## Sheet1
Cycle number | Rtot | QCPE | PCPE
1 | 18.7929 | 0.03029 | 0.93733
6 | 11.79311 | 0.02978 | 0.92669
11 | 11.17067 | 0.02869 | 0.90392
16 | 12.9542 | 0.02789 | 0.89162
21 | 15.0157 | 0.02652 | 0.87204
26 | 16.9442 | 0.02431 | 0.85039
31 | 19.2717 | 0.02219 | 0.82182
36 | 20.1761 | 0.01999 | 0.80695
41 | 18.2476 | 0.02049 | 0.80888
46 | 16.4521 | 0.0213 | 0.82662
51 | 17.0905 | 0.02185 | 0.83389
56 | 18.5003 | 0.02164 | 0.8386
61 | 20.4288 | 0.0225 | 0.85934
66 | 23.3947 | 0.02244 | 0.85413
71 | 32.0929 | 0.02152 | 0.84036
76 | 48.0529 | 0.02178 | 0.84351
81 | 61.1401 | 0.02187 | 0.84897
86 | 79.5074 | 0.02024 | 0.83267
91 | 95.893 | 0.02042 | 0.83594
96 | 112.252 | 0.02119 | 0.84585
101 | 114.6061 | 0.02058 | 0.83766