## Sheet1
Cycle number | Capacity (mAh g-1) | Coulombic efficiency (%)
1 | 1175.14207 | 84.83617
2 | 1031.96842 | 96.82375
3 | 1017.12946 | 95.57768
4 | 990.33601 | 96.22581
5 | 979.7453 | 95.48077
6 | 961.09819 | 96.74584
7 | 961.11097 | 96.19347
8 | 954.00482 | 96.90639
9 | 955.79883 | 95.51845
10 | 939.28142 | 97.89463
11 | 949.7073 | 96.554
12 | 943.64595 | 96.79121
13 | 941.68426 | 97.14408
14 | 941.55512 | 97.1491
15 | 940.46377 | 96.74558
16 | 934.49645 | 97.9312
17 | 941.14841 | 96.40282
18 | 930.36077 | 97.69938
19 | 932.83959 | 97.1736
20 | 930.9912 | 97.59233
21 | 930.76021 | 97.56059
22 | 931.8003 | 97.45267
23 | 931.45778 | 97.32375
24 | 930.26304 | 97.32159
25 | 927.61176 | 97.65439
26 | 930.56062 | 97.10012
27 | 925.27946 | 97.99504
28 | 932.15358 | 97.13377
29 | 927.44641 | 97.56768
30 | 929.91512 | 96.87214
31 | 923.05653 | 98.24619
32 | 934.2696 | 96.35019
33 | 920.97163 | 97.77146
34 | 926.15137 | 97.15683
35 | 924.89451 | 97.54952
36 | 926.98895 | 97.30506
37 | 926.57045 | 97.77044
38 | 930.64346 | 96.65223
39 | 926.1324 | 97.57202
40 | 927.95859 | 97.2302
41 | 928.82413 | 96.93729
42 | 924.89476 | 97.51048
43 | 931.90079 | 96.94496
44 | 927.95878 | 97.37511
45 | 934.71113 | 96.00429
46 | 920.966 | 98.05124
47 | 936.4061 | 95.89996
48 | 922.69462 | 97.739
49 | 936.23562 | 95.8203
50 | 922.78913 | 97.68087
51 | 933.28435 | 95.65969
52 | 924.973 | 97.72847
53 | 937.66979 | 95.34533
54 | 928.80632 | 97.01695
55 | 935.76659 | 95.3285
56 | 927.78714 | 96.8898
57 | 932.35077 | 95.40997
58 | 929.51452 | 95.7726
59 | 924.38247 | 95.86699
60 | 925.81219 | 96.06954
61 | 924.48475 | 95.72089
62 | 927.11056 | 95.44941
63 | 920.76849 | 96.03239
64 | 926.15956 | 95.25071
65 | 919.39387 | 95.77386
66 | 923.03093 | 95.161
67 | 916.93905 | 95.96013
68 | 924.45327 | 94.81933
69 | 918.285 | 95.51538
70 | 924.70759 | 94.6273
71 | 920.64725 | 94.83534
72 | 921.38295 | 93.99332
73 | 915.91419 | 94.93196
74 | 918.09025 | 94.19516
75 | 917.17712 | 94.0141
76 | 915.54979 | 93.86282
77 | 918.85274 | 93.15273
78 | 910.67255 | 93.35928
79 | 910.55484 | 93.24605
80 | 908.00579 | 93.29628
81 | 911.91208 | 92.66577
82 | 908.20718 | 92.47019
83 | 913.45684 | 91.37239
84 | 906.88453 | 91.62071
85 | 912.59022 | 89.81278
86 | 898.56125 | 90.91425
87 | 909.84652 | 88.55821
88 | 898.5486 | 89.32229
89 | 907.34827 | 86.73918
90 | 897.20299 | 87.72263
91 | 904.49913 | 84.7446
92 | 894.67849 | 85.31589
93 | 895.28192 | 82.87163
94 | 884.01995 | 83.74788
95 | 884.95818 | 80.92324
96 | 873.98144 | 82.17796
97 | 881.5652 | 78.564
98 | 873.27094 | 80.01902
99 | 873.65362 | 77.64222
100 | 864.86557 | 77.68392
101 | 862.4135 | 76.67894
102 | 857.21563 | 77.38014
103 | 858.11003 | 75.09205
104 | 852.15789 | 76.56642
105 | 855.01758 | 73.22001
106 | 851.70698 | 75.00755
107 | 850.69251 | 72.47121
108 | 849.1725 | 74.67051
109 | 851.82167 | 71.88927
110 | 846.12657 | 74.39352
111 | 850.63767 | 72.10871
112 | 848.16414 | 74.41899
113 | 849.58785 | 73.67386
114 | 846.34175 | 74.72875
115 | 847.38564 | 73.54577
116 | 840.27719 | 75.07943
117 | 838.59495 | 74.57217
118 | 834.39823 | 75.77611
119 | 829.982 | 75.63681
120 | 824.92547 | 76.53593
121 | 806.03234 | 77.9306
122 | 813.55105 | 77.03288
123 | 792.08363 | 79.44326
124 | 808.09661 | 77.08249
125 | 781.71362 | 80.65866
126 | 803.68 | 76.98624
127 | 783.50713 | 80.4368
128 | 796.63718 | 78.05028
129 | 779.81439 | 80.97143
130 | 779.1488 | 79.76305
131 | 774.6722 | 80.82411
132 | 764.48137 | 81.91459
-- | --