## Depth
XPS Depth-Profile
Min | C1s | N1s | O1s | Ti2p
0 | 26.25 | 10.35 | 43.06 | 20.34
1 | 2.95 | 21.06 | 40.66 | 35.33
2 | 0 | 23.1 | 38.76 | 38.14
3 | 0 | 23.46 | 37.44 | 39.1
4 | 2.42 | 23.28 | 35.1 | 39.21
5 | 1.53 | 24.19 | 35.69 | 38.59
6 | 2.64 | 24.74 | 34.71 | 37.91
7 | 0 | 25.44 | 36.07 | 38.49
8 | 2.46 | 23.78 | 37.31 | 36.45
9 | 1.41 | 23.19 | 37.99 | 37.41
10 | 2.86 | 19.63 | 41.61 | 35.9
11 | 1.84 | 15.15 | 45.8 | 37.21
12 | 0 | 10.8 | 53.47 | 35.73
13 | 0 | 8.01 | 54.53 | 37.46
14 | 2.28 | 6.45 | 53.18 | 38.09
15 | 0 | 5.76 | 63.53 | 30.71
16 | 6.06 | 5.07 | 61.08 | 27.79
17 | 6.47 | 3.33 | 65.01 | 25.19
18 | 1.37 | 2.8 | 70.74 | 25.1
19 | 0 | 1.88 | 74.81 | 23.31
20 | 2.08 | 1.99 | 73.79 | 22.13
21 | 0 | 1.31 | 75.96 | 22.73
22 | 1.73 | 0.91 | 75.52 | 21.84
23 | 0 | 2.05 | 76.64 | 21.31
24 | 2.08 | 2.3 | 73.54 | 22.08
25 | 4.04 | 4.71 | 71.36 | 19.89
26 | 0 | 9.58 | 66.99 | 23.43
27 | 9.48 | 12.22 | 55.97 | 22.33
| -- | -- | -- | --
| -- | -- | -- | --
| -- | -- | -- | --

## Fit
B.E.(eV) | O2 | Peak Sum | Background | Peak 1 | Peak 2 | B.E.(eV) | O6 |  |  |  |  | B.E.(eV) | O9
[8 empty] | Peak Sum | Background | Peak 1 | Peak 2 |  |  | Peak Sum | Background | Peak 1 | Peak 2
543 | 16543.75 |  |  |  |  | 543 | 40818.75 | -- | -- | -- | -- | 543 | 71343.75 | -- | -- | -- | --
542.8 | 16431.25 |  |  |  |  | 542.8 | 40962.5 | -- | -- | -- | -- | 542.8 | 70981.25 | -- | -- | -- | --
542.6 | 16262.5 |  |  |  |  | 542.6 | 41293.75 | -- | -- | -- | -- | 542.6 | 71175 | -- | -- | -- | --
542.4 | 16268.75 |  |  |  |  | 542.4 | 41150 | -- | -- | -- | -- | 542.4 | 70950 | -- | -- | -- | --
542.2 | 16562.5 |  |  |  |  | 542.2 | 40850 | -- | -- | -- | -- | 542.2 | 71287.5 | -- | -- | -- | --
542 | 16275 |  |  |  |  | 542 | 40518.75 | -- | -- | -- | -- | 542 | 71112.5 | -- | -- | -- | --
541.8 | 15793.75 |  |  |  |  | 541.8 | 40756.25 | -- | -- | -- | -- | 541.8 | 71150 | -- | -- | -- | --
541.6 | 15943.75 |  |  |  |  | 541.6 | 40681.25 | -- | -- | -- | -- | 541.6 | 70512.5 | -- | -- | -- | --
541.4 | 15806.25 |  |  |  |  | 541.4 | 40693.75 | -- | -- | -- | -- | 541.4 | 70887.5 | -- | -- | -- | --
541.2 | 15743.75 |  |  |  |  | 541.2 | 40650 | -- | -- | -- | -- | 541.2 | 70725 | -- | -- | -- | --
541 | 15062.5 |  |  |  |  | 541 | 40287.5 | -- | -- | -- | -- | 541 | 71050 | -- | -- | -- | --
540.8 | 15525 |  |  |  |  | 540.8 | 40137.5 | -- | -- | -- | -- | 540.8 | 70862.5 | -- | -- | -- | --
540.6 | 15225 |  |  |  |  | 540.6 | 39725 | -- | -- | -- | -- | 540.6 | 70706.25 | -- | -- | -- | --
540.4 | 15387.5 |  |  |  |  | 540.4 | 40081.25 | -- | -- | -- | -- | 540.4 | 70481.25 | -- | -- | -- | --
540.2 | 15256.25 |  |  |  |  | 540.2 | 39793.75 | -- | -- | -- | -- | 540.2 | 69787.5 | -- | -- | -- | --
540 | 15293.75 | 15388.76 | 15293.75 | 15293.75 | 15388.76 | 540 | 40156.25 | -- | -- | -- | -- | 540 | 69843.75 | -- | -- | -- | --
539.8 | 14912.5 | 15393.46 | 15293.75 | 15293.75 | 15393.46 | 539.8 | 39881.25 | -- | -- | -- | -- | 539.8 | 70325 | -- | -- | -- | --
539.6 | 14575 | 15400.67 | 15295.92 | 15295.92 | 15400.67 | 539.6 | 40337.5 | -- | -- | -- | -- | 539.6 | 70356.25 | -- | -- | -- | --
539.4 | 14862.5 | 15410.2 | 15300.01 | 15300.01 | 15410.2 | 539.4 | 40093.75 | -- | -- | -- | -- | 539.4 | 69875 | -- | -- | -- | --
539.2 | 14968.75 | 15418.54 | 15302.5 | 15302.5 | 15418.54 | 539.2 | 39500 | -- | -- | -- | -- | 539.2 | 69987.5 | -- | -- | -- | --
539 | 15268.75 | 15426.77 | 15304.39 | 15304.39 | 15426.77 | 539 | 39818.75 | -- | -- | -- | -- | 539 | 69800 | -- | -- | -- | --
538.8 | 15075 | 15433.83 | 15304.59 | 15304.59 | 15433.83 | 538.8 | 39700 | -- | -- | -- | -- | 538.8 | 69975 | -- | -- | -- | --
538.6 | 15025 | 15442.58 | 15305.9 | 15305.9 | 15442.58 | 538.6 | 39312.5 | -- | -- | -- | -- | 538.6 | 69156.25 | -- | -- | -- | --
538.4 | 15331.25 | 15452.26 | 15307.49 | 15307.49 | 15452.26 | 538.4 | 39362.5 | -- | -- | -- | -- | 538.4 | 69512.5 | -- | -- | -- | --
538.2 | 15343.75 | 15460.95 | 15307.36 | 15307.36 | 15460.95 | 538.2 | 39881.25 | -- | -- | -- | -- | 538.2 | 69756.25 | -- | -- | -- | --
538 | 15318.75 | 15470.38 | 15307.15 | 15307.15 | 15470.38 | 538 | 39643.75 | -- | -- | -- | -- | 538 | 69793.75 | -- | -- | -- | --
537.8 | 14668.75 | 15480.89 | 15307.09 | 15307.09 | 15480.89 | 537.8 | 39000 | -- | -- | -- | -- | 537.8 | 69381.25 | -- | -- | -- | --
537.6 | 15618.75 | 15496.14 | 15310.71 | 15310.71 | 15496.14 | 537.6 | 39062.5 | -- | -- | -- | -- | 537.6 | 69318.75 | -- | -- | -- | --
537.4 | 14900 | 15507.23 | 15308.96 | 15308.96 | 15507.23 | 537.4 | 39868.75 | -- | -- | -- | -- | 537.4 | 69237.5 | -- | -- | -- | --
537.2 | 15043.75 | 15523.8 | 15311.29 | 15311.29 | 15523.8 | 537.2 | 39412.5 | -- | -- | -- | -- | 537.2 | 69737.5 | -- | -- | -- | --
537 | 15050 | 15541.25 | 15312.81 | 15312.81 | 15541.25 | 537 | 39625 | 39760.04 | 39625 | 39625 | 39760.04 | 537 | 69231.25 | -- | -- | -- | --
536.8 | 15362.5 | 15560.65 | 15314.3 | 15314.3 | 15560.65 | 536.8 | 39581.25 | 39770.64 | 39625 | 39625 | 39770.64 | 536.8 | 69350 | -- | -- | -- | --
536.6 | 15075 | 15580.71 | 15314.02 | 15314.02 | 15580.71 | 536.6 | 39300 | 39782.73 | 39625.18 | 39625.18 | 39782.73 | 536.6 | 69450 | -- | -- | -- | --
536.4 | 15868.75 | 15605.39 | 15315.38 | 15315.38 | 15605.39 | 536.4 | 39293.75 | 39797.52 | 39626.52 | 39626.52 | 39797.52 | 536.4 | 69387.5 | -- | -- | -- | --
536.2 | 15450 | 15629.33 | 15312.24 | 15312.24 | 15629.33 | 536.2 | 39400 | 39814.21 | 39627.88 | 39627.88 | 39814.21 | 536.2 | 70175 | -- | -- | -- | --
536 | 15968.75 | 15660.39 | 15311.46 | 15311.46 | 15660.39 | 536 | 39350 | 39832.82 | 39628.82 | 39628.82 | 39832.82 | 536 | 70106.25 | 70199.91 | 70106.25 | 70198.96 | 70107.2
535.8 | 15887.5 | 15694.57 | 15307.72 | 15307.72 | 15694.57 | 535.8 | 39631.25 | 39854.66 | 39629.96 | 39629.96 | 39854.66 | 535.8 | 69668.75 | 70207.19 | 70106.25 | 70205.04 | 70108.39
535.6 | 15300 | 15736.93 | 15304.43 | 15304.43 | 15736.93 | 535.6 | 39856.25 | 39879.37 | 39629.96 | 39629.96 | 39879.37 | 535.6 | 69668.75 | 70219 | 70108.87 | 70214.36 | 70113.51
535.4 | 15037.5 | 15792.46 | 15304.46 | 15304.46 | 15792.46 | 535.4 | 39418.75 | 39908.66 | 39629.03 | 39629.03 | 39908.66 | 535.4 | 70100 | 70234.05 | 70111.51 | 70224.39 | 70121.16
535.2 | 15475 | 15861.91 | 15305.97 | 15305.97 | 15861.91 | 535.2 | 39925 | 39947.47 | 39629.89 | 39629.89 | 39947.47 | 535.2 | 70068.75 | 70251.94 | 70111.58 | 70232.65 | 70130.86
535 | 15862.5 | 15944.34 | 15305.01 | 15305.01 | 15944.34 | 535 | 39831.25 | 39995.1 | 39628.68 | 39628.68 | 39995.1 | 535 | 70231.25 | 70278.99 | 70111.83 | 70242.01 | 70148.81
534.8 | 16418.75 | 16043.44 | 15301.84 | 15301.85 | 16043.43 | 534.8 | 40681.25 | 40058.43 | 39627.85 | 39627.85 | 40058.42 | 534.8 | 69662.5 | 70319.54 | 70111.12 | 70251.45 | 70179.2
534.6 | 15950 | 16161.97 | 15295.5 | 15295.53 | 16161.94 | 534.6 | 39581.25 | 40139.48 | 39623.52 | 39623.54 | 40139.46 | 534.6 | 70000 | 70385.87 | 70113.8 | 70265.52 | 70234.15
534.4 | 16168.75 | 16309.5 | 15291.78 | 15291.87 | 16309.41 | 534.4 | 40331.25 | 40253.65 | 39623.7 | 39623.76 | 40253.58 | 534.4 | 70562.5 | 70483.24 | 70114.49 | 70279.03 | 70318.69
534.2 | 16131.25 | 16485.89 | 15286.8 | 15287.05 | 16485.64 | 534.2 | 40937.5 | 40402.24 | 39620.79 | 39620.99 | 40402.03 | 534.2 | 70387.5 | 70623.68 | 70111.8 | 70290.94 | 70444.54
534 | 16725 | 16695.77 | 15282 | 15282.69 | 16695.09 | 534 | 40637.5 | 40595.46 | 39615.38 | 39615.96 | 40594.88 | 534 | 71081.25 | 70826.67 | 70110.15 | 70306.1 | 70630.72
533.8 | 16418.75 | 16938 | 15273.81 | 15275.58 | 16936.23 | 533.8 | 40843.75 | 40846.66 | 39611.18 | 39612.76 | 40845.08 | 533.8 | 71481.25 | 71102.05 | 70104.33 | 70320.1 | 70886.29
533.6 | 17518.75 | 17219.09 | 15267.3 | 15271.71 | 17214.69 | 533.6 | 41200 | 41162.15 | 39606.12 | 39610.2 | 41158.07 | 533.6 | 71575 | 71463.82 | 70096.09 | 70336.08 | 71223.83
533.4 | 17775 | 17531.16 | 15254.51 | 15264.94 | 17520.74 | 533.4 | 42231.25 | 41547.1 | 39599.58 | 39609.62 | 41537.05 | 533.4 | 72087.5 | 71919.96 | 70087.23 | 70358.51 | 71648.68
533.2 | 17362.5 | 17878.2 | 15240.2 | 15263.76 | 17854.64 | 533.2 | 42387.5 | 42001.38 | 39588.77 | 39612.31 | 41977.84 | 533.2 | 72456.25 | 72465.85 | 70075.25 | 70389.89 | 72151.21
533 | 17668.75 | 18262.01 | 15228.14 | 15278.99 | 18211.17 | 533 | 42400 | 42526.98 | 39577.27 | 39629.84 | 42474.41 | 533 | 72800 | 73090.18 | 70060.99 | 70440.21 | 72710.96
532.8 | 17987.5 | 18676.38 | 15214.28 | 15318.99 | 18571.67 | 532.8 | 43156.25 | 43119.27 | 39565.68 | 39677.5 | 43007.45 | 532.8 | 73887.5 | 73773.49 | 70044.58 | 70525.69 | 73292.39
532.6 | 18700 | 19120.3 | 15198.53 | 15404.35 | 18914.48 | 532.6 | 43843.75 | 43767.2 | 39550.93 | 39777.45 | 43540.68 | 532.6 | 73975 | 74490.37 | 70021.57 | 70668.57 | 73843.37
532.4 | 19531.25 | 19594.57 | 15178.64 | 15564.72 | 19208.49 | 532.4 | 44131.25 | 44462.07 | 39533.3 | 39970.3 | 44025.07 | 532.4 | 75325 | 75234.15 | 69997.89 | 70916.37 | 74315.67
532.2 | 18712.5 | 20111.34 | 15153.91 | 15845.27 | 19419.98 | 532.2 | 44475 | 45202.35 | 39514.42 | 40317.57 | 44399.2 | 532.2 | 75493.75 | 76005.86 | 69965.98 | 71322.04 | 74649.81
532 | 20581.25 | 20709 | 15133.7 | 16315.33 | 19527.37 | 532 | 46318.75 | 46003.11 | 39494.05 | 40899.99 | 44597.16 | 532 | 76581.25 | 76851.25 | 69932.88 | 71972.94 | 74811.19
531.8 | 21606.25 | 21424.02 | 15102.76 | 17030.36 | 19496.41 | 531.8 | 47443.75 | 46913.29 | 39466.02 | 41810.2 | 44569.1 | 531.8 | 77718.75 | 77838.58 | 69893.06 | 72960.29 | 74771.34
531.6 | 23475 | 22333.15 | 15065.81 | 18067.14 | 19331.83 | 531.6 | 48331.25 | 48040.74 | 39433.25 | 43156.05 | 44317.94 | 531.6 | 79818.75 | 79069.12 | 69846.19 | 74385.38 | 74529.93
531.4 | 23818.75 | 23507.69 | 15018.05 | 19477.84 | 19047.9 | 531.4 | 49350 | 49519.01 | 39396.71 | 45027.24 | 43888.48 | 531.4 | 81343.75 | 80645.64 | 69786.46 | 76327.86 | 74104.24
531.2 | 25506.25 | 25009.92 | 14968.06 | 21294.07 | 18683.9 | 531.2 | 51762.5 | 51457.66 | 39355.83 | 47468.07 | 43345.41 | 531.2 | 83043.75 | 82656.66 | 69717.24 | 78835.03 | 73538.87
531 | 27700 | 26829.98 | 14908.2 | 23472.7 | 18265.47 | 531 | 54168.75 | 53878.81 | 39304.88 | 50437.2 | 42746.48 | 531 | 84750 | 85121.72 | 69637.42 | 81874.09 | 72885.05
530.8 | 29518.75 | 28885.49 | 14835.54 | 25902.58 | 17818.45 | 530.8 | 56231.25 | 56691.53 | 39243.83 | 53794.56 | 42140.8 | 530.8 | 88418.75 | 87964.7 | 69546.91 | 85314.91 | 72196.7
530.6 | 31256.25 | 31016.01 | 14752.13 | 28401.68 | 17366.46 | 530.6 | 58343.75 | 59677.93 | 39174.06 | 57289.01 | 41562.99 | 530.6 | 90987.5 | 90982.1 | 69433.88 | 88906.3 | 71509.68
530.4 | 33162.5 | 32991.93 | 14658.38 | 30725.7 | 16924.61 | 530.4 | 61906.25 | 62512.28 | 39095.33 | 60574.8 | 41032.81 | 530.4 | 93712.5 | 93876.83 | 69304.79 | 92315.38 | 70866.24
530.2 | 34575 | 34553.62 | 14553.28 | 32606.32 | 16500.57 | 530.2 | 64262.5 | 64813.42 | 39001.65 | 63261.58 | 40553.49 | 530.2 | 95168.75 | 96267.84 | 69158.6 | 95140.22 | 70286.23
530 | 35787.5 | 35462.31 | 14439.54 | 33799.97 | 16101.88 | 530 | 65162.5 | 66229.82 | 38897.9 | 64996.02 | 40131.71 | 530 | 97987.5 | 97762.79 | 69002.82 | 96980.93 | 69784.68
529.8 | 35562.5 | 35548.22 | 14318.28 | 34135.21 | 15731.3 | 529.8 | 65981.25 | 66510.75 | 38790.04 | 65531.32 | 39769.46 | 529.8 | 97862.5 | 98033.88 | 68829.22 | 97513.38 | 69349.72
529.6 | 34812.5 | 34756.81 | 14197.61 | 33558.03 | 15396.39 | 529.6 | 66668.75 | 65557.66 | 38678.36 | 64776.47 | 39459.55 | 529.6 | 97068.75 | 96966.13 | 68655.33 | 96633.44 | 68988.03
529.4 | 33368.75 | 33151.7 | 14080.51 | 32134.07 | 15098.14 | 529.4 | 64737.5 | 63453.94 | 38563.41 | 62824.05 | 39193.29 | 529.4 | 95343.75 | 94671.76 | 68485.16 | 94467.55 | 68689.36
529.2 | 31387.5 | 30905.36 | 13970.95 | 30038.96 | 14837.35 | 529.2 | 61937.5 | 60452.24 | 38455.91 | 59936.34 | 38971.82 | 529.2 | 92487.5 | 91456.23 | 68324.29 | 91335.9 | 68444.62
529 | 28300 | 28263.12 | 13872.02 | 27521.57 | 14613.57 | 529 | 57356.25 | 56904.96 | 38359.47 | 56474.41 | 38790.02 | 529 | 87731.25 | 87720.06 | 68179.57 | 87651.99 | 68247.64
528.8 | 25625 | 25496.41 | 13790.06 | 24857.11 | 14429.36 | 528.8 | 53306.25 | 53198.58 | 38281.45 | 52832.18 | 38647.85 | 528.8 | 83531.25 | 83867.45 | 68062.47 | 83830.47 | 68099.45
528.6 | 22762.5 | 22843.26 | 13722.84 | 22287.34 | 14278.76 | 528.6 | 49556.25 | 49669.64 | 38219.75 | 49352.07 | 38537.31 | 528.6 | 79481.25 | 80225.78 | 67969.83 | 80206.5 | 67989.11
528.4 | 20206.25 | 20486.14 | 13671.49 | 19998.13 | 14159.49 | 528.4 | 46231.25 | 46565.91 | 38173.19 | 46286.27 | 38452.82 | 528.4 | 76575 | 77029.2 | 67900.88 | 77019.55 | 67910.54
528.2 | 17993.75 | 18527.16 | 13634.37 | 18094.67 | 14066.86 | 528.2 | 43637.5 | 44020.7 | 38140.09 | 43771.29 | 38389.5 | 528.2 | 73950 | 74395.67 | 67848.93 | 74391.02 | 67853.57
528 | 17268.75 | 16997.76 | 13609.61 | 16610.93 | 13996.44 | 528 | 42156.25 | 42065.01 | 38117.51 | 41840.31 | 38342.21 | 528 | 72125 | 72353.72 | 67812.39 | 72351.58 | 67814.53
527.8 | 15475 | 15865.35 | 13588.82 | 15516.43 | 13937.75 | 527.8 | 40556.25 | 40649.11 | 38100.93 | 40445.11 | 38304.93 | 527.8 | 71443.75 | 70854.74 | 67786.56 | 70853.79 | 67787.51
527.6 | 15893.75 | 15076.82 | 13578.11 | 14759.74 | 13895.19 | 527.6 | 40200 | 39683.11 | 38090.84 | 39496.79 | 38277.17 | 527.6 | 70156.25 | 69805.12 | 67764.65 | 69804.71 | 67765.06
527.4 | 14375 | 14546.44 | 13564.96 | 14256.43 | 13854.96 | 527.4 | 39093.75 | 39056.48 | 38082.18 | 38885.48 | 38253.18 | 527.4 | 69262.5 | 69106.71 | 67750.33 | 69106.55 | 67750.49
527.2 | 14812.5 | 14213.19 | 13560.35 | 13946.51 | 13827.03 | 527.2 | 38718.75 | 38672.66 | 38078.03 | 38515.11 | 38235.58 | 527.2 | 68781.25 | 68659.92 | 67741.27 | 68659.86 | 67741.34
527 | 14093.75 | 14005.41 | 13553.24 | 13759.07 | 13799.59 | 527 | 38706.25 | 38447.56 | 38075.4 | 38301.92 | 38221.04 | 527 | 68812.5 | 68382.07 | 67735.04 | 68382.05 | 67735.07
526.8 | 13862.5 | 13883.32 | 13550.17 | 13654.88 | 13778.61 | 526.8 | 38693.75 | 38319.65 | 38072.8 | 38184.62 | 38207.84 | 526.8 | 68337.5 | 68209.7 | 67728.59 | 68209.69 | 67728.6
526.6 | 13981.25 | 13811.76 | 13548.4 | 13599.24 | 13760.91 | 526.6 | 38312.5 | 38248.36 | 38070.25 | 38122.83 | 38195.79 | 526.6 | 68512.5 | 68104.16 | 67724.94 | 68104.16 | 67724.95
526.4 | 14662.5 | 13767.77 | 13545.94 | 13569.51 | 13744.2 | 526.4 | 38093.75 | 38209.8 | 38069.26 | 38092.81 | 38186.25 | 526.4 | 68306.25 | 68034.88 | 67720.23 | 68034.88 | 67720.23
526.2 | 14056.25 | 13735.45 | 13539.6 | 13550.02 | 13725.02 | 526.2 | 38168.75 | 38188.49 | 38069.16 | 38079.2 | 38178.44 | 526.2 | 68156.25 | 67988 | 67716.72 | 67988 | 67716.72
526 | 13900 | 13714.86 | 13536.66 | 13541.06 | 13710.46 | 526 | 38068.75 | 38175.13 | 38068.75 | 38072.83 | 38171.05 | 526 | 68343.75 | 67954.07 | 67714.08 | 67954.07 | 67714.08
525.8 | 14106.25 | 13699.6 | 13534.6 | 13536.37 | 13697.83 | 525.8 | 37881.25 | -- | -- | -- | -- | 525.8 | 67950 | 67926.08 | 67710.31 | 67926.08 | 67710.31
525.6 | 13950 | 13685.62 | 13531.35 | 13532.03 | 13684.94 | 525.6 | 37631.25 | -- | -- | -- | -- | 525.6 | 67925 | 67904.83 | 67708.88 | 67904.83 | 67708.88
525.4 | 13712.5 | 13673.99 | 13528.97 | 13529.22 | 13673.74 | 525.4 | 38000 | -- | -- | -- | -- | 525.4 | 67725 | 67886.73 | 67707.58 | 67886.73 | 67707.58
525.2 | 14043.75 | 13664.7 | 13527.93 | 13528.02 | 13664.61 | 525.2 | 38043.75 | -- | -- | -- | -- | 525.2 | 67631.25 | 67872.03 | 67707.48 | 67872.03 | 67707.48
525 | 13525 | 13654.27 | 13525 | 13525.03 | 13654.24 | 525 | 37293.75 | -- | -- | -- | -- | 525 | 67668.75 | 67859.65 | 67707.93 | 67859.65 | 67707.93
524.8 | 13393.75 |  |  |  |  | 524.8 | 37581.25 | -- | -- | -- | -- | 524.8 | 67837.5 | 67848.51 | 67708.17 | 67848.51 | 67708.17
524.6 | 13550 |  |  |  |  | 524.6 | 37450 | -- | -- | -- | -- | 524.6 | 67675 | 67837.57 | 67707.39 | 67837.57 | 67707.39
524.4 | 13300 |  |  |  |  | 524.4 | 37406.25 | -- | -- | -- | -- | 524.4 | 67568.75 | 67828.67 | 67707.59 | 67828.67 | 67707.59
524.2 | 13306.25 |  |  |  |  | 524.2 | 37012.5 | -- | -- | -- | -- | 524.2 | 67712.5 | 67821.31 | 67708.42 | 67821.31 | 67708.42
524 | 13312.5 | -- | -- | -- | -- | 524 | 37268.75 | -- | -- | -- | -- | 524 | 67512.5 | 67813.89 | 67708.4 | 67813.89 | 67708.4
523.8 | 13875 | -- | -- | -- | -- | 523.8 | 37431.25 | -- | -- | -- | -- | 523.8 | 66950 | 67808.36 | 67709.57 | 67808.36 | 67709.57
523.6 | 13531.25 | -- | -- | -- | -- | 523.6 | 37643.75 | -- | -- | -- | -- | 523.6 | 67318.75 | 67806.82 | 67714.12 | 67806.82 | 67714.12
523.4 | 12812.5 | -- | -- | -- | -- | 523.4 | 37300 | -- | -- | -- | -- | 523.4 | 67518.75 | 67803.65 | 67716.49 | 67803.65 | 67716.49
523.2 | 13506.25 | -- | -- | -- | -- | 523.2 | 37487.5 | -- | -- | -- | -- | 523.2 | 67537.5 | 67799.76 | 67717.67 | 67799.76 | 67717.67
523 | 12968.75 | -- | -- | -- | -- | 523 | 37050 |  |  |  |  | 523 | 67718.75 | 67796.2 | 67718.75 | 67796.2 | 67718.75