## Hoja1
Capacity retention / %
Cycle | 0.5 M Li2SO4 | Atacama | Olaroz | Central Altiplano | Diluted Central Altiplano
1 | 100 | 100 | 100 | 100 | 100
2 | 99.16226 | 99.07245 | 98.61732 | 96.89847 | 99.01796
5 | 97.00284 | 97.22736 | 96.25046 | 94.03071 | 97.09405
10 | 94.70293 | 95.42165 | 93.93135 | 91.68029 | 95.48898
15 | 93.07321 | 94.54098 | 92.13679 | 89.73801 | 94.43169
20 | 91.73218 | 93.80969 | 90.53767 | 87.87683 | 93.49174
25 | 90.5542 | 93.05215 | 88.99011 | 86.09358 | 92.60662
30 | 89.46965 | 92.40837 | 87.4591 | 84.34354 | 91.75722
35 | 88.4489 | 91.32894 | 85.93127 | 82.86751 | 90.93715
40 | 87.52094 | 90.81079 | 84.41936 | 81.34868 | 90.16554
45 | 86.5047 | 89.85762 | 82.80496 | 79.97931 | 89.33145
50 | 85.61284 | 89.49947 | 81.21602 | 78.58311 | 88.58535