## Hoja1
| Ƞ / mPa s | Capacity retention / %
0.5 M Li2SO4 | 1.13 | 85.78
Atacama | 0.97 | 89.52
Olaroz | 1.79 | 81.21
Central Altiplano | 1.6 | 78.58
Diluted central Altiplano | 1.169 | 88.58