## Figure 3b
1 M Li+ |  | 50 mM Li+ |  | 5 mM Li+
Specific capacity / mA h g-1 | E vs. Li0.25FePO4 / V | Specific capacity / mA h g-1 | E vs. Li0.25FePO4 / V | Specific capacity / mA h g-1 | E vs. Li0.25FePO4 / V
0.00301 | -0.28959 | 0.00294 | -0.28647 | 9.83952e-05 | -0.29384
0.00868 | -0.27958 | 0.00844 | -0.27619 | 0.00305 | -0.28381
0.01577 | -0.26948 | 0.01527 | -0.26613 | 0.00836 | -0.27369
0.02379 | -0.25939 | 0.02286 | -0.25606 | 0.01456 | -0.26363
0.03259 | -0.24928 | 0.03149 | -0.24591 | 0.02193 | -0.25356
0.04203 | -0.23922 | 0.04078 | -0.23587 | 0.0301 | -0.24353
0.0522 | -0.22921 | 0.05046 | -0.22584 | 0.03885 | -0.2335
0.06266 | -0.2192 | 0.06118 | -0.21569 | 0.0483 | -0.22328
0.07378 | -0.20919 | 0.07237 | -0.20556 | 0.05853 | -0.21325
0.08554 | -0.1991 | 0.08422 | -0.19556 | 0.06905 | -0.20313
0.09791 | -0.18896 | 0.09665 | -0.18547 | 0.08036 | -0.19303
0.11114 | -0.17895 | 0.10983 | -0.17534 | 0.09217 | -0.18291
0.12499 | -0.16892 | 0.12387 | -0.16534 | 0.10456 | -0.17278
0.13985 | -0.15887 | 0.13867 | -0.15525 | 0.11784 | -0.16278
0.15581 | -0.1488 | 0.15488 | -0.14519 | 0.13191 | -0.15272
0.17327 | -0.13875 | 0.17215 | -0.13509 | 0.14696 | -0.14259
0.19258 | -0.12872 | 0.19168 | -0.12503 | 0.16319 | -0.13256
0.21414 | -0.11871 | 0.2134 | -0.115 | 0.18109 | -0.12253
0.23872 | -0.1087 | 0.2374 | -0.105 | 0.20027 | -0.1125
0.26769 | -0.09862 | 0.26595 | -0.09494 | 0.22201 | -0.10247
0.30278 | -0.08861 | 0.2999 | -0.08488 | 0.24709 | -0.09247
0.34592 | -0.07858 | 0.34211 | -0.07484 | 0.2766 | -0.08244
0.39268 | -0.07034 | 0.38953 | -0.06569 | 0.31201 | -0.07241
0.43944 | -0.06349 | 0.43696 | -0.05828 | 0.35696 | -0.06234
0.4862 | -0.05772 | 0.48438 | -0.05225 | 0.40614 | -0.0535
0.53296 | -0.05254 | 0.5318 | -0.04728 | 0.45533 | -0.04638
0.57972 | -0.0483 | 0.57922 | -0.04272 | 0.50451 | -0.04053
0.62648 | -0.04453 | 0.62665 | -0.03881 | 0.55369 | -0.03556
0.67325 | -0.0412 | 0.67407 | -0.03547 | 0.60287 | -0.03153
0.72001 | -0.03833 | 0.7215 | -0.03247 | 0.65206 | -0.02778
0.76678 | -0.0357 | 0.76892 | -0.02991 | 0.70124 | -0.02484
0.81354 | -0.03313 | 0.81634 | -0.02731 | 0.75042 | -0.02194
0.8603 | -0.03108 | 0.86376 | -0.02519 | 0.7996 | -0.01938
0.90707 | -0.02891 | 0.91119 | -0.02303 | 0.84879 | -0.01712
0.95383 | -0.02727 | 0.95861 | -0.02128 | 0.89797 | -0.01513
1.00059 | -0.02529 | 1.00603 | -0.01963 | 0.94715 | -0.01319
1.04736 | -0.02358 | 1.05346 | -0.01775 | 0.99634 | -0.01159
1.09412 | -0.02213 | 1.10088 | -0.01637 | 1.04552 | -0.01
1.14088 | -0.0207 | 1.1483 | -0.01481 | 1.0947 | -0.00844
1.18764 | -0.01949 | 1.19572 | -0.01356 | 1.14388 | -0.00703
1.2344 | -0.01808 | 1.24315 | -0.01222 | 1.19306 | -0.00581
1.28116 | -0.01677 | 1.29057 | -0.01106 | 1.24225 | -0.00459
1.32792 | -0.01539 | 1.33799 | -0.00997 | 1.29143 | -0.00347
1.37468 | -0.01461 | 1.38542 | -0.00884 | 1.34061 | -0.00231
1.42145 | -0.01351 | 1.43284 | -0.00791 | 1.38979 | -0.00137
1.4682 | -0.01246 | 1.48026 | -0.00681 | 1.43897 | -0.0004375
1.51497 | -0.01147 | 1.52769 | -0.00603 | 1.48815 | 0.00078125
1.56173 | -0.01064 | 1.57511 | -0.00509 | 1.53733 | 0.00166
1.60849 | -0.0097 | 1.62253 | -0.00416 | 1.58652 | 0.00231
1.65525 | -0.00873 | 1.66995 | -0.00334 | 1.6357 | 0.00319
1.70201 | -0.00788 | 1.71738 | -0.00237 | 1.68488 | 0.00406
1.74877 | -0.00704 | 1.7648 | -0.00166 | 1.73407 | 0.00475
1.79553 | -0.00637 | 1.81222 | -0.0009375 | 1.78325 | 0.00563
1.84229 | -0.00557 | 1.85965 | -0.0001875 | 1.83243 | 0.00613
1.88905 | -0.00489 | 1.90707 | 0.00059375 | 1.88162 | 0.00687
1.93581 | -0.00419 | 1.95449 | 0.00122 | 1.9308 | 0.00753
1.98257 | -0.00346 | 2.00191 | 0.00178 | 1.97998 | 0.00822
2.02933 | -0.00297 | 2.04934 | 0.00237 | 2.02916 | 0.00878
2.07609 | -0.00205 | 2.09676 | 0.00316 | 2.07834 | 0.00934
2.12285 | -0.0016 | 2.14418 | 0.00381 | 2.12753 | 0.00991
2.16961 | -0.000912415 | 2.19161 | 0.00441 | 2.17671 | 0.01044
2.21638 | -0.000493737 | 2.23903 | 0.00481 | 2.22589 | 0.01116
2.26314 | -7.50577e-05 | 2.28645 | 0.00547 | 2.27508 | 0.01153
2.3099 | 0.000514899 | 2.33388 | 0.00613 | 2.32426 | 0.01187
2.35666 | 0.00112 | 2.3813 | 0.00637 | 2.37344 | 0.01247
2.40342 | 0.00164 | 2.42872 | 0.00694 | 2.42262 | 0.01288
2.45018 | 0.00183 | 2.47615 | 0.00744 | 2.4718 | 0.01344
2.49695 | 0.00236 | 2.52357 | 0.00791 | 2.52098 | 0.01378
2.5437 | 0.00305 | 2.571 | 0.00841 | 2.57016 | 0.01425
2.59047 | 0.00339 | 2.61842 | 0.00875 | 2.61935 | 0.01459
2.63723 | 0.00377 | 2.66584 | 0.00925 | 2.66853 | 0.01503
2.68399 | 0.00423 | 2.71327 | 0.00959 | 2.71771 | 0.01528
2.73075 | 0.00478 | 2.76069 | 0.00997 | 2.76689 | 0.01581
2.77752 | 0.00514 | 2.80811 | 0.01041 | 2.81607 | 0.01613
2.82428 | 0.00577 | 2.85554 | 0.01072 | 2.86526 | 0.01644
2.87104 | 0.00605 | 2.90296 | 0.01125 | 2.91444 | 0.01694
2.91781 | 0.00645 | 2.95039 | 0.01141 | 2.96362 | 0.01716
2.96457 | 0.00676 | 2.99781 | 0.01172 | 3.0128 | 0.01747
3.01133 | 0.00695 | 3.04524 | 0.01231 | 3.06198 | 0.01781
3.05809 | 0.00752 | 3.09266 | 0.01269 | 3.11116 | 0.01806
3.10486 | 0.00773 | 3.14008 | 0.01281 | 3.16034 | 0.01825
3.15162 | 0.00809 | 3.18751 | 0.01328 | 3.20953 | 0.01856
3.19838 | 0.00832 | 3.23493 | 0.01359 | 3.25871 | 0.01888
3.24514 | 0.00877 | 3.28236 | 0.01388 | 3.30789 | 0.01925
3.29191 | 0.00889 | 3.32978 | 0.01416 | 3.35708 | 0.0195
3.33867 | 0.00927 | 3.3772 | 0.01434 | 3.40626 | 0.01963
3.38543 | 0.00973 | 3.42463 | 0.01481 | 3.45544 | 0.02006
3.4322 | 0.00992 | 3.47205 | 0.01509 | 3.50462 | 0.02025
3.47896 | 0.01009 | 3.51948 | 0.01519 | 3.5538 | 0.02019
3.52572 | 0.01053 | 3.5669 | 0.01544 | 3.60298 | 0.02059
3.57249 | 0.01049 | 3.61433 | 0.01569 | 3.65217 | 0.02084
3.61925 | 0.01094 | 3.66175 | 0.01584 | 3.70135 | 0.02116
3.66601 | 0.01106 | 3.70918 | 0.01616 | 3.75054 | 0.02125
3.71277 | 0.01134 | 3.7566 | 0.01628 | 3.79972 | 0.02144
3.75954 | 0.01153 | 3.80403 | 0.01656 | 3.8489 | 0.02169
3.8063 | 0.01186 | 3.85145 | 0.01672 | 3.89808 | 0.02197
3.85306 | 0.01212 | 3.89888 | 0.01709 | 3.94727 | 0.02206
3.89982 | 0.01237 | 3.9463 | 0.01722 | 3.99645 | 0.02216
3.94658 | 0.01254 | 3.99373 | 0.01737 | 4.04563 | 0.02237
3.99334 | 0.01252 | 4.04115 | 0.01747 | 4.09481 | 0.02259
4.0401 | 0.01279 | 4.08858 | 0.01769 | 4.144 | 0.02256
4.08686 | 0.01321 | 4.13601 | 0.01784 | 4.19318 | 0.02281
4.13363 | 0.01338 | 4.18343 | 0.01806 | 4.24236 | 0.023
4.18039 | 0.01353 | 4.23086 | 0.01822 | 4.29155 | 0.02319
4.22715 | 0.01361 | 4.27828 | 0.01828 | 4.34073 | 0.02319
4.27391 | 0.0138 | 4.32571 | 0.01859 | 4.38991 | 0.02341
4.32067 | 0.01403 | 4.37313 | 0.01863 | 4.43909 | 0.0235
4.36743 | 0.01408 | 4.42056 | 0.01875 | 4.48828 | 0.02372
4.4142 | 0.01416 | 4.46798 | 0.01897 | 4.53746 | 0.02369
4.46096 | 0.01454 | 4.51541 | 0.01909 | 4.58664 | 0.02378
4.50772 | 0.01445 | 4.56283 | 0.01925 | 4.63582 | 0.02406
4.55448 | 0.01481 | 4.61026 | 0.01938 | 4.68501 | 0.02413
4.60124 | 0.0149 | 4.65768 | 0.0195 | 4.73419 | 0.02409
4.64801 | 0.01513 | 4.70511 | 0.01972 | 4.78337 | 0.02428
4.69477 | 0.01496 | 4.75254 | 0.01975 | 4.83256 | 0.02431
4.74153 | 0.01532 | 4.79996 | 0.01984 | 4.88174 | 0.02444
4.7883 | 0.01519 | 4.84739 | 0.01997 | 4.93092 | 0.02456
4.83506 | 0.01544 | 4.89481 | 0.02006 | 4.9801 | 0.02469
4.88183 | 0.01545 | 4.94224 | 0.02016 | 5.02928 | 0.02463
4.92859 | 0.01585 | 4.98966 | 0.02016 | 5.07847 | 0.02484
4.97536 | 0.01564 | 5.03709 | 0.02034 | 5.12765 | 0.02494
5.02212 | 0.01591 | 5.08451 | 0.02031 | 5.17683 | 0.02497
5.06889 | 0.01606 | 5.13194 | 0.0205 | 5.22601 | 0.02519
5.11565 | 0.01606 | 5.17936 | 0.02072 | 5.2752 | 0.02516
5.16241 | 0.01614 | 5.22679 | 0.02072 | 5.32438 | 0.02525
5.20918 | 0.01622 | 5.27421 | 0.02084 | 5.37356 | 0.02531
5.25594 | 0.01642 | 5.32164 | 0.02094 | 5.42274 | 0.02531
5.3027 | 0.01667 | 5.36906 | 0.02091 | 5.47193 | 0.02544
5.34947 | 0.01656 | 5.41649 | 0.02119 | 5.52111 | 0.02553
5.39623 | 0.01662 | 5.46391 | 0.02109 | 5.57029 | 0.02562
5.443 | 0.01671 | 5.51134 | 0.02128 | 5.61947 | 0.02566
5.48976 | 0.017 | 5.55876 | 0.02128 | 5.66866 | 0.02578
5.53653 | 0.01684 | 5.60619 | 0.02128 | 5.71784 | 0.02581
5.58329 | 0.01696 | 5.65362 | 0.0215 | 5.76702 | 0.02588
5.63006 | 0.01717 | 5.70104 | 0.02147 | 5.8162 | 0.02584
5.67682 | 0.01713 | 5.74847 | 0.02181 | 5.86538 | 0.02591
5.72359 | 0.01713 | 5.79589 | 0.02187 | 5.91457 | 0.02612
5.77035 | 0.01715 | 5.84332 | 0.02175 | 5.96375 | 0.02609
5.81712 | 0.01728 | 5.89075 | 0.02187 | 6.01293 | 0.02619
5.86388 | 0.01722 | 5.93817 | 0.02191 | 6.06211 | 0.02619
5.91064 | 0.01747 | 5.9856 | 0.02197 | 6.11129 | 0.02634
5.9574 | 0.01766 | 6.03303 | 0.02197 | 6.16048 | 0.02622
6.00417 | 0.01755 | 6.08045 | 0.02219 | 6.20966 | 0.02644
6.05093 | 0.0177 | 6.12788 | 0.02228 | 6.25884 | 0.0265
6.09769 | 0.01766 | 6.17531 | 0.02231 | 6.30802 | 0.02634
6.14446 | 0.01791 | 6.22273 | 0.02219 | 6.3572 | 0.02638
6.19122 | 0.0176 | 6.27016 | 0.02228 | 6.40639 | 0.02656
6.23799 | 0.01772 | 6.31759 | 0.02234 | 6.45557 | 0.02659
6.28475 | 0.01797 | 6.36501 | 0.02237 | 6.50475 | 0.02672
6.33151 | 0.01795 | 6.41244 | 0.02241 | 6.55393 | 0.02663
6.37828 | 0.01795 | 6.45986 | 0.02247 | 6.60312 | 0.02684
6.42504 | 0.01791 | 6.50729 | 0.02266 | 6.6523 | 0.02681
6.4718 | 0.0181 | 6.55472 | 0.02253 | 6.70148 | 0.02688
6.51857 | 0.01831 | 6.60214 | 0.02256 | 6.75066 | 0.02697
6.56533 | 0.01814 | 6.64957 | 0.0225 | 6.79984 | 0.02684
6.6121 | 0.01831 | 6.69699 | 0.02275 | 6.84903 | 0.02691
6.65886 | 0.01825 | 6.74442 | 0.02284 | 6.89821 | 0.02703
6.70563 | 0.01842 | 6.79185 | 0.02275 | 6.94739 | 0.02703
6.75239 | 0.01842 | 6.83927 | 0.02294 | 6.99657 | 0.02691
6.79916 | 0.01842 | 6.8867 | 0.02297 | 7.04576 | 0.02713
6.84593 | 0.01867 | 6.93413 | 0.02297 | 7.09494 | 0.02737
6.89269 | 0.01856 | 6.98155 | 0.02284 | 7.14412 | 0.02722
6.93946 | 0.01861 | 7.02898 | 0.02309 | 7.1933 | 0.02716
6.98622 | 0.01861 | 7.07641 | 0.02313 | 7.24249 | 0.02737
7.03299 | 0.01858 | 7.12383 | 0.023 | 7.29167 | 0.02725
7.07975 | 0.01873 | 7.17126 | 0.02303 | 7.34085 | 0.02728
7.12651 | 0.01882 | 7.21868 | 0.02303 | 7.39003 | 0.02737
7.17328 | 0.01869 | 7.26611 | 0.02331 | 7.43922 | 0.02722
7.22004 | 0.01894 | 7.31353 | 0.02331 | 7.4884 | 0.02737
7.26681 | 0.01899 | 7.36096 | 0.02328 | 7.53758 | 0.02737
7.31357 | 0.01878 | 7.40839 | 0.02331 | 7.58676 | 0.02737
7.36034 | 0.01907 | 7.45581 | 0.02334 | 7.63595 | 0.02756
7.4071 | 0.01905 | 7.50324 | 0.02344 | 7.68513 | 0.02734
7.45386 | 0.01896 | 7.55066 | 0.02341 | 7.73431 | 0.0275
7.50063 | 0.01905 | 7.59809 | 0.02344 | 7.78349 | 0.0275
7.54739 | 0.01915 | 7.64552 | 0.02341 | 7.83267 | 0.02753
7.59415 | 0.01909 | 7.69294 | 0.02356 | 7.88186 | 0.02759
7.64091 | 0.01918 | 7.74037 | 0.02344 | 7.93104 | 0.02756
7.68767 | 0.01911 | 7.78779 | 0.02344 | 7.98022 | 0.02753
7.73444 | 0.01926 | 7.83522 | 0.02359 | 8.0294 | 0.02772
7.7812 | 0.01926 | 7.88265 | 0.02356 | 8.07859 | 0.02756
7.82797 | 0.01917 | 7.93007 | 0.02366 | 8.12777 | 0.02772
7.87473 | 0.01922 | 7.9775 | 0.02369 | 8.17695 | 0.02778
7.9215 | 0.01932 | 8.02492 | 0.02356 | 8.22614 | 0.02784
7.96827 | 0.01926 | 8.07235 | 0.02369 | 8.27532 | 0.02778
8.01503 | 0.01915 | 8.11978 | 0.02362 | 8.3245 | 0.02778
8.06179 | 0.01936 | 8.1672 | 0.02375 | 8.37368 | 0.02769
8.10856 | 0.01945 | 8.21463 | 0.02375 | 8.42286 | 0.02791
8.15532 | 0.01951 | 8.26206 | 0.02375 | 8.47204 | 0.02784
8.20208 | 0.01922 | 8.30948 | 0.02381 | 8.52123 | 0.02788
8.24885 | 0.01956 | 8.35691 | 0.02387 | 8.57041 | 0.02791
8.29561 | 0.01947 | 8.40433 | 0.02362 | 8.61959 | 0.02781
8.34237 | 0.0197 | 8.45176 | 0.024 | 8.66878 | 0.028
8.38914 | 0.01955 | 8.49919 | 0.02391 | 8.71796 | 0.02791
8.4359 | 0.01953 | 8.54661 | 0.02387 | 8.76714 | 0.02803
8.48266 | 0.0197 | 8.59404 | 0.02397 | 8.81632 | 0.02803
8.52943 | 0.01955 | 8.64147 | 0.02394 | 8.86551 | 0.02803
8.57619 | 0.01976 | 8.68889 | 0.02406 | 8.91469 | 0.02797
8.62295 | 0.01958 | 8.73632 | 0.02403 | 8.96387 | 0.028
8.66972 | 0.01966 | 8.78375 | 0.02416 | 9.01306 | 0.02794
8.71648 | 0.01962 | 8.83117 | 0.02406 | 9.06224 | 0.02816
8.76325 | 0.02002 | 8.8786 | 0.02416 | 9.11142 | 0.02806
8.81001 | 0.0197 | 8.92602 | 0.024 | 9.1606 | 0.02803
8.85678 | 0.01987 | 8.97345 | 0.02403 | 9.20979 | 0.02825
8.90354 | 0.01987 | 9.02088 | 0.02406 | 9.25897 | 0.02809
8.95031 | 0.01977 | 9.0683 | 0.02425 | 9.30815 | 0.02822
8.99707 | 0.01955 | 9.11573 | 0.02409 | 9.35733 | 0.02812
9.04383 | 0.01974 | 9.16315 | 0.02394 | 9.40651 | 0.02816
9.0906 | 0.01993 | 9.21058 | 0.02425 | 9.4557 | 0.02831
9.13736 | 0.01981 | 9.25801 | 0.02416 | 9.50488 | 0.02831
9.18412 | 0.01987 | 9.30543 | 0.02422 | 9.55406 | 0.02822
9.23089 | 0.01983 | 9.35286 | 0.02425 | 9.60324 | 0.02819
9.27765 | 0.01991 | 9.40028 | 0.02425 | 9.65242 | 0.02834
9.32441 | 0.01989 | 9.44771 | 0.02428 | 9.70161 | 0.02819
9.37117 | 0.02004 | 9.49514 | 0.02437 | 9.75079 | 0.02822
9.41794 | 0.01989 | 9.54256 | 0.02434 | 9.79997 | 0.02828
9.4647 | 0.02 | 9.58999 | 0.02431 | 9.84916 | 0.02816
9.51146 | 0.01998 | 9.63741 | 0.02428 | 9.89834 | 0.02834
9.55822 | 0.01989 | 9.68484 | 0.02437 | 9.94752 | 0.02841
9.60499 | 0.02025 | 9.73226 | 0.02434 | 9.9967 | 0.02831
9.65175 | 0.01996 | 9.77969 | 0.02425 | 10.04588 | 0.02853
9.69851 | 0.02002 | 9.82712 | 0.02431 | 10.09507 | 0.02838
9.74527 | 0.02023 | 9.87454 | 0.02434 | 10.14425 | 0.02841
9.79203 | 0.01993 | 9.92197 | 0.02431 | 10.19343 | 0.02834
9.8388 | 0.02033 | 9.96939 | 0.02447 | 10.24261 | 0.02831
9.88556 | 0.02012 | 10.01682 | 0.02444 | 10.2918 | 0.02859
9.93232 | 0.02033 | 10.06424 | 0.02453 | 10.34098 | 0.02859
9.97908 | 0.0204 | 10.11167 | 0.02447 | 10.39016 | 0.02844
10.02585 | 0.02033 | 10.1591 | 0.0245 | 10.43935 | 0.02841
10.07261 | 0.02015 | 10.20652 | 0.02444 | 10.48853 | 0.02841
10.11937 | 0.02035 | 10.25395 | 0.02456 | 10.53772 | 0.02853
10.16613 | 0.02017 | 10.30137 | 0.02459 | 10.5869 | 0.02859
10.21289 | 0.02031 | 10.3488 | 0.02447 | 10.63608 | 0.02859
10.25965 | 0.02023 | 10.39622 | 0.02459 | 10.68527 | 0.02853
10.30642 | 0.02042 | 10.44365 | 0.02456 | 10.73445 | 0.0285
10.35318 | 0.02029 | 10.49108 | 0.02434 | 10.78363 | 0.0285
10.39994 | 0.02023 | 10.5385 | 0.02459 | 10.83282 | 0.0285
10.4467 | 0.02017 | 10.58593 | 0.02444 | 10.882 | 0.02859
10.49346 | 0.02033 | 10.63336 | 0.0245 | 10.93118 | 0.02859
10.54023 | 0.02057 | 10.68078 | 0.02437 | 10.98037 | 0.02847
10.58699 | 0.02033 | 10.72821 | 0.02453 | 11.02955 | 0.02869
10.63375 | 0.02027 | 10.77563 | 0.02463 | 11.07873 | 0.02856
10.68052 | 0.0204 | 10.82306 | 0.02456 | 11.12792 | 0.02866
10.72728 | 0.02031 | 10.87049 | 0.02459 | 11.1771 | 0.02875
10.77404 | 0.02029 | 10.91792 | 0.02456 | 11.22628 | 0.02856
10.82081 | 0.02048 | 10.96534 | 0.02472 | 11.27547 | 0.02853
10.86757 | 0.02044 | 11.01277 | 0.02466 | 11.32465 | 0.02856
10.91433 | 0.02054 | 11.0602 | 0.02466 | 11.37383 | 0.02856
10.9611 | 0.02046 | 11.10762 | 0.02463 | 11.42301 | 0.02869
11.00786 | 0.0205 | 11.15505 | 0.02472 | 11.4722 | 0.02869
11.05462 | 0.02042 | 11.20247 | 0.0245 | 11.52138 | 0.02872
11.10139 | 0.02052 | 11.2499 | 0.02472 | 11.57056 | 0.02866
11.14815 | 0.02063 | 11.29733 | 0.02469 | 11.61975 | 0.02869
11.19491 | 0.02054 | 11.34475 | 0.02466 | 11.66893 | 0.02866
11.24167 | 0.0205 | 11.39218 | 0.02453 | 11.71811 | 0.02881
11.28843 | 0.02044 | 11.43961 | 0.02475 | 11.76729 | 0.02875
11.3352 | 0.02059 | 11.48703 | 0.02463 | 11.81648 | 0.02878
11.38196 | 0.02054 | 11.53446 | 0.02466 | 11.86566 | 0.02881
11.42872 | 0.02065 | 11.58189 | 0.02475 | 11.91484 | 0.02875
11.47548 | 0.02033 | 11.62931 | 0.02463 | 11.96403 | 0.02866
11.52224 | 0.0205 | 11.67674 | 0.02472 | 12.01321 | 0.02872
11.56901 | 0.0205 | 11.72416 | 0.02469 | 12.06239 | 0.02875
11.61577 | 0.02078 | 11.77159 | 0.02475 | 12.11158 | 0.02866
11.66253 | 0.02052 | 11.81902 | 0.02481 | 12.16076 | 0.02884
11.7093 | 0.02042 | 11.86644 | 0.02475 | 12.20994 | 0.02894
11.75606 | 0.02073 | 11.91387 | 0.02481 | 12.25912 | 0.02872
11.80283 | 0.02046 | 11.9613 | 0.02472 | 12.30831 | 0.02897
11.84959 | 0.02044 | 12.00872 | 0.02469 | 12.35749 | 0.02878
11.89636 | 0.02035 | 12.05615 | 0.02484 | 12.40667 | 0.02888
11.94312 | 0.02061 | 12.10358 | 0.02475 | 12.45585 | 0.02891
11.98988 | 0.02073 | 12.151 | 0.02478 | 12.50503 | 0.02888
12.03665 | 0.02074 | 12.19843 | 0.02488 | 12.55421 | 0.02869
12.08341 | 0.02063 | 12.24585 | 0.02488 | 12.6034 | 0.02869
12.13017 | 0.02069 | 12.29328 | 0.02472 | 12.65258 | 0.02888
12.17693 | 0.02073 | 12.3407 | 0.02481 | 12.70176 | 0.02897
12.2237 | 0.02071 | 12.38813 | 0.02494 | 12.75094 | 0.02881
12.27046 | 0.02042 | 12.43556 | 0.02481 | 12.80012 | 0.02894
12.31722 | 0.02069 | 12.48298 | 0.02484 | 12.84931 | 0.02884
12.36398 | 0.02065 | 12.53041 | 0.02484 | 12.89849 | 0.02894
12.41074 | 0.02078 | 12.57784 | 0.02494 | 12.94767 | 0.02884
12.4575 | 0.02061 | 12.62526 | 0.02491 | 12.99685 | 0.02894
12.50427 | 0.02076 | 12.67269 | 0.02478 | 13.04603 | 0.02878
12.55103 | 0.02054 | 12.72011 | 0.02491 | 13.09521 | 0.02881
12.59779 | 0.02063 | 12.76754 | 0.02481 | 13.14439 | 0.02884
12.64455 | 0.02063 | 12.81497 | 0.02481 | 13.19357 | 0.02884
12.69131 | 0.02065 | 12.86239 | 0.02466 | 13.24275 | 0.029
12.73808 | 0.02067 | 12.90982 | 0.02494 | 13.29194 | 0.029
12.78484 | 0.02086 | 12.95724 | 0.02478 | 13.34112 | 0.02906
12.8316 | 0.02061 | 13.00467 | 0.02484 | 13.3903 | 0.02891
12.87836 | 0.02065 | 13.05209 | 0.02484 | 13.43948 | 0.02897
12.92513 | 0.02086 | 13.09952 | 0.02488 | 13.48866 | 0.029
12.97189 | 0.02086 | 13.14694 | 0.02488 | 13.53784 | 0.02897
13.01865 | 0.02084 | 13.19437 | 0.02484 | 13.58702 | 0.02903
13.06541 | 0.02076 | 13.2418 | 0.02484 | 13.63621 | 0.02903
13.11217 | 0.02059 | 13.28922 | 0.02469 | 13.68539 | 0.02913
13.15893 | 0.02074 | 13.33665 | 0.02488 | 13.73457 | 0.029
13.20569 | 0.0208 | 13.38407 | 0.02497 | 13.78375 | 0.02916
13.25245 | 0.02074 | 13.4315 | 0.02475 | 13.83293 | 0.02891
13.29921 | 0.02078 | 13.47892 | 0.02494 | 13.88211 | 0.02903
13.34597 | 0.02073 | 13.52635 | 0.02484 | 13.93129 | 0.02909
13.39273 | 0.02082 | 13.57377 | 0.025 | 13.98048 | 0.02903
13.43949 | 0.02092 | 13.6212 | 0.02491 | 14.02966 | 0.02897
13.48625 | 0.02067 | 13.66862 | 0.02497 | 14.07884 | 0.02916
13.53301 | 0.02092 | 13.71605 | 0.02484 | 14.12802 | 0.02906
13.57978 | 0.02082 | 13.76348 | 0.025 | 14.1772 | 0.02913
13.62654 | 0.02069 | 13.8109 | 0.025 | 14.22639 | 0.029
13.6733 | 0.02101 | 13.85833 | 0.02491 | 14.27557 | 0.02913
13.72006 | 0.02076 | 13.90575 | 0.025 | 14.32475 | 0.02909
13.76682 | 0.0209 | 13.95318 | 0.02497 | 14.37393 | 0.02906
13.81358 | 0.02074 | 14.00061 | 0.02503 | 14.42311 | 0.029
13.86035 | 0.02094 | 14.04803 | 0.02509 | 14.4723 | 0.029
13.90711 | 0.02086 | 14.09546 | 0.02513 | 14.52148 | 0.02913
13.95388 | 0.02092 | 14.14288 | 0.02488 | 14.57066 | 0.02913
14.00064 | 0.02059 | 14.19031 | 0.02497 | 14.61985 | 0.02909
14.0474 | 0.02095 | 14.23774 | 0.02497 | 14.66903 | 0.02919
14.09417 | 0.02094 | 14.28516 | 0.02478 | 14.71821 | 0.02909
14.14093 | 0.0209 | 14.33259 | 0.02484 | 14.76739 | 0.02906
14.18769 | 0.02099 | 14.38001 | 0.02503 | 14.81657 | 0.02919
14.23446 | 0.0209 | 14.42744 | 0.02488 | 14.86576 | 0.02919
14.28122 | 0.02078 | 14.47486 | 0.02503 | 14.91494 | 0.02925
14.32798 | 0.02101 | 14.52229 | 0.02484 | 14.96412 | 0.02925
14.37475 | 0.0209 | 14.56971 | 0.02506 | 15.0133 | 0.02919
14.42151 | 0.02111 | 14.61714 | 0.02494 | 15.06248 | 0.02909
14.46827 | 0.02094 | 14.66457 | 0.02497 | 15.11166 | 0.02922
14.51504 | 0.02076 | 14.71199 | 0.025 | 15.16085 | 0.02925
14.5618 | 0.02092 | 14.75942 | 0.02488 | 15.21003 | 0.02922
14.60857 | 0.02095 | 14.80684 | 0.025 | 15.25921 | 0.02916
14.65533 | 0.0208 | 14.85426 | 0.02488 | 15.3084 | 0.02903
14.70209 | 0.02101 | 14.90169 | 0.02513 | 15.35758 | 0.02919
14.74886 | 0.02097 | 14.94911 | 0.02494 | 15.40676 | 0.029
14.79562 | 0.02103 | 14.99654 | 0.02506 | 15.45594 | 0.02909
14.84238 | 0.02084 | 15.04396 | 0.02513 | 15.50512 | 0.02925
14.88915 | 0.02109 | 15.09139 | 0.02506 | 15.5543 | 0.02906
14.93591 | 0.02099 | 15.13881 | 0.02494 | 15.60348 | 0.02919
14.98268 | 0.02113 | 15.18624 | 0.025 | 15.65266 | 0.02922
15.02944 | 0.02103 | 15.23366 | 0.02497 | 15.70185 | 0.02928
15.07621 | 0.02086 | 15.28109 | 0.02506 | 15.75103 | 0.02922
15.12297 | 0.02107 | 15.32851 | 0.02494 | 15.80021 | 0.02913
15.16974 | 0.02111 | 15.37594 | 0.02503 | 15.84939 | 0.02916
15.2165 | 0.02095 | 15.42336 | 0.02503 | 15.89858 | 0.02897
15.26326 | 0.02092 | 15.47079 | 0.02491 | 15.94776 | 0.02916
15.31003 | 0.02097 | 15.51821 | 0.02494 | 15.99694 | 0.02925
15.35679 | 0.0209 | 15.56563 | 0.02509 | 16.04612 | 0.02934
15.40355 | 0.0209 | 15.61306 | 0.02503 | 16.0953 | 0.02925
15.45031 | 0.02107 | 15.66048 | 0.02509 | 16.14448 | 0.02928
15.49708 | 0.02101 | 15.70791 | 0.02506 | 16.19366 | 0.02937
15.54384 | 0.02103 | 15.75533 | 0.02494 | 16.24284 | 0.02919
15.5906 | 0.0209 | 15.80276 | 0.02513 | 16.29202 | 0.02925
15.63737 | 0.0208 | 15.85018 | 0.025 | 16.3412 | 0.02925
15.68413 | 0.02109 | 15.89761 | 0.02503 | 16.39038 | 0.02922
15.7309 | 0.02116 | 15.94503 | 0.02497 | 16.43957 | 0.02934
15.77766 | 0.02101 | 15.99246 | 0.02503 | 16.48875 | 0.02925
15.82442 | 0.0212 | 16.03988 | 0.02506 | 16.53793 | 0.02934
15.87119 | 0.02103 | 16.0873 | 0.02509 | 16.58711 | 0.02925
15.91795 | 0.02095 | 16.13473 | 0.02509 | 16.63629 | 0.02928
15.96472 | 0.0209 | 16.18215 | 0.02509 | 16.68547 | 0.02906
16.01148 | 0.02101 | 16.22958 | 0.02506 | 16.73465 | 0.02934
16.05824 | 0.02101 | 16.277 | 0.02503 | 16.78383 | 0.02934
16.10501 | 0.02103 | 16.32443 | 0.02503 | 16.83301 | 0.02919
16.15177 | 0.0209 | 16.37185 | 0.02509 | 16.88219 | 0.02937
16.19853 | 0.02107 | 16.41928 | 0.02506 | 16.93137 | 0.02925
16.24529 | 0.02133 | 16.4667 | 0.02509 | 16.98055 | 0.02925
16.29205 | 0.02099 | 16.51413 | 0.02513 | 17.02973 | 0.02934
16.33881 | 0.02084 | 16.56156 | 0.02503 | 17.07891 | 0.02937
16.38558 | 0.02097 | 16.60898 | 0.02497 | 17.12809 | 0.02931
16.43234 | 0.02099 | 16.65641 | 0.02519 | 17.17727 | 0.02937
16.4791 | 0.02124 | 16.70384 | 0.02509 | 17.22645 | 0.02928
16.52587 | 0.02116 | 16.75126 | 0.02509 | 17.27563 | 0.02931
16.57263 | 0.02105 | 16.79869 | 0.02509 | 17.32481 | 0.02937
16.61939 | 0.02103 | 16.84611 | 0.02503 | 17.37399 | 0.02931
16.66615 | 0.02099 | 16.89354 | 0.02503 | 17.42317 | 0.02937
16.71291 | 0.02099 | 16.94097 | 0.02525 | 17.47235 | 0.02931
16.75968 | 0.02092 | 16.98839 | 0.02497 | 17.52152 | 0.02944
16.80644 | 0.02113 | 17.03582 | 0.02513 | 17.5707 | 0.02922
16.8532 | 0.02092 | 17.08325 | 0.02516 | 17.61988 | 0.02937
16.89996 | 0.02116 | 17.13067 | 0.02516 | 17.66906 | 0.02937
16.94672 | 0.02132 | 17.1781 | 0.02519 | 17.71824 | 0.02937
16.99349 | 0.0212 | 17.22552 | 0.02506 | 17.76742 | 0.02944
17.04025 | 0.02143 | 17.27295 | 0.02522 | 17.8166 | 0.02941
17.08702 | 0.02095 | 17.32037 | 0.02509 | 17.86578 | 0.02925
17.13378 | 0.02113 | 17.3678 | 0.02503 | 17.91496 | 0.02944
17.18054 | 0.02088 | 17.41523 | 0.02519 | 17.96414 | 0.02947
17.2273 | 0.02099 | 17.46266 | 0.02494 | 18.01332 | 0.02944
17.27407 | 0.02088 | 17.51009 | 0.02519 | 18.0625 | 0.02944
17.32083 | 0.02114 | 17.55752 | 0.02491 | 18.11168 | 0.02937
17.36759 | 0.02128 | 17.60495 | 0.02503 | 18.16086 | 0.02934
17.41435 | 0.02118 | 17.65238 | 0.02516 | 18.21004 | 0.02956
17.46112 | 0.0209 | 17.69981 | 0.02516 | 18.25922 | 0.02928
17.50788 | 0.02126 | 17.74724 | 0.02516 | 18.3084 | 0.02953
17.55464 | 0.02113 | 17.79467 | 0.02497 | 18.35757 | 0.02941
17.60141 | 0.02094 | 17.8421 | 0.02509 | 18.40675 | 0.02925
17.64817 | 0.02126 | 17.88953 | 0.02509 | 18.45593 | 0.02941
17.69493 | 0.02103 | 17.93696 | 0.02519 | 18.50511 | 0.02941
17.74169 | 0.02095 | 17.98438 | 0.02509 | 18.5543 | 0.02937
17.78845 | 0.02109 | 18.03181 | 0.02528 | 18.60348 | 0.02953
17.83522 | 0.02114 | 18.07924 | 0.02519 | 18.65265 | 0.02956
17.88198 | 0.0209 | 18.12667 | 0.02513 | 18.70183 | 0.02944
17.92874 | 0.02116 | 18.17409 | 0.02516 | 18.75101 | 0.02959
17.9755 | 0.02109 | 18.22152 | 0.02509 | 18.80019 | 0.02956
18.02226 | 0.02114 | 18.26894 | 0.02506 | 18.84937 | 0.02947
18.06902 | 0.02095 | 18.31637 | 0.02525 | 18.89856 | 0.02937
18.11578 | 0.02133 | 18.3638 | 0.02506 | 18.94774 | 0.02941
18.16254 | 0.02109 | 18.41123 | 0.02506 | 18.99692 | 0.02956
18.20931 | 0.02126 | 18.45865 | 0.025 | 19.0461 | 0.02956
18.25607 | 0.0209 | 18.50608 | 0.02509 | 19.09528 | 0.02934
18.30283 | 0.0212 | 18.55351 | 0.02506 | 19.14446 | 0.02947
18.34959 | 0.0213 | 18.60093 | 0.02509 | 19.19364 | 0.0295
18.39635 | 0.02133 | 18.64836 | 0.02509 | 19.24282 | 0.0295
18.44312 | 0.02124 | 18.69579 | 0.02509 | 19.292 | 0.02966
18.48988 | 0.02103 | 18.74322 | 0.02531 | 19.34119 | 0.02947
18.53664 | 0.02126 | 18.79064 | 0.02522 | 19.39036 | 0.02947
18.5834 | 0.02122 | 18.83807 | 0.02519 | 19.43954 | 0.0295
18.63016 | 0.02114 | 18.8855 | 0.02516 | 19.48872 | 0.02963
18.67692 | 0.02137 | 18.93292 | 0.02509 | 19.53791 | 0.02956
18.72368 | 0.0212 | 18.98035 | 0.02494 | 19.58709 | 0.02959
18.77045 | 0.02095 | 19.02777 | 0.02513 | 19.63626 | 0.02953
18.8172 | 0.02113 | 19.0752 | 0.02522 | 19.68545 | 0.02944
18.86397 | 0.02118 | 19.12262 | 0.02522 | 19.73463 | 0.0295
18.91073 | 0.02111 | 19.17005 | 0.02503 | 19.78381 | 0.02956
18.95749 | 0.02122 | 19.21747 | 0.02525 | 19.83299 | 0.02969
19.00425 | 0.02118 | 19.2649 | 0.02528 | 19.88217 | 0.02956
19.05101 | 0.02105 | 19.31232 | 0.02525 | 19.93135 | 0.02934
19.09777 | 0.02109 | 19.35975 | 0.02506 | 19.98053 | 0.02953
19.14453 | 0.02126 | 19.40717 | 0.02516 | 20.02971 | 0.02953
19.19129 | 0.02103 | 19.4546 | 0.02519 | 20.07889 | 0.02966
19.23805 | 0.02116 | 19.50202 | 0.02519 | 20.12807 | 0.02959
19.28481 | 0.02122 | 19.54945 | 0.02513 | 20.17725 | 0.0295
19.33157 | 0.02149 | 19.59688 | 0.02513 | 20.22643 | 0.02947
19.37833 | 0.0212 | 19.6443 | 0.02506 | 20.27561 | 0.02966
19.42509 | 0.02109 | 19.69172 | 0.02522 | 20.32479 | 0.02966
19.47185 | 0.02111 | 19.73915 | 0.02525 | 20.37397 | 0.02959
19.51861 | 0.02128 | 19.78657 | 0.02525 | 20.42315 | 0.02947
19.56537 | 0.02111 | 19.834 | 0.02522 | 20.47234 | 0.02975
19.61213 | 0.02107 | 19.88142 | 0.02509 | 20.52152 | 0.02956
19.65888 | 0.02126 | 19.92885 | 0.02503 | 20.5707 | 0.02978
19.70564 | 0.02113 | 19.97627 | 0.02519 | 20.61988 | 0.02959
19.7524 | 0.02118 | 20.0237 | 0.02519 | 20.66906 | 0.02953
19.79916 | 0.02126 | 20.07112 | 0.02522 | 20.71824 | 0.02966
19.84592 | 0.02128 | 20.11854 | 0.02522 | 20.76742 | 0.02956
19.89268 | 0.02122 | 20.16597 | 0.02509 | 20.8166 | 0.02956
19.93945 | 0.02114 | 20.21339 | 0.02503 | 20.86578 | 0.02953
19.98621 | 0.0213 | 20.26082 | 0.02513 | 20.91496 | 0.02959
20.03297 | 0.02128 | 20.30825 | 0.02506 | 20.96414 | 0.02956
20.07973 | 0.02143 | 20.35567 | 0.02509 | 21.01332 | 0.02972
20.12649 | 0.0213 | 20.4031 | 0.02516 | 21.0625 | 0.02956
20.17325 | 0.02118 | 20.45052 | 0.02522 | 21.11168 | 0.02981
20.22001 | 0.02113 | 20.49795 | 0.02531 | 21.16086 | 0.02966
20.26677 | 0.02124 | 20.54537 | 0.02525 | 21.21004 | 0.02972
20.31353 | 0.02139 | 20.5928 | 0.02519 | 21.25922 | 0.02966
20.36029 | 0.02132 | 20.64022 | 0.02513 | 21.3084 | 0.02981
20.40706 | 0.02143 | 20.68765 | 0.02525 | 21.35758 | 0.02966
20.45382 | 0.0212 | 20.73507 | 0.02506 | 21.40676 | 0.02959
20.50058 | 0.02114 | 20.7825 | 0.02528 | 21.45595 | 0.02959
20.54734 | 0.02097 | 20.82993 | 0.02509 | 21.50513 | 0.02972
20.5941 | 0.02114 | 20.87735 | 0.02509 | 21.55431 | 0.02963
20.64087 | 0.0212 | 20.92478 | 0.02522 | 21.60349 | 0.02966
20.68763 | 0.02109 | 20.9722 | 0.02531 | 21.65267 | 0.02959
20.73439 | 0.02133 | 21.01963 | 0.02509 | 21.70185 | 0.02981
20.78115 | 0.02141 | 21.06705 | 0.02516 | 21.75103 | 0.02975
20.82791 | 0.02116 | 21.11448 | 0.02509 | 21.80021 | 0.02969
20.87468 | 0.0213 | 21.1619 | 0.02528 | 21.84939 | 0.02978
20.92144 | 0.02111 | 21.20933 | 0.02534 | 21.89857 | 0.02969
20.9682 | 0.02122 | 21.25675 | 0.02522 | 21.94775 | 0.02975
21.01497 | 0.02126 | 21.30418 | 0.02528 | 21.99694 | 0.02959
21.06173 | 0.02124 | 21.3516 | 0.02513 | 22.04612 | 0.02981
21.10849 | 0.02118 | 21.39903 | 0.02522 | 22.0953 | 0.02984
21.15526 | 0.02116 | 21.44645 | 0.02522 | 22.14448 | 0.02981
21.20202 | 0.02128 | 21.49388 | 0.02522 | 22.19366 | 0.02975
21.24878 | 0.02143 | 21.54131 | 0.02519 | 22.24284 | 0.02963
21.29554 | 0.02137 | 21.58873 | 0.02519 | 22.29202 | 0.02981
21.34231 | 0.02137 | 21.63616 | 0.02506 | 22.3412 | 0.02972
21.38907 | 0.0213 | 21.68358 | 0.02522 | 22.39038 | 0.02972
21.43583 | 0.02126 | 21.73101 | 0.02525 | 22.43957 | 0.02978
21.4826 | 0.02114 | 21.77843 | 0.02528 | 22.48875 | 0.02963
21.52936 | 0.02124 | 21.82586 | 0.02509 | 22.53793 | 0.02978
21.57612 | 0.0212 | 21.87328 | 0.02522 | 22.58711 | 0.02972
21.62288 | 0.02137 | 21.92071 | 0.02534 | 22.63629 | 0.02975
21.66964 | 0.02145 | 21.96813 | 0.02531 | 22.68547 | 0.02978
21.71641 | 0.02105 | 22.01556 | 0.02531 | 22.73465 | 0.02987
21.76317 | 0.02126 | 22.06299 | 0.02513 | 22.78383 | 0.02978
21.80993 | 0.02128 | 22.11041 | 0.02541 | 22.83301 | 0.02969
21.85669 | 0.02135 | 22.15784 | 0.02528 | 22.88219 | 0.02984
21.90346 | 0.02137 | 22.20526 | 0.02528 | 22.93137 | 0.02969
21.95022 | 0.02158 | 22.25269 | 0.02506 | 22.98055 | 0.02987
21.99698 | 0.02128 | 22.30011 | 0.02531 | 23.02974 | 0.02981
22.04374 | 0.02133 | 22.34754 | 0.02519 | 23.07892 | 0.02969
22.0905 | 0.02143 | 22.39497 | 0.02538 | 23.1281 | 0.02984
22.13727 | 0.02139 | 22.44239 | 0.02528 | 23.17729 | 0.02984
22.18403 | 0.02145 | 22.48982 | 0.02522 | 23.22647 | 0.02981
22.23079 | 0.02111 | 22.53724 | 0.02534 | 23.27565 | 0.02981
22.27755 | 0.02141 | 22.58467 | 0.02534 | 23.32483 | 0.02981
22.32431 | 0.02133 | 22.6321 | 0.02519 | 23.37401 | 0.02981
22.37108 | 0.02109 | 22.67952 | 0.02534 | 23.42319 | 0.02975
22.41784 | 0.02128 | 22.72695 | 0.02544 | 23.47237 | 0.02972
22.4646 | 0.02126 | 22.77438 | 0.02522 | 23.52155 | 0.02981
22.51137 | 0.02135 | 22.8218 | 0.02522 | 23.57073 | 0.02978
22.55813 | 0.02128 | 22.86923 | 0.02531 | 23.61991 | 0.02991
22.60489 | 0.02143 | 22.91666 | 0.02528 | 23.66909 | 0.02987
22.65165 | 0.02137 | 22.96409 | 0.02541 | 23.71827 | 0.02972
22.69842 | 0.02124 | 23.01151 | 0.02531 | 23.76745 | 0.02994
22.74518 | 0.02137 | 23.05894 | 0.02528 | 23.81663 | 0.02997
22.79194 | 0.02128 | 23.10637 | 0.02522 | 23.86581 | 0.02994
22.8387 | 0.02124 | 23.1538 | 0.02534 | 23.915 | 0.02978
22.88546 | 0.02135 | 23.20122 | 0.02528 | 23.96418 | 0.02994
22.93223 | 0.02137 | 23.24865 | 0.02531 | 24.01336 | 0.02981
22.97899 | 0.02122 | 23.29608 | 0.02528 | 24.06254 | 0.02987
23.02575 | 0.02147 | 23.34351 | 0.02528 | 24.11172 | 0.02994
23.07251 | 0.02135 | 23.39094 | 0.02519 | 24.1609 | 0.02984
23.11927 | 0.02135 | 23.43836 | 0.02525 | 24.21008 | 0.02987
23.16604 | 0.02137 | 23.48579 | 0.02528 | 24.25927 | 0.02994
23.2128 | 0.02145 | 23.53322 | 0.02534 | 24.30844 | 0.02997
23.25956 | 0.02135 | 23.58065 | 0.02541 | 24.35763 | 0.02997
23.30633 | 0.02149 | 23.62807 | 0.02528 | 24.4068 | 0.02987
23.35309 | 0.02143 | 23.6755 | 0.02531 | 24.45599 | 0.02994
23.39985 | 0.02137 | 23.72293 | 0.02531 | 24.50517 | 0.02997
23.44661 | 0.0213 | 23.77036 | 0.02544 | 24.55435 | 0.02987
23.49338 | 0.02143 | 23.81779 | 0.02528 | 24.60353 | 0.03006
23.54014 | 0.02145 | 23.86521 | 0.02534 | 24.65271 | 0.02994
23.5869 | 0.0213 | 23.91264 | 0.02547 | 24.70189 | 0.03
23.63366 | 0.02151 | 23.96007 | 0.02534 | 24.75107 | 0.03012
23.68042 | 0.02137 | 24.00749 | 0.02528 | 24.80025 | 0.02987
23.72718 | 0.02151 | 24.05492 | 0.02519 | 24.84943 | 0.02987
23.77394 | 0.02141 | 24.10235 | 0.02541 | 24.89861 | 0.02984
23.82069 | 0.02145 | 24.14977 | 0.02531 | 24.94779 | 0.02991
23.86745 | 0.02135 | 24.1972 | 0.02525 | 24.99697 | 0.02994
23.91421 | 0.02156 | 24.24463 | 0.02538 | 25.04615 | 0.03009
23.96097 | 0.02137 | 24.29205 | 0.02534 | 25.09533 | 0.02997
24.00773 | 0.02152 | 24.33948 | 0.02534 | 25.14451 | 0.02984
24.05449 | 0.02173 | 24.38691 | 0.02544 | 25.1937 | 0.03006
24.10124 | 0.02133 | 24.43433 | 0.02531 | 25.24288 | 0.02997
24.148 | 0.02143 | 24.48176 | 0.02534 | 25.29206 | 0.02997
24.19476 | 0.02149 | 24.52918 | 0.02522 | 25.34124 | 0.02994
24.24152 | 0.02152 | 24.57661 | 0.02544 | 25.39042 | 0.03016
24.28828 | 0.02132 | 24.62404 | 0.02519 | 25.4396 | 0.03003
24.33504 | 0.0213 | 24.67146 | 0.02525 | 25.48878 | 0.03
24.3818 | 0.02147 | 24.71889 | 0.0255 | 25.53796 | 0.02984
24.42856 | 0.02149 | 24.76631 | 0.02528 | 25.58714 | 0.03003
24.47532 | 0.02128 | 24.81374 | 0.02541 | 25.63632 | 0.02997
24.52208 | 0.02152 | 24.86117 | 0.02553 | 25.68551 | 0.03012
24.56883 | 0.02133 | 24.9086 | 0.02541 | 25.73469 | 0.03016
24.61559 | 0.02154 | 24.95602 | 0.02547 | 25.78387 | 0.02997
24.66235 | 0.02135 | 25.00345 | 0.0255 | 25.83305 | 0.02997
24.70911 | 0.02145 | 25.05088 | 0.02525 | 25.88223 | 0.03006
24.75587 | 0.02145 | 25.0983 | 0.02538 | 25.93141 | 0.03003
24.80263 | 0.02147 | 25.14573 | 0.0255 | 25.98058 | 0.03003
24.84939 | 0.02149 | 25.19316 | 0.02544 | 26.02976 | 0.03006
24.89615 | 0.02152 | 25.24058 | 0.02534 | 26.07894 | 0.02997
24.94291 | 0.02152 | 25.28801 | 0.0255 | 26.12812 | 0.03009
24.98966 | 0.0213 | 25.33544 | 0.02553 | 26.17731 | 0.02997
25.03642 | 0.02145 | 25.38286 | 0.02531 | 26.22649 | 0.03
25.08318 | 0.02154 | 25.43029 | 0.02531 | 26.27567 | 0.03012
25.12994 | 0.02149 | 25.47771 | 0.02534 | 26.32485 | 0.03006
25.1767 | 0.02152 | 25.52514 | 0.02538 | 26.37403 | 0.02997
25.22346 | 0.02128 | 25.57257 | 0.02522 | 26.42321 | 0.03006
25.27022 | 0.02145 | 25.61999 | 0.02553 | 26.47238 | 0.03016
25.31698 | 0.02162 | 25.66742 | 0.02541 | 26.52157 | 0.03003
25.36374 | 0.02166 | 25.71485 | 0.0255 | 26.57075 | 0.03009
25.4105 | 0.02172 | 25.76227 | 0.02534 | 26.61993 | 0.03012
25.45727 | 0.02154 | 25.8097 | 0.02553 | 26.66911 | 0.03009
25.50403 | 0.02181 | 25.85713 | 0.02547 | 26.71829 | 0.03022
25.55079 | 0.02154 | 25.90455 | 0.02544 | 26.76747 | 0.03012
25.59755 | 0.0217 | 25.95198 | 0.02541 | 26.81665 | 0.03006
25.64431 | 0.02158 | 25.99941 | 0.02538 | 26.86584 | 0.03009
25.69107 | 0.02151 | 26.04683 | 0.02534 | 26.91502 | 0.03012
25.73783 | 0.02152 | 26.09426 | 0.02534 | 26.9642 | 0.03
25.78459 | 0.02143 | 26.14169 | 0.02559 | 27.01338 | 0.03009
25.83135 | 0.02158 | 26.18911 | 0.02541 | 27.06256 | 0.03006
25.87811 | 0.02145 | 26.23654 | 0.02541 | 27.11174 | 0.03012
25.92487 | 0.02162 | 26.28397 | 0.0255 | 27.16092 | 0.03009
25.97163 | 0.02149 | 26.33139 | 0.02553 | 27.2101 | 0.03009
26.01839 | 0.02158 | 26.37882 | 0.02547 | 27.25928 | 0.03019
26.06515 | 0.02154 | 26.42625 | 0.0255 | 27.30846 | 0.03006
26.11191 | 0.02154 | 26.47367 | 0.02538 | 27.35764 | 0.03022
26.15867 | 0.02147 | 26.5211 | 0.02562 | 27.40682 | 0.03009
26.20544 | 0.02168 | 26.56853 | 0.02556 | 27.456 | 0.03022
26.2522 | 0.02172 | 26.61595 | 0.02547 | 27.50518 | 0.03016
26.29896 | 0.02141 | 26.66338 | 0.02566 | 27.55436 | 0.03009
26.34572 | 0.02166 | 26.71081 | 0.02547 | 27.60354 | 0.03012
26.39248 | 0.0216 | 26.75823 | 0.02559 | 27.65272 | 0.03028
26.43924 | 0.02152 | 26.80566 | 0.02553 | 27.7019 | 0.03028
26.486 | 0.02149 | 26.85308 | 0.0255 | 27.75108 | 0.03019
26.53276 | 0.02162 | 26.90051 | 0.02528 | 27.80026 | 0.03025
26.57953 | 0.02158 | 26.94793 | 0.02556 | 27.84944 | 0.03012
26.62629 | 0.02156 | 26.99536 | 0.0255 | 27.89862 | 0.03034
26.67306 | 0.02137 | 27.04278 | 0.02544 | 27.9478 | 0.03025
26.71982 | 0.02158 | 27.09021 | 0.0255 | 27.99698 | 0.03022
26.76658 | 0.0217 | 27.13764 | 0.02559 | 28.04615 | 0.03025
26.81335 | 0.02177 | 27.18506 | 0.02556 | 28.09533 | 0.03012
26.86011 | 0.02154 | 27.23249 | 0.02553 | 28.14451 | 0.03012
26.90687 | 0.02152 | 27.27991 | 0.02562 | 28.19369 | 0.03022
26.95363 | 0.02168 | 27.32734 | 0.0255 | 28.24287 | 0.03044
27.00039 | 0.02162 | 27.37476 | 0.0255 | 28.29205 | 0.03022
27.04716 | 0.0216 | 27.42219 | 0.02562 | 28.34123 | 0.03022
27.09392 | 0.02154 | 27.46962 | 0.02531 | 28.39041 | 0.03019
27.14069 | 0.0216 | 27.51704 | 0.02553 | 28.43958 | 0.03034
27.18745 | 0.02179 | 27.56447 | 0.02575 | 28.48876 | 0.03038
27.23421 | 0.02149 | 27.61189 | 0.02547 | 28.53794 | 0.03022
27.28098 | 0.02152 | 27.65932 | 0.0255 | 28.58713 | 0.03038
27.32774 | 0.02166 | 27.70674 | 0.02566 | 28.6363 | 0.03041
27.37451 | 0.02166 | 27.75417 | 0.02547 | 28.68548 | 0.03019
27.42127 | 0.02147 | 27.80159 | 0.02547 | 28.73466 | 0.03025
27.46804 | 0.02168 | 27.84902 | 0.02562 | 28.78384 | 0.03019
27.5148 | 0.02172 | 27.89644 | 0.02575 | 28.83302 | 0.03019
27.56156 | 0.02164 | 27.94387 | 0.02562 | 28.88221 | 0.03028
27.60833 | 0.02175 | 27.9913 | 0.02547 | 28.93138 | 0.03019
27.65509 | 0.02177 | 28.03872 | 0.02556 | 28.98057 | 0.03016
27.70185 | 0.02185 | 28.08614 | 0.02578 | 29.02975 | 0.03022
27.74861 | 0.02168 | 28.13357 | 0.02562 | 29.07892 | 0.03028
27.79538 | 0.02175 | 28.181 | 0.02566 | 29.12811 | 0.03025
27.84214 | 0.02183 | 28.22842 | 0.0255 | 29.17729 | 0.03028
27.8889 | 0.02173 | 28.27585 | 0.02569 | 29.22647 | 0.03031
27.93566 | 0.02175 | 28.32327 | 0.02562 | 29.27564 | 0.03044
27.98243 | 0.02154 | 28.3707 | 0.02556 | 29.32482 | 0.03034
28.02919 | 0.02185 | 28.41812 | 0.02569 | 29.37401 | 0.03031
28.07595 | 0.02168 | 28.46555 | 0.02569 | 29.42318 | 0.03038
28.12272 | 0.02162 | 28.51297 | 0.02572 | 29.47236 | 0.03025
28.16948 | 0.02162 | 28.5604 | 0.02559 | 29.52154 | 0.03047
28.21624 | 0.02181 | 28.60783 | 0.02559 | 29.57072 | 0.03016
28.26301 | 0.02164 | 28.65525 | 0.02556 | 29.6199 | 0.03022
28.30977 | 0.02166 | 28.70268 | 0.02566 | 29.66908 | 0.03028
28.35653 | 0.02187 | 28.75011 | 0.02553 | 29.71826 | 0.03047
28.40329 | 0.02177 | 28.79753 | 0.02556 | 29.76744 | 0.03041
28.45005 | 0.02175 | 28.84496 | 0.02572 | 29.81661 | 0.03034
28.49681 | 0.02177 | 28.89238 | 0.02559 | 29.86579 | 0.03038
28.54358 | 0.02162 | 28.93981 | 0.02556 | 29.91497 | 0.03038
28.59034 | 0.02177 | 28.98723 | 0.02569 | 29.96415 | 0.03047
28.6371 | 0.02137 | 29.03466 | 0.02569 | 30.01333 | 0.03038
28.68386 | 0.02173 | 29.08208 | 0.02566 | 30.06251 | 0.03047
28.73062 | 0.02164 | 29.12951 | 0.02562 | 30.11169 | 0.03038
28.77738 | 0.02196 | 29.17694 | 0.02566 | 30.16087 | 0.03038
28.82414 | 0.02179 | 29.22436 | 0.02569 | 30.21004 | 0.03047
28.87091 | 0.02191 | 29.27179 | 0.02553 | 30.25923 | 0.03038
28.91767 | 0.02173 | 29.31921 | 0.02569 | 30.3084 | 0.03044
28.96443 | 0.02183 | 29.36664 | 0.02572 | 30.35758 | 0.03047
29.01119 | 0.02192 | 29.41406 | 0.02572 | 30.40676 | 0.03053
29.05794 | 0.02173 | 29.46149 | 0.02569 | 30.45594 | 0.03031
29.1047 | 0.0216 | 29.50892 | 0.02572 | 30.50512 | 0.03047
29.15146 | 0.02187 | 29.55634 | 0.02562 | 30.55429 | 0.03041
29.19823 | 0.02189 | 29.60377 | 0.02562 | 30.60348 | 0.03056
29.24499 | 0.02191 | 29.65119 | 0.02588 | 30.65265 | 0.03059
29.29175 | 0.02192 | 29.69862 | 0.02562 | 30.70184 | 0.03044
29.33851 | 0.02177 | 29.74605 | 0.02591 | 30.75101 | 0.0305
29.38527 | 0.02179 | 29.79347 | 0.02572 | 30.8002 | 0.03053
29.43203 | 0.02191 | 29.8409 | 0.02575 | 30.84937 | 0.03041
29.47879 | 0.02179 | 29.88833 | 0.02556 | 30.89855 | 0.03044
29.52555 | 0.02164 | 29.93575 | 0.02575 | 30.94773 | 0.03059
29.57231 | 0.02185 | 29.98318 | 0.02575 | 30.99692 | 0.03053
29.61907 | 0.02187 | 30.0306 | 0.02578 | 31.04609 | 0.03059
29.66584 | 0.02183 | 30.07803 | 0.02566 | 31.09528 | 0.03053
29.7126 | 0.02196 | 30.12546 | 0.02566 | 31.14445 | 0.03059
29.75936 | 0.02179 | 30.17288 | 0.02578 | 31.19363 | 0.03047
29.80612 | 0.02175 | 30.22031 | 0.02566 | 31.24281 | 0.03047
29.85288 | 0.02202 | 30.26773 | 0.02566 | 31.29199 | 0.03059
29.89964 | 0.02177 | 30.31516 | 0.02578 | 31.34117 | 0.03047
29.94641 | 0.02183 | 30.36259 | 0.02578 | 31.39035 | 0.03063
29.99317 | 0.02189 | 30.41001 | 0.02578 | 31.43953 | 0.03047
30.03993 | 0.02191 | 30.45744 | 0.02575 | 31.4887 | 0.03053
30.08669 | 0.02181 | 30.50486 | 0.02572 | 31.53788 | 0.03044
30.13345 | 0.02181 | 30.55229 | 0.02578 | 31.58706 | 0.03056
30.18021 | 0.02175 | 30.59972 | 0.02566 | 31.63624 | 0.03056
30.22697 | 0.02175 | 30.64714 | 0.02572 | 31.68542 | 0.03053
30.27373 | 0.02189 | 30.69457 | 0.02578 | 31.7346 | 0.03072
30.32049 | 0.02196 | 30.742 | 0.02591 | 31.78377 | 0.03053
30.36725 | 0.02177 | 30.78942 | 0.02562 | 31.83295 | 0.0305
30.41401 | 0.02196 | 30.83685 | 0.02591 | 31.88213 | 0.03069
30.46077 | 0.02177 | 30.88428 | 0.02584 | 31.93131 | 0.03056
30.50753 | 0.02189 | 30.9317 | 0.02572 | 31.98049 | 0.03056
30.55429 | 0.02172 | 30.97913 | 0.02578 | 32.02966 | 0.03069
30.60105 | 0.02185 | 31.02656 | 0.02584 | 32.07884 | 0.03063
30.64781 | 0.02187 | 31.07399 | 0.02578 | 32.12802 | 0.03072
30.69457 | 0.02181 | 31.12141 | 0.02584 | 32.17719 | 0.03066
30.74133 | 0.02194 | 31.16884 | 0.02572 | 32.22637 | 0.03066
30.78809 | 0.02183 | 31.21627 | 0.02581 | 32.27555 | 0.03063
30.83485 | 0.02189 | 31.2637 | 0.02584 | 32.32473 | 0.03063
30.88161 | 0.02185 | 31.31112 | 0.02588 | 32.37391 | 0.03066
30.92838 | 0.02175 | 31.35855 | 0.02591 | 32.42308 | 0.0305
30.97514 | 0.02192 | 31.40598 | 0.02578 | 32.47227 | 0.03063
31.0219 | 0.02196 | 31.45341 | 0.02591 | 32.52144 | 0.03066
31.06866 | 0.02185 | 31.50083 | 0.02581 | 32.57062 | 0.03056
31.11542 | 0.02191 | 31.54826 | 0.02581 | 32.6198 | 0.03069
31.16219 | 0.02194 | 31.59569 | 0.02584 | 32.66898 | 0.03078
31.20895 | 0.02187 | 31.64311 | 0.02591 | 32.71816 | 0.03069
31.25572 | 0.02181 | 31.69054 | 0.02606 | 32.76734 | 0.03069
31.30248 | 0.02198 | 31.73797 | 0.026 | 32.81652 | 0.03075
31.34924 | 0.02196 | 31.7854 | 0.02606 | 32.86569 | 0.03063
31.396 | 0.02202 | 31.83282 | 0.02591 | 32.91487 | 0.03072
31.44277 | 0.02202 | 31.88025 | 0.02597 | 32.96405 | 0.03075
31.48953 | 0.02219 | 31.92768 | 0.02578 | 33.01323 | 0.03072
31.53629 | 0.02211 | 31.9751 | 0.02584 | 33.06241 | 0.03084
31.58306 | 0.02208 | 32.02253 | 0.02606 | 33.11159 | 0.03081
31.62982 | 0.02206 | 32.06996 | 0.02575 | 33.16076 | 0.03072
31.67658 | 0.02191 | 32.11739 | 0.02603 | 33.20994 | 0.03075
31.72334 | 0.02198 | 32.16482 | 0.02591 | 33.25912 | 0.03063
31.77011 | 0.02211 | 32.21225 | 0.02588 | 33.3083 | 0.03059
31.81687 | 0.02196 | 32.25968 | 0.02588 | 33.35748 | 0.03069
31.86363 | 0.0221 | 32.30711 | 0.026 | 33.40665 | 0.03072
31.91039 | 0.02202 | 32.35454 | 0.02594 | 33.45584 | 0.03078
31.95716 | 0.02189 | 32.40196 | 0.02588 | 33.50501 | 0.03069
32.00392 | 0.02185 | 32.44939 | 0.02584 | 33.55419 | 0.03066
32.05068 | 0.02206 | 32.49682 | 0.02603 | 33.60337 | 0.03063
32.09745 | 0.02191 | 32.54425 | 0.02591 | 33.65255 | 0.03091
32.14421 | 0.02194 | 32.59168 | 0.02581 | 33.70172 | 0.03088
32.19098 | 0.02194 | 32.63911 | 0.026 | 33.7509 | 0.03091
32.23774 | 0.02189 | 32.68654 | 0.02603 | 33.80008 | 0.03069
32.28451 | 0.02185 | 32.73397 | 0.02603 | 33.84926 | 0.03091
32.33127 | 0.02183 | 32.7814 | 0.02606 | 33.89844 | 0.03072
32.37803 | 0.02202 | 32.82883 | 0.02597 | 33.94762 | 0.03084
32.42479 | 0.02198 | 32.87625 | 0.026 | 33.9968 | 0.03088
32.47155 | 0.02175 | 32.92368 | 0.02588 | 34.04598 | 0.03084
32.51832 | 0.02194 | 32.9711 | 0.026 | 34.09515 | 0.03075
32.56508 | 0.02206 | 33.01853 | 0.02597 | 34.14433 | 0.03088
32.61184 | 0.02187 | 33.06596 | 0.02591 | 34.19351 | 0.03094
32.6586 | 0.02196 | 33.11338 | 0.02606 | 34.24269 | 0.03069
32.70537 | 0.02215 | 33.16081 | 0.026 | 34.29186 | 0.03088
32.75213 | 0.02217 | 33.20824 | 0.026 | 34.34104 | 0.03078
32.79889 | 0.02198 | 33.25566 | 0.026 | 34.39022 | 0.03078
32.84566 | 0.02217 | 33.30309 | 0.02606 | 34.4394 | 0.03091
32.89242 | 0.02211 | 33.35052 | 0.02597 | 34.48858 | 0.03088
32.93919 | 0.02194 | 33.39794 | 0.02606 | 34.53775 | 0.03081
32.98595 | 0.02211 | 33.44537 | 0.026 | 34.58693 | 0.03078
33.03271 | 0.02204 | 33.49279 | 0.02609 | 34.63611 | 0.03069
33.07947 | 0.02183 | 33.54022 | 0.02597 | 34.68529 | 0.03088
33.12624 | 0.02191 | 33.58765 | 0.02606 | 34.73447 | 0.03091
33.173 | 0.02204 | 33.63507 | 0.02606 | 34.78365 | 0.03069
33.21977 | 0.02198 | 33.6825 | 0.02609 | 34.83282 | 0.03091
33.26653 | 0.02187 | 33.72992 | 0.02594 | 34.882 | 0.03084
33.31329 | 0.02204 | 33.77735 | 0.02594 | 34.93118 | 0.03072
33.36006 | 0.02183 | 33.82477 | 0.02594 | 34.98036 | 0.03103
33.40683 | 0.02187 | 33.8722 | 0.02603 | 35.02953 | 0.03084
33.45359 | 0.0221 | 33.91962 | 0.02591 | 35.07871 | 0.03081
33.50035 | 0.022 | 33.96705 | 0.02606 | 35.12789 | 0.03081
33.54712 | 0.0221 | 34.01447 | 0.026 | 35.17707 | 0.03091
33.59388 | 0.02217 | 34.0619 | 0.02612 | 35.22624 | 0.03084
33.64065 | 0.02219 | 34.10933 | 0.02612 | 35.27542 | 0.03094
33.68741 | 0.02208 | 34.15675 | 0.02606 | 35.3246 | 0.03094
33.73417 | 0.02223 | 34.20418 | 0.02609 | 35.37378 | 0.03103
33.78093 | 0.02194 | 34.2516 | 0.02616 | 35.42296 | 0.03106
33.8277 | 0.02198 | 34.29903 | 0.02622 | 35.47214 | 0.03109
33.87446 | 0.02219 | 34.34645 | 0.02616 | 35.52132 | 0.03081
33.92122 | 0.02192 | 34.39388 | 0.02609 | 35.5705 | 0.03106
33.96798 | 0.02192 | 34.4413 | 0.02603 | 35.61967 | 0.03091
34.01475 | 0.02208 | 34.48873 | 0.02616 | 35.66885 | 0.03106
34.06151 | 0.02208 | 34.53615 | 0.02628 | 35.71803 | 0.03097
34.10827 | 0.0225 | 34.58358 | 0.02603 | 35.76721 | 0.03103
34.15503 | 0.0221 | 34.631 | 0.02619 | 35.81639 | 0.03109
34.20179 | 0.02223 | 34.67843 | 0.02631 | 35.86556 | 0.031
34.24856 | 0.022 | 34.72585 | 0.02619 | 35.91474 | 0.03109
34.29532 | 0.02215 | 34.77328 | 0.02616 | 35.96392 | 0.03103
34.34208 | 0.02208 | 34.8207 | 0.026 | 36.01309 | 0.03109
34.38884 | 0.02202 | 34.86812 | 0.02603 | 36.06227 | 0.03112
34.4356 | 0.02213 | 34.91555 | 0.02619 | 36.11145 | 0.03094
34.48236 | 0.02206 | 34.96297 | 0.02619 | 36.16063 | 0.03103
34.52912 | 0.02215 | 35.0104 | 0.02619 | 36.2098 | 0.03112
34.57588 | 0.02208 | 35.05782 | 0.02616 | 36.25897 | 0.03091
34.62264 | 0.02211 | 35.10525 | 0.02612 | 36.30815 | 0.03119
34.6694 | 0.02219 | 35.15267 | 0.02619 | 36.35732 | 0.03103
34.71616 | 0.02202 | 35.2001 | 0.02609 | 36.40649 | 0.031
34.76291 | 0.0224 | 35.24752 | 0.02612 | 36.45567 | 0.03091
34.80967 | 0.022 | 35.29494 | 0.02622 | 36.50484 | 0.03109
34.85643 | 0.02213 | 35.34237 | 0.02609 | 36.55402 | 0.03103
34.90319 | 0.02219 | 35.38979 | 0.02619 | 36.6032 | 0.03116
34.94995 | 0.02211 | 35.43722 | 0.02616 | 36.65237 | 0.03097
34.99671 | 0.022 | 35.48464 | 0.02634 | 36.70155 | 0.03112
35.04347 | 0.02211 | 35.53207 | 0.02616 | 36.75073 | 0.03103
35.09023 | 0.02232 | 35.57949 | 0.02625 | 36.79991 | 0.03112
35.137 | 0.02223 | 35.62692 | 0.02628 | 36.84909 | 0.03112
35.18376 | 0.02219 | 35.67434 | 0.02612 | 36.89826 | 0.03106
35.23052 | 0.02227 | 35.72177 | 0.02612 | 36.94744 | 0.03125
35.27728 | 0.02223 | 35.76919 | 0.02634 | 36.99662 | 0.03097
35.32404 | 0.02225 | 35.81661 | 0.02606 | 37.04579 | 0.03116
35.37081 | 0.02223 | 35.86404 | 0.02619 | 37.09497 | 0.03116
35.41756 | 0.02206 | 35.91146 | 0.02616 | 37.14415 | 0.03106
35.46433 | 0.02227 | 35.95888 | 0.02622 | 37.19333 | 0.03116
35.51109 | 0.02234 | 36.00631 | 0.02625 | 37.2425 | 0.03109
35.55785 | 0.02227 | 36.05373 | 0.02638 | 37.29168 | 0.03112
35.60462 | 0.02215 | 36.10115 | 0.02622 | 37.34086 | 0.03097
35.65138 | 0.02231 | 36.14858 | 0.02622 | 37.39004 | 0.03125
35.69814 | 0.02221 | 36.196 | 0.02616 | 37.43921 | 0.03106
35.7449 | 0.02213 | 36.24342 | 0.02625 | 37.48839 | 0.03128
35.79166 | 0.02229 | 36.29085 | 0.02616 | 37.53757 | 0.03112
35.83842 | 0.02236 | 36.33828 | 0.02634 | 37.58675 | 0.03134
35.88518 | 0.02223 | 36.3857 | 0.02628 | 37.63593 | 0.03125
35.93193 | 0.02211 | 36.43313 | 0.02619 | 37.6851 | 0.03134
35.97869 | 0.02227 | 36.48055 | 0.02622 | 37.73428 | 0.03119
36.02545 | 0.02217 | 36.52798 | 0.02619 | 37.78346 | 0.03119
36.07221 | 0.02225 | 36.57541 | 0.02625 | 37.83264 | 0.03125
36.11897 | 0.02219 | 36.62283 | 0.02612 | 37.88181 | 0.03103
36.16573 | 0.02211 | 36.67026 | 0.02628 | 37.93099 | 0.03125
36.21249 | 0.02223 | 36.71769 | 0.02625 | 37.98016 | 0.03103
36.25925 | 0.02217 | 36.76511 | 0.02628 | 38.02934 | 0.03122
36.30601 | 0.02217 | 36.81254 | 0.02631 | 38.07852 | 0.03125
36.35277 | 0.0224 | 36.85996 | 0.02631 | 38.1277 | 0.03116
36.39953 | 0.02223 | 36.90739 | 0.02622 | 38.17688 | 0.03119
36.44629 | 0.02223 | 36.95481 | 0.02631 | 38.22605 | 0.03141
36.49305 | 0.0224 | 37.00224 | 0.02641 | 38.27523 | 0.03125
36.53981 | 0.02231 | 37.04967 | 0.02644 | 38.32441 | 0.03125
36.58657 | 0.02232 | 37.09709 | 0.02641 | 38.3736 | 0.03131
36.63333 | 0.02219 | 37.14452 | 0.02622 | 38.42278 | 0.03141
36.68009 | 0.02242 | 37.19194 | 0.02638 | 38.47197 | 0.03131
36.72685 | 0.02217 | 37.23937 | 0.02638 | 38.52114 | 0.03119
36.77361 | 0.0224 | 37.2868 | 0.02628 | 38.57032 | 0.03131
36.82037 | 0.02231 | 37.33422 | 0.02612 | 38.6195 | 0.03119
36.86713 | 0.02242 | 37.38165 | 0.02653 | 38.66868 | 0.03134
36.91389 | 0.02242 | 37.42907 | 0.02641 | 38.71786 | 0.03134
36.96065 | 0.02242 | 37.4765 | 0.02644 | 38.76704 | 0.03138
37.00741 | 0.02234 | 37.52392 | 0.02647 | 38.81621 | 0.03116
37.05417 | 0.02244 | 37.57135 | 0.02641 | 38.86539 | 0.03141
37.10093 | 0.02229 | 37.61877 | 0.02641 | 38.91457 | 0.03138
37.14769 | 0.02229 | 37.6662 | 0.02638 | 38.96375 | 0.03128
37.19445 | 0.02234 | 37.71362 | 0.02644 | 39.01293 | 0.03138
37.24121 | 0.02225 | 37.76105 | 0.02634 | 39.0621 | 0.03134
37.28797 | 0.02231 | 37.80847 | 0.02644 | 39.11128 | 0.03125
37.33473 | 0.02238 | 37.8559 | 0.02634 | 39.16046 | 0.03141
37.38149 | 0.02232 | 37.90332 | 0.02641 | 39.20964 | 0.03138
37.42825 | 0.02223 | 37.95075 | 0.02653 | 39.25882 | 0.03141
37.47502 | 0.02231 | 37.99817 | 0.02647 | 39.30799 | 0.03138
37.52178 | 0.02248 | 38.0456 | 0.02622 | 39.35717 | 0.03131
37.56854 | 0.02236 | 38.09302 | 0.02641 | 39.40635 | 0.03144
37.6153 | 0.02227 | 38.14045 | 0.0265 | 39.45553 | 0.03147
37.66207 | 0.02242 | 38.18788 | 0.02647 | 39.5047 | 0.03147
37.70883 | 0.02257 | 38.2353 | 0.02653 | 39.55388 | 0.03144
37.75559 | 0.02242 | 38.28273 | 0.02644 | 39.60305 | 0.03138
37.80235 | 0.0225 | 38.33015 | 0.02653 | 39.65223 | 0.03138
37.84912 | 0.02238 | 38.37758 | 0.02653 | 39.70141 | 0.03141
37.89588 | 0.02242 | 38.425 | 0.0265 | 39.75058 | 0.03138
37.94264 | 0.02236 | 38.47243 | 0.0265 | 39.79976 | 0.03141
37.98941 | 0.02238 | 38.51986 | 0.02628 | 39.84894 | 0.03144
38.03617 | 0.02232 | 38.56728 | 0.02653 | 39.89812 | 0.03153
38.08294 | 0.02244 | 38.61471 | 0.02656 | 39.94731 | 0.0315
38.1297 | 0.02232 | 38.66214 | 0.0265 | 39.99649 | 0.03141
38.17646 | 0.02244 | 38.70956 | 0.02653 | 40.04567 | 0.03147
38.22322 | 0.0224 | 38.75699 | 0.02647 | 40.09484 | 0.03147
38.26998 | 0.02234 | 38.80441 | 0.0265 | 40.14402 | 0.03156
38.31675 | 0.02229 | 38.85184 | 0.02625 | 40.19319 | 0.03144
38.36351 | 0.02238 | 38.89927 | 0.02663 | 40.24236 | 0.03153
38.41027 | 0.0224 | 38.94669 | 0.02647 | 40.29153 | 0.03138
38.45703 | 0.0225 | 38.99412 | 0.0265 | 40.34071 | 0.03138
38.50379 | 0.02246 | 39.04154 | 0.02659 | 40.38988 | 0.03159
38.55056 | 0.02236 | 39.08897 | 0.02647 | 40.43905 | 0.03159
38.59732 | 0.02213 | 39.13639 | 0.0265 | 40.48823 | 0.0315
38.64407 | 0.02244 | 39.18382 | 0.02653 | 40.5374 | 0.03159
38.69084 | 0.02227 | 39.23125 | 0.02663 | 40.58658 | 0.03153
38.7376 | 0.02242 | 39.27867 | 0.02653 | 40.63576 | 0.03147
38.78436 | 0.02236 | 39.3261 | 0.02641 | 40.68494 | 0.03159
38.83112 | 0.02246 | 39.37353 | 0.0265 | 40.73412 | 0.0315
38.87788 | 0.02242 | 39.42095 | 0.02669 | 40.7833 | 0.03159
38.92464 | 0.02248 | 39.46838 | 0.02663 | 40.83247 | 0.0315
38.97139 | 0.0225 | 39.51581 | 0.02663 | 40.88165 | 0.03138
39.01815 | 0.02261 | 39.56323 | 0.02659 | 40.93084 | 0.03147
39.06491 | 0.02257 | 39.61066 | 0.02644 | 40.98001 | 0.03147
39.11167 | 0.02246 | 39.65809 | 0.02659 | 41.02919 | 0.03138
39.15844 | 0.02246 | 39.70552 | 0.02647 | 41.07836 | 0.03159
39.2052 | 0.02248 | 39.75295 | 0.02663 | 41.12755 | 0.03159
39.25196 | 0.02246 | 39.80037 | 0.02653 | 41.17672 | 0.03172
39.29872 | 0.0225 | 39.8478 | 0.02653 | 41.2259 | 0.03156
39.34548 | 0.02248 | 39.89523 | 0.02659 | 41.27508 | 0.03163
39.39224 | 0.02257 | 39.94265 | 0.02634 | 41.32425 | 0.03166
39.439 | 0.02265 | 39.99008 | 0.02663 | 41.37343 | 0.03153
39.48576 | 0.02267 | 40.03751 | 0.02656 | 41.42261 | 0.03156
39.53252 | 0.02259 | 40.08493 | 0.02659 | 41.47179 | 0.03156
39.57928 | 0.02251 | 40.13236 | 0.02669 | 41.52096 | 0.03156
39.62604 | 0.02265 | 40.17979 | 0.02666 | 41.57015 | 0.03169
39.6728 | 0.02263 | 40.22721 | 0.02669 | 41.61932 | 0.0315
39.71956 | 0.02263 | 40.27464 | 0.02669 | 41.6685 | 0.03156
39.76632 | 0.02257 | 40.32207 | 0.02666 | 41.71768 | 0.03172
39.81309 | 0.02261 | 40.3695 | 0.02659 | 41.76686 | 0.03178
39.85985 | 0.02265 | 40.41692 | 0.02659 | 41.81604 | 0.03163
39.90662 | 0.02261 | 40.46435 | 0.02653 | 41.86522 | 0.03163
39.95338 | 0.02267 | 40.51178 | 0.02659 | 41.9144 | 0.03172
40.00014 | 0.02251 | 40.55921 | 0.02641 | 41.96358 | 0.03175
40.04691 | 0.02257 | 40.60664 | 0.02666 | 42.01276 | 0.03163
40.09367 | 0.02261 | 40.65406 | 0.02653 | 42.06193 | 0.03175
40.14044 | 0.02272 | 40.70149 | 0.02666 | 42.11111 | 0.03184
40.1872 | 0.02248 | 40.74892 | 0.02669 | 42.1603 | 0.03169
40.23396 | 0.02282 | 40.79635 | 0.02669 | 42.20948 | 0.03187
40.28073 | 0.02265 | 40.84378 | 0.02663 | 42.25867 | 0.03175
40.32749 | 0.02231 | 40.89121 | 0.02656 | 42.30785 | 0.03166
40.37425 | 0.02259 | 40.93863 | 0.02659 | 42.35702 | 0.03169
40.42101 | 0.02251 | 40.98606 | 0.02653 | 42.4062 | 0.03166
40.46778 | 0.02261 | 41.03349 | 0.02666 | 42.45537 | 0.03163
40.51454 | 0.02263 | 41.08091 | 0.02672 | 42.50454 | 0.03169
40.5613 | 0.02246 | 41.12834 | 0.02656 | 42.55372 | 0.03169
40.60806 | 0.02261 | 41.17577 | 0.02666 | 42.60289 | 0.03169
40.65483 | 0.02259 | 41.2232 | 0.02653 | 42.65207 | 0.03166
40.70159 | 0.0228 | 41.27062 | 0.02672 | 42.70124 | 0.03169
40.74835 | 0.02278 | 41.31805 | 0.02672 | 42.75042 | 0.03178
40.79511 | 0.02288 | 41.36548 | 0.02675 | 42.7996 | 0.03172
40.84188 | 0.0228 | 41.41291 | 0.02669 | 42.84878 | 0.03175
40.88864 | 0.02246 | 41.46033 | 0.02675 | 42.89796 | 0.03172
40.93541 | 0.02274 | 41.50776 | 0.02666 | 42.94713 | 0.03178
40.98217 | 0.02267 | 41.55519 | 0.02675 | 42.9963 | 0.03178
41.02893 | 0.02274 | 41.60262 | 0.02669 | 43.04548 | 0.03184
41.07569 | 0.02284 | 41.65004 | 0.02672 | 43.09466 | 0.03175
41.12245 | 0.02278 | 41.69747 | 0.02672 | 43.14384 | 0.03178
41.16921 | 0.02278 | 41.7449 | 0.02681 | 43.19301 | 0.03191
41.21597 | 0.02259 | 41.79232 | 0.02675 | 43.24218 | 0.03181
41.26273 | 0.02267 | 41.83975 | 0.02678 | 43.29135 | 0.03191
41.30949 | 0.02267 | 41.88718 | 0.02678 | 43.34053 | 0.03178
41.35626 | 0.02272 | 41.9346 | 0.02669 | 43.3897 | 0.03175
41.40301 | 0.02295 | 41.98203 | 0.02675 | 43.43887 | 0.03184
41.44978 | 0.02253 | 42.02945 | 0.02666 | 43.48805 | 0.03181
41.49654 | 0.02274 | 42.07688 | 0.02681 | 43.53723 | 0.03194
41.5433 | 0.02272 | 42.12431 | 0.02678 | 43.5864 | 0.03184
41.59006 | 0.02255 | 42.17173 | 0.02678 | 43.63558 | 0.032
41.63682 | 0.02282 | 42.21916 | 0.02672 | 43.68476 | 0.03172
41.68358 | 0.02263 | 42.26659 | 0.02691 | 43.73394 | 0.03194
41.73034 | 0.02274 | 42.31402 | 0.02666 | 43.78311 | 0.03187
41.77711 | 0.02286 | 42.36144 | 0.02684 | 43.83228 | 0.03206
41.82387 | 0.02242 | 42.40887 | 0.02669 | 43.88146 | 0.03187
41.87063 | 0.02261 | 42.4563 | 0.02678 | 43.93064 | 0.03191
41.91739 | 0.02269 | 42.50372 | 0.02688 | 43.97982 | 0.03197
41.96416 | 0.02288 | 42.55115 | 0.027 | 44.029 | 0.03187
42.01092 | 0.02278 | 42.59858 | 0.02706 | 44.07817 | 0.03178
42.05769 | 0.02274 | 42.646 | 0.02678 | 44.12734 | 0.03212
42.10445 | 0.02265 | 42.69343 | 0.02675 | 44.17652 | 0.03194
42.15121 | 0.02267 | 42.74085 | 0.02672 | 44.2257 | 0.03197
42.19797 | 0.02282 | 42.78828 | 0.02688 | 44.27487 | 0.032
42.24473 | 0.02293 | 42.83571 | 0.02694 | 44.32404 | 0.03187
42.29149 | 0.02286 | 42.88313 | 0.02684 | 44.37322 | 0.03194
42.33825 | 0.0227 | 42.93056 | 0.027 | 44.4224 | 0.03184
42.38501 | 0.0227 | 42.97799 | 0.02675 | 44.47158 | 0.032
42.43178 | 0.02274 | 43.02542 | 0.02691 | 44.52075 | 0.03191
42.47854 | 0.0229 | 43.07284 | 0.02691 | 44.56992 | 0.03194
42.5253 | 0.02278 | 43.12027 | 0.02691 | 44.6191 | 0.03203
42.57207 | 0.02278 | 43.1677 | 0.027 | 44.66827 | 0.03209
42.61883 | 0.0229 | 43.21513 | 0.02684 | 44.71746 | 0.03209
42.66559 | 0.02284 | 43.26256 | 0.02678 | 44.76663 | 0.03206
42.71236 | 0.02269 | 43.30999 | 0.02681 | 44.81581 | 0.03209
42.75912 | 0.02293 | 43.35741 | 0.02691 | 44.86498 | 0.03203
42.80588 | 0.02269 | 43.40484 | 0.02688 | 44.91416 | 0.03197
42.85265 | 0.02286 | 43.45227 | 0.02697 | 44.96334 | 0.03191
42.89941 | 0.02314 | 43.4997 | 0.02694 | 45.01251 | 0.03203
42.94617 | 0.0228 | 43.54713 | 0.027 | 45.06168 | 0.03206
42.99293 | 0.02295 | 43.59455 | 0.02694 | 45.11086 | 0.032
43.03969 | 0.0227 | 43.64198 | 0.02684 | 45.16003 | 0.03206
43.08646 | 0.0229 | 43.68941 | 0.02688 | 45.20921 | 0.03206
43.13322 | 0.02301 | 43.73684 | 0.02706 | 45.25839 | 0.03212
43.17998 | 0.02293 | 43.78427 | 0.027 | 45.30756 | 0.03222
43.22674 | 0.02288 | 43.8317 | 0.02706 | 45.35673 | 0.03194
43.2735 | 0.02301 | 43.87912 | 0.027 | 45.40591 | 0.03197
43.32026 | 0.02291 | 43.92655 | 0.02691 | 45.45509 | 0.03203
43.36703 | 0.02293 | 43.97398 | 0.02694 | 45.50426 | 0.03194
43.41379 | 0.0227 | 44.02141 | 0.02697 | 45.55344 | 0.03197
43.46055 | 0.02284 | 44.06883 | 0.02688 | 45.60261 | 0.03203
43.50732 | 0.02297 | 44.11626 | 0.02697 | 45.65179 | 0.03203
43.55408 | 0.02288 | 44.16369 | 0.02688 | 45.70096 | 0.032
43.60084 | 0.02276 | 44.21111 | 0.02703 | 45.75014 | 0.03209
43.6476 | 0.02282 | 44.25854 | 0.02703 | 45.79931 | 0.032
43.69437 | 0.02282 | 44.30597 | 0.02713 | 45.84849 | 0.03209
43.74113 | 0.02307 | 44.3534 | 0.02716 | 45.89766 | 0.03209
43.78789 | 0.02291 | 44.40082 | 0.02709 | 45.94684 | 0.03209
43.83465 | 0.02288 | 44.44825 | 0.02697 | 45.99602 | 0.03228
43.88142 | 0.0229 | 44.49568 | 0.02691 | 46.0452 | 0.03209
43.92818 | 0.02297 | 44.54311 | 0.02697 | 46.09437 | 0.03209
43.97494 | 0.02291 | 44.59054 | 0.027 | 46.14355 | 0.03209
44.02171 | 0.02274 | 44.63796 | 0.02709 | 46.19272 | 0.032
44.06847 | 0.02309 | 44.68539 | 0.02691 | 46.2419 | 0.03212
44.11523 | 0.02284 | 44.73282 | 0.02694 | 46.29108 | 0.03216
44.16199 | 0.02297 | 44.78025 | 0.02703 | 46.34025 | 0.032
44.20876 | 0.0229 | 44.82767 | 0.02703 | 46.38942 | 0.03203
44.25552 | 0.02299 | 44.8751 | 0.02694 | 46.4386 | 0.03216
44.30228 | 0.02299 | 44.92253 | 0.02709 | 46.48778 | 0.03206
44.34904 | 0.02291 | 44.96996 | 0.02703 | 46.53695 | 0.03216
44.39581 | 0.02305 | 45.01739 | 0.02709 | 46.58612 | 0.03238
44.44257 | 0.0231 | 45.06481 | 0.02716 | 46.6353 | 0.03228
44.48933 | 0.02324 | 45.11224 | 0.02703 | 46.68448 | 0.03222
44.53609 | 0.02284 | 45.15967 | 0.02703 | 46.73365 | 0.03216
44.58286 | 0.02286 | 45.2071 | 0.02706 | 46.78282 | 0.03216
44.62962 | 0.02286 | 45.25452 | 0.02716 | 46.83201 | 0.03219
44.67638 | 0.0228 | 45.30195 | 0.027 | 46.88118 | 0.03219
44.72315 | 0.02297 | 45.34938 | 0.02706 | 46.93035 | 0.03228
44.76991 | 0.0228 | 45.39681 | 0.02703 | 46.97953 | 0.03216
44.81667 | 0.02303 | 45.44423 | 0.02719 | 47.02871 | 0.03222
44.86344 | 0.0231 | 45.49166 | 0.02703 | 47.07789 | 0.03231
44.9102 | 0.02286 | 45.53909 | 0.02706 | 47.12707 | 0.03225
44.95696 | 0.02295 | 45.58652 | 0.02697 | 47.17625 | 0.03234
45.00373 | 0.02297 | 45.63395 | 0.027 | 47.22542 | 0.03234
45.05049 | 0.02282 | 45.68137 | 0.02713 | 47.27461 | 0.03238
45.09725 | 0.02303 | 45.7288 | 0.02713 | 47.32378 | 0.03225
45.14401 | 0.02305 | 45.77623 | 0.02716 | 47.37296 | 0.03234
45.19077 | 0.02295 | 45.82365 | 0.02722 | 47.42213 | 0.03241
45.23753 | 0.02291 | 45.87108 | 0.02713 | 47.47131 | 0.03228
45.28429 | 0.02324 | 45.91851 | 0.02713 | 47.52049 | 0.03216
45.33105 | 0.02329 | 45.96593 | 0.02719 | 47.56966 | 0.03222
45.37781 | 0.0232 | 46.01336 | 0.02725 | 47.61883 | 0.03212
45.42458 | 0.02318 | 46.06078 | 0.02722 | 47.66801 | 0.03225
45.47134 | 0.02318 | 46.10821 | 0.02734 | 47.71718 | 0.03231
45.5181 | 0.02316 | 46.15564 | 0.02722 | 47.76636 | 0.03231
45.56486 | 0.02303 | 46.20306 | 0.02725 | 47.81554 | 0.03238
45.61162 | 0.02314 | 46.25049 | 0.02719 | 47.86471 | 0.03228
45.65838 | 0.02309 | 46.29792 | 0.02719 | 47.91389 | 0.03241
45.70514 | 0.02297 | 46.34534 | 0.02716 | 47.96307 | 0.03244
45.7519 | 0.02305 | 46.39277 | 0.02716 | 48.01225 | 0.03247
45.79866 | 0.02316 | 46.44019 | 0.02725 | 48.06143 | 0.03244
45.84542 | 0.02309 | 46.48762 | 0.02728 | 48.1106 | 0.03234
45.89218 | 0.02314 | 46.53505 | 0.02725 | 48.15978 | 0.03247
45.93894 | 0.02301 | 46.58247 | 0.02722 | 48.20895 | 0.03231
45.98569 | 0.02303 | 46.6299 | 0.02719 | 48.25812 | 0.03231
46.03245 | 0.02322 | 46.67733 | 0.02713 | 48.3073 | 0.03238
46.07921 | 0.02312 | 46.72475 | 0.02731 | 48.35648 | 0.03234
46.12597 | 0.02301 | 46.77218 | 0.02722 | 48.40565 | 0.03253
46.17273 | 0.02301 | 46.81961 | 0.02722 | 48.45483 | 0.03244
46.21949 | 0.02314 | 46.86703 | 0.02706 | 48.504 | 0.03244
46.26625 | 0.02312 | 46.91446 | 0.02728 | 48.55318 | 0.03231
46.313 | 0.02312 | 46.96189 | 0.02725 | 48.60235 | 0.03253
46.35976 | 0.02328 | 47.00931 | 0.02725 | 48.65153 | 0.03241
46.40652 | 0.02307 | 47.05674 | 0.02725 | 48.70071 | 0.0325
46.45328 | 0.02318 | 47.10417 | 0.02728 | 48.74988 | 0.03247
46.50004 | 0.02297 | 47.15159 | 0.02722 | 48.79906 | 0.03241
46.54679 | 0.02335 | 47.19902 | 0.02716 | 48.84823 | 0.03244
46.59355 | 0.0231 | 47.24644 | 0.02719 | 48.89741 | 0.03247
46.64031 | 0.02326 | 47.29387 | 0.02728 | 48.94659 | 0.0325
46.68707 | 0.02326 | 47.34129 | 0.02737 | 48.99576 | 0.03241
46.73383 | 0.02305 | 47.38872 | 0.02725 | 49.04494 | 0.03263
46.78059 | 0.02318 | 47.43614 | 0.02734 | 49.09411 | 0.03256
46.82736 | 0.02322 | 47.48357 | 0.02731 | 49.14329 | 0.03256
46.87411 | 0.0232 | 47.531 | 0.02728 | 49.19246 | 0.03238
46.92087 | 0.02326 | 47.57842 | 0.02731 | 49.24164 | 0.03253
46.96763 | 0.02305 | 47.62585 | 0.02737 | 49.29082 | 0.03247
47.01439 | 0.02305 | 47.67328 | 0.02709 | 49.34 | 0.03263
47.06115 | 0.02314 | 47.7207 | 0.02728 | 49.38917 | 0.03244
47.10791 | 0.02314 | 47.76813 | 0.02731 | 49.43835 | 0.03256
47.15466 | 0.02314 | 47.81556 | 0.02731 | 49.48752 | 0.03234
47.20142 | 0.02312 | 47.86298 | 0.02741 | 49.5367 | 0.03253
47.24818 | 0.0232 | 47.91041 | 0.02719 | 49.58587 | 0.03256
47.29493 | 0.02326 | 47.95784 | 0.02737 | 49.63505 | 0.0325
47.34169 | 0.02322 | 48.00526 | 0.02741 | 49.68422 | 0.03256
47.38845 | 0.02326 | 48.05269 | 0.02737 | 49.7334 | 0.03244
47.4352 | 0.02316 | 48.10012 | 0.02725 | 49.78257 | 0.03241
47.48196 | 0.02337 | 48.14754 | 0.02734 | 49.83175 | 0.03253
47.52871 | 0.02309 | 48.19497 | 0.02725 | 49.88093 | 0.03259
47.57547 | 0.0232 | 48.2424 | 0.02747 | 49.93012 | 0.03259
47.62222 | 0.02349 | 48.28983 | 0.02741 | 49.9793 | 0.03256
47.66897 | 0.0232 | 48.33725 | 0.02731 | 50.02847 | 0.0325
47.71573 | 0.02329 | 48.38468 | 0.02747 | 50.07765 | 0.03263
47.76248 | 0.02322 | 48.43211 | 0.02737 | 50.12682 | 0.03256
47.80924 | 0.02312 | 48.47953 | 0.02741 | 50.17599 | 0.03256
47.85599 | 0.02349 | 48.52696 | 0.02728 | 50.22517 | 0.03259
47.90275 | 0.02318 | 48.57439 | 0.02744 | 50.27435 | 0.03281
47.9495 | 0.02337 | 48.62182 | 0.02737 | 50.32352 | 0.03263
47.99626 | 0.02335 | 48.66924 | 0.02747 | 50.37269 | 0.03247
48.04301 | 0.02309 | 48.71667 | 0.0275 | 50.42187 | 0.03263
48.08977 | 0.02301 | 48.7641 | 0.02744 | 50.47104 | 0.03266
48.13653 | 0.02314 | 48.81153 | 0.02734 | 50.52022 | 0.03263
48.18328 | 0.02347 | 48.85895 | 0.02744 | 50.56939 | 0.03275
48.23004 | 0.02341 | 48.90638 | 0.02731 | 50.61857 | 0.03263
48.2768 | 0.02329 | 48.9538 | 0.02737 | 50.66774 | 0.03266
48.32355 | 0.02331 | 49.00123 | 0.0275 | 50.71692 | 0.03278
48.37031 | 0.02343 | 49.04865 | 0.02756 | 50.76609 | 0.03256
48.41707 | 0.02318 | 49.09608 | 0.02747 | 50.81527 | 0.03275
48.46382 | 0.02326 | 49.1435 | 0.02747 | 50.86444 | 0.03253
48.51057 | 0.02331 | 49.19093 | 0.02756 | 50.91361 | 0.03263
48.55733 | 0.02347 | 49.23835 | 0.02744 | 50.96279 | 0.03253
48.60409 | 0.02329 | 49.28578 | 0.02737 | 51.01196 | 0.03281
48.65084 | 0.02335 | 49.3332 | 0.0275 | 51.06113 | 0.03269
48.6976 | 0.02337 | 49.38063 | 0.02747 | 51.1103 | 0.0325
48.74436 | 0.02326 | 49.42806 | 0.02747 | 51.15947 | 0.03284
48.79111 | 0.02339 | 49.47548 | 0.02737 | 51.20865 | 0.03272
48.83787 | 0.02331 | 49.52291 | 0.02744 | 51.25782 | 0.03281
48.88463 | 0.0235 | 49.57034 | 0.02747 | 51.307 | 0.03281
48.93138 | 0.02335 | 49.61777 | 0.02747 | 51.35617 | 0.03288
48.97814 | 0.02333 | 49.66519 | 0.02753 | 51.40534 | 0.03275
49.02489 | 0.02341 | 49.71262 | 0.02756 | 51.45451 | 0.03269
49.07165 | 0.02341 | 49.76005 | 0.02747 | 51.50369 | 0.03278
49.1184 | 0.02322 | 49.80748 | 0.02763 | 51.55286 | 0.03275
49.16516 | 0.02318 | 49.85491 | 0.02759 | 51.60203 | 0.03278
49.21191 | 0.02349 | 49.90234 | 0.02744 | 51.65121 | 0.03281
49.25867 | 0.02329 | 49.94977 | 0.02744 | 51.70037 | 0.03281
49.30543 | 0.02347 | 49.9972 | 0.02731 | 51.74954 | 0.03291
49.35219 | 0.02337 | 50.04463 | 0.02741 | 51.79871 | 0.03288
49.39895 | 0.02335 | 50.09206 | 0.02747 | 51.84789 | 0.03275
49.44571 | 0.02335 | 50.13949 | 0.02756 | 51.89707 | 0.03288
49.49246 | 0.02356 | 50.18692 | 0.02744 | 51.94623 | 0.03288
49.53922 | 0.02343 | 50.23435 | 0.02753 | 51.9954 | 0.03275
49.58598 | 0.02349 | 50.28178 | 0.02747 | 52.04456 | 0.03284
49.63274 | 0.02362 | 50.3292 | 0.02756 | 52.09373 | 0.03281
49.6795 | 0.02343 | 50.37663 | 0.02744 | 52.1429 | 0.03269
49.72625 | 0.0235 | 50.42406 | 0.02756 | 52.19208 | 0.03291
49.77301 | 0.02331 | 50.47149 | 0.02763 | 52.24125 | 0.03275
49.81977 | 0.02322 | 50.51891 | 0.02741 | 52.29042 | 0.03275
49.86653 | 0.02329 | 50.56634 | 0.0275 | 52.33959 | 0.03278
49.91328 | 0.02356 | 50.61377 | 0.02753 | 52.38876 | 0.03291
49.96004 | 0.02349 | 50.66119 | 0.02744 | 52.43793 | 0.03263
50.0068 | 0.02341 | 50.70862 | 0.02747 | 52.48711 | 0.03297
50.05355 | 0.0235 | 50.75605 | 0.02759 | 52.53628 | 0.03272
50.10031 | 0.02354 | 50.80347 | 0.02741 | 52.58544 | 0.03291
50.14707 | 0.0232 | 50.8509 | 0.02744 | 52.63461 | 0.03291
50.19382 | 0.02349 | 50.89832 | 0.02744 | 52.68378 | 0.03275
50.24058 | 0.02343 | 50.94575 | 0.02766 | 52.73295 | 0.03303
50.28734 | 0.02343 | 50.99318 | 0.0275 | 52.78212 | 0.033
50.3341 | 0.02331 | 51.0406 | 0.02763 | 52.83129 | 0.03291
50.38085 | 0.02354 | 51.08803 | 0.02766 | 52.88047 | 0.03303
50.42761 | 0.02358 | 51.13546 | 0.0275 | 52.92964 | 0.03281
50.47437 | 0.0236 | 51.18288 | 0.02763 | 52.97881 | 0.03288
50.52112 | 0.02352 | 51.23031 | 0.02763 | 53.02799 | 0.03297
50.56788 | 0.02335 | 51.27774 | 0.02756 | 53.07716 | 0.03281
50.61464 | 0.02349 | 51.32517 | 0.02756 | 53.12634 | 0.03294
50.66139 | 0.02345 | 51.37259 | 0.02769 | 53.17551 | 0.03284
50.70815 | 0.0235 | 51.42002 | 0.0275 | 53.22468 | 0.03291
50.7549 | 0.02337 | 51.46745 | 0.02759 | 53.27385 | 0.03281
50.80166 | 0.0235 | 51.51488 | 0.02759 | 53.32302 | 0.033
50.84842 | 0.02345 | 51.5623 | 0.0275 | 53.37219 | 0.03303
50.89517 | 0.02343 | 51.60973 | 0.02753 | 53.42136 | 0.03288
50.94193 | 0.02366 | 51.65716 | 0.02756 | 53.47053 | 0.03291
50.98869 | 0.02345 | 51.70459 | 0.02766 | 53.51971 | 0.03284
51.03544 | 0.02362 | 51.75202 | 0.02766 | 53.56888 | 0.033
51.0822 | 0.02358 | 51.79945 | 0.02756 | 53.61806 | 0.03278
51.12895 | 0.02347 | 51.84688 | 0.02778 | 53.66722 | 0.03312
51.17571 | 0.0235 | 51.89431 | 0.02766 | 53.7164 | 0.03303
51.22247 | 0.02373 | 51.94174 | 0.02759 | 53.76557 | 0.03288
51.26922 | 0.0236 | 51.98917 | 0.02775 | 53.81474 | 0.03309
51.31598 | 0.02349 | 52.0366 | 0.02775 | 53.86391 | 0.03297
51.36274 | 0.0236 | 52.08403 | 0.02756 | 53.91308 | 0.03306
51.4095 | 0.02343 | 52.13146 | 0.02772 | 53.96225 | 0.03319
51.45625 | 0.02358 | 52.17889 | 0.02781 | 54.01142 | 0.03309
51.50301 | 0.02368 | 52.22632 | 0.02769 | 54.0606 | 0.03294
51.54977 | 0.02339 | 52.27375 | 0.02763 | 54.10977 | 0.033
51.59652 | 0.02369 | 52.32118 | 0.02766 | 54.15894 | 0.03309
51.64328 | 0.02362 | 52.36861 | 0.02763 | 54.20812 | 0.03303
51.69004 | 0.02371 | 52.41604 | 0.02772 | 54.25728 | 0.03306
51.7368 | 0.02375 | 52.46346 | 0.02769 | 54.30646 | 0.033
51.78356 | 0.02347 | 52.5109 | 0.02759 | 54.35563 | 0.03309
51.83031 | 0.0236 | 52.55832 | 0.02759 | 54.4048 | 0.03312
51.87707 | 0.02358 | 52.60575 | 0.02769 | 54.45397 | 0.03316
51.92383 | 0.02369 | 52.65318 | 0.02766 | 54.50314 | 0.03303
51.97058 | 0.02375 | 52.70061 | 0.02769 | 54.55232 | 0.033
52.01734 | 0.0236 | 52.74805 | 0.02778 | 54.60149 | 0.03303
52.0641 | 0.02364 | 52.79548 | 0.02759 | 54.65066 | 0.03322
52.11085 | 0.02362 | 52.84291 | 0.02784 | 54.69983 | 0.03303
52.15761 | 0.02349 | 52.89034 | 0.02778 | 54.749 | 0.03312
52.20437 | 0.02345 | 52.93777 | 0.02772 | 54.79817 | 0.03306
52.25112 | 0.02358 | 52.98519 | 0.02772 | 54.84735 | 0.03306
52.29787 | 0.02347 | 53.03263 | 0.02775 | 54.89651 | 0.03297
52.34463 | 0.02349 | 53.08006 | 0.02775 | 54.94569 | 0.03303
52.39139 | 0.0236 | 53.12749 | 0.02772 | 54.99486 | 0.03316
52.43814 | 0.02362 | 53.17492 | 0.02791 | 55.04403 | 0.03312
52.4849 | 0.02371 | 53.22235 | 0.02772 | 55.0932 | 0.03325
52.53165 | 0.0235 | 53.26978 | 0.02778 | 55.14237 | 0.03312
52.57841 | 0.02354 | 53.31722 | 0.02759 | 55.19154 | 0.03328
52.62516 | 0.02392 | 53.36465 | 0.02766 | 55.24072 | 0.03297
52.67192 | 0.02352 | 53.41208 | 0.02763 | 55.28988 | 0.03328
52.71867 | 0.02373 | 53.45951 | 0.02781 | 55.33906 | 0.03325
52.76543 | 0.02352 | 53.50694 | 0.02772 | 55.38823 | 0.03309
52.81219 | 0.02364 | 53.55437 | 0.02791 | 55.4374 | 0.03328
52.85895 | 0.02356 | 53.6018 | 0.02778 | 55.48657 | 0.03309
52.90571 | 0.02369 | 53.64924 | 0.02778 | 55.53574 | 0.03325
52.95246 | 0.02371 | 53.69666 | 0.02797 | 55.58491 | 0.033
52.99922 | 0.02369 | 53.7441 | 0.02778 | 55.63408 | 0.03312
53.04598 | 0.02388 | 53.79153 | 0.02769 | 55.68325 | 0.03303
53.09274 | 0.02369 | 53.83896 | 0.02778 | 55.73243 | 0.03319
53.1395 | 0.02373 | 53.88639 | 0.02791 | 55.7816 | 0.03334
53.18625 | 0.02373 | 53.93383 | 0.02794 | 55.83077 | 0.03319
53.23301 | 0.0236 | 53.98126 | 0.02775 | 55.87995 | 0.03334
53.27977 | 0.02371 | 54.02869 | 0.02778 | 55.92911 | 0.03328
53.32653 | 0.02343 | 54.07612 | 0.02791 | 55.97828 | 0.03328
53.37329 | 0.02371 | 54.12355 | 0.02794 | 56.02746 | 0.03322
53.42004 | 0.02383 | 54.17098 | 0.02769 | 56.07663 | 0.03322
53.4668 | 0.02368 | 54.21841 | 0.02781 | 56.1258 | 0.03331
53.51356 | 0.02375 | 54.26584 | 0.02778 | 56.17497 | 0.03322
53.56031 | 0.02364 | 54.31327 | 0.02788 | 56.22414 | 0.03319
53.60707 | 0.02375 | 54.3607 | 0.02797 | 56.27332 | 0.03312
53.65382 | 0.02371 | 54.40814 | 0.028 | 56.32249 | 0.03328
53.70058 | 0.02383 | 54.45557 | 0.028 | 56.37166 | 0.03303
53.74733 | 0.02381 | 54.503 | 0.02797 | 56.42083 | 0.03338
53.79409 | 0.02394 | 54.55043 | 0.02806 | 56.47 | 0.03316
53.84085 | 0.02366 | 54.59787 | 0.02797 | 56.51917 | 0.03325
53.8876 | 0.02387 | 54.6453 | 0.02791 | 56.56835 | 0.03316
53.93436 | 0.02377 | 54.69273 | 0.02794 | 56.61752 | 0.03312
53.98111 | 0.02379 | 54.74016 | 0.02781 | 56.6667 | 0.03331
54.02787 | 0.02381 | 54.78759 | 0.02784 | 56.71588 | 0.03316
54.07462 | 0.02364 | 54.83502 | 0.02803 | 56.76504 | 0.03316
54.12138 | 0.02377 | 54.88246 | 0.028 | 56.81422 | 0.03334
54.16813 | 0.02373 | 54.92989 | 0.02784 | 56.86339 | 0.03319
54.21489 | 0.02385 | 54.97732 | 0.02794 | 56.91255 | 0.03316
54.26165 | 0.02377 | 55.02475 | 0.02778 | 56.96173 | 0.03328
54.3084 | 0.02381 | 55.07218 | 0.02791 | 57.0109 | 0.03325
54.35515 | 0.02358 | 55.11961 | 0.02794 | 57.06007 | 0.03341
54.40191 | 0.02387 | 55.16704 | 0.02791 | 57.10924 | 0.03322
54.44867 | 0.02381 | 55.21447 | 0.02797 | 57.15841 | 0.03331
54.49542 | 0.02385 | 55.2619 | 0.02784 | 57.20759 | 0.03338
54.54218 | 0.02385 | 55.30933 | 0.02791 | 57.25677 | 0.03341
54.58893 | 0.02375 | 55.35676 | 0.02775 | 57.30594 | 0.03338
54.63569 | 0.02373 | 55.40419 | 0.02788 | 57.35511 | 0.03331
54.68244 | 0.02375 | 55.45162 | 0.02791 | 57.40429 | 0.03347
54.7292 | 0.02375 | 55.49905 | 0.02794 | 57.45346 | 0.03331
54.77595 | 0.02377 | 55.54648 | 0.02791 | 57.50263 | 0.03341
54.82271 | 0.02373 | 55.59391 | 0.02781 | 57.5518 | 0.03334
54.86946 | 0.02377 | 55.64134 | 0.02791 | 57.60097 | 0.03347
54.91622 | 0.02387 | 55.68877 | 0.02806 | 57.65014 | 0.03359
54.96298 | 0.02387 | 55.7362 | 0.02797 | 57.69931 | 0.03338
55.00973 | 0.02396 | 55.78363 | 0.02797 | 57.74849 | 0.03347
55.05649 | 0.0239 | 55.83107 | 0.02788 | 57.79766 | 0.03344
55.10325 | 0.02387 | 55.8785 | 0.02794 | 57.84683 | 0.0335
55.15 | 0.02381 | 55.92593 | 0.02797 | 57.896 | 0.03331
55.19676 | 0.02371 | 55.97336 | 0.028 | 57.94517 | 0.03344
55.24352 | 0.02396 | 56.02079 | 0.02791 | 57.99434 | 0.03341
55.29028 | 0.02379 | 56.06822 | 0.02797 | 58.04351 | 0.03322
55.33703 | 0.02383 | 56.11565 | 0.02803 | 58.09269 | 0.03331
55.38379 | 0.024 | 56.16309 | 0.02803 | 58.14186 | 0.03331
55.43055 | 0.02392 | 56.21052 | 0.028 | 58.19103 | 0.03344
55.47731 | 0.02398 | 56.25795 | 0.02803 | 58.2402 | 0.03356
55.52407 | 0.02383 | 56.30538 | 0.028 | 58.28937 | 0.0335
55.57082 | 0.02398 | 56.35281 | 0.028 | 58.33855 | 0.03362
55.61758 | 0.02388 | 56.40024 | 0.028 | 58.38772 | 0.03356
55.66434 | 0.02377 | 56.44767 | 0.02806 | 58.43689 | 0.0335
55.71109 | 0.02398 | 56.49511 | 0.02809 | 58.48606 | 0.03334
55.75785 | 0.02413 | 56.54254 | 0.02812 | 58.53523 | 0.03347
55.80461 | 0.02398 | 56.58997 | 0.028 | 58.5844 | 0.03366
55.85136 | 0.02408 | 56.6374 | 0.02809 | 58.63357 | 0.03356
55.89812 | 0.02406 | 56.68483 | 0.02806 | 58.68275 | 0.03334
55.94487 | 0.02387 | 56.73226 | 0.02809 | 58.73192 | 0.03344
55.99163 | 0.02387 | 56.77969 | 0.02803 | 58.78109 | 0.0335
56.03839 | 0.02368 | 56.82712 | 0.02816 | 58.83026 | 0.03347
56.08514 | 0.0239 | 56.87456 | 0.02806 | 58.87943 | 0.03356
56.1319 | 0.02385 | 56.92198 | 0.02819 | 58.9286 | 0.03344
56.17866 | 0.02385 | 56.96941 | 0.02797 | 58.97778 | 0.03353
56.22542 | 0.02398 | 57.01684 | 0.02803 | 59.02695 | 0.03356
56.27217 | 0.02394 | 57.06426 | 0.02828 | 59.07612 | 0.03347
56.31893 | 0.02394 | 57.11169 | 0.02812 | 59.12529 | 0.03366
56.36569 | 0.02377 | 57.15912 | 0.02809 | 59.17446 | 0.03362
56.41244 | 0.02394 | 57.20654 | 0.02809 | 59.22363 | 0.03362
56.4592 | 0.02404 | 57.25397 | 0.02819 | 59.2728 | 0.0335
56.50595 | 0.02396 | 57.3014 | 0.02819 | 59.32197 | 0.03359
56.55271 | 0.02396 | 57.34882 | 0.02803 | 59.37114 | 0.03362
56.59946 | 0.02396 | 57.39625 | 0.02828 | 59.42031 | 0.03369
56.64622 | 0.02396 | 57.44368 | 0.02803 | 59.46949 | 0.0335
56.69297 | 0.02398 | 57.49111 | 0.02816 | 59.51866 | 0.03366
56.73972 | 0.02408 | 57.53854 | 0.02806 | 59.56783 | 0.03347
56.78648 | 0.02398 | 57.58597 | 0.02822 | 59.617 | 0.03366
56.83323 | 0.02392 | 57.63339 | 0.02806 | 59.66617 | 0.03366
56.87999 | 0.02392 | 57.68082 | 0.02816 | 59.71534 | 0.03369
56.92675 | 0.02406 | 57.72825 | 0.02806 | 59.76451 | 0.03372
56.9735 | 0.02402 | 57.77567 | 0.02819 | 59.81368 | 0.03366
57.02026 | 0.02402 | 57.8231 | 0.02816 | 59.86285 | 0.03359
57.06701 | 0.02398 | 57.87053 | 0.02819 | 59.91202 | 0.03356
57.11377 | 0.02387 | 57.91796 | 0.028 | 59.96119 | 0.03375
57.16052 | 0.02409 | 57.96538 | 0.02825 | 60.01036 | 0.03369
57.20728 | 0.02404 | 58.01281 | 0.02822 | 60.05953 | 0.03366
57.25403 | 0.02387 | 58.06024 | 0.02816 | 60.1087 | 0.03375
57.30079 | 0.02406 | 58.10767 | 0.02797 | 60.15787 | 0.03372
57.34754 | 0.02394 | 58.1551 | 0.02816 | 60.20704 | 0.03369
57.3943 | 0.02428 | 58.20253 | 0.02822 | 60.25621 | 0.03369
57.44105 | 0.02404 | 58.24996 | 0.02831 | 60.30539 | 0.03362
57.48781 | 0.02404 | 58.29739 | 0.02806 | 60.35456 | 0.03378
57.53457 | 0.02388 | 58.34481 | 0.02828 | 60.40373 | 0.03359
57.58132 | 0.02409 | 58.39224 | 0.02825 | 60.4529 | 0.03359
57.62808 | 0.02419 | 58.43967 | 0.02828 | 60.50207 | 0.03381
57.67483 | 0.0243 | 58.4871 | 0.02816 | 60.55124 | 0.03375
57.72159 | 0.02398 | 58.53453 | 0.02838 | 60.60041 | 0.03372
57.76834 | 0.02408 | 58.58196 | 0.02828 | 60.64958 | 0.03375
57.8151 | 0.02415 | 58.62939 | 0.02816 | 60.69875 | 0.03369
57.86185 | 0.02387 | 58.67682 | 0.02822 | 60.74792 | 0.03375
57.90861 | 0.02402 | 58.72425 | 0.02822 | 60.79709 | 0.03359
57.95537 | 0.02411 | 58.77168 | 0.02825 | 60.84627 | 0.03384
58.00213 | 0.02409 | 58.81911 | 0.02844 | 60.89544 | 0.03378
58.04889 | 0.02398 | 58.86654 | 0.02828 | 60.94461 | 0.03372
58.09565 | 0.02408 | 58.91397 | 0.02822 | 60.99378 | 0.03391
58.14241 | 0.024 | 58.9614 | 0.02831 | 61.04295 | 0.03387
58.18916 | 0.02413 | 59.00883 | 0.02822 | 61.09212 | 0.03372
58.23592 | 0.02419 | 59.05626 | 0.02834 | 61.14129 | 0.03372
58.28268 | 0.02411 | 59.10369 | 0.02828 | 61.19046 | 0.03375
58.32944 | 0.02408 | 59.15111 | 0.02825 | 61.23963 | 0.03375
58.3762 | 0.02425 | 59.19854 | 0.02812 | 61.2888 | 0.03359
58.42296 | 0.02398 | 59.24597 | 0.02812 | 61.33797 | 0.03372
58.46972 | 0.02402 | 59.2934 | 0.02841 | 61.38715 | 0.03394
58.51648 | 0.02413 | 59.34083 | 0.02841 | 61.43632 | 0.03381
58.56324 | 0.02434 | 59.38826 | 0.02831 | 61.48549 | 0.03381
58.60999 | 0.02408 | 59.43568 | 0.02831 | 61.53466 | 0.03381
58.65675 | 0.02413 | 59.48311 | 0.02841 | 61.58383 | 0.03384
58.70351 | 0.02411 | 59.53054 | 0.02819 | 61.63301 | 0.03384
58.75027 | 0.02423 | 59.57797 | 0.02831 | 61.68218 | 0.03375
58.79703 | 0.02413 | 59.6254 | 0.02834 | 61.73135 | 0.03381
58.84379 | 0.02415 | 59.67283 | 0.02819 | 61.78052 | 0.03384
58.89054 | 0.02421 | 59.72026 | 0.02838 | 61.82969 | 0.03391
58.9373 | 0.02404 | 59.76768 | 0.02825 | 61.87886 | 0.03384
58.98406 | 0.02411 | 59.81511 | 0.02834 | 61.92804 | 0.03403
59.03082 | 0.02417 | 59.86254 | 0.02844 | 61.9772 | 0.03369
59.07758 | 0.02404 | 59.90997 | 0.02853 | 62.02637 | 0.03394
59.12434 | 0.02408 | 59.9574 | 0.02822 | 62.07555 | 0.03387
59.1711 | 0.02392 | 60.00483 | 0.02841 | 62.12472 | 0.03391
59.21786 | 0.02434 | 60.05225 | 0.02828 | 62.17389 | 0.03394
59.26462 | 0.02404 | 60.09968 | 0.02838 | 62.22306 | 0.03391
59.31138 | 0.0243 | 60.14711 | 0.02825 | 62.27223 | 0.03387
59.35814 | 0.02406 | 60.19454 | 0.02834 | 62.32141 | 0.03409
59.4049 | 0.0243 | 60.24197 | 0.02834 | 62.37058 | 0.034
59.45166 | 0.02425 | 60.2894 | 0.02831 | 62.41976 | 0.03387
59.49842 | 0.02436 | 60.33683 | 0.02844 | 62.46893 | 0.03378
59.54518 | 0.02425 | 60.38426 | 0.02856 | 62.51809 | 0.03391
59.59194 | 0.02411 | 60.43168 | 0.0285 | 62.56726 | 0.03406
59.6387 | 0.02434 | 60.47911 | 0.0285 | 62.61644 | 0.03378
59.68545 | 0.02419 | 60.52654 | 0.02828 | 62.6656 | 0.034
59.73222 | 0.02419 | 60.57397 | 0.02828 | 62.71477 | 0.03397
59.77897 | 0.02434 | 60.6214 | 0.02847 | 62.76394 | 0.03391
59.82573 | 0.02436 | 60.66883 | 0.02834 | 62.8131 | 0.03381
59.87249 | 0.02428 | 60.71626 | 0.02841 | 62.86227 | 0.03409
59.91925 | 0.02423 | 60.76369 | 0.02844 | 62.91145 | 0.03387
59.96601 | 0.02425 | 60.81112 | 0.02844 | 62.96062 | 0.03387
60.01276 | 0.02421 | 60.85855 | 0.02834 | 63.00979 | 0.03394
60.05952 | 0.0243 | 60.90598 | 0.02838 | 63.05896 | 0.03397
60.10628 | 0.02415 | 60.95341 | 0.02844 | 63.10812 | 0.03419
60.15304 | 0.02394 | 61.00083 | 0.02847 | 63.1573 | 0.03397
60.1998 | 0.02438 | 61.04826 | 0.02838 | 63.20646 | 0.03409
60.24656 | 0.02436 | 61.09569 | 0.02844 | 63.25563 | 0.034
60.29332 | 0.02428 | 61.14312 | 0.02853 | 63.3048 | 0.03416
60.34008 | 0.02413 | 61.19055 | 0.02844 | 63.35397 | 0.03384
60.38684 | 0.02425 | 61.23798 | 0.02844 | 63.40314 | 0.03397
60.4336 | 0.02413 | 61.28541 | 0.0285 | 63.45231 | 0.03409
60.48036 | 0.02438 | 61.33284 | 0.02844 | 63.50148 | 0.03419
60.52712 | 0.02411 | 61.38027 | 0.02825 | 63.55065 | 0.03394
60.57388 | 0.02425 | 61.4277 | 0.02847 | 63.59982 | 0.034
60.62064 | 0.02444 | 61.47513 | 0.02853 | 63.64899 | 0.03397
60.6674 | 0.02427 | 61.52256 | 0.02853 | 63.69816 | 0.03406
60.71416 | 0.02415 | 61.56999 | 0.0285 | 63.74734 | 0.03409
60.76092 | 0.02432 | 61.61741 | 0.02841 | 63.79651 | 0.03413
60.80768 | 0.0244 | 61.66484 | 0.02853 | 63.84567 | 0.03413
60.85444 | 0.02428 | 61.71227 | 0.02847 | 63.89485 | 0.03409
60.9012 | 0.0244 | 61.7597 | 0.02847 | 63.94402 | 0.034
60.94796 | 0.02419 | 61.80713 | 0.02863 | 63.99319 | 0.03422
60.99472 | 0.02438 | 61.85456 | 0.0285 | 64.04236 | 0.03406
61.04148 | 0.02411 | 61.90199 | 0.02847 | 64.09153 | 0.034
61.08824 | 0.02428 | 61.94942 | 0.02859 | 64.1407 | 0.034
61.13499 | 0.02427 | 61.99685 | 0.02847 | 64.18987 | 0.03416
61.18175 | 0.02438 | 62.04428 | 0.02853 | 64.23905 | 0.03416
61.22851 | 0.02423 | 62.09171 | 0.02853 | 64.28822 | 0.03406
61.27527 | 0.02436 | 62.13913 | 0.02844 | 64.33738 | 0.03416
61.32203 | 0.02444 | 62.18656 | 0.02856 | 64.38656 | 0.03409
61.36878 | 0.02438 | 62.23398 | 0.02847 | 64.43573 | 0.034
61.41554 | 0.02432 | 62.28141 | 0.02853 | 64.4849 | 0.03422
61.4623 | 0.02446 | 62.32884 | 0.02859 | 64.53408 | 0.03403
61.50906 | 0.02419 | 62.37627 | 0.02856 | 64.58325 | 0.03419
61.55582 | 0.02427 | 62.42369 | 0.02869 | 64.63242 | 0.03416
61.60258 | 0.02434 | 62.47112 | 0.02844 | 64.68159 | 0.03406
61.64934 | 0.02451 | 62.51855 | 0.02856 | 64.73076 | 0.03419
61.6961 | 0.02428 | 62.56598 | 0.02863 | 64.77994 | 0.03413
61.74286 | 0.0244 | 62.6134 | 0.02866 | 64.82911 | 0.03419
61.78962 | 0.02446 | 62.66083 | 0.02869 | 64.87828 | 0.03419
61.83638 | 0.02427 | 62.70826 | 0.02863 | 64.92745 | 0.03419
61.88314 | 0.02436 | 62.75569 | 0.02863 | 64.97663 | 0.03434
61.9299 | 0.02432 | 62.80312 | 0.02863 | 65.0258 | 0.03409
61.97666 | 0.02432 | 62.85055 | 0.02866 | 65.07497 | 0.03416
62.02342 | 0.02442 | 62.89797 | 0.02872 | 65.12414 | 0.03425
62.07018 | 0.02451 | 62.9454 | 0.02869 | 65.17331 | 0.03431
62.11694 | 0.02447 | 62.99283 | 0.02866 | 65.22249 | 0.03422
62.1637 | 0.02442 | 63.04025 | 0.0285 | 65.27166 | 0.03409
62.21046 | 0.02468 | 63.08768 | 0.02856 | 65.32083 | 0.03422
62.25722 | 0.02442 | 63.13511 | 0.02863 | 65.37 | 0.03431
62.30398 | 0.02447 | 63.18254 | 0.02853 | 65.41917 | 0.03425
62.35074 | 0.02447 | 63.22997 | 0.02875 | 65.46834 | 0.03422
62.3975 | 0.02455 | 63.27739 | 0.02859 | 65.51751 | 0.03425
62.44426 | 0.02438 | 63.32482 | 0.02863 | 65.56669 | 0.03438
62.49102 | 0.02425 | 63.37225 | 0.02866 | 65.61586 | 0.03434
62.53778 | 0.02436 | 63.41968 | 0.02859 | 65.66504 | 0.03422
62.58454 | 0.02446 | 63.46711 | 0.02869 | 65.71421 | 0.03416
62.63129 | 0.02442 | 63.51453 | 0.02869 | 65.76339 | 0.03422
62.67805 | 0.02444 | 63.56196 | 0.02869 | 65.81256 | 0.03438
62.72481 | 0.02446 | 63.60939 | 0.02869 | 65.86174 | 0.03438
62.77157 | 0.02457 | 63.65682 | 0.02878 | 65.91092 | 0.03425
62.81833 | 0.02444 | 63.70424 | 0.02869 | 65.96008 | 0.03431
62.86509 | 0.02463 | 63.75167 | 0.02869 | 66.00926 | 0.03425
62.91185 | 0.02444 | 63.7991 | 0.02872 | 66.05843 | 0.03434
62.95861 | 0.02451 | 63.84653 | 0.02875 | 66.1076 | 0.03416
63.00537 | 0.02436 | 63.89396 | 0.02875 | 66.15678 | 0.03444
63.05213 | 0.02457 | 63.94138 | 0.02859 | 66.20595 | 0.03416
63.09888 | 0.02455 | 63.98881 | 0.02875 | 66.25512 | 0.03456
63.14564 | 0.02446 | 64.03624 | 0.02875 | 66.3043 | 0.03428
63.1924 | 0.02459 | 64.08367 | 0.02866 | 66.35347 | 0.03434
63.23916 | 0.02446 | 64.1311 | 0.02875 | 66.40264 | 0.03428
63.28592 | 0.02447 | 64.17852 | 0.02884 | 66.45181 | 0.03434
63.33268 | 0.02442 | 64.22595 | 0.02888 | 66.50099 | 0.03428
63.37944 | 0.02455 | 64.27338 | 0.02878 | 66.55015 | 0.03444
63.4262 | 0.02449 | 64.32081 | 0.02869 | 66.59933 | 0.03434
63.47296 | 0.02459 | 64.36824 | 0.02875 | 66.6485 | 0.03447
63.51972 | 0.02442 | 64.41566 | 0.02869 | 66.69767 | 0.03447
63.56648 | 0.02444 | 64.46309 | 0.02884 | 66.74685 | 0.03425
63.61324 | 0.02447 | 64.51052 | 0.02875 | 66.79601 | 0.03428
63.66 | 0.0244 | 64.55795 | 0.02884 | 66.84519 | 0.03444
63.70676 | 0.02474 | 64.60538 | 0.02878 | 66.89436 | 0.03444
63.75352 | 0.02444 | 64.6528 | 0.02875 | 66.94353 | 0.03447
63.80028 | 0.02442 | 64.70023 | 0.02888 | 66.9927 | 0.03434
63.84704 | 0.02463 | 64.74766 | 0.02869 | 67.04188 | 0.03447
63.8938 | 0.02457 | 64.79509 | 0.02872 | 67.09105 | 0.03444
63.94056 | 0.02467 | 64.84252 | 0.02881 | 67.14022 | 0.03444
63.98732 | 0.02453 | 64.88994 | 0.02869 | 67.18939 | 0.03441
64.03408 | 0.02444 | 64.93737 | 0.02888 | 67.23856 | 0.03444
64.08084 | 0.02449 | 64.9848 | 0.02884 | 67.28773 | 0.03441
64.1276 | 0.0244 | 65.03223 | 0.02891 | 67.3369 | 0.03441
64.17436 | 0.02465 | 65.07965 | 0.02875 | 67.38607 | 0.03463
64.22112 | 0.02438 | 65.12708 | 0.02884 | 67.43524 | 0.03438
64.26788 | 0.02438 | 65.17451 | 0.02888 | 67.48441 | 0.03438
64.31463 | 0.02457 | 65.22194 | 0.02875 | 67.53359 | 0.03438
64.36139 | 0.02449 | 65.26936 | 0.02872 | 67.58276 | 0.03453
64.40815 | 0.02446 | 65.31679 | 0.02888 | 67.63193 | 0.03466
64.45491 | 0.02451 | 65.36422 | 0.02881 | 67.6811 | 0.03438
64.50167 | 0.02463 | 65.41164 | 0.02884 | 67.73028 | 0.03456
64.54843 | 0.02457 | 65.45907 | 0.02888 | 67.77945 | 0.0345
64.59519 | 0.02447 | 65.50649 | 0.02881 | 67.82862 | 0.03447
64.64195 | 0.02434 | 65.55392 | 0.02872 | 67.87779 | 0.03456
64.6887 | 0.02457 | 65.60135 | 0.02878 | 67.92696 | 0.03469
64.73546 | 0.02453 | 65.64877 | 0.02897 | 67.97613 | 0.03453
64.78222 | 0.02478 | 65.6962 | 0.02884 | 68.0253 | 0.03441
64.82898 | 0.02468 | 65.74363 | 0.02884 | 68.07447 | 0.03466
64.87574 | 0.02461 | 65.79105 | 0.02894 | 68.12364 | 0.03456
64.9225 | 0.02438 | 65.83848 | 0.02891 | 68.17281 | 0.03463
64.96926 | 0.02453 | 65.8859 | 0.02881 | 68.22199 | 0.03444
65.01602 | 0.02455 | 65.93333 | 0.02878 | 68.27116 | 0.03456
65.06278 | 0.02478 | 65.98076 | 0.02891 | 68.32033 | 0.03444
65.10954 | 0.02449 | 66.02818 | 0.029 | 68.3695 | 0.03469
65.1563 | 0.02463 | 66.07561 | 0.02894 | 68.41868 | 0.03456
65.20306 | 0.02465 | 66.12304 | 0.02875 | 68.46785 | 0.03475
65.24982 | 0.02478 | 66.17046 | 0.02881 | 68.51702 | 0.03466
65.29658 | 0.02472 | 66.21789 | 0.02878 | 68.56619 | 0.03456
65.34334 | 0.02449 | 66.26532 | 0.02894 | 68.61536 | 0.03456
65.3901 | 0.02451 | 66.31274 | 0.02897 | 68.66453 | 0.03472
65.43687 | 0.02484 | 66.36017 | 0.02894 | 68.7137 | 0.03463
65.48363 | 0.02478 | 66.4076 | 0.02891 | 68.76287 | 0.03453
65.53039 | 0.02474 | 66.45502 | 0.02881 | 68.81205 | 0.03469
65.57715 | 0.02453 | 66.50245 | 0.02888 | 68.86122 | 0.03459
65.62391 | 0.02459 | 66.54988 | 0.02891 | 68.91039 | 0.03456
65.67068 | 0.02476 | 66.59731 | 0.02894 | 68.95956 | 0.03459
65.71744 | 0.02468 | 66.64473 | 0.02884 | 69.00873 | 0.03459
65.7642 | 0.02474 | 66.69216 | 0.02897 | 69.0579 | 0.03478
65.81095 | 0.02476 | 66.73959 | 0.02894 | 69.10707 | 0.03459
65.85772 | 0.02465 | 66.78702 | 0.02888 | 69.15624 | 0.03463
65.90448 | 0.0247 | 66.83444 | 0.02894 | 69.20541 | 0.03466
65.95124 | 0.02468 | 66.88187 | 0.02888 | 69.25459 | 0.03463
65.998 | 0.02476 | 66.9293 | 0.02888 | 69.30376 | 0.03459
66.04475 | 0.02478 | 66.97672 | 0.02894 | 69.35293 | 0.03487
66.09151 | 0.02486 | 67.02415 | 0.02897 | 69.4021 | 0.03472
66.13828 | 0.02455 | 67.07158 | 0.02903 | 69.45126 | 0.03469
66.18504 | 0.0247 | 67.119 | 0.02909 | 69.50044 | 0.03472
66.23179 | 0.02467 | 67.16643 | 0.02906 | 69.54961 | 0.03475
66.27855 | 0.02478 | 67.21386 | 0.02903 | 69.59878 | 0.03484
66.32531 | 0.02468 | 67.26129 | 0.02906 | 69.64795 | 0.03456
66.37207 | 0.0247 | 67.30872 | 0.02891 | 69.69711 | 0.03472
66.41883 | 0.02476 | 67.35614 | 0.02906 | 69.74628 | 0.03481
66.46559 | 0.02487 | 67.40357 | 0.02894 | 69.79545 | 0.03469
66.51235 | 0.02468 | 67.451 | 0.029 | 69.84462 | 0.03487
66.5591 | 0.02476 | 67.49842 | 0.029 | 69.8938 | 0.03463
66.60586 | 0.02493 | 67.54585 | 0.02897 | 69.94297 | 0.03478
66.65262 | 0.02465 | 67.59328 | 0.02906 | 69.99214 | 0.03481
66.69938 | 0.02476 | 67.64071 | 0.02909 | 70.04131 | 0.03459
66.74614 | 0.02482 | 67.68814 | 0.02894 | 70.09049 | 0.03463
66.79291 | 0.02467 | 67.73556 | 0.02919 | 70.13966 | 0.03472
66.83967 | 0.02484 | 67.78299 | 0.02903 | 70.18883 | 0.03469
66.88643 | 0.02472 | 67.83041 | 0.02913 | 70.23799 | 0.03475
66.93319 | 0.02493 | 67.87784 | 0.02913 | 70.28716 | 0.03481
66.97995 | 0.02478 | 67.92527 | 0.02897 | 70.33633 | 0.03469
67.02671 | 0.02491 | 67.97269 | 0.02903 | 70.3855 | 0.03481
67.07347 | 0.02476 | 68.02012 | 0.02913 | 70.43467 | 0.03481
67.12023 | 0.02474 | 68.06755 | 0.02894 | 70.48384 | 0.03484
67.167 | 0.02486 | 68.11497 | 0.02903 | 70.53301 | 0.03484
67.21375 | 0.02476 | 68.1624 | 0.02903 | 70.58218 | 0.03487
67.26051 | 0.02497 | 68.20983 | 0.02903 | 70.63135 | 0.03472
67.30727 | 0.02497 | 68.25726 | 0.02909 | 70.68052 | 0.03478
67.35403 | 0.02476 | 68.30468 | 0.02906 | 70.7297 | 0.03472
67.40079 | 0.02482 | 68.35211 | 0.02906 | 70.77887 | 0.03494
67.44755 | 0.02495 | 68.39954 | 0.02906 | 70.82804 | 0.03491
67.49431 | 0.0247 | 68.44696 | 0.029 | 70.87721 | 0.03491
67.54107 | 0.0248 | 68.49439 | 0.02925 | 70.92639 | 0.03484
67.58783 | 0.02478 | 68.54182 | 0.02903 | 70.97555 | 0.03472
67.63459 | 0.02474 | 68.58924 | 0.02925 | 71.02472 | 0.03491
67.68134 | 0.02482 | 68.63667 | 0.02922 | 71.07389 | 0.03478
67.7281 | 0.02491 | 68.68409 | 0.02894 | 71.12306 | 0.03487
67.77486 | 0.02486 | 68.73152 | 0.02916 | 71.17222 | 0.03484
67.82162 | 0.02487 | 68.77895 | 0.029 | 71.22139 | 0.03487
67.86838 | 0.02491 | 68.82637 | 0.02922 | 71.27056 | 0.03487
67.91514 | 0.02484 | 68.8738 | 0.02916 | 71.31974 | 0.03491
67.9619 | 0.02495 | 68.92122 | 0.02913 | 71.36891 | 0.03494
68.00865 | 0.02493 | 68.96865 | 0.02919 | 71.41808 | 0.03475
68.05541 | 0.02484 | 69.01608 | 0.02922 | 71.46725 | 0.03475
68.10217 | 0.0248 | 69.0635 | 0.02922 | 71.51642 | 0.035
68.14893 | 0.02499 | 69.11093 | 0.02913 | 71.56559 | 0.03487
68.19569 | 0.02506 | 69.15836 | 0.02903 | 71.61477 | 0.03491
68.24245 | 0.02499 | 69.20578 | 0.02934 | 71.66393 | 0.03484
68.28921 | 0.0248 | 69.25321 | 0.02919 | 71.7131 | 0.035
68.33597 | 0.02478 | 69.30064 | 0.02916 | 71.76228 | 0.03487
68.38273 | 0.02512 | 69.34806 | 0.02916 | 71.81145 | 0.03487
68.42948 | 0.02487 | 69.39549 | 0.02922 | 71.86062 | 0.03484
68.47624 | 0.02503 | 69.44291 | 0.02928 | 71.90979 | 0.03506
68.523 | 0.02476 | 69.49034 | 0.02919 | 71.95896 | 0.03506
68.56976 | 0.0251 | 69.53777 | 0.02925 | 72.00813 | 0.03494
68.61652 | 0.02508 | 69.58519 | 0.02922 | 72.0573 | 0.03478
68.66327 | 0.02501 | 69.63262 | 0.02919 | 72.10646 | 0.035
68.71003 | 0.02482 | 69.68005 | 0.02913 | 72.15563 | 0.03487
68.75679 | 0.02499 | 69.72747 | 0.02913 | 72.20481 | 0.03516
68.80354 | 0.02486 | 69.7749 | 0.02913 | 72.25398 | 0.03497
68.8503 | 0.02499 | 69.82233 | 0.02922 | 72.30315 | 0.03506
68.89705 | 0.02493 | 69.86976 | 0.02913 | 72.35231 | 0.03494
68.94381 | 0.02499 | 69.91718 | 0.02931 | 72.40149 | 0.035
68.99056 | 0.02495 | 69.96461 | 0.02922 | 72.45066 | 0.035
69.03732 | 0.0251 | 70.01204 | 0.02919 | 72.49983 | 0.03506
69.08407 | 0.02501 | 70.05946 | 0.02925 | 72.549 | 0.03484
69.13083 | 0.02486 | 70.10689 | 0.02928 | 72.59816 | 0.03516
69.17759 | 0.02486 | 70.15431 | 0.02925 | 72.64733 | 0.03519
69.22434 | 0.02491 | 70.20174 | 0.02922 | 72.6965 | 0.03509
69.27109 | 0.02514 | 70.24916 | 0.02919 | 72.74566 | 0.03513
69.31785 | 0.02503 | 70.29659 | 0.02928 | 72.79484 | 0.03503
69.3646 | 0.02497 | 70.34402 | 0.02928 | 72.84402 | 0.03509
69.41136 | 0.02505 | 70.39145 | 0.02934 | 72.89319 | 0.03497
69.45812 | 0.0251 | 70.43887 | 0.02941 | 72.94235 | 0.03506
69.50488 | 0.02506 | 70.4863 | 0.02931 | 72.99153 | 0.03487
69.55163 | 0.02478 | 70.53373 | 0.02919 | 73.04071 | 0.03513
69.59839 | 0.02501 | 70.58116 | 0.02916 | 73.08988 | 0.03509
69.64515 | 0.02497 | 70.62858 | 0.02928 | 73.13905 | 0.03487
69.6919 | 0.02489 | 70.67601 | 0.02931 | 73.18822 | 0.03497
69.73866 | 0.02497 | 70.72344 | 0.02925 | 73.23739 | 0.03513
69.78542 | 0.02495 | 70.77087 | 0.02922 | 73.28656 | 0.03506
69.83218 | 0.02478 | 70.81829 | 0.02925 | 73.33573 | 0.03509
69.87894 | 0.02489 | 70.86572 | 0.02922 | 73.38491 | 0.03522
69.9257 | 0.02501 | 70.91315 | 0.02919 | 73.43408 | 0.035
69.97246 | 0.0251 | 70.96057 | 0.02944 | 73.48325 | 0.03497
70.01922 | 0.02503 | 71.008 | 0.02937 | 73.53243 | 0.03503
70.06597 | 0.02497 | 71.05543 | 0.02941 | 73.5816 | 0.03531
70.11273 | 0.02505 | 71.10286 | 0.02937 | 73.63077 | 0.03516
70.15949 | 0.02514 | 71.15028 | 0.02934 | 73.67994 | 0.03503
70.20625 | 0.02497 | 71.19771 | 0.02928 | 73.72912 | 0.03503
70.25301 | 0.02493 | 71.24514 | 0.02922 | 73.77829 | 0.03503
70.29977 | 0.02505 | 71.29256 | 0.02944 | 73.82746 | 0.03509
70.34652 | 0.02508 | 71.33999 | 0.02941 | 73.87663 | 0.03513
70.39328 | 0.02499 | 71.38742 | 0.02937 | 73.9258 | 0.03522
70.44004 | 0.02518 | 71.43485 | 0.02925 | 73.97497 | 0.03528
70.4868 | 0.02497 | 71.48228 | 0.02937 | 74.02414 | 0.03516
70.53356 | 0.0251 | 71.5297 | 0.02941 | 74.07332 | 0.03525
70.58032 | 0.02497 | 71.57713 | 0.02944 | 74.1225 | 0.03513
70.62707 | 0.02499 | 71.62456 | 0.02925 | 74.17167 | 0.03513
70.67383 | 0.02522 | 71.67199 | 0.02937 | 74.22084 | 0.03528
70.72059 | 0.02514 | 71.71942 | 0.02928 | 74.27 | 0.03522
70.76735 | 0.02516 | 71.76684 | 0.02959 | 74.31917 | 0.03506
70.81411 | 0.02506 | 71.81427 | 0.02956 | 74.36835 | 0.03528
70.86087 | 0.0252 | 71.8617 | 0.02944 | 74.41753 | 0.03528
70.90762 | 0.0251 | 71.90913 | 0.02941 | 74.4667 | 0.03513
70.95438 | 0.02529 | 71.95655 | 0.02941 | 74.51587 | 0.03522
71.00114 | 0.02508 | 72.00398 | 0.02959 | 74.56503 | 0.03522
71.0479 | 0.02508 | 72.05141 | 0.02944 | 74.6142 | 0.03544
71.09466 | 0.02499 | 72.09884 | 0.02934 | 74.66337 | 0.03522
71.14142 | 0.02512 | 72.14627 | 0.0295 | 74.71254 | 0.03531
71.18817 | 0.02505 | 72.19369 | 0.02944 | 74.76171 | 0.03522
71.23493 | 0.02516 | 72.24112 | 0.02941 | 74.81088 | 0.03522
71.28169 | 0.02514 | 72.28855 | 0.02941 | 74.86004 | 0.03534
71.32845 | 0.02541 | 72.33597 | 0.02956 | 74.90922 | 0.03522
71.3752 | 0.02508 | 72.3834 | 0.02937 | 74.95838 | 0.03525
71.42196 | 0.0252 | 72.43083 | 0.02947 | 75.00755 | 0.03519
71.46871 | 0.02506 | 72.47826 | 0.02947 | 75.05672 | 0.03544
71.51547 | 0.02529 | 72.52568 | 0.0295 | 75.10589 | 0.03513
71.56222 | 0.02493 | 72.57311 | 0.02953 | 75.15506 | 0.03528
71.60898 | 0.02499 | 72.62054 | 0.02944 | 75.20422 | 0.03528
71.65573 | 0.02501 | 72.66796 | 0.02944 | 75.2534 | 0.03534
71.70249 | 0.02503 | 72.71539 | 0.02944 | 75.30258 | 0.03534
71.74924 | 0.02518 | 72.76282 | 0.02953 | 75.35174 | 0.03538
71.796 | 0.02526 | 72.81024 | 0.02937 | 75.40091 | 0.03528
71.84276 | 0.02529 | 72.85767 | 0.02947 | 75.45008 | 0.03519
71.88952 | 0.02533 | 72.9051 | 0.02953 | 75.49924 | 0.03525
71.93627 | 0.0252 | 72.95253 | 0.0295 | 75.54841 | 0.03497
71.98303 | 0.02508 | 72.99995 | 0.02956 | 75.59757 | 0.03553
72.02979 | 0.02527 | 73.04738 | 0.02953 | 75.64675 | 0.03538
72.07655 | 0.02526 | 73.09481 | 0.02959 | 75.69592 | 0.03544
72.12331 | 0.02535 | 73.14224 | 0.02963 | 75.74509 | 0.03544
72.17006 | 0.02518 | 73.18966 | 0.02941 | 75.79425 | 0.03541
72.21682 | 0.02524 | 73.23709 | 0.02953 | 75.84343 | 0.03541
72.26358 | 0.0252 | 73.28452 | 0.02959 | 75.89261 | 0.03538
72.31034 | 0.02505 | 73.33194 | 0.02953 | 75.94178 | 0.03528
72.3571 | 0.02489 | 73.37937 | 0.02966 | 75.99094 | 0.0355
72.40386 | 0.02518 | 73.4268 | 0.02953 | 76.04011 | 0.03544
72.45062 | 0.02541 | 73.47422 | 0.02963 | 76.08929 | 0.03541
72.49738 | 0.02533 | 73.52165 | 0.02947 | 76.13846 | 0.03544
72.54414 | 0.02535 | 73.56908 | 0.02953 | 76.18762 | 0.0355
72.5909 | 0.02527 | 73.61651 | 0.02956 | 76.2368 | 0.03531
72.63766 | 0.0251 | 73.66393 | 0.02959 | 76.28597 | 0.03541
72.68441 | 0.02535 | 73.71136 | 0.02947 | 76.33514 | 0.03538
72.73117 | 0.02556 | 73.75879 | 0.0295 | 76.38431 | 0.03544
72.77794 | 0.02524 | 73.80621 | 0.02956 | 76.43348 | 0.03547
72.8247 | 0.02535 | 73.85364 | 0.02969 | 76.48265 | 0.03534
72.87146 | 0.02518 | 73.90107 | 0.02959 | 76.53182 | 0.03541
72.91822 | 0.02529 | 73.94849 | 0.02969 | 76.58099 | 0.03541
72.96498 | 0.02516 | 73.99592 | 0.02972 | 76.63016 | 0.03547
73.01174 | 0.02529 | 74.04335 | 0.02959 | 76.67934 | 0.03544
73.0585 | 0.02522 | 74.09078 | 0.02969 | 76.7285 | 0.03559
73.10527 | 0.02527 | 74.1382 | 0.02953 | 76.77768 | 0.03547
73.15203 | 0.02516 | 74.18563 | 0.02963 | 76.82685 | 0.03547
73.19879 | 0.02539 | 74.23306 | 0.02972 | 76.87602 | 0.03547
73.24555 | 0.02537 | 74.28048 | 0.02953 | 76.92519 | 0.0355
73.29231 | 0.02543 | 74.32791 | 0.02959 | 76.97436 | 0.03541
73.33907 | 0.02503 | 74.37534 | 0.02963 | 77.02354 | 0.0355
73.38583 | 0.02535 | 74.42276 | 0.02966 | 77.07271 | 0.03547
73.43259 | 0.02514 | 74.47019 | 0.02972 | 77.12187 | 0.03528
73.47935 | 0.02522 | 74.51761 | 0.02963 | 77.17104 | 0.03559
73.52611 | 0.02533 | 74.56504 | 0.02981 | 77.22022 | 0.03538
73.57287 | 0.02545 | 74.61247 | 0.02959 | 77.26938 | 0.03544
73.61963 | 0.02543 | 74.65989 | 0.02956 | 77.31856 | 0.03553
73.66639 | 0.0252 | 74.70731 | 0.02959 | 77.36772 | 0.03556
73.71316 | 0.02533 | 74.75474 | 0.02959 | 77.4169 | 0.0355
73.75992 | 0.02533 | 74.80216 | 0.02956 | 77.46607 | 0.03566
73.80667 | 0.02529 | 74.84959 | 0.02975 | 77.51525 | 0.03541
73.85344 | 0.02535 | 74.89702 | 0.02966 | 77.56441 | 0.03547
73.9002 | 0.02539 | 74.94444 | 0.02966 | 77.61358 | 0.03562
73.94696 | 0.02545 | 74.99187 | 0.02975 | 77.66275 | 0.0355
73.99372 | 0.02503 | 75.03929 | 0.02987 | 77.71193 | 0.0355
74.04048 | 0.02526 | 75.08672 | 0.02978 | 77.76111 | 0.03544
74.08724 | 0.02527 | 75.13414 | 0.02959 | 77.81028 | 0.03556
74.134 | 0.02539 | 75.18157 | 0.02966 | 77.85945 | 0.03562
74.18077 | 0.02526 | 75.22899 | 0.02975 | 77.90862 | 0.03556
74.22753 | 0.02537 | 75.27642 | 0.02975 | 77.95778 | 0.03566
74.27429 | 0.02531 | 75.32384 | 0.02966 | 78.00695 | 0.03562
74.32106 | 0.02529 | 75.37127 | 0.02963 | 78.05612 | 0.03572
74.36782 | 0.02531 | 75.41869 | 0.02984 | 78.10529 | 0.03547
74.41458 | 0.02537 | 75.46612 | 0.02978 | 78.15446 | 0.03569
74.46134 | 0.02545 | 75.51354 | 0.02975 | 78.20363 | 0.03562
74.50811 | 0.02531 | 75.56097 | 0.02969 | 78.2528 | 0.03556
74.55487 | 0.02537 | 75.60839 | 0.02972 | 78.30197 | 0.03562
74.60163 | 0.02545 | 75.65582 | 0.02987 | 78.35114 | 0.03559
74.6484 | 0.02537 | 75.70325 | 0.02981 | 78.40032 | 0.03553
74.69516 | 0.02535 | 75.75067 | 0.02969 | 78.44949 | 0.03553
74.74192 | 0.02546 | 75.7981 | 0.02975 | 78.49866 | 0.03578
74.78868 | 0.02543 | 75.84552 | 0.02987 | 78.54784 | 0.03581
74.83544 | 0.0255 | 75.89295 | 0.02975 | 78.59701 | 0.03572
74.8822 | 0.02552 | 75.94037 | 0.02978 | 78.64618 | 0.03581
74.92896 | 0.02554 | 75.9878 | 0.02984 | 78.69535 | 0.03566
74.97571 | 0.02539 | 76.03522 | 0.02978 | 78.74453 | 0.03556
75.02247 | 0.02535 | 76.08265 | 0.02978 | 78.7937 | 0.03556
75.06923 | 0.02556 | 76.13007 | 0.02987 | 78.84287 | 0.03569
75.11599 | 0.02545 | 76.1775 | 0.02987 | 78.89204 | 0.03569
75.16275 | 0.02537 | 76.22492 | 0.02984 | 78.94121 | 0.03575
75.20951 | 0.02539 | 76.27235 | 0.02978 | 78.99039 | 0.03581
75.25627 | 0.02531 | 76.31977 | 0.02972 | 79.03957 | 0.03562
75.30303 | 0.02556 | 76.3672 | 0.02978 | 79.08874 | 0.03572
75.34979 | 0.0255 | 76.41462 | 0.02978 | 79.13792 | 0.03572
75.39656 | 0.02548 | 76.46204 | 0.02975 | 79.18709 | 0.03578
75.44332 | 0.02537 | 76.50947 | 0.02991 | 79.23625 | 0.03569
75.49008 | 0.02546 | 76.55689 | 0.02981 | 79.28543 | 0.03569
75.53684 | 0.02531 | 76.60432 | 0.02981 | 79.33461 | 0.03572
75.5836 | 0.02554 | 76.65174 | 0.02997 | 79.38378 | 0.03581
75.63037 | 0.02545 | 76.69917 | 0.02987 | 79.43295 | 0.03597
75.67713 | 0.02541 | 76.74659 | 0.03003 | 79.48212 | 0.03581
75.7239 | 0.0256 | 76.79402 | 0.02978 | 79.53129 | 0.03575
75.77066 | 0.0255 | 76.84144 | 0.02981 | 79.58046 | 0.03584
75.81742 | 0.02533 | 76.88887 | 0.02994 | 79.62964 | 0.03559
75.86418 | 0.02552 | 76.93629 | 0.02975 | 79.67881 | 0.03572
75.91095 | 0.02539 | 76.98372 | 0.02997 | 79.72798 | 0.03575
75.95771 | 0.0255 | 77.03115 | 0.02987 | 79.77715 | 0.03591
76.00447 | 0.02552 | 77.07857 | 0.02997 | 79.82632 | 0.03588
76.05124 | 0.02546 | 77.126 | 0.02984 | 79.87549 | 0.03572
76.098 | 0.02548 | 77.17342 | 0.02984 | 79.92466 | 0.03569
76.14476 | 0.02554 | 77.22085 | 0.02987 | 79.97383 | 0.03581
76.19153 | 0.02554 | 77.26827 | 0.02994 | 80.023 | 0.03578
76.23829 | 0.02537 | 77.3157 | 0.02991 | 80.07218 | 0.03594
76.28505 | 0.02554 | 77.36312 | 0.02991 | 80.12135 | 0.03569
76.33182 | 0.0255 | 77.41055 | 0.03003 | 80.17053 | 0.03588
76.37858 | 0.02537 | 77.45797 | 0.02981 | 80.2197 | 0.03581
76.42534 | 0.02552 | 77.5054 | 0.02991 | 80.26887 | 0.03584
76.4721 | 0.02541 | 77.55282 | 0.02997 | 80.31805 | 0.03588
76.51887 | 0.02546 | 77.60025 | 0.02991 | 80.36722 | 0.036
76.56563 | 0.02552 | 77.64767 | 0.02978 | 80.41639 | 0.03591
76.61239 | 0.02562 | 77.6951 | 0.02994 | 80.46557 | 0.03591
76.65916 | 0.02565 | 77.74252 | 0.02997 | 80.51475 | 0.03575
76.70592 | 0.02556 | 77.78995 | 0.02997 | 80.56392 | 0.03591
76.75269 | 0.02554 | 77.83737 | 0.02994 | 80.61309 | 0.03597
76.79945 | 0.02546 | 77.8848 | 0.03006 | 80.66227 | 0.03578
76.84621 | 0.02554 | 77.93222 | 0.03003 | 80.71144 | 0.03594
76.89297 | 0.02567 | 77.97965 | 0.02984 | 80.76061 | 0.036
76.93974 | 0.02562 | 78.02707 | 0.02984 | 80.80979 | 0.03581
76.9865 | 0.02556 | 78.0745 | 0.03 | 80.85896 | 0.03597
77.03326 | 0.0256 | 78.12192 | 0.03 | 80.90813 | 0.03609
77.08003 | 0.02554 | 78.16935 | 0.02997 | 80.9573 | 0.03591
77.12679 | 0.02552 | 78.21678 | 0.02987 | 81.00647 | 0.03594
77.17356 | 0.02569 | 78.2642 | 0.03012 | 81.05564 | 0.03594
77.22032 | 0.02552 | 78.31163 | 0.03009 | 81.10481 | 0.03591
77.26708 | 0.02567 | 78.35905 | 0.03006 | 81.15399 | 0.03613
77.31385 | 0.02571 | 78.40648 | 0.03 | 81.20317 | 0.03603
77.36061 | 0.02564 | 78.45391 | 0.03012 | 81.25234 | 0.036
77.40737 | 0.02565 | 78.50133 | 0.02994 | 81.30151 | 0.036
77.45414 | 0.02573 | 78.54876 | 0.03009 | 81.35068 | 0.03603
77.5009 | 0.02565 | 78.59619 | 0.02994 | 81.39986 | 0.03584
77.54767 | 0.02556 | 78.64361 | 0.03006 | 81.44903 | 0.03584
77.59443 | 0.0255 | 78.69104 | 0.03 | 81.4982 | 0.03591
77.64119 | 0.02554 | 78.73846 | 0.03006 | 81.54737 | 0.03606
77.68796 | 0.02571 | 78.78589 | 0.03012 | 81.59654 | 0.03603
77.73472 | 0.02558 | 78.83332 | 0.03006 | 81.64571 | 0.03622
77.78148 | 0.02565 | 78.88074 | 0.03016 | 81.69488 | 0.03606
77.82824 | 0.02548 | 78.92817 | 0.03006 | 81.74405 | 0.03606
77.875 | 0.0256 | 78.97559 | 0.03009 | 81.79322 | 0.03613
77.92176 | 0.02554 | 79.02301 | 0.03006 | 81.84239 | 0.03597
77.96852 | 0.0256 | 79.07044 | 0.03019 | 81.89157 | 0.03591
78.01528 | 0.02577 | 79.11786 | 0.03006 | 81.94074 | 0.03597
78.06204 | 0.0256 | 79.16529 | 0.03 | 81.9899 | 0.03606
78.1088 | 0.02569 | 79.21271 | 0.03019 | 82.03907 | 0.036
78.15557 | 0.02569 | 79.26014 | 0.03025 | 82.08824 | 0.03616
78.20233 | 0.02564 | 79.30756 | 0.03009 | 82.13741 | 0.03613
78.24909 | 0.02575 | 79.35499 | 0.03009 | 82.18659 | 0.03619
78.29586 | 0.0256 | 79.40241 | 0.03 | 82.23576 | 0.03597
78.34262 | 0.02562 | 79.44984 | 0.03019 | 82.28494 | 0.03625
78.38938 | 0.02569 | 79.49726 | 0.03006 | 82.33411 | 0.03606
78.43614 | 0.02567 | 79.54468 | 0.03012 | 82.38329 | 0.03603
78.4829 | 0.02575 | 79.59211 | 0.03019 | 82.43246 | 0.03606
78.52966 | 0.02579 | 79.63953 | 0.03009 | 82.48163 | 0.03613
78.57642 | 0.02567 | 79.68696 | 0.03012 | 82.5308 | 0.03606
78.62318 | 0.02571 | 79.73438 | 0.03009 | 82.57998 | 0.03613
78.66994 | 0.02571 | 79.7818 | 0.03019 | 82.62915 | 0.03622
78.7167 | 0.0255 | 79.82923 | 0.03012 | 82.67833 | 0.03622
78.76346 | 0.02577 | 79.87665 | 0.03012 | 82.7275 | 0.03625
78.81022 | 0.02581 | 79.92408 | 0.03006 | 82.77668 | 0.03622
78.85698 | 0.02583 | 79.9715 | 0.03016 | 82.82585 | 0.03613
78.90374 | 0.02577 | 80.01893 | 0.03009 | 82.87502 | 0.03609
78.9505 | 0.02586 | 80.06635 | 0.03016 | 82.92419 | 0.03619
78.99726 | 0.02573 | 80.11378 | 0.03019 | 82.97337 | 0.03619
79.04402 | 0.02562 | 80.1612 | 0.03025 | 83.02254 | 0.03619
79.09078 | 0.02583 | 80.20863 | 0.03025 | 83.07171 | 0.03616
79.13754 | 0.02562 | 80.25605 | 0.03016 | 83.12089 | 0.03616
79.1843 | 0.0259 | 80.30347 | 0.03009 | 83.17006 | 0.03616
79.23106 | 0.02573 | 80.3509 | 0.03028 | 83.21923 | 0.03613
79.27782 | 0.02575 | 80.39832 | 0.03022 | 83.26841 | 0.03619
79.32459 | 0.02592 | 80.44575 | 0.03016 | 83.31757 | 0.03609
79.37135 | 0.02567 | 80.49317 | 0.03012 | 83.36675 | 0.03622
79.41811 | 0.02577 | 80.5406 | 0.03016 | 83.41592 | 0.03631
79.46487 | 0.02569 | 80.58802 | 0.03019 | 83.46509 | 0.03631
79.51164 | 0.02567 | 80.63544 | 0.03025 | 83.51427 | 0.03609
79.5584 | 0.02584 | 80.68287 | 0.03012 | 83.56344 | 0.03619
79.60516 | 0.02583 | 80.73029 | 0.03025 | 83.61262 | 0.03619
79.65192 | 0.02577 | 80.77771 | 0.03025 | 83.66179 | 0.03616
79.69868 | 0.02583 | 80.82513 | 0.03016 | 83.71096 | 0.03619
79.74544 | 0.02562 | 80.87256 | 0.03025 | 83.76014 | 0.03625
79.7922 | 0.02577 | 80.91998 | 0.03025 | 83.80931 | 0.03622
79.83897 | 0.02588 | 80.96741 | 0.03019 | 83.85848 | 0.03613
79.88573 | 0.02583 | 81.01483 | 0.03022 | 83.90765 | 0.03619
79.93249 | 0.02573 | 81.06225 | 0.03022 | 83.95683 | 0.03622
79.97926 | 0.02583 | 81.10968 | 0.03031 | 84.006 | 0.03628
80.02602 | 0.02573 | 81.1571 | 0.03028 | 84.05517 | 0.03638
80.07278 | 0.02571 | 81.20452 | 0.03038 | 84.10435 | 0.03631
80.11954 | 0.02596 | 81.25195 | 0.03028 | 84.15351 | 0.03631
80.16631 | 0.0259 | 81.29937 | 0.03025 | 84.20269 | 0.03634
80.21307 | 0.0259 | 81.34679 | 0.03034 | 84.25186 | 0.03634
80.25983 | 0.02577 | 81.39422 | 0.03041 | 84.30103 | 0.03641
80.3066 | 0.02554 | 81.44164 | 0.03028 | 84.35021 | 0.03619
80.35336 | 0.02584 | 81.48906 | 0.03031 | 84.39938 | 0.03641
80.40012 | 0.02596 | 81.53649 | 0.03025 | 84.44855 | 0.03613
80.44689 | 0.02613 | 81.58391 | 0.03031 | 84.49773 | 0.03625
80.49365 | 0.02573 | 81.63133 | 0.03022 | 84.5469 | 0.03634
80.54041 | 0.02594 | 81.67876 | 0.03028 | 84.59607 | 0.03638
80.58718 | 0.02579 | 81.72618 | 0.03034 | 84.64525 | 0.03656
80.63394 | 0.02584 | 81.7736 | 0.03034 | 84.69442 | 0.03647
80.68071 | 0.02592 | 81.82103 | 0.03022 | 84.74359 | 0.03644
80.72747 | 0.02581 | 81.86845 | 0.03053 | 84.79276 | 0.03628
80.77424 | 0.0259 | 81.91587 | 0.03028 | 84.84193 | 0.03638
80.821 | 0.02588 | 81.9633 | 0.03012 | 84.89111 | 0.03622
80.86777 | 0.02579 | 82.01072 | 0.03025 | 84.94028 | 0.0365
80.91453 | 0.02584 | 82.05814 | 0.03038 | 84.98946 | 0.03634
80.96129 | 0.02602 | 82.10557 | 0.03034 | 85.03863 | 0.0365
81.00806 | 0.02584 | 82.15299 | 0.03028 | 85.0878 | 0.03638
81.05482 | 0.02569 | 82.20041 | 0.03028 | 85.13697 | 0.03631
81.10159 | 0.02605 | 82.24784 | 0.03028 | 85.18615 | 0.0365
81.14835 | 0.02584 | 82.29526 | 0.03044 | 85.23532 | 0.03634
81.19512 | 0.02588 | 82.34268 | 0.03041 | 85.28449 | 0.03641
81.24188 | 0.02604 | 82.39011 | 0.03044 | 85.33367 | 0.03638
81.28864 | 0.02592 | 82.43753 | 0.03038 | 85.38284 | 0.03653
81.33541 | 0.02586 | 82.48495 | 0.03038 | 85.43201 | 0.03641
81.38217 | 0.026 | 82.53238 | 0.03047 | 85.48118 | 0.03641
81.42894 | 0.02592 | 82.5798 | 0.03044 | 85.53036 | 0.0365
81.4757 | 0.0259 | 82.62722 | 0.03053 | 85.57953 | 0.0365
81.52246 | 0.02592 | 82.67465 | 0.03047 | 85.62871 | 0.03644
81.56923 | 0.02588 | 82.72207 | 0.03038 | 85.67788 | 0.03644
81.61599 | 0.02588 | 82.7695 | 0.03034 | 85.72706 | 0.03653
81.66275 | 0.02613 | 82.81692 | 0.0305 | 85.77623 | 0.03644
81.70951 | 0.02588 | 82.86434 | 0.0305 | 85.8254 | 0.03659
81.75627 | 0.02596 | 82.91177 | 0.03044 | 85.87458 | 0.03653
81.80304 | 0.02613 | 82.95919 | 0.03034 | 85.92375 | 0.03659
81.8498 | 0.02584 | 83.00661 | 0.03047 | 85.97293 | 0.03644
81.89656 | 0.02584 | 83.05404 | 0.0305 | 86.0221 | 0.03653
81.94332 | 0.02594 | 83.10146 | 0.03047 | 86.07127 | 0.03663
81.99009 | 0.02583 | 83.14888 | 0.03047 | 86.12044 | 0.03647
82.03685 | 0.02592 | 83.19631 | 0.0305 | 86.16962 | 0.03638
82.08361 | 0.02594 | 83.24373 | 0.03056 | 86.2188 | 0.03659
82.13037 | 0.02605 | 83.29115 | 0.03047 | 86.26798 | 0.03666
82.17714 | 0.02592 | 83.33858 | 0.03072 | 86.31715 | 0.0365
82.2239 | 0.02611 | 83.386 | 0.03053 | 86.36633 | 0.03659
82.27066 | 0.02594 | 83.43343 | 0.03044 | 86.4155 | 0.03659
82.31742 | 0.026 | 83.48085 | 0.03047 | 86.46467 | 0.0365
82.36419 | 0.02604 | 83.52827 | 0.03053 | 86.51384 | 0.03653
82.41095 | 0.02588 | 83.57569 | 0.03044 | 86.56302 | 0.03659
82.45771 | 0.02602 | 83.62311 | 0.0305 | 86.61219 | 0.03656
82.50448 | 0.0259 | 83.67054 | 0.03053 | 86.66136 | 0.03653
82.55124 | 0.02602 | 83.71796 | 0.03056 | 86.71053 | 0.03656
82.598 | 0.02598 | 83.76538 | 0.03047 | 86.75971 | 0.03659
82.64477 | 0.02611 | 83.81281 | 0.03059 | 86.80888 | 0.03666
82.69153 | 0.02617 | 83.86023 | 0.03047 | 86.85805 | 0.03666
82.7383 | 0.02602 | 83.90766 | 0.03056 | 86.90722 | 0.03644
82.78506 | 0.02598 | 83.95509 | 0.03047 | 86.9564 | 0.03669
82.83183 | 0.02607 | 84.00252 | 0.03056 | 87.00557 | 0.03666
82.87859 | 0.02623 | 84.04996 | 0.03056 | 87.05474 | 0.03663
82.92536 | 0.02602 | 84.0974 | 0.03053 | 87.10391 | 0.03663
82.97212 | 0.02581 | 84.14484 | 0.03063 | 87.15308 | 0.03675
83.01889 | 0.02607 | 84.19228 | 0.03063 | 87.20225 | 0.03672
83.06565 | 0.02592 | 84.23971 | 0.03059 | 87.25143 | 0.03653
83.11242 | 0.02615 | 84.28715 | 0.03069 | 87.3006 | 0.03663
83.15918 | 0.02621 | 84.33459 | 0.03056 | 87.34977 | 0.03681
83.20595 | 0.02598 | 84.38202 | 0.03069 | 87.39895 | 0.03684
83.25271 | 0.02592 | 84.42944 | 0.03066 | 87.44812 | 0.03675
83.29948 | 0.02615 | 84.47686 | 0.03047 | 87.49729 | 0.03681
83.34624 | 0.02628 | 84.52427 | 0.03053 | 87.54646 | 0.03669
83.393 | 0.02613 | 84.57169 | 0.03056 | 87.59564 | 0.03672
83.43977 | 0.02609 | 84.61911 | 0.03084 | 87.64481 | 0.03672
83.48653 | 0.02609 | 84.66653 | 0.03069 | 87.69398 | 0.03663
83.53329 | 0.02628 | 84.71394 | 0.03069 | 87.74315 | 0.03672
83.58006 | 0.02605 | 84.76136 | 0.03069 | 87.79232 | 0.03672
83.62682 | 0.02615 | 84.80878 | 0.03059 | 87.84149 | 0.03666
83.67359 | 0.02611 | 84.8562 | 0.03069 | 87.89066 | 0.03669
83.72035 | 0.026 | 84.90361 | 0.03059 | 87.93984 | 0.03678
83.76712 | 0.02626 | 84.95103 | 0.03059 | 87.98901 | 0.03669
83.81388 | 0.0263 | 84.99845 | 0.03078 | 88.03818 | 0.03675
83.86064 | 0.02615 | 85.04587 | 0.03069 | 88.08736 | 0.03681
83.90741 | 0.02605 | 85.09328 | 0.03072 | 88.13653 | 0.03697
83.95418 | 0.02632 | 85.1407 | 0.03072 | 88.1857 | 0.03678
84.00094 | 0.02623 | 85.18812 | 0.03078 | 88.23487 | 0.03687
84.04771 | 0.02605 | 85.23554 | 0.03072 | 88.28404 | 0.03687
84.09447 | 0.02605 | 85.28295 | 0.03078 | 88.33321 | 0.03675
84.14123 | 0.02638 | 85.33037 | 0.03081 | 88.38239 | 0.03691
84.188 | 0.02617 | 85.37779 | 0.03094 | 88.43156 | 0.03691
84.23476 | 0.02624 | 85.42521 | 0.03078 | 88.48073 | 0.03672
84.28152 | 0.02626 | 85.47262 | 0.03094 | 88.5299 | 0.03681
84.32829 | 0.02619 | 85.52003 | 0.03091 | 88.57908 | 0.03684
84.37505 | 0.02617 | 85.56745 | 0.03081 | 88.62825 | 0.03681
84.42182 | 0.02636 | 85.61487 | 0.03081 | 88.67742 | 0.03678
84.46858 | 0.02609 | 85.66229 | 0.03084 | 88.72659 | 0.03691
84.51534 | 0.02632 | 85.7097 | 0.031 | 88.77576 | 0.03684
84.56211 | 0.02621 | 85.75712 | 0.03078 | 88.82494 | 0.03678
84.60887 | 0.02615 | 85.80454 | 0.03075 | 88.87411 | 0.03694
84.65563 | 0.02615 | 85.85196 | 0.03081 | 88.92328 | 0.03694
84.7024 | 0.02623 | 85.89938 | 0.03084 | 88.97245 | 0.03678
84.74916 | 0.02607 | 85.9468 | 0.03103 | 89.02163 | 0.03691
84.79593 | 0.02613 | 85.99421 | 0.03094 | 89.0708 | 0.03687
84.84269 | 0.02621 | 86.04163 | 0.03081 | 89.11997 | 0.03684
84.88945 | 0.02624 | 86.08905 | 0.031 | 89.16914 | 0.03687
84.93622 | 0.02609 | 86.13647 | 0.031 | 89.21831 | 0.03703
84.98298 | 0.02617 | 86.18389 | 0.031 | 89.26749 | 0.03694
85.02974 | 0.02623 | 86.23131 | 0.031 | 89.31666 | 0.03684
85.07651 | 0.02617 | 86.27873 | 0.03084 | 89.36583 | 0.03694
85.12327 | 0.02624 | 86.32615 | 0.03103 | 89.415 | 0.03684
85.17004 | 0.02623 | 86.37357 | 0.03106 | 89.46417 | 0.03697
85.2168 | 0.02604 | 86.42099 | 0.03103 | 89.51335 | 0.03697
85.26357 | 0.02638 | 86.46841 | 0.03103 | 89.56252 | 0.03694
85.31033 | 0.02628 | 86.51583 | 0.03109 | 89.61169 | 0.037
85.35709 | 0.02613 | 86.56324 | 0.03106 | 89.66086 | 0.03691
85.40386 | 0.02609 | 86.61066 | 0.031 | 89.71003 | 0.03703
85.45062 | 0.0264 | 86.65808 | 0.03103 | 89.7592 | 0.03691
85.49739 | 0.02613 | 86.7055 | 0.03106 | 89.80838 | 0.03709
85.54415 | 0.02623 | 86.75292 | 0.03109 | 89.85755 | 0.03709
85.59091 | 0.0263 | 86.80034 | 0.03106 | 89.90672 | 0.03706
85.63768 | 0.02632 | 86.84775 | 0.03116 | 89.95589 | 0.03706
85.68444 | 0.02651 | 86.89517 | 0.03103 | 90.00506 | 0.03716
85.73121 | 0.02623 | 86.94259 | 0.03106 | 90.05423 | 0.03697
85.77797 | 0.0263 | 86.99001 | 0.03125 | 90.1034 | 0.03716
85.82473 | 0.02643 | 87.03742 | 0.03112 | 90.15257 | 0.03694
85.87149 | 0.02634 | 87.08484 | 0.03119 | 90.20174 | 0.03713
85.91825 | 0.02647 | 87.13226 | 0.03131 | 90.2509 | 0.03706
85.96501 | 0.02626 | 87.17967 | 0.03112 | 90.30008 | 0.03709
86.01178 | 0.02636 | 87.22709 | 0.03116 | 90.34926 | 0.03697
86.05854 | 0.02638 | 87.27451 | 0.03119 | 90.39843 | 0.03716
86.10531 | 0.02628 | 87.32193 | 0.03122 | 90.44761 | 0.03713
86.15207 | 0.02613 | 87.36935 | 0.03144 | 90.49678 | 0.03713
86.19883 | 0.02643 | 87.41677 | 0.03116 | 90.54596 | 0.03716
86.24559 | 0.02642 | 87.46418 | 0.03131 | 90.59513 | 0.03716
86.29235 | 0.02645 | 87.5116 | 0.03131 | 90.64431 | 0.03706
86.33911 | 0.02626 | 87.55902 | 0.03122 | 90.69349 | 0.03716
86.38588 | 0.0263 | 87.60643 | 0.03119 | 90.74266 | 0.03713
86.43264 | 0.0263 | 87.65385 | 0.03131 | 90.79183 | 0.03716
86.4794 | 0.02632 | 87.70127 | 0.03144 | 90.841 | 0.03719
86.52616 | 0.02645 | 87.74869 | 0.03125 | 90.89018 | 0.03713
86.57293 | 0.02626 | 87.7961 | 0.03131 | 90.93935 | 0.03697
86.61969 | 0.02649 | 87.84352 | 0.03141 | 90.98852 | 0.03709
86.66645 | 0.02653 | 87.89094 | 0.03141 | 91.03769 | 0.03719
86.71322 | 0.02647 | 87.93835 | 0.03134 | 91.08686 | 0.03706
86.75998 | 0.02651 | 87.98577 | 0.03134 | 91.13603 | 0.03725
86.80675 | 0.02657 | 88.03319 | 0.03147 | 91.1852 | 0.03716
86.85351 | 0.02647 | 88.0806 | 0.03116 | 91.23437 | 0.03722
86.90027 | 0.02657 | 88.12802 | 0.03125 | 91.28354 | 0.03719
86.94703 | 0.02623 | 88.17544 | 0.03131 | 91.33271 | 0.03719
86.99379 | 0.02651 | 88.22286 | 0.03116 | 91.38188 | 0.03731
87.04055 | 0.0263 | 88.27027 | 0.03131 | 91.43105 | 0.03722
87.08731 | 0.02642 | 88.31769 | 0.03116 | 91.48022 | 0.03725
87.13407 | 0.02655 | 88.36511 | 0.03116 | 91.5294 | 0.03719
87.18084 | 0.02636 | 88.41253 | 0.03122 | 91.57857 | 0.03725
87.2276 | 0.02638 | 88.45995 | 0.03138 | 91.62774 | 0.03728
87.27436 | 0.02621 | 88.50737 | 0.03116 | 91.67691 | 0.03722
87.32112 | 0.02636 | 88.55478 | 0.03106 | 91.72609 | 0.03728
87.36788 | 0.02655 | 88.6022 | 0.03119 | 91.77526 | 0.03737
87.41465 | 0.02663 | 88.64962 | 0.03122 | 91.82444 | 0.03725
87.46141 | 0.02647 | 88.69704 | 0.03122 | 91.87361 | 0.03728
87.50817 | 0.02647 | 88.74445 | 0.03103 | 91.92278 | 0.03737
87.55493 | 0.02626 | 88.79187 | 0.03119 | 91.97195 | 0.03725
87.60169 | 0.02642 | 88.83929 | 0.03106 | 92.02112 | 0.03725
87.64845 | 0.02661 | 88.88671 | 0.03116 | 92.0703 | 0.03725
87.69522 | 0.02645 | 88.93413 | 0.03122 | 92.11947 | 0.03722
87.74198 | 0.02649 | 88.98154 | 0.03109 | 92.16865 | 0.03719
87.78874 | 0.02657 | 89.02897 | 0.03116 | 92.21782 | 0.03731
87.8355 | 0.02632 | 89.07641 | 0.03112 | 92.26699 | 0.03725
87.88226 | 0.02655 | 89.12385 | 0.03128 | 92.31616 | 0.03731
87.92902 | 0.02663 | 89.17129 | 0.03116 | 92.36533 | 0.03722
87.97578 | 0.02666 | 89.21873 | 0.03106 | 92.4145 | 0.03722
88.02254 | 0.02647 | 89.26617 | 0.03109 | 92.46367 | 0.03731
88.0693 | 0.02657 | 89.31361 | 0.03119 | 92.51284 | 0.03741
88.11606 | 0.02653 | 89.36105 | 0.03128 | 92.56201 | 0.03731
88.16282 | 0.02657 | 89.40849 | 0.03106 | 92.61119 | 0.03731
88.20958 | 0.02638 | 89.45593 | 0.03097 | 92.66036 | 0.0375
88.25635 | 0.02647 | 89.50337 | 0.03112 | 92.70953 | 0.03731
88.30311 | 0.02645 | 89.55081 | 0.03097 | 92.75871 | 0.03734
88.34987 | 0.02655 | 89.59825 | 0.03112 | 92.80788 | 0.0375
88.39663 | 0.02651 | 89.64569 | 0.03112 | 92.85705 | 0.03728
88.44339 | 0.02643 | 89.69313 | 0.03112 | 92.90623 | 0.03737
88.49015 | 0.02643 | 89.74057 | 0.03094 | 92.9554 | 0.03737
88.53691 | 0.02653 | 89.78801 | 0.031 | 93.00458 | 0.03741
88.58367 | 0.02668 | 89.83546 | 0.03094 | 93.05375 | 0.03741
88.63043 | 0.02674 | 89.8829 | 0.03119 | 93.10292 | 0.03731
88.6772 | 0.02672 | 89.93034 | 0.03091 | 93.15209 | 0.03722
88.72396 | 0.02661 | 89.97778 | 0.03109 | 93.20126 | 0.03747
88.77072 | 0.02663 | 90.02522 | 0.03112 | 93.25044 | 0.03741
88.81748 | 0.02663 | 90.07266 | 0.03109 | 93.29962 | 0.0375
88.86424 | 0.02651 | 90.1201 | 0.03078 | 93.34879 | 0.03741
88.911 | 0.02664 | 90.16754 | 0.031 | 93.39796 | 0.03747
88.95776 | 0.02664 | 90.21498 | 0.03106 | 93.44713 | 0.0375
89.00452 | 0.02678 | 90.26242 | 0.03094 | 93.49631 | 0.03747
89.05128 | 0.02666 | 90.30986 | 0.031 | 93.54548 | 0.03741
89.09804 | 0.02674 | 90.3573 | 0.03091 | 93.59465 | 0.03728
89.1448 | 0.0267 | 90.40475 | 0.03084 | 93.64383 | 0.03741
89.19156 | 0.02678 | 90.45219 | 0.031 | 93.693 | 0.03753
89.23832 | 0.0268 | 90.49963 | 0.03078 | 93.74217 | 0.03759
89.28508 | 0.02651 | 90.54707 | 0.03103 | 93.79134 | 0.03753
89.33184 | 0.02653 | 90.59451 | 0.03097 | 93.84051 | 0.03741
89.3786 | 0.02657 | 90.64195 | 0.03091 | 93.88969 | 0.03747
89.42536 | 0.02659 | 90.68939 | 0.03094 | 93.93886 | 0.0375
89.47213 | 0.02668 | 90.73683 | 0.03103 | 93.98804 | 0.03766
89.51889 | 0.02691 | 90.78427 | 0.03081 | 94.03721 | 0.0375
89.56565 | 0.0267 | 90.83171 | 0.03094 | 94.08638 | 0.03741
89.61241 | 0.0267 | 90.87916 | 0.03081 | 94.13555 | 0.03753
89.65917 | 0.02666 | 90.9266 | 0.03091 | 94.18472 | 0.03753
89.70593 | 0.0268 | 90.97404 | 0.03088 | 94.2339 | 0.0375
89.75269 | 0.0267 | 91.02148 | 0.03106 | 94.28308 | 0.03772
89.79946 | 0.02674 | 91.06892 | 0.031 | 94.33225 | 0.03753
89.84622 | 0.02659 | 91.11636 | 0.03103 | 94.38142 | 0.03759
89.89298 | 0.02676 | 91.1638 | 0.03094 | 94.43059 | 0.03753
89.93974 | 0.02672 | 91.21124 | 0.03091 | 94.47977 | 0.03753
89.9865 | 0.02672 | 91.25868 | 0.03088 | 94.52894 | 0.03762
90.03326 | 0.0267 | 91.30613 | 0.03088 | 94.57812 | 0.03759
90.08002 | 0.02664 | 91.35357 | 0.03094 | 94.6273 | 0.03753
90.12678 | 0.02668 | 91.40101 | 0.03078 | 94.67647 | 0.03772
90.17354 | 0.02666 | 91.44845 | 0.03091 | 94.72563 | 0.03769
90.2203 | 0.02689 | 91.49589 | 0.03088 | 94.77481 | 0.03762
90.26706 | 0.02674 | 91.54333 | 0.031 | 94.82398 | 0.03753
90.31382 | 0.02664 | 91.59077 | 0.03088 | 94.87315 | 0.03762
90.36058 | 0.02668 | 91.63821 | 0.03106 | 94.92232 | 0.03762
90.40733 | 0.02668 | 91.68566 | 0.03088 | 94.97149 | 0.03759
90.45409 | 0.02693 | 91.7331 | 0.03094 | 95.02066 | 0.03775
90.50085 | 0.02691 | 91.78054 | 0.03091 | 95.06983 | 0.03759
90.54762 | 0.0267 | 91.82798 | 0.03088 | 95.119 | 0.03762
90.59438 | 0.0267 | 91.87542 | 0.03078 | 95.16817 | 0.03772
90.64114 | 0.02668 | 91.92286 | 0.03084 | 95.21734 | 0.03769
90.6879 | 0.02653 | 91.9703 | 0.03106 | 95.26651 | 0.03778
90.73466 | 0.02678 | 92.01774 | 0.03106 | 95.31568 | 0.03775
90.78142 | 0.02678 | 92.06518 | 0.03109 | 95.36485 | 0.03769
90.82818 | 0.02687 | 92.11262 | 0.03119 | 95.41402 | 0.03772
90.87494 | 0.02676 | 92.16007 | 0.03109 | 95.46319 | 0.03772
90.9217 | 0.02661 | 92.20751 | 0.03103 | 95.51237 | 0.03778
90.96846 | 0.02691 | 92.25495 | 0.03106 | 95.56154 | 0.03766
91.01522 | 0.02674 | 92.30239 | 0.03097 | 95.61071 | 0.03778
91.06198 | 0.02685 | 92.34983 | 0.031 | 95.65987 | 0.03772
91.10874 | 0.02676 | 92.39727 | 0.03094 | 95.70905 | 0.03778
91.1555 | 0.02682 | 92.44471 | 0.03106 | 95.75823 | 0.03772
91.20226 | 0.0267 | 92.49215 | 0.03103 | 95.8074 | 0.03778
91.24902 | 0.02689 | 92.53959 | 0.03112 | 95.85657 | 0.03778
91.29577 | 0.02697 | 92.58703 | 0.03112 | 95.90574 | 0.03788
91.34253 | 0.02685 | 92.63447 | 0.03112 | 95.95491 | 0.03766
91.38929 | 0.02699 | 92.68191 | 0.03112 | 96.00409 | 0.03784
91.43605 | 0.02674 | 92.72935 | 0.03112 | 96.05326 | 0.03775
91.4828 | 0.02678 | 92.77679 | 0.03116 | 96.10243 | 0.03784
91.52956 | 0.02685 | 92.82423 | 0.03109 | 96.1516 | 0.03788
91.57632 | 0.02691 | 92.87167 | 0.03103 | 96.20077 | 0.03788
91.62308 | 0.02672 | 92.91911 | 0.03109 | 96.24994 | 0.03784
91.66984 | 0.02678 | 92.96655 | 0.03125 | 96.29912 | 0.03784
91.7166 | 0.02691 | 93.01399 | 0.03106 | 96.34829 | 0.03791
91.76336 | 0.02685 | 93.06143 | 0.03122 | 96.39746 | 0.03788
91.81011 | 0.02697 | 93.10887 | 0.03125 | 96.44663 | 0.03778
91.85687 | 0.02693 | 93.15631 | 0.03112 | 96.49581 | 0.03784
91.90364 | 0.02678 | 93.20375 | 0.03122 | 96.54498 | 0.03788
91.9504 | 0.02682 | 93.25119 | 0.03122 | 96.59415 | 0.03794
91.99716 | 0.02693 | 93.29864 | 0.03125 | 96.64332 | 0.03794
92.04392 | 0.02702 | 93.34607 | 0.03106 | 96.6925 | 0.03794
92.09068 | 0.02683 | 93.39352 | 0.03112 | 96.74167 | 0.03791
92.13744 | 0.02683 | 93.44096 | 0.03125 | 96.79084 | 0.03803
92.1842 | 0.02683 | 93.4884 | 0.03125 | 96.84001 | 0.03794
92.23096 | 0.02706 | 93.53584 | 0.03138 | 96.88919 | 0.03794
92.27772 | 0.02693 | 93.58328 | 0.03125 | 96.93836 | 0.03794
92.32448 | 0.02702 | 93.63072 | 0.03141 | 96.98753 | 0.03778
92.37124 | 0.02691 | 93.67816 | 0.03119 | 97.0367 | 0.038
92.418 | 0.02697 | 93.7256 | 0.03119 | 97.08587 | 0.03794
92.46476 | 0.02693 | 93.77304 | 0.03125 | 97.13504 | 0.03781
92.51152 | 0.02687 | 93.82048 | 0.03134 | 97.18422 | 0.03803
92.55828 | 0.02691 | 93.86792 | 0.03128 | 97.23339 | 0.03788
92.60503 | 0.02687 | 93.91536 | 0.03128 | 97.28256 | 0.03784
92.65179 | 0.02702 | 93.9628 | 0.03125 | 97.33173 | 0.038
92.69855 | 0.02695 | 94.01023 | 0.03128 | 97.3809 | 0.038
92.74531 | 0.02701 | 94.05767 | 0.03138 | 97.43008 | 0.03794
92.79207 | 0.02685 | 94.10511 | 0.03128 | 97.47925 | 0.03822
92.83883 | 0.0271 | 94.15255 | 0.03134 | 97.52842 | 0.03794
92.88559 | 0.02693 | 94.19999 | 0.03141 | 97.5776 | 0.03803
92.93235 | 0.02708 | 94.24743 | 0.03141 | 97.62677 | 0.038
92.97911 | 0.02691 | 94.29488 | 0.03147 | 97.67594 | 0.038
93.02587 | 0.02693 | 94.34232 | 0.03138 | 97.72512 | 0.03791
93.07263 | 0.02699 | 94.38976 | 0.03141 | 97.77429 | 0.03797
93.11939 | 0.02708 | 94.4372 | 0.03138 | 97.82346 | 0.03813
93.16615 | 0.02695 | 94.48464 | 0.03141 | 97.87263 | 0.03797
93.21291 | 0.02702 | 94.53208 | 0.03147 | 97.9218 | 0.03803
93.25967 | 0.02702 | 94.57952 | 0.0315 | 97.97098 | 0.03809
93.30643 | 0.02676 | 94.62696 | 0.0315 | 98.02015 | 0.03797
93.35319 | 0.02695 | 94.6744 | 0.03153 | 98.06932 | 0.03809
93.39995 | 0.02714 | 94.72184 | 0.03156 | 98.1185 | 0.038
93.44671 | 0.02697 | 94.76928 | 0.0315 | 98.16767 | 0.03813
93.49347 | 0.0272 | 94.81671 | 0.03153 | 98.21684 | 0.03797
93.54023 | 0.02668 | 94.86415 | 0.03147 | 98.26602 | 0.03819
93.58699 | 0.02718 | 94.91159 | 0.03156 | 98.31519 | 0.03806
93.63375 | 0.02712 | 94.95903 | 0.03147 | 98.36437 | 0.03813
93.68051 | 0.02702 | 95.00647 | 0.03138 | 98.41354 | 0.03816
93.72727 | 0.02706 | 95.05391 | 0.03159 | 98.46271 | 0.03816
93.77404 | 0.02706 | 95.10135 | 0.03163 | 98.51188 | 0.038
93.82079 | 0.02701 | 95.14879 | 0.03159 | 98.56105 | 0.03809
93.86755 | 0.02708 | 95.19623 | 0.03147 | 98.61022 | 0.03816
93.91432 | 0.02702 | 95.24367 | 0.03159 | 98.6594 | 0.03806
93.96108 | 0.0272 | 95.29111 | 0.03166 | 98.70857 | 0.03822
94.00784 | 0.02699 | 95.33855 | 0.03159 | 98.75774 | 0.03816
94.0546 | 0.02716 | 95.38599 | 0.03147 | 98.80691 | 0.03816
94.10136 | 0.02714 | 95.43343 | 0.03159 | 98.85609 | 0.03825
94.14812 | 0.02702 | 95.48087 | 0.03166 | 98.90526 | 0.03819
94.19488 | 0.02699 | 95.52831 | 0.03159 | 98.95443 | 0.03828
94.24164 | 0.02704 | 95.57575 | 0.03172 | 99.00361 | 0.03822
94.2884 | 0.02712 | 95.62319 | 0.03175 | 99.05278 | 0.03819
94.33516 | 0.02712 | 95.67063 | 0.03178 | 99.10195 | 0.03834
94.38192 | 0.02689 | 95.71807 | 0.03159 | 99.15112 | 0.03841
94.42869 | 0.02708 | 95.76551 | 0.03163 | 99.2003 | 0.03822
94.47545 | 0.02714 | 95.81295 | 0.03175 | 99.24947 | 0.03819
94.52221 | 0.02731 | 95.86039 | 0.03166 | 99.29864 | 0.03822
94.56897 | 0.02716 | 95.90783 | 0.03181 | 99.34781 | 0.03822
94.61573 | 0.02708 | 95.95527 | 0.03169 | 99.39698 | 0.03841
94.6625 | 0.02706 | 96.00271 | 0.03163 | 99.44616 | 0.03828
94.70926 | 0.02718 | 96.05015 | 0.03166 | 99.49533 | 0.03841
94.75602 | 0.02725 | 96.09759 | 0.03178 | 99.5445 | 0.03834
94.80278 | 0.02716 | 96.14503 | 0.03175 | 99.59368 | 0.03819
94.84954 | 0.02704 | 96.19247 | 0.03166 | 99.64285 | 0.03816
94.89631 | 0.02708 | 96.23991 | 0.03169 | 99.69202 | 0.03838
94.94307 | 0.0271 | 96.28735 | 0.03169 | 99.74119 | 0.03822
94.98983 | 0.02716 | 96.33479 | 0.03175 | 99.79036 | 0.03831
95.03659 | 0.02718 | 96.38223 | 0.03172 | 99.83954 | 0.03828
95.08335 | 0.02716 | 96.42967 | 0.03169 | 99.88871 | 0.03828
95.13011 | 0.02714 | 96.47711 | 0.03181 | 99.93788 | 0.03825
95.17687 | 0.02744 | 96.52455 | 0.03181 | 99.98705 | 0.03834
95.22363 | 0.02731 | 96.57199 | 0.03181 | 100.03623 | 0.03853
95.27039 | 0.0272 | 96.61943 | 0.03178 | 100.0854 | 0.03828
95.31715 | 0.02727 | 96.66687 | 0.03175 | 100.13457 | 0.03825
95.36391 | 0.0272 | 96.7143 | 0.03194 | 100.18374 | 0.03838
95.41067 | 0.0272 | 96.76174 | 0.03187 | 100.23291 | 0.03831
95.45743 | 0.02723 | 96.80918 | 0.03187 | 100.28209 | 0.03841
95.50419 | 0.02727 | 96.85662 | 0.03181 | 100.33126 | 0.03841
95.55095 | 0.02723 | 96.90406 | 0.03175 | 100.38043 | 0.03831
95.59771 | 0.02708 | 96.9515 | 0.03178 | 100.4296 | 0.03838
95.64447 | 0.0272 | 96.99894 | 0.03187 | 100.47877 | 0.03841
95.69123 | 0.02716 | 97.04638 | 0.03206 | 100.52794 | 0.03847
95.73799 | 0.02729 | 97.09382 | 0.03187 | 100.57711 | 0.03853
95.78475 | 0.02706 | 97.14126 | 0.03187 | 100.62628 | 0.03838
95.83151 | 0.02735 | 97.1887 | 0.03181 | 100.67545 | 0.03834
95.87827 | 0.02689 | 97.23613 | 0.03187 | 100.72463 | 0.03847
95.92503 | 0.02733 | 97.28357 | 0.03181 | 100.7738 | 0.0385
95.97178 | 0.0271 | 97.33101 | 0.03187 | 100.82297 | 0.03844
96.01854 | 0.02735 | 97.37845 | 0.03191 | 100.87214 | 0.03853
96.0653 | 0.02731 | 97.42589 | 0.032 | 100.92131 | 0.03862
96.11206 | 0.02735 | 97.47333 | 0.03209 | 100.97048 | 0.03853
96.15882 | 0.02725 | 97.52077 | 0.03187 | 101.01966 | 0.03853
96.20558 | 0.02729 | 97.56821 | 0.03197 | 101.06883 | 0.03844
96.25234 | 0.02737 | 97.61565 | 0.03212 | 101.118 | 0.03856
96.2991 | 0.02737 | 97.66309 | 0.03216 | 101.16717 | 0.0385
96.34586 | 0.02733 | 97.71053 | 0.03216 | 101.21634 | 0.03844
96.39262 | 0.02722 | 97.75797 | 0.03194 | 101.26552 | 0.03859
96.43938 | 0.0275 | 97.80541 | 0.03191 | 101.31468 | 0.03844
96.48614 | 0.02727 | 97.85285 | 0.03197 | 101.36386 | 0.03859
96.5329 | 0.0272 | 97.9003 | 0.03203 | 101.41303 | 0.03859
96.57967 | 0.02727 | 97.94774 | 0.03191 | 101.46221 | 0.03866
96.62643 | 0.02742 | 97.99518 | 0.03222 | 101.51138 | 0.03866
96.67319 | 0.02725 | 98.04262 | 0.03194 | 101.56055 | 0.03859
96.71995 | 0.02733 | 98.09006 | 0.03225 | 101.60973 | 0.03859
96.76671 | 0.02737 | 98.1375 | 0.032 | 101.6589 | 0.03847
96.81347 | 0.02752 | 98.18494 | 0.03212 | 101.70807 | 0.03866
96.86023 | 0.0272 | 98.23238 | 0.03206 | 101.75725 | 0.03856
96.90699 | 0.02727 | 98.27982 | 0.03203 | 101.80642 | 0.03862
96.95376 | 0.02744 | 98.32726 | 0.03216 | 101.85559 | 0.03869
97.00052 | 0.02733 | 98.3747 | 0.03212 | 101.90477 | 0.03862
97.04728 | 0.02729 | 98.42214 | 0.03222 | 101.95394 | 0.03859
97.09404 | 0.02737 | 98.46958 | 0.03209 | 102.00311 | 0.03847
97.1408 | 0.02742 | 98.51702 | 0.03203 | 102.05228 | 0.03869
97.18756 | 0.02746 | 98.56446 | 0.03222 | 102.10146 | 0.03866
97.23432 | 0.02746 | 98.6119 | 0.03212 | 102.15063 | 0.0385
97.28109 | 0.02742 | 98.65934 | 0.03206 | 102.1998 | 0.03866
97.32785 | 0.02722 | 98.70679 | 0.03209 | 102.24897 | 0.03869
97.37461 | 0.02752 | 98.75423 | 0.03222 | 102.29814 | 0.03878
97.42137 | 0.02741 | 98.80167 | 0.03216 | 102.34732 | 0.03875
97.46812 | 0.02741 | 98.84911 | 0.03228 | 102.39649 | 0.03872
97.51489 | 0.02729 | 98.89655 | 0.03206 | 102.44566 | 0.03859
97.56165 | 0.02752 | 98.94399 | 0.03222 | 102.49483 | 0.03862
97.60841 | 0.02737 | 98.99143 | 0.03216 | 102.54401 | 0.03878
97.65517 | 0.02742 | 99.03887 | 0.03228 | 102.59317 | 0.03869
97.70193 | 0.02752 | 99.08631 | 0.03228 | 102.64234 | 0.03897
97.74869 | 0.02741 | 99.13375 | 0.03228 | 102.69151 | 0.03866
97.79545 | 0.02746 | 99.18119 | 0.03225 | 102.74067 | 0.03881
97.84221 | 0.02737 | 99.22863 | 0.03225 | 102.78985 | 0.03891
97.88897 | 0.02763 | 99.27607 | 0.03228 | 102.83902 | 0.03878
97.93572 | 0.02742 | 99.32351 | 0.03222 | 102.8882 | 0.03881
97.98248 | 0.02752 | 99.37096 | 0.03231 | 102.93737 | 0.03869
98.02924 | 0.02758 | 99.4184 | 0.03238 | 102.98654 | 0.03887
98.076 | 0.02754 | 99.46584 | 0.03228 | 103.03572 | 0.03891
98.12276 | 0.02758 | 99.51328 | 0.03219 | 103.08489 | 0.03881
98.16952 | 0.02739 | 99.56072 | 0.03225 | 103.13406 | 0.03881
98.21628 | 0.02765 | 99.60816 | 0.03238 | 103.18323 | 0.03884
98.26305 | 0.02756 | 99.6556 | 0.0325 | 103.2324 | 0.03881
98.30981 | 0.02716 | 99.70304 | 0.03228 | 103.28157 | 0.03884
98.35657 | 0.02739 | 99.75049 | 0.03238 | 103.33074 | 0.03897
98.40333 | 0.02771 | 99.79793 | 0.03225 | 103.37992 | 0.03894
98.45009 | 0.0275 | 99.84537 | 0.03247 | 103.42909 | 0.03897
98.49685 | 0.02756 | 99.89281 | 0.03228 | 103.47826 | 0.03897
98.54361 | 0.02733 | 99.94025 | 0.03225 | 103.52744 | 0.03894
98.59038 | 0.0276 | 99.98769 | 0.03234 | 103.57661 | 0.039
98.63714 | 0.02754 | 100.03513 | 0.03238 | 103.62578 | 0.03897
98.6839 | 0.02748 | 100.08258 | 0.03238 | 103.67495 | 0.03894
98.73066 | 0.0275 | 100.13002 | 0.03228 | 103.72412 | 0.03897
98.77742 | 0.02748 | 100.17746 | 0.03231 | 103.77329 | 0.03878
98.82418 | 0.02763 | 100.2249 | 0.03247 | 103.82246 | 0.03906
98.87094 | 0.0276 | 100.27234 | 0.03238 | 103.87163 | 0.03903
98.9177 | 0.02758 | 100.31978 | 0.03234 | 103.92081 | 0.039
98.96446 | 0.02756 | 100.36722 | 0.0325 | 103.96998 | 0.039
99.01122 | 0.02771 | 100.41466 | 0.03247 | 104.01915 | 0.03894
99.05798 | 0.02758 | 100.46211 | 0.03256 | 104.06832 | 0.039
99.10474 | 0.02729 | 100.50955 | 0.03234 | 104.1175 | 0.03884
99.1515 | 0.02739 | 100.55699 | 0.0325 | 104.16667 | 0.03897
99.19826 | 0.02763 | 100.60443 | 0.03241 | 104.21584 | 0.03887
99.24502 | 0.02769 | 100.65187 | 0.03247 | 104.26501 | 0.03906
99.29178 | 0.02765 | 100.69931 | 0.03247 | 104.31418 | 0.03906
99.33855 | 0.02775 | 100.74675 | 0.03234 | 104.36336 | 0.03884
99.38531 | 0.02763 | 100.79419 | 0.0325 | 104.41253 | 0.03903
99.43207 | 0.02786 | 100.84164 | 0.03259 | 104.4617 | 0.03925
99.47883 | 0.02758 | 100.88908 | 0.03253 | 104.51087 | 0.03903
99.5256 | 0.02777 | 100.93652 | 0.03263 | 104.56004 | 0.03909
99.57236 | 0.02756 | 100.98396 | 0.03247 | 104.60921 | 0.03884
99.61912 | 0.02756 | 101.0314 | 0.03253 | 104.65838 | 0.03909
99.66589 | 0.0276 | 101.07884 | 0.03269 | 104.70756 | 0.03919
99.71265 | 0.02765 | 101.12628 | 0.0325 | 104.75673 | 0.03906
99.75942 | 0.02779 | 101.17373 | 0.03234 | 104.80591 | 0.03906
99.80618 | 0.02769 | 101.22117 | 0.03263 | 104.85508 | 0.03919
99.85294 | 0.02784 | 101.26861 | 0.03266 | 104.90425 | 0.03906
99.89971 | 0.02779 | 101.31605 | 0.03238 | 104.95343 | 0.03906
99.94647 | 0.02748 | 101.36349 | 0.03247 | 105.0026 | 0.03919
99.99324 | 0.02784 | 101.41093 | 0.03253 | 105.05177 | 0.03913
100.04 | 0.02773 | 101.45837 | 0.03256 | 105.10094 | 0.03922
100.08676 | 0.02773 | 101.50581 | 0.03259 | 105.15011 | 0.03913
100.13352 | 0.02777 | 101.55326 | 0.0325 | 105.19928 | 0.03919
100.18029 | 0.02765 | 101.6007 | 0.03244 | 105.24845 | 0.03906
100.22705 | 0.02758 | 101.64814 | 0.03269 | 105.29763 | 0.039
100.27381 | 0.02773 | 101.69558 | 0.03263 | 105.3468 | 0.03916
100.32057 | 0.02771 | 101.74302 | 0.03266 | 105.39597 | 0.03909
100.36734 | 0.0279 | 101.79046 | 0.03266 | 105.44514 | 0.03909
100.4141 | 0.0276 | 101.8379 | 0.03275 | 105.49431 | 0.03922
100.46086 | 0.02781 | 101.88534 | 0.03272 | 105.54348 | 0.03922
100.50762 | 0.02788 | 101.93279 | 0.03275 | 105.59266 | 0.03919
100.55438 | 0.02773 | 101.98023 | 0.03272 | 105.64182 | 0.03928
100.60115 | 0.02779 | 102.02767 | 0.03278 | 105.691 | 0.03919
100.64791 | 0.02798 | 102.07511 | 0.03278 | 105.74017 | 0.03928
100.69467 | 0.02765 | 102.12255 | 0.03275 | 105.78934 | 0.03928
100.74143 | 0.02784 | 102.16999 | 0.03259 | 105.83851 | 0.03928
100.7882 | 0.02777 | 102.21743 | 0.03269 | 105.88768 | 0.03925
100.83496 | 0.02782 | 102.26487 | 0.03275 | 105.93685 | 0.03931
100.88172 | 0.0279 | 102.31231 | 0.03266 | 105.98603 | 0.03928
100.92848 | 0.02775 | 102.35976 | 0.03266 | 106.0352 | 0.03925
100.97524 | 0.0275 | 102.4072 | 0.03272 | 106.08437 | 0.03934
101.02201 | 0.0279 | 102.45464 | 0.03275 | 106.13354 | 0.03941
101.06877 | 0.02773 | 102.50208 | 0.03275 | 106.18271 | 0.03925
101.11553 | 0.02777 | 102.54952 | 0.03278 | 106.23188 | 0.03944
101.1623 | 0.02773 | 102.59696 | 0.03275 | 106.28105 | 0.03928
101.20906 | 0.02769 | 102.6444 | 0.03281 | 106.33022 | 0.03922
101.25582 | 0.02779 | 102.69184 | 0.03256 | 106.37939 | 0.0395
101.30259 | 0.02773 | 102.73929 | 0.03284 | 106.42856 | 0.03922
101.34935 | 0.02781 | 102.78673 | 0.03291 | 106.47773 | 0.03922
101.39612 | 0.02782 | 102.83417 | 0.03281 | 106.5269 | 0.0395
101.44288 | 0.02796 | 102.88161 | 0.03266 | 106.57607 | 0.03925
101.48965 | 0.02786 | 102.92905 | 0.03278 | 106.62524 | 0.0395
101.53641 | 0.02809 | 102.97649 | 0.03272 | 106.67441 | 0.03928
101.58318 | 0.02798 | 103.02393 | 0.03281 | 106.72358 | 0.03944
101.62994 | 0.02777 | 103.07137 | 0.03272 | 106.77275 | 0.03937
101.6767 | 0.02779 | 103.11882 | 0.03291 | 106.82192 | 0.03937
101.72347 | 0.02796 | 103.16626 | 0.03284 | 106.8711 | 0.03944
101.77023 | 0.02803 | 103.2137 | 0.03275 | 106.92026 | 0.03944
101.81699 | 0.02784 | 103.26114 | 0.03272 | 106.96944 | 0.03928
101.86375 | 0.02794 | 103.30858 | 0.03284 | 107.01861 | 0.03937
101.91052 | 0.0279 | 103.35602 | 0.03284 | 107.06778 | 0.03934
101.95728 | 0.02792 | 103.40346 | 0.03275 | 107.11695 | 0.03934
102.00405 | 0.02781 | 103.4509 | 0.03278 | 107.16612 | 0.03956
102.05081 | 0.028 | 103.49835 | 0.03294 | 107.21529 | 0.03953
102.09758 | 0.02794 | 103.54579 | 0.03284 | 107.26446 | 0.0395
102.14434 | 0.02777 | 103.59323 | 0.03281 | 107.31363 | 0.03937
102.1911 | 0.02794 | 103.64067 | 0.03281 | 107.36281 | 0.03944
102.23787 | 0.02813 | 103.68811 | 0.033 | 107.41198 | 0.03959
102.28464 | 0.02798 | 103.73555 | 0.03288 | 107.46116 | 0.03941
102.3314 | 0.02781 | 103.783 | 0.03291 | 107.51032 | 0.03956
102.37817 | 0.02817 | 103.83044 | 0.03294 | 107.55949 | 0.03975
102.42493 | 0.02807 | 103.87788 | 0.03288 | 107.60866 | 0.03947
102.47169 | 0.02782 | 103.92532 | 0.03297 | 107.65783 | 0.03963
102.51846 | 0.02773 | 103.97276 | 0.03275 | 107.70701 | 0.03947
102.56522 | 0.02796 | 104.0202 | 0.03288 | 107.75618 | 0.03963
102.61199 | 0.02786 | 104.06765 | 0.03297 | 107.80535 | 0.0395
102.65876 | 0.028 | 104.11509 | 0.03288 | 107.85453 | 0.03963
102.70552 | 0.02784 | 104.16253 | 0.03291 | 107.90369 | 0.03963
102.75229 | 0.02792 | 104.20997 | 0.03294 | 107.95287 | 0.03966
102.79905 | 0.02817 | 104.25741 | 0.03288 | 108.00204 | 0.03953
102.84582 | 0.02807 | 104.30485 | 0.03309 | 108.0512 | 0.03966
102.89259 | 0.02803 | 104.3523 | 0.03278 | 108.10038 | 0.03966
102.93935 | 0.028 | 104.39974 | 0.03294 | 108.14954 | 0.03963
102.98612 | 0.02796 | 104.44718 | 0.03306 | 108.19871 | 0.03953
103.03288 | 0.02801 | 104.49462 | 0.03303 | 108.24788 | 0.03944
103.07964 | 0.02784 | 104.54206 | 0.03297 | 108.29706 | 0.03966
103.12641 | 0.02809 | 104.5895 | 0.03309 | 108.34622 | 0.03972
103.17317 | 0.02796 | 104.63694 | 0.03294 | 108.3954 | 0.03966
103.21994 | 0.02801 | 104.68438 | 0.03291 | 108.44457 | 0.03975
103.2667 | 0.02811 | 104.73183 | 0.03306 | 108.49374 | 0.03978
103.31346 | 0.02798 | 104.77927 | 0.03297 | 108.54291 | 0.03981
103.36023 | 0.02809 | 104.82671 | 0.03294 | 108.59208 | 0.03969
103.40699 | 0.02805 | 104.87415 | 0.03303 | 108.64125 | 0.03966
103.45376 | 0.02796 | 104.92159 | 0.03294 | 108.69042 | 0.03972
103.50052 | 0.028 | 104.96903 | 0.03306 | 108.73959 | 0.03963
103.54729 | 0.02801 | 105.01647 | 0.03284 | 108.78876 | 0.03972
103.59405 | 0.02811 | 105.06391 | 0.03288 | 108.83793 | 0.03969
103.64082 | 0.02803 | 105.11135 | 0.03294 | 108.8871 | 0.03975
103.68758 | 0.02811 | 105.15879 | 0.033 | 108.93627 | 0.03975
103.73434 | 0.02796 | 105.20623 | 0.033 | 108.98544 | 0.03969
103.78111 | 0.02819 | 105.25367 | 0.03306 | 109.03461 | 0.03975
103.82787 | 0.02813 | 105.30111 | 0.03312 | 109.08378 | 0.03975
103.87463 | 0.02832 | 105.34855 | 0.033 | 109.13295 | 0.03984
103.92139 | 0.02815 | 105.39599 | 0.03322 | 109.18213 | 0.03966
103.96815 | 0.02796 | 105.44343 | 0.03312 | 109.2313 | 0.03969
104.01491 | 0.02809 | 105.49088 | 0.03303 | 109.28047 | 0.03975
104.06167 | 0.02836 | 105.53832 | 0.03322 | 109.32964 | 0.03975
104.10843 | 0.02819 | 105.58576 | 0.03312 | 109.37881 | 0.03975
104.1552 | 0.0282 | 105.6332 | 0.03309 | 109.42798 | 0.03975
104.20196 | 0.02811 | 105.68064 | 0.03316 | 109.47715 | 0.03988
104.24872 | 0.02811 | 105.72808 | 0.03328 | 109.52632 | 0.03975
104.29548 | 0.02817 | 105.77552 | 0.03309 | 109.57549 | 0.03997
104.34225 | 0.02834 | 105.82296 | 0.03309 | 109.62466 | 0.03969
104.38901 | 0.02796 | 105.8704 | 0.03328 | 109.67383 | 0.03984
104.43577 | 0.02834 | 105.91784 | 0.03325 | 109.72301 | 0.03981
104.48253 | 0.02826 | 105.96528 | 0.03312 | 109.77218 | 0.03963
104.5293 | 0.02815 | 106.01272 | 0.03325 | 109.82135 | 0.03991
104.57606 | 0.02817 | 106.06017 | 0.033 | 109.87052 | 0.03984
104.62282 | 0.02822 | 106.10761 | 0.03344 | 109.9197 | 0.03978
104.66959 | 0.02817 | 106.15505 | 0.03328 | 109.96887 | 0.04
104.71635 | 0.02841 | 106.20249 | 0.03322 | 110.01804 | 0.03984
104.76311 | 0.02822 | 106.24993 | 0.03316 | 110.06721 | 0.03984
104.80987 | 0.02832 | 106.29737 | 0.03328 | 110.11638 | 0.03981
104.85663 | 0.02822 | 106.34481 | 0.03312 | 110.16556 | 0.03991
104.9034 | 0.02822 | 106.39225 | 0.03316 | 110.21473 | 0.04
104.95016 | 0.02828 | 106.43969 | 0.03319 | 110.2639 | 0.03991
104.99692 | 0.02826 | 106.48713 | 0.03322 | 110.31307 | 0.03994
105.04369 | 0.02836 | 106.53457 | 0.03334 | 110.36224 | 0.03997
105.09045 | 0.02828 | 106.58201 | 0.03322 | 110.41142 | 0.04003
105.13722 | 0.02826 | 106.62945 | 0.03341 | 110.46059 | 0.03997
105.18398 | 0.02843 | 106.67689 | 0.03316 | 110.50976 | 0.03991
105.23074 | 0.02836 | 106.72433 | 0.03331 | 110.55893 | 0.03997
105.27751 | 0.02851 | 106.77178 | 0.03322 | 110.60811 | 0.03997
105.32427 | 0.02824 | 106.81922 | 0.03331 | 110.65727 | 0.03997
105.37104 | 0.02811 | 106.86666 | 0.03331 | 110.70644 | 0.04
105.4178 | 0.02826 | 106.9141 | 0.03328 | 110.75561 | 0.04003
105.46456 | 0.0284 | 106.96154 | 0.03322 | 110.80479 | 0.03997
105.51133 | 0.02826 | 107.00898 | 0.03331 | 110.85396 | 0.04006
105.55809 | 0.02841 | 107.05642 | 0.03338 | 110.90314 | 0.04
105.60485 | 0.02826 | 107.10386 | 0.03341 | 110.95231 | 0.03991
105.65162 | 0.02847 | 107.1513 | 0.03334 | 111.00148 | 0.03997
105.69838 | 0.02822 | 107.19874 | 0.03334 | 111.05065 | 0.04006
105.74514 | 0.0284 | 107.24618 | 0.03341 | 111.09982 | 0.04009
105.7919 | 0.02845 | 107.29362 | 0.03334 | 111.14899 | 0.04009
105.83867 | 0.02841 | 107.34106 | 0.03331 | 111.19816 | 0.04019
105.88543 | 0.02826 | 107.3885 | 0.03347 | 111.24733 | 0.04009
105.93219 | 0.02862 | 107.43594 | 0.03331 | 111.2965 | 0.04006
105.97895 | 0.02815 | 107.48338 | 0.03356 | 111.34567 | 0.04022
106.02572 | 0.02834 | 107.53082 | 0.03341 | 111.39485 | 0.04006
106.07248 | 0.0286 | 107.57826 | 0.03328 | 111.44402 | 0.04013
106.11924 | 0.02832 | 107.6257 | 0.03338 | 111.49319 | 0.04034
106.166 | 0.02836 | 107.67314 | 0.03353 | 111.54236 | 0.04006
106.21277 | 0.02862 | 107.72058 | 0.03338 | 111.59153 | 0.04013
106.25953 | 0.02866 | 107.76802 | 0.03347 | 111.6407 | 0.04016
106.30629 | 0.0284 | 107.81546 | 0.03347 | 111.68987 | 0.04013
106.35306 | 0.02813 | 107.8629 | 0.0335 | 111.73905 | 0.04025
106.39982 | 0.02845 | 107.91034 | 0.03347 | 111.78822 | 0.04009
106.44658 | 0.02872 | 107.95778 | 0.03344 | 111.83739 | 0.04028
106.49335 | 0.0286 | 108.00522 | 0.03353 | 111.88656 | 0.04019
106.54011 | 0.02826 | 108.05266 | 0.03366 | 111.93574 | 0.04034
106.58687 | 0.02845 | 108.10011 | 0.03334 | 111.98491 | 0.04028
106.63364 | 0.02845 | 108.14755 | 0.03341 | 112.03408 | 0.04028
106.6804 | 0.02851 | 108.19499 | 0.03341 | 112.08326 | 0.04037
106.72716 | 0.02834 | 108.24243 | 0.03362 | 112.13243 | 0.04028
106.77393 | 0.02845 | 108.28987 | 0.03356 | 112.1816 | 0.04034
106.82069 | 0.02817 | 108.33731 | 0.03356 | 112.23077 | 0.04028
106.86746 | 0.02847 | 108.38475 | 0.03356 | 112.27995 | 0.04025
106.91422 | 0.02841 | 108.43219 | 0.03359 | 112.32912 | 0.04037
106.96098 | 0.02838 | 108.47963 | 0.0335 | 112.37829 | 0.04019
107.00775 | 0.02857 | 108.52707 | 0.03359 | 112.42746 | 0.04028
107.05451 | 0.0284 | 108.57451 | 0.03356 | 112.47663 | 0.04031
107.10127 | 0.0284 | 108.62195 | 0.0335 | 112.52581 | 0.04028
107.14804 | 0.0287 | 108.66939 | 0.03366 | 112.57498 | 0.04022
107.1948 | 0.02862 | 108.71683 | 0.03353 | 112.62415 | 0.04031
107.24156 | 0.0286 | 108.76427 | 0.03366 | 112.67332 | 0.04037
107.28832 | 0.02836 | 108.81171 | 0.03359 | 112.7225 | 0.04031
107.33509 | 0.02836 | 108.85915 | 0.03366 | 112.77167 | 0.04025
107.38185 | 0.02866 | 108.90659 | 0.03356 | 112.82084 | 0.04028
107.42861 | 0.02855 | 108.95403 | 0.03372 | 112.87001 | 0.04041
107.47537 | 0.02862 | 109.00147 | 0.03356 | 112.91918 | 0.04041
107.52213 | 0.02879 | 109.04891 | 0.03369 | 112.96835 | 0.04034
107.5689 | 0.0287 | 109.09635 | 0.03369 | 113.01752 | 0.04037
107.61566 | 0.02847 | 109.14379 | 0.03362 | 113.06668 | 0.04031
107.66242 | 0.02809 | 109.19123 | 0.03366 | 113.11586 | 0.04037
107.70918 | 0.02855 | 109.23867 | 0.03378 | 113.16503 | 0.04034
107.75595 | 0.02828 | 109.28611 | 0.03378 | 113.2142 | 0.04037
107.80271 | 0.02872 | 109.33355 | 0.03369 | 113.26337 | 0.04053
107.84947 | 0.0287 | 109.38099 | 0.03366 | 113.31254 | 0.04041
107.89623 | 0.02872 | 109.42843 | 0.03359 | 113.36171 | 0.0405
107.94299 | 0.0286 | 109.47587 | 0.03366 | 113.41088 | 0.04047
107.98976 | 0.02866 | 109.52331 | 0.03366 | 113.46006 | 0.04053
108.03652 | 0.0286 | 109.57075 | 0.03378 | 113.50923 | 0.04059
108.08328 | 0.02864 | 109.61819 | 0.03362 | 113.5584 | 0.04053
108.13004 | 0.02866 | 109.66564 | 0.03362 | 113.60757 | 0.04047
108.17681 | 0.0287 | 109.71308 | 0.03375 | 113.65674 | 0.04059
108.22357 | 0.02868 | 109.76052 | 0.03384 | 113.70591 | 0.04056
108.27033 | 0.0286 | 109.80796 | 0.03375 | 113.75508 | 0.0405
108.3171 | 0.02868 | 109.8554 | 0.03375 | 113.80425 | 0.04041
108.36386 | 0.02874 | 109.90284 | 0.03366 | 113.85343 | 0.0405
108.41062 | 0.0287 | 109.95028 | 0.03375 | 113.9026 | 0.04072
108.45738 | 0.02849 | 109.99772 | 0.03375 | 113.95177 | 0.04053
108.50414 | 0.02878 | 110.04516 | 0.03375 | 114.00094 | 0.04044
108.5509 | 0.02868 | 110.0926 | 0.03369 | 114.05011 | 0.04062
108.59766 | 0.02872 | 110.14004 | 0.03362 | 114.09929 | 0.04062
108.64443 | 0.02864 | 110.18748 | 0.03359 | 114.14846 | 0.04069
108.69119 | 0.02881 | 110.23492 | 0.03375 | 114.19763 | 0.04028
108.73795 | 0.02876 | 110.28236 | 0.03391 | 114.2468 | 0.04069
108.78471 | 0.0287 | 110.3298 | 0.03394 | 114.29597 | 0.04056
108.83147 | 0.02879 | 110.37724 | 0.03391 | 114.34515 | 0.0405
108.87823 | 0.02864 | 110.42468 | 0.03391 | 114.39432 | 0.04072
108.92499 | 0.0287 | 110.47212 | 0.03378 | 114.44349 | 0.04066
108.97175 | 0.02872 | 110.51956 | 0.03387 | 114.49267 | 0.04078
109.01852 | 0.0286 | 110.567 | 0.03384 | 114.54184 | 0.04075
109.06528 | 0.02885 | 110.61444 | 0.03387 | 114.59102 | 0.04075
109.11204 | 0.02897 | 110.66188 | 0.03394 | 114.64019 | 0.04072
109.1588 | 0.02878 | 110.70932 | 0.03387 | 114.68936 | 0.04069
109.20557 | 0.02876 | 110.75677 | 0.03391 | 114.73853 | 0.04069
109.25233 | 0.02881 | 110.80421 | 0.03394 | 114.78771 | 0.04075
109.29909 | 0.02855 | 110.85164 | 0.03394 | 114.83688 | 0.04081
109.34585 | 0.02876 | 110.89908 | 0.03391 | 114.88605 | 0.04088
109.39262 | 0.02889 | 110.94653 | 0.03391 | 114.93523 | 0.04075
109.43939 | 0.02879 | 110.99397 | 0.03403 | 114.9844 | 0.04075
109.48615 | 0.02872 | 111.04141 | 0.034 | 115.03357 | 0.04075
109.53292 | 0.02876 | 111.08885 | 0.03384 | 115.08274 | 0.04088
109.57968 | 0.02876 | 111.13629 | 0.03397 | 115.13192 | 0.04066
109.62644 | 0.02872 | 111.18373 | 0.03397 | 115.18109 | 0.04088
109.6732 | 0.02885 | 111.23117 | 0.03403 | 115.23026 | 0.04081
109.71997 | 0.0287 | 111.27861 | 0.034 | 115.27943 | 0.04072
109.76673 | 0.02876 | 111.32605 | 0.03378 | 115.3286 | 0.04081
109.81349 | 0.02889 | 111.3735 | 0.03387 | 115.37778 | 0.04084
109.86025 | 0.02874 | 111.42094 | 0.034 | 115.42695 | 0.04088
109.90701 | 0.02908 | 111.46838 | 0.03394 | 115.47612 | 0.04091
109.95378 | 0.02897 | 111.51582 | 0.034 | 115.5253 | 0.04097
110.00054 | 0.02891 | 111.56326 | 0.03403 | 115.57447 | 0.04078
110.04731 | 0.02889 | 111.6107 | 0.03397 | 115.62364 | 0.04091
110.09407 | 0.02891 | 111.65814 | 0.03406 | 115.67282 | 0.04084
110.14083 | 0.02885 | 111.70558 | 0.03403 | 115.722 | 0.04097
110.18759 | 0.02899 | 111.75302 | 0.03403 | 115.77118 | 0.04088
110.23435 | 0.02887 | 111.80046 | 0.03397 | 115.82035 | 0.04097
110.28112 | 0.02891 | 111.8479 | 0.03422 | 115.86952 | 0.041
110.32788 | 0.02893 | 111.89534 | 0.03409 | 115.91869 | 0.041
110.37464 | 0.02866 | 111.94278 | 0.03413 | 115.96786 | 0.04097
110.4214 | 0.02868 | 111.99022 | 0.03403 | 116.01704 | 0.04097
110.46817 | 0.02895 | 112.03766 | 0.03409 | 116.06621 | 0.04113
110.51494 | 0.02887 | 112.0851 | 0.03403 | 116.11538 | 0.04109
110.5617 | 0.02874 | 112.13255 | 0.03406 | 116.16455 | 0.04103
110.60847 | 0.0291 | 112.17999 | 0.03428 | 116.21373 | 0.041
110.65523 | 0.02908 | 112.22743 | 0.03413 | 116.2629 | 0.041
110.70199 | 0.029 | 112.27487 | 0.03403 | 116.31207 | 0.04106
110.74876 | 0.02891 | 112.32231 | 0.03416 | 116.36124 | 0.041
110.79552 | 0.0291 | 112.36975 | 0.03409 | 116.41041 | 0.04116
110.84229 | 0.0291 | 112.41719 | 0.03416 | 116.45958 | 0.04122
110.88906 | 0.02914 | 112.46463 | 0.03416 | 116.50875 | 0.04091
110.93582 | 0.02904 | 112.51208 | 0.03416 | 116.55793 | 0.04113
110.98259 | 0.02908 | 112.55952 | 0.03419 | 116.6071 | 0.04109
111.02935 | 0.02874 | 112.60696 | 0.03409 | 116.65627 | 0.04113
111.07612 | 0.02895 | 112.6544 | 0.03425 | 116.70545 | 0.041
111.12288 | 0.02918 | 112.70184 | 0.03419 | 116.75462 | 0.04106
111.16965 | 0.02899 | 112.74928 | 0.03422 | 116.80379 | 0.04109
111.21641 | 0.02908 | 112.79672 | 0.03419 | 116.85296 | 0.04119
111.26317 | 0.02899 | 112.84416 | 0.03425 | 116.90213 | 0.04125
111.30994 | 0.029 | 112.8916 | 0.03422 | 116.9513 | 0.04125
111.3567 | 0.02897 | 112.93904 | 0.03422 | 117.00048 | 0.04116
111.40347 | 0.02908 | 112.98649 | 0.03422 | 117.04965 | 0.04119
111.45023 | 0.02919 | 113.03393 | 0.03428 | 117.09882 | 0.04109
111.49699 | 0.02887 | 113.08137 | 0.03419 | 117.14799 | 0.04125
111.54376 | 0.02908 | 113.12881 | 0.03422 | 117.19716 | 0.04131
111.59052 | 0.02904 | 113.17625 | 0.03428 | 117.24633 | 0.04113
111.63729 | 0.02921 | 113.22369 | 0.03419 | 117.29551 | 0.04122
111.68405 | 0.02906 | 113.27113 | 0.03425 | 117.34468 | 0.04131
111.73082 | 0.02908 | 113.31857 | 0.03425 | 117.39385 | 0.04122
111.77758 | 0.02902 | 113.36602 | 0.03447 | 117.44302 | 0.04138
111.82435 | 0.02923 | 113.41346 | 0.03434 | 117.4922 | 0.04128
111.87111 | 0.02918 | 113.4609 | 0.03422 | 117.54137 | 0.04125
111.91788 | 0.02916 | 113.50834 | 0.03441 | 117.59054 | 0.04141
111.96465 | 0.02935 | 113.55578 | 0.03444 | 117.63971 | 0.04125
112.01141 | 0.02931 | 113.60322 | 0.03441 | 117.68888 | 0.04131
112.05818 | 0.02906 | 113.65067 | 0.03438 | 117.73805 | 0.04144
112.10494 | 0.02927 | 113.69811 | 0.03444 | 117.78722 | 0.04138
112.15171 | 0.02904 | 113.74555 | 0.03431 | 117.8364 | 0.04153
112.19847 | 0.02927 | 113.79299 | 0.03447 | 117.88557 | 0.04131
112.24523 | 0.02925 | 113.84043 | 0.03441 | 117.93475 | 0.04131
112.292 | 0.02916 | 113.88787 | 0.03434 | 117.98392 | 0.04131
112.33876 | 0.02927 | 113.93531 | 0.03453 | 118.03309 | 0.04128
112.38553 | 0.02929 | 113.98276 | 0.03444 | 118.08227 | 0.04144
112.43229 | 0.02914 | 114.0302 | 0.03447 | 118.13143 | 0.0415
112.47905 | 0.02919 | 114.07764 | 0.03447 | 118.18061 | 0.04134
112.52582 | 0.02937 | 114.12508 | 0.03447 | 118.22978 | 0.04156
112.57258 | 0.02908 | 114.17252 | 0.03441 | 118.27895 | 0.04141
112.61935 | 0.02918 | 114.21996 | 0.03447 | 118.32812 | 0.04141
112.66611 | 0.02916 | 114.2674 | 0.03438 | 118.37729 | 0.0415
112.71287 | 0.02923 | 114.31484 | 0.03447 | 118.42646 | 0.0415
112.75963 | 0.0291 | 114.36228 | 0.03453 | 118.47563 | 0.04138
112.8064 | 0.02919 | 114.40972 | 0.03456 | 118.5248 | 0.04156
112.85316 | 0.02931 | 114.45717 | 0.03447 | 118.57397 | 0.04156
112.89993 | 0.02929 | 114.50461 | 0.03441 | 118.62314 | 0.04138
112.94669 | 0.02912 | 114.55205 | 0.03444 | 118.67231 | 0.04169
112.99346 | 0.02929 | 114.59949 | 0.03459 | 118.72148 | 0.04159
113.04022 | 0.02916 | 114.64693 | 0.03453 | 118.77066 | 0.04159
113.08698 | 0.02912 | 114.69437 | 0.03478 | 118.81983 | 0.04159
113.13375 | 0.02942 | 114.74181 | 0.03459 | 118.869 | 0.04175
113.18051 | 0.02931 | 114.78925 | 0.0345 | 118.91818 | 0.04163
113.22727 | 0.02904 | 114.83669 | 0.03456 | 118.96734 | 0.04159
113.27403 | 0.02937 | 114.88413 | 0.03447 | 119.01652 | 0.04172
113.32079 | 0.02938 | 114.93158 | 0.03456 | 119.06569 | 0.04156
113.36756 | 0.0294 | 114.97902 | 0.03469 | 119.11486 | 0.04156
113.41432 | 0.02944 | 115.02646 | 0.03453 | 119.16403 | 0.04166
113.46108 | 0.02952 | 115.0739 | 0.03456 | 119.2132 | 0.04159
113.50784 | 0.02946 | 115.12134 | 0.03463 | 119.26237 | 0.04156
113.55461 | 0.02925 | 115.16878 | 0.03478 | 119.31154 | 0.04159
113.60137 | 0.02946 | 115.21622 | 0.03475 | 119.36071 | 0.04169
113.64813 | 0.02927 | 115.26367 | 0.03475 | 119.40989 | 0.04166
113.69489 | 0.02956 | 115.31111 | 0.03459 | 119.45906 | 0.04163
113.74166 | 0.02946 | 115.35855 | 0.03469 | 119.50823 | 0.04181
113.78842 | 0.02935 | 115.40599 | 0.03453 | 119.55741 | 0.04181
113.83518 | 0.02942 | 115.45343 | 0.03481 | 119.60658 | 0.04181
113.88194 | 0.02937 | 115.50087 | 0.03481 | 119.65575 | 0.04178
113.9287 | 0.02933 | 115.54831 | 0.03472 | 119.70493 | 0.04181
113.97547 | 0.02937 | 115.59575 | 0.03481 | 119.7541 | 0.04178
114.02223 | 0.02935 | 115.64319 | 0.03478 | 119.80327 | 0.04178
114.06899 | 0.02952 | 115.69063 | 0.03475 | 119.85244 | 0.04178
114.11576 | 0.02929 | 115.73808 | 0.03475 | 119.90161 | 0.04181
114.16252 | 0.02929 | 115.78552 | 0.03478 | 119.95078 | 0.04181
114.20928 | 0.02916 | 115.83296 | 0.03472 | 119.99995 | 0.04181
114.25605 | 0.02935 | 115.8804 | 0.03481 | 120.04913 | 0.04194
114.30281 | 0.0295 | 115.92784 | 0.03475 | 120.0983 | 0.04184
114.34958 | 0.02937 | 115.97528 | 0.03469 | 120.14747 | 0.04203
114.39634 | 0.02946 | 116.02272 | 0.03466 | 120.19664 | 0.04188
114.4431 | 0.02942 | 116.07016 | 0.03475 | 120.24582 | 0.042
114.48986 | 0.02956 | 116.1176 | 0.03487 | 120.29499 | 0.04184
114.53663 | 0.02935 | 116.16504 | 0.03487 | 120.34416 | 0.04181
114.58339 | 0.02959 | 116.21248 | 0.03478 | 120.39334 | 0.042
114.63015 | 0.02961 | 116.25992 | 0.03487 | 120.44251 | 0.04203
114.67692 | 0.02931 | 116.30736 | 0.03478 | 120.49169 | 0.04184
114.72368 | 0.02963 | 116.3548 | 0.03484 | 120.54086 | 0.04197
114.77044 | 0.02948 | 116.40224 | 0.03484 | 120.59004 | 0.04184
114.81721 | 0.02948 | 116.44968 | 0.03494 | 120.63921 | 0.04197
114.86397 | 0.02963 | 116.49712 | 0.03475 | 120.68838 | 0.04203
114.91074 | 0.02965 | 116.54456 | 0.03484 | 120.73755 | 0.04197
114.9575 | 0.02959 | 116.592 | 0.03487 | 120.78673 | 0.04197
115.00426 | 0.02967 | 116.63944 | 0.03494 | 120.8359 | 0.04194
115.05103 | 0.02959 | 116.68688 | 0.035 | 120.88507 | 0.04203
115.09779 | 0.02956 | 116.73432 | 0.03484 | 120.93424 | 0.04206
115.14456 | 0.02946 | 116.78176 | 0.03497 | 120.98341 | 0.04209
115.19132 | 0.02971 | 116.8292 | 0.03491 | 121.03257 | 0.04203
115.23809 | 0.02961 | 116.87664 | 0.03487 | 121.08174 | 0.04213
115.28485 | 0.02969 | 116.92408 | 0.03494 | 121.13091 | 0.04206
115.33162 | 0.02963 | 116.97152 | 0.03503 | 121.18008 | 0.04222
115.37838 | 0.02952 | 117.01896 | 0.03494 | 121.22927 | 0.04225
115.42515 | 0.02959 | 117.0664 | 0.03503 | 121.27845 | 0.04206
115.47192 | 0.02961 | 117.11384 | 0.03506 | 121.32762 | 0.04219
115.51869 | 0.02958 | 117.16127 | 0.03497 | 121.37679 | 0.04219
115.56545 | 0.02959 | 117.20871 | 0.03506 | 121.42596 | 0.04219
115.61222 | 0.02952 | 117.25615 | 0.03497 | 121.47513 | 0.04213
115.65898 | 0.02977 | 117.30359 | 0.03506 | 121.52431 | 0.04216
115.70575 | 0.02958 | 117.35103 | 0.035 | 121.57348 | 0.04213
115.75251 | 0.02986 | 117.39847 | 0.035 | 121.62264 | 0.04225
115.79928 | 0.0294 | 117.44591 | 0.03516 | 121.67182 | 0.04219
115.84604 | 0.02986 | 117.49335 | 0.03516 | 121.72099 | 0.04225
115.8928 | 0.02956 | 117.54079 | 0.03497 | 121.77016 | 0.04222
115.93957 | 0.0298 | 117.58823 | 0.03503 | 121.81934 | 0.04225
115.98633 | 0.02988 | 117.63567 | 0.03513 | 121.86851 | 0.04238
116.0331 | 0.02963 | 117.68311 | 0.03503 | 121.91768 | 0.04228
116.07986 | 0.02988 | 117.73055 | 0.03509 | 121.96685 | 0.04228
116.12663 | 0.02973 | 117.77799 | 0.03506 | 122.01603 | 0.04225
116.1734 | 0.02975 | 117.82543 | 0.03519 | 122.0652 | 0.04238
116.22016 | 0.02986 | 117.87287 | 0.03513 | 122.11438 | 0.04225
116.26693 | 0.02978 | 117.92031 | 0.03516 | 122.16356 | 0.04222
116.3137 | 0.0299 | 117.96775 | 0.03506 | 122.21273 | 0.04241
116.36046 | 0.02977 | 118.01519 | 0.03513 | 122.2619 | 0.04234
116.40723 | 0.02975 | 118.06263 | 0.03513 | 122.31108 | 0.04238
116.45399 | 0.02963 | 118.11007 | 0.03522 | 122.36025 | 0.04244
116.50076 | 0.02977 | 118.15751 | 0.03522 | 122.40942 | 0.04234
116.54753 | 0.02996 | 118.20495 | 0.03519 | 122.45858 | 0.04234
116.59429 | 0.02975 | 118.25239 | 0.03513 | 122.50776 | 0.0425
116.64106 | 0.02975 | 118.29983 | 0.03519 | 122.55693 | 0.04253
116.68782 | 0.02973 | 118.34727 | 0.03525 | 122.60611 | 0.04244
116.73459 | 0.0299 | 118.39471 | 0.03522 | 122.65528 | 0.04247
116.78135 | 0.02986 | 118.44215 | 0.03525 | 122.70445 | 0.04247
116.82812 | 0.02999 | 118.48959 | 0.03534 | 122.75363 | 0.04247
116.87488 | 0.02978 | 118.53703 | 0.03522 | 122.8028 | 0.0425
116.92165 | 0.0299 | 118.58447 | 0.03516 | 122.85197 | 0.04253
116.96841 | 0.0298 | 118.63191 | 0.03522 | 122.90115 | 0.04241
117.01518 | 0.02982 | 118.67935 | 0.03534 | 122.95032 | 0.04256
117.06194 | 0.02994 | 118.72679 | 0.03528 | 122.99949 | 0.04256
117.1087 | 0.03001 | 118.77423 | 0.03528 | 123.04867 | 0.04263
117.15547 | 0.02994 | 118.82167 | 0.03528 | 123.09784 | 0.04253
117.20223 | 0.02975 | 118.86911 | 0.03531 | 123.14701 | 0.04256
117.24899 | 0.02984 | 118.91655 | 0.03525 | 123.19618 | 0.04259
117.29575 | 0.02988 | 118.96399 | 0.03541 | 123.24536 | 0.04253
117.34252 | 0.02978 | 119.01143 | 0.03534 | 123.29453 | 0.0425
117.38928 | 0.02984 | 119.05887 | 0.03541 | 123.3437 | 0.04256
117.43605 | 0.02996 | 119.10631 | 0.03525 | 123.39287 | 0.04253
117.48281 | 0.02986 | 119.15375 | 0.03538 | 123.44205 | 0.04259
117.52957 | 0.0299 | 119.20118 | 0.03531 | 123.49122 | 0.04272
117.57634 | 0.0298 | 119.24862 | 0.03531 | 123.54039 | 0.04253
117.6231 | 0.02971 | 119.29606 | 0.03538 | 123.58956 | 0.04266
117.66986 | 0.03003 | 119.3435 | 0.03534 | 123.63874 | 0.04269
117.71662 | 0.02996 | 119.39094 | 0.03547 | 123.68791 | 0.04272
117.76339 | 0.03011 | 119.43838 | 0.03538 | 123.73708 | 0.04275
117.81015 | 0.03011 | 119.48582 | 0.03538 | 123.78625 | 0.04269
117.85691 | 0.02997 | 119.53326 | 0.03528 | 123.83543 | 0.04269
117.90368 | 0.03015 | 119.5807 | 0.03541 | 123.8846 | 0.04266
117.95044 | 0.02996 | 119.62814 | 0.03559 | 123.93377 | 0.04272
117.99721 | 0.03007 | 119.67558 | 0.03544 | 123.98294 | 0.04275
118.04397 | 0.02988 | 119.72302 | 0.03544 | 124.03211 | 0.04275
118.09074 | 0.03003 | 119.77046 | 0.03538 | 124.08129 | 0.04281
118.1375 | 0.02997 | 119.8179 | 0.03562 | 124.13046 | 0.04284
118.18426 | 0.03003 | 119.86534 | 0.0355 | 124.17964 | 0.04275
118.23103 | 0.0302 | 119.91278 | 0.03556 | 124.2288 | 0.04278
118.27779 | 0.02999 | 119.96022 | 0.03547 | 124.27798 | 0.04287
118.32456 | 0.02999 | 120.00766 | 0.03547 | 124.32716 | 0.04272
118.37132 | 0.03009 | 120.0551 | 0.03553 | 124.37633 | 0.04291
118.41808 | 0.03009 | 120.10254 | 0.03556 | 124.4255 | 0.04272
118.46485 | 0.03013 | 120.14998 | 0.03569 | 124.47467 | 0.04287
118.51162 | 0.03011 | 120.19741 | 0.03534 | 124.52384 | 0.04303
118.55838 | 0.03013 | 120.24485 | 0.03562 | 124.57301 | 0.04291
118.60515 | 0.03007 | 120.29229 | 0.03547 | 124.62219 | 0.04297
118.65191 | 0.03005 | 120.33973 | 0.03553 | 124.67136 | 0.04287
118.69868 | 0.03026 | 120.38717 | 0.03556 | 124.72053 | 0.04309
118.74544 | 0.0299 | 120.43461 | 0.03559 | 124.76971 | 0.043
118.79221 | 0.03015 | 120.48204 | 0.03556 | 124.81888 | 0.043
118.83897 | 0.03016 | 120.52948 | 0.03556 | 124.86805 | 0.04309
118.88574 | 0.03011 | 120.57692 | 0.03556 | 124.91722 | 0.04297
118.93251 | 0.03007 | 120.62436 | 0.03566 | 124.96639 | 0.04287
118.97927 | 0.03018 | 120.6718 | 0.03562 | 125.01556 | 0.04309
119.02604 | 0.0302 | 120.71924 | 0.03553 | 125.06474 | 0.04316
119.0728 | 0.03026 | 120.76668 | 0.03575 | 125.11392 | 0.04303
119.11957 | 0.03011 | 120.81412 | 0.03556 | 125.16309 | 0.04303
119.16633 | 0.02999 | 120.86156 | 0.03566 | 125.21226 | 0.04316
119.2131 | 0.03032 | 120.909 | 0.03581 | 125.26143 | 0.04297
119.25986 | 0.03011 | 120.95643 | 0.03569 | 125.3106 | 0.04306
119.30662 | 0.03009 | 121.00387 | 0.03572 | 125.35978 | 0.04309
119.35339 | 0.03018 | 121.05131 | 0.03566 | 125.40895 | 0.04312
119.40016 | 0.03018 | 121.09875 | 0.03578 | 125.45813 | 0.04322
119.44692 | 0.03009 | 121.14619 | 0.03566 | 125.5073 | 0.04316
119.49368 | 0.03016 | 121.19363 | 0.03584 | 125.55647 | 0.04306
119.54045 | 0.03034 | 121.24107 | 0.03569 | 125.60564 | 0.04322
119.58721 | 0.0303 | 121.28851 | 0.03578 | 125.65482 | 0.04328
119.63397 | 0.03026 | 121.33595 | 0.03569 | 125.70399 | 0.04331
119.68073 | 0.0302 | 121.38339 | 0.03569 | 125.75316 | 0.04338
119.72749 | 0.03028 | 121.43083 | 0.03584 | 125.80234 | 0.04309
119.77426 | 0.03032 | 121.47827 | 0.03584 | 125.85151 | 0.04325
119.82102 | 0.0302 | 121.52571 | 0.03569 | 125.90068 | 0.04325
119.86778 | 0.03034 | 121.57315 | 0.03588 | 125.94985 | 0.04319
119.91455 | 0.03037 | 121.62059 | 0.03591 | 125.99902 | 0.04331
119.96131 | 0.03018 | 121.66803 | 0.03591 | 126.0482 | 0.04334
120.00807 | 0.03047 | 121.71547 | 0.03594 | 126.09737 | 0.04341
120.05483 | 0.03049 | 121.7629 | 0.03591 | 126.14655 | 0.04328
120.10159 | 0.03028 | 121.81034 | 0.036 | 126.19572 | 0.04347
120.14836 | 0.03036 | 121.85778 | 0.03578 | 126.24489 | 0.04344
120.19512 | 0.03037 | 121.90522 | 0.03584 | 126.29406 | 0.04353
120.24187 | 0.03043 | 121.95266 | 0.03591 | 126.34324 | 0.04325
120.28864 | 0.03011 | 122.00009 | 0.03581 | 126.39241 | 0.04334
120.33539 | 0.03036 | 122.04753 | 0.03597 | 126.44158 | 0.04331
120.38216 | 0.03045 | 122.09497 | 0.036 | 126.49075 | 0.04353
120.42892 | 0.03051 | 122.14241 | 0.03588 | 126.53992 | 0.04341
120.47568 | 0.03036 | 122.18985 | 0.03581 | 126.5891 | 0.04359
120.52244 | 0.03039 | 122.23729 | 0.03575 | 126.63827 | 0.04353
120.5692 | 0.03024 | 122.28472 | 0.03575 | 126.68744 | 0.04359
120.61596 | 0.03051 | 122.33216 | 0.03597 | 126.73662 | 0.04356
120.66272 | 0.03036 | 122.3796 | 0.03603 | 126.78579 | 0.04353
120.70949 | 0.03039 | 122.42704 | 0.036 | 126.83496 | 0.0435
120.75625 | 0.03036 | 122.47448 | 0.03606 | 126.88414 | 0.04369
120.80301 | 0.03043 | 122.52192 | 0.03609 | 126.93331 | 0.04363
120.84977 | 0.03039 | 122.56935 | 0.03613 | 126.98248 | 0.04363
120.89653 | 0.03062 | 122.61679 | 0.036 | 127.03165 | 0.04372
120.94329 | 0.03045 | 122.66423 | 0.03609 | 127.08082 | 0.04359
120.99006 | 0.03062 | 122.71167 | 0.03616 | 127.12999 | 0.04369
121.03682 | 0.03047 | 122.75911 | 0.03616 | 127.17916 | 0.04369
121.08358 | 0.03047 | 122.80655 | 0.03619 | 127.22834 | 0.04369
121.13034 | 0.03045 | 122.85399 | 0.03597 | 127.27751 | 0.04378
121.17711 | 0.03045 | 122.90143 | 0.03613 | 127.32668 | 0.04384
121.22387 | 0.03043 | 122.94887 | 0.03591 | 127.37585 | 0.04381
121.27063 | 0.03049 | 122.9963 | 0.03619 | 127.42502 | 0.04388
121.3174 | 0.03058 | 123.04374 | 0.036 | 127.4742 | 0.04375
121.36416 | 0.03047 | 123.09118 | 0.03619 | 127.52337 | 0.04369
121.41092 | 0.0303 | 123.13862 | 0.03625 | 127.57254 | 0.04378
121.45768 | 0.0306 | 123.18606 | 0.03625 | 127.62171 | 0.04381
121.50444 | 0.03039 | 123.2335 | 0.03616 | 127.67088 | 0.04381
121.55121 | 0.03041 | 123.28094 | 0.03619 | 127.72006 | 0.04388
121.59797 | 0.03056 | 123.32838 | 0.03628 | 127.76923 | 0.04406
121.64473 | 0.03043 | 123.37582 | 0.03622 | 127.8184 | 0.04394
121.6915 | 0.03056 | 123.42325 | 0.03631 | 127.86757 | 0.04391
121.73826 | 0.03056 | 123.47069 | 0.03616 | 127.91674 | 0.04388
121.78502 | 0.03058 | 123.51813 | 0.03619 | 127.96591 | 0.04403
121.83179 | 0.03066 | 123.56557 | 0.03622 | 128.01509 | 0.04388
121.87855 | 0.03056 | 123.61301 | 0.03628 | 128.06426 | 0.04381
121.92531 | 0.03074 | 123.66045 | 0.03625 | 128.11343 | 0.04409
121.97208 | 0.03058 | 123.70789 | 0.03619 | 128.16261 | 0.04394
122.01884 | 0.03047 | 123.75533 | 0.03628 | 128.21178 | 0.04394
122.0656 | 0.03079 | 123.80277 | 0.03628 | 128.26095 | 0.044
122.11237 | 0.03056 | 123.8502 | 0.03628 | 128.31012 | 0.04403
122.15913 | 0.03056 | 123.89764 | 0.03638 | 128.3593 | 0.04422
122.20589 | 0.03075 | 123.94508 | 0.03634 | 128.40847 | 0.04403
122.25266 | 0.03091 | 123.99252 | 0.03641 | 128.45764 | 0.04416
122.29942 | 0.03072 | 124.03996 | 0.03631 | 128.50682 | 0.04412
122.34618 | 0.03072 | 124.08739 | 0.03634 | 128.55599 | 0.04394
122.39294 | 0.03075 | 124.13483 | 0.03631 | 128.60516 | 0.04409
122.43971 | 0.03068 | 124.18227 | 0.03644 | 128.65433 | 0.04406
122.48647 | 0.0306 | 124.22971 | 0.03638 | 128.7035 | 0.04416
122.53323 | 0.03074 | 124.27715 | 0.0365 | 128.75268 | 0.04406
122.58 | 0.03089 | 124.32459 | 0.03634 | 128.80185 | 0.04419
122.62676 | 0.03066 | 124.37203 | 0.03631 | 128.85102 | 0.04406
122.67353 | 0.03081 | 124.41947 | 0.03644 | 128.90019 | 0.04409
122.72029 | 0.03077 | 124.46691 | 0.03644 | 128.94936 | 0.04406
122.76705 | 0.03074 | 124.51435 | 0.0365 | 128.99854 | 0.04419
122.81382 | 0.03077 | 124.56178 | 0.03644 | 129.04771 | 0.04425
122.86058 | 0.0307 | 124.60922 | 0.03644 | 129.09688 | 0.04425
122.90734 | 0.03079 | 124.65666 | 0.0365 | 129.14605 | 0.04416
122.9541 | 0.031 | 124.7041 | 0.03656 | 129.19523 | 0.04431
123.00086 | 0.03056 | 124.75154 | 0.03647 | 129.24441 | 0.04425
123.04762 | 0.0307 | 124.79898 | 0.03656 | 129.29358 | 0.04428
123.09439 | 0.03083 | 124.84642 | 0.03653 | 129.34276 | 0.04428
123.14115 | 0.03095 | 124.89386 | 0.03666 | 129.39192 | 0.04428
123.18791 | 0.03098 | 124.94129 | 0.03653 | 129.44109 | 0.04422
123.23467 | 0.03112 | 124.98873 | 0.03659 | 129.49027 | 0.04431
123.28143 | 0.03075 | 125.03617 | 0.03641 | 129.53945 | 0.04441
123.32819 | 0.03096 | 125.08361 | 0.03669 | 129.58862 | 0.04447
123.37495 | 0.03095 | 125.13105 | 0.03663 | 129.63779 | 0.04441
123.42171 | 0.03079 | 125.17849 | 0.03659 | 129.68696 | 0.04441
123.46847 | 0.03087 | 125.22592 | 0.0365 | 129.73614 | 0.0445
123.51523 | 0.0306 | 125.27336 | 0.03672 | 129.78531 | 0.04441
123.56199 | 0.03087 | 125.3208 | 0.03659 | 129.83448 | 0.0445
123.60875 | 0.03085 | 125.36824 | 0.03669 | 129.88366 | 0.04447
123.65552 | 0.0307 | 125.41568 | 0.03669 | 129.93283 | 0.04453
123.70228 | 0.03083 | 125.46312 | 0.03666 | 129.982 | 0.04447
123.74904 | 0.03081 | 125.51055 | 0.03659 | 130.03118 | 0.04456
123.7958 | 0.03093 | 125.55799 | 0.03678 | 130.08035 | 0.04453
123.84257 | 0.031 | 125.60543 | 0.03678 | 130.12952 | 0.04447
123.88933 | 0.03072 | 125.65287 | 0.03669 | 130.1787 | 0.04456
123.93609 | 0.03089 | 125.70031 | 0.03669 | 130.22786 | 0.04462
123.98285 | 0.03095 | 125.74774 | 0.03678 | 130.27703 | 0.04456
124.02962 | 0.03096 | 125.79518 | 0.03675 | 130.3262 | 0.04459
124.07638 | 0.03096 | 125.84262 | 0.03675 | 130.37537 | 0.04469
124.12314 | 0.0311 | 125.89006 | 0.03684 | 130.42454 | 0.04459
124.1699 | 0.03104 | 125.93749 | 0.03681 | 130.47372 | 0.04466
124.21667 | 0.03125 | 125.98493 | 0.03687 | 130.5229 | 0.04475
124.26343 | 0.03114 | 126.03237 | 0.03678 | 130.57206 | 0.04472
124.3102 | 0.031 | 126.07981 | 0.03694 | 130.62123 | 0.04475
124.35696 | 0.03102 | 126.12725 | 0.03691 | 130.67041 | 0.04469
124.40372 | 0.03091 | 126.17469 | 0.03687 | 130.71959 | 0.04478
124.45048 | 0.031 | 126.22212 | 0.03684 | 130.76877 | 0.04484
124.49724 | 0.03112 | 126.26956 | 0.03694 | 130.81793 | 0.04488
124.54401 | 0.03115 | 126.317 | 0.03681 | 130.86711 | 0.04491
124.59077 | 0.031 | 126.36444 | 0.03681 | 130.91629 | 0.04488
124.63753 | 0.03087 | 126.41187 | 0.03687 | 130.96545 | 0.04488
124.68429 | 0.03119 | 126.45931 | 0.03684 | 131.01462 | 0.04491
124.73106 | 0.031 | 126.50675 | 0.03675 | 131.06379 | 0.04484
124.77782 | 0.03117 | 126.55419 | 0.037 | 131.11296 | 0.04481
124.82458 | 0.0311 | 126.60162 | 0.03697 | 131.16213 | 0.04481
124.87135 | 0.03108 | 126.64906 | 0.03703 | 131.2113 | 0.04497
124.91811 | 0.03096 | 126.6965 | 0.037 | 131.26048 | 0.04472
124.96487 | 0.03114 | 126.74394 | 0.03697 | 131.30964 | 0.04494
125.01164 | 0.03121 | 126.79137 | 0.037 | 131.35882 | 0.045
125.0584 | 0.03108 | 126.83881 | 0.03694 | 131.40799 | 0.045
125.10517 | 0.03112 | 126.88625 | 0.03706 | 131.45716 | 0.045
125.15193 | 0.03129 | 126.93369 | 0.037 | 131.50633 | 0.04513
125.1987 | 0.03102 | 126.98112 | 0.03709 | 131.5555 | 0.04506
125.24546 | 0.03106 | 127.02856 | 0.03709 | 131.60467 | 0.04506
125.29222 | 0.0311 | 127.076 | 0.03703 | 131.65384 | 0.04509
125.33899 | 0.03123 | 127.12344 | 0.03697 | 131.70302 | 0.04509
125.38575 | 0.03114 | 127.17087 | 0.03713 | 131.75219 | 0.04519
125.43251 | 0.03125 | 127.21831 | 0.03709 | 131.80136 | 0.04509
125.47928 | 0.03102 | 127.26575 | 0.03709 | 131.85052 | 0.04516
125.52604 | 0.03112 | 127.31319 | 0.03719 | 131.89969 | 0.04516
125.57281 | 0.03121 | 127.36063 | 0.03716 | 131.94887 | 0.04534
125.61957 | 0.03148 | 127.40806 | 0.03706 | 131.99804 | 0.04525
125.66633 | 0.03112 | 127.4555 | 0.03716 | 132.04721 | 0.04516
125.7131 | 0.03125 | 127.50294 | 0.03719 | 132.09638 | 0.04528
125.75986 | 0.0314 | 127.55038 | 0.03713 | 132.14555 | 0.04544
125.80663 | 0.03134 | 127.59781 | 0.03719 | 132.19472 | 0.04525
125.8534 | 0.03123 | 127.64525 | 0.03725 | 132.24389 | 0.04541
125.90016 | 0.03125 | 127.69269 | 0.03719 | 132.29307 | 0.04556
125.94693 | 0.03127 | 127.74013 | 0.03722 | 132.34224 | 0.04531
125.99369 | 0.03146 | 127.78757 | 0.03716 | 132.39142 | 0.04544
126.04046 | 0.03131 | 127.835 | 0.03725 | 132.44059 | 0.04544
126.08723 | 0.0314 | 127.88244 | 0.03725 | 132.48976 | 0.04541
126.13399 | 0.03133 | 127.92988 | 0.03722 | 132.53893 | 0.04544
126.18076 | 0.03142 | 127.97732 | 0.03731 | 132.5881 | 0.04547
126.22752 | 0.03152 | 128.02476 | 0.03734 | 132.63727 | 0.04544
126.27429 | 0.03146 | 128.07219 | 0.03731 | 132.68644 | 0.04559
126.32105 | 0.03142 | 128.11963 | 0.03734 | 132.73562 | 0.04556
126.36782 | 0.0314 | 128.16707 | 0.03734 | 132.78479 | 0.04538
126.41459 | 0.03146 | 128.21451 | 0.03731 | 132.83396 | 0.04569
126.46136 | 0.03136 | 128.26194 | 0.03737 | 132.88313 | 0.04563
126.50812 | 0.03146 | 128.30938 | 0.03728 | 132.9323 | 0.04559
126.55489 | 0.0315 | 128.35682 | 0.03728 | 132.98147 | 0.04572
126.60166 | 0.03155 | 128.40426 | 0.03756 | 133.03063 | 0.04569
126.64842 | 0.03136 | 128.4517 | 0.03744 | 133.07981 | 0.04572
126.69518 | 0.03146 | 128.49913 | 0.03734 | 133.12899 | 0.04559
126.74195 | 0.03133 | 128.54657 | 0.03747 | 133.17816 | 0.04572
126.78872 | 0.03134 | 128.59401 | 0.03741 | 133.22734 | 0.04584
126.83548 | 0.03133 | 128.64145 | 0.0375 | 133.2765 | 0.04584
126.88225 | 0.03148 | 128.68889 | 0.03734 | 133.32567 | 0.04581
126.92902 | 0.03155 | 128.73632 | 0.03744 | 133.37484 | 0.04594
126.97579 | 0.03133 | 128.78376 | 0.03737 | 133.42401 | 0.04588
127.02255 | 0.03155 | 128.8312 | 0.03747 | 133.47318 | 0.04584
127.06932 | 0.0314 | 128.87864 | 0.03759 | 133.52235 | 0.04584
127.11608 | 0.03146 | 128.92608 | 0.03747 | 133.57153 | 0.04613
127.16285 | 0.03167 | 128.97351 | 0.0375 | 133.62071 | 0.04594
127.20961 | 0.03148 | 129.02095 | 0.03759 | 133.66988 | 0.04603
127.25638 | 0.03173 | 129.06839 | 0.03744 | 133.71905 | 0.04619
127.30314 | 0.03155 | 129.11582 | 0.03759 | 133.76822 | 0.046
127.34991 | 0.03152 | 129.16326 | 0.03759 | 133.81739 | 0.04591
127.39667 | 0.03165 | 129.2107 | 0.03744 | 133.86655 | 0.04609
127.44343 | 0.03144 | 129.25814 | 0.03762 | 133.91572 | 0.04609
127.4902 | 0.03171 | 129.30558 | 0.03756 | 133.96489 | 0.04613
127.53696 | 0.03142 | 129.35301 | 0.03766 | 134.01406 | 0.04603
127.58373 | 0.03155 | 129.40045 | 0.03775 | 134.06323 | 0.046
127.6305 | 0.0315 | 129.44789 | 0.03756 | 134.11239 | 0.04609
127.67726 | 0.03173 | 129.49533 | 0.03766 | 134.16156 | 0.04616
127.72403 | 0.03167 | 129.54276 | 0.03775 | 134.21072 | 0.04631
127.7708 | 0.03165 | 129.5902 | 0.03759 | 134.2599 | 0.04616
127.81756 | 0.03167 | 129.63764 | 0.03769 | 134.30908 | 0.04616
127.86433 | 0.03163 | 129.68508 | 0.03772 | 134.35825 | 0.04622
127.9111 | 0.03169 | 129.73251 | 0.03772 | 134.40742 | 0.04619
127.95787 | 0.03167 | 129.77995 | 0.03769 | 134.45658 | 0.04619
128.00464 | 0.0318 | 129.82739 | 0.03769 | 134.50575 | 0.04647
128.05141 | 0.03176 | 129.87483 | 0.03775 | 134.55492 | 0.04638
128.09818 | 0.03173 | 129.92227 | 0.03778 | 134.60409 | 0.04634
128.14495 | 0.03199 | 129.9697 | 0.03775 | 134.65326 | 0.04641
128.19171 | 0.0318 | 130.01714 | 0.03778 | 134.70244 | 0.04641
128.23848 | 0.03169 | 130.06458 | 0.03784 | 134.75161 | 0.04647
128.28525 | 0.03184 | 130.11202 | 0.03778 | 134.80079 | 0.04644
128.33202 | 0.03165 | 130.15946 | 0.03784 | 134.84996 | 0.04644
128.37879 | 0.03176 | 130.20689 | 0.03784 | 134.89914 | 0.04659
128.42555 | 0.03155 | 130.25433 | 0.03784 | 134.9483 | 0.04672
128.47232 | 0.03184 | 130.30177 | 0.03784 | 134.99747 | 0.04669
128.51909 | 0.03174 | 130.34921 | 0.038 | 135.04665 | 0.04669
128.56586 | 0.03182 | 130.39664 | 0.03813 | 135.09582 | 0.04659
128.61263 | 0.03163 | 130.44408 | 0.03797 | 135.14499 | 0.04662
128.65939 | 0.03186 | 130.49152 | 0.03781 | 135.19417 | 0.04659
128.70616 | 0.03188 | 130.53895 | 0.03784 | 135.24334 | 0.04653
128.75293 | 0.03188 | 130.58639 | 0.03803 | 135.29251 | 0.04678
128.79969 | 0.03186 | 130.63383 | 0.03806 | 135.34168 | 0.04678
128.84646 | 0.03182 | 130.68127 | 0.03803 | 135.39085 | 0.04675
128.89323 | 0.03203 | 130.72871 | 0.03803 | 135.44003 | 0.04672
128.94 | 0.03197 | 130.77615 | 0.038 | 135.4892 | 0.04666
128.98676 | 0.0319 | 130.82358 | 0.03803 | 135.53837 | 0.04681
129.03353 | 0.03192 | 130.87102 | 0.03809 | 135.58754 | 0.04684
129.0803 | 0.03199 | 130.91846 | 0.03806 | 135.63671 | 0.04694
129.12706 | 0.03209 | 130.9659 | 0.03803 | 135.68588 | 0.04697
129.17383 | 0.03195 | 131.01334 | 0.03794 | 135.73505 | 0.04703
129.2206 | 0.03216 | 131.06078 | 0.03809 | 135.78423 | 0.04706
129.26737 | 0.03197 | 131.10822 | 0.03813 | 135.8334 | 0.04684
129.31414 | 0.03188 | 131.15565 | 0.03831 | 135.88257 | 0.04713
129.3609 | 0.03211 | 131.20309 | 0.03825 | 135.93175 | 0.04709
129.40767 | 0.03211 | 131.25053 | 0.03813 | 135.98092 | 0.04697
129.45444 | 0.03201 | 131.29797 | 0.03822 | 136.03009 | 0.04709
129.5012 | 0.03218 | 131.34541 | 0.03831 | 136.07926 | 0.04709
129.54797 | 0.03201 | 131.39285 | 0.03816 | 136.12844 | 0.04703
129.59474 | 0.0322 | 131.44028 | 0.03825 | 136.17761 | 0.04709
129.6415 | 0.03209 | 131.48772 | 0.03825 | 136.22678 | 0.04734
129.68827 | 0.03205 | 131.53516 | 0.03834 | 136.27595 | 0.04734
129.73504 | 0.03186 | 131.5826 | 0.03825 | 136.32513 | 0.04722
129.7818 | 0.0322 | 131.63004 | 0.03841 | 136.3743 | 0.04741
129.82857 | 0.03207 | 131.67748 | 0.03822 | 136.42347 | 0.04722
129.87533 | 0.03201 | 131.72492 | 0.03825 | 136.47264 | 0.04722
129.9221 | 0.03216 | 131.77235 | 0.03828 | 136.52182 | 0.04725
129.96887 | 0.03205 | 131.81979 | 0.03838 | 136.57099 | 0.0475
130.01563 | 0.03218 | 131.86723 | 0.03831 | 136.62016 | 0.0475
130.0624 | 0.03214 | 131.91467 | 0.03831 | 136.66933 | 0.04734
130.10917 | 0.03207 | 131.96211 | 0.03838 | 136.7185 | 0.04738
130.15593 | 0.03205 | 132.00954 | 0.03834 | 136.76767 | 0.04753
130.20269 | 0.03214 | 132.05698 | 0.03841 | 136.81685 | 0.04741
130.24946 | 0.03232 | 132.10442 | 0.03844 | 136.86602 | 0.04763
130.29622 | 0.03232 | 132.15186 | 0.0385 | 136.91519 | 0.04763
130.34299 | 0.03226 | 132.1993 | 0.03838 | 136.96436 | 0.04759
130.38975 | 0.03209 | 132.24674 | 0.03844 | 137.01353 | 0.04756
130.43652 | 0.03213 | 132.29418 | 0.03838 | 137.0627 | 0.04769
130.48328 | 0.03241 | 132.34161 | 0.03844 | 137.11188 | 0.04759
130.53005 | 0.03224 | 132.38905 | 0.03831 | 137.16105 | 0.04781
130.57681 | 0.03213 | 132.43649 | 0.0385 | 137.21022 | 0.04772
130.62358 | 0.03195 | 132.48393 | 0.03847 | 137.25939 | 0.04797
130.67035 | 0.03205 | 132.53137 | 0.03856 | 137.30856 | 0.04791
130.71711 | 0.03232 | 132.57881 | 0.03856 | 137.35773 | 0.04797
130.76387 | 0.03233 | 132.62625 | 0.03847 | 137.4069 | 0.04784
130.81064 | 0.03222 | 132.67368 | 0.03875 | 137.45607 | 0.04787
130.8574 | 0.03228 | 132.72112 | 0.03862 | 137.50524 | 0.04784
130.90416 | 0.03245 | 132.76856 | 0.03869 | 137.55441 | 0.048
130.95093 | 0.0323 | 132.816 | 0.03872 | 137.60359 | 0.04803
130.99769 | 0.03254 | 132.86344 | 0.03862 | 137.65277 | 0.04809
131.04445 | 0.03247 | 132.91088 | 0.03862 | 137.70194 | 0.04809
131.09122 | 0.03209 | 132.95832 | 0.03869 | 137.75111 | 0.04812
131.13798 | 0.03237 | 133.00576 | 0.03869 | 137.80028 | 0.04794
131.18475 | 0.03218 | 133.0532 | 0.03884 | 137.84946 | 0.04819
131.23151 | 0.03254 | 133.10063 | 0.03869 | 137.89862 | 0.04812
131.27828 | 0.03239 | 133.14807 | 0.03875 | 137.9478 | 0.04803
131.32504 | 0.03243 | 133.19551 | 0.03894 | 137.99697 | 0.04828
131.3718 | 0.0323 | 133.24295 | 0.03887 | 138.04614 | 0.04825
131.41857 | 0.03239 | 133.29039 | 0.03884 | 138.09532 | 0.04828
131.46533 | 0.03241 | 133.33783 | 0.03884 | 138.14449 | 0.04841
131.5121 | 0.03243 | 133.38526 | 0.03881 | 138.19366 | 0.04825
131.55886 | 0.03239 | 133.4327 | 0.03894 | 138.24284 | 0.04841
131.60562 | 0.03226 | 133.48014 | 0.03894 | 138.292 | 0.04853
131.65239 | 0.03256 | 133.52758 | 0.03887 | 138.34118 | 0.04853
131.69916 | 0.03243 | 133.57502 | 0.03884 | 138.39035 | 0.04856
131.74593 | 0.03254 | 133.62246 | 0.03897 | 138.43952 | 0.04869
131.79269 | 0.03252 | 133.6699 | 0.03897 | 138.48869 | 0.04856
131.83946 | 0.03239 | 133.71734 | 0.03906 | 138.53787 | 0.04863
131.88623 | 0.03247 | 133.76478 | 0.03906 | 138.58704 | 0.04869
131.93299 | 0.03247 | 133.81222 | 0.03903 | 138.63621 | 0.04869
131.97976 | 0.03264 | 133.85965 | 0.039 | 138.68538 | 0.04872
132.02653 | 0.03249 | 133.90709 | 0.03909 | 138.73455 | 0.04878
132.0733 | 0.03247 | 133.95453 | 0.03897 | 138.78373 | 0.04878
132.12007 | 0.03264 | 134.00197 | 0.03909 | 138.8329 | 0.04894
132.16684 | 0.03249 | 134.04941 | 0.03906 | 138.88207 | 0.04894
132.2136 | 0.03262 | 134.09685 | 0.03916 | 138.93124 | 0.04888
132.26037 | 0.03251 | 134.14428 | 0.03916 | 138.98041 | 0.04891
132.30714 | 0.03279 | 134.19172 | 0.03903 | 139.02958 | 0.04891
132.3539 | 0.03273 | 134.23916 | 0.03916 | 139.07875 | 0.04906
132.40067 | 0.03254 | 134.2866 | 0.03909 | 139.12792 | 0.04913
132.44744 | 0.03256 | 134.33404 | 0.03913 | 139.17709 | 0.04919
132.49421 | 0.03251 | 134.38147 | 0.03922 | 139.22626 | 0.04925
132.54097 | 0.03279 | 134.42891 | 0.03916 | 139.27543 | 0.04922
132.58774 | 0.03256 | 134.47635 | 0.03916 | 139.3246 | 0.04928
132.6345 | 0.0327 | 134.52379 | 0.03934 | 139.37377 | 0.04916
132.68127 | 0.03256 | 134.57123 | 0.03928 | 139.42294 | 0.04909
132.72804 | 0.03268 | 134.61866 | 0.03925 | 139.47211 | 0.04928
132.7748 | 0.03247 | 134.6661 | 0.03925 | 139.52129 | 0.04925
132.82157 | 0.03268 | 134.71354 | 0.0395 | 139.57046 | 0.04941
132.86834 | 0.03273 | 134.76098 | 0.03931 | 139.61963 | 0.04941
132.9151 | 0.03285 | 134.80842 | 0.03934 | 139.66881 | 0.04947
132.96187 | 0.03272 | 134.85585 | 0.03941 | 139.71798 | 0.04966
133.00863 | 0.03285 | 134.90329 | 0.03931 | 139.76715 | 0.04953
133.0554 | 0.03273 | 134.95073 | 0.03937 | 139.81632 | 0.04966
133.10216 | 0.03254 | 134.99816 | 0.03947 | 139.8655 | 0.04963
133.14893 | 0.03289 | 135.0456 | 0.03953 | 139.91467 | 0.04959
133.19569 | 0.03289 | 135.09304 | 0.03956 | 139.96384 | 0.04991
133.24246 | 0.03273 | 135.14048 | 0.03959 | 140.01301 | 0.04972
133.28923 | 0.03285 | 135.18791 | 0.03947 | 140.06219 | 0.04981
133.33599 | 0.03277 | 135.23535 | 0.03956 | 140.11136 | 0.04991
133.38275 | 0.033 | 135.28279 | 0.03956 | 140.16053 | 0.05003
133.42952 | 0.03279 | 135.33023 | 0.03953 | 140.2097 | 0.05
133.47628 | 0.03285 | 135.37766 | 0.03953 | 140.25888 | 0.05013
133.52304 | 0.03266 | 135.4251 | 0.03956 | 140.30805 | 0.05003
133.56981 | 0.03302 | 135.47254 | 0.0395 | 140.35722 | 0.05016
133.61657 | 0.03304 | 135.51998 | 0.03966 | 140.40639 | 0.05028
133.66333 | 0.03296 | 135.56741 | 0.03963 | 140.45557 | 0.05016
133.71009 | 0.03264 | 135.61485 | 0.03963 | 140.50474 | 0.05025
133.75686 | 0.03289 | 135.66229 | 0.03963 | 140.55391 | 0.05013
133.80362 | 0.03304 | 135.70973 | 0.03956 | 140.60308 | 0.05031
133.85039 | 0.03291 | 135.75716 | 0.03978 | 140.65226 | 0.05037
133.89715 | 0.03304 | 135.8046 | 0.03966 | 140.70143 | 0.05034
133.94391 | 0.03287 | 135.85204 | 0.03963 | 140.7506 | 0.05063
133.99068 | 0.03298 | 135.89948 | 0.03984 | 140.79977 | 0.05056
134.03744 | 0.03304 | 135.94691 | 0.03981 | 140.84894 | 0.05063
134.0842 | 0.03294 | 135.99435 | 0.03972 | 140.89811 | 0.05063
134.13097 | 0.03298 | 136.04179 | 0.03969 | 140.94729 | 0.05066
134.17773 | 0.033 | 136.08922 | 0.03978 | 140.99646 | 0.05084
134.22449 | 0.03281 | 136.13666 | 0.03975 | 141.04563 | 0.05066
134.27126 | 0.0331 | 136.1841 | 0.03981 | 141.0948 | 0.05088
134.31802 | 0.03296 | 136.23153 | 0.03984 | 141.14397 | 0.051
134.36479 | 0.03323 | 136.27897 | 0.03981 | 141.19315 | 0.051
134.41155 | 0.03323 | 136.32641 | 0.03994 | 141.24232 | 0.05109
134.45831 | 0.03306 | 136.37385 | 0.03991 | 141.29149 | 0.05091
134.50508 | 0.0331 | 136.42128 | 0.03994 | 141.34067 | 0.05094
134.55184 | 0.03304 | 136.46872 | 0.03991 | 141.38984 | 0.05122
134.59861 | 0.03306 | 136.51616 | 0.03994 | 141.43901 | 0.05109
134.64537 | 0.03313 | 136.5636 | 0.04003 | 141.48818 | 0.05131
134.69213 | 0.0334 | 136.61104 | 0.04009 | 141.53735 | 0.05134
134.7389 | 0.03336 | 136.65847 | 0.04003 | 141.58653 | 0.05134
134.78566 | 0.03321 | 136.70591 | 0.03991 | 141.6357 | 0.05153
134.83243 | 0.03313 | 136.75335 | 0.04009 | 141.68487 | 0.05138
134.87919 | 0.03334 | 136.80078 | 0.04016 | 141.73405 | 0.05159
134.92595 | 0.03315 | 136.84822 | 0.04016 | 141.78322 | 0.05166
134.97272 | 0.03317 | 136.89566 | 0.04025 | 141.83239 | 0.05156
135.01948 | 0.03344 | 136.94309 | 0.04022 | 141.88156 | 0.05178
135.06625 | 0.03306 | 136.99053 | 0.04022 | 141.93073 | 0.05178
135.11301 | 0.03331 | 137.03797 | 0.04016 | 141.9799 | 0.05197
135.15978 | 0.03325 | 137.0854 | 0.04019 | 142.02908 | 0.05203
135.20654 | 0.03323 | 137.13284 | 0.04025 | 142.07825 | 0.05209
135.2533 | 0.03348 | 137.18028 | 0.04034 | 142.12742 | 0.05212
135.30007 | 0.03334 | 137.22771 | 0.04019 | 142.17659 | 0.05206
135.34683 | 0.03342 | 137.27515 | 0.04028 | 142.22576 | 0.05225
135.39359 | 0.03334 | 137.32259 | 0.04022 | 142.27493 | 0.05225
135.44035 | 0.03338 | 137.37002 | 0.04028 | 142.3241 | 0.05231
135.48711 | 0.03317 | 137.41746 | 0.04047 | 142.37327 | 0.0525
135.53388 | 0.0335 | 137.4649 | 0.04044 | 142.42244 | 0.05244
135.58064 | 0.03336 | 137.51233 | 0.04028 | 142.47162 | 0.05275
135.62741 | 0.03336 | 137.55977 | 0.0405 | 142.52079 | 0.05269
135.67417 | 0.03336 | 137.6072 | 0.04056 | 142.56996 | 0.05263
135.72093 | 0.03363 | 137.65464 | 0.04053 | 142.61913 | 0.05266
135.7677 | 0.03351 | 137.70208 | 0.04056 | 142.6683 | 0.05278
135.81446 | 0.03336 | 137.74951 | 0.04069 | 142.71747 | 0.05278
135.86123 | 0.03355 | 137.79695 | 0.04059 | 142.76665 | 0.05297
135.90799 | 0.03348 | 137.84438 | 0.04059 | 142.81582 | 0.05303
135.95476 | 0.03353 | 137.89182 | 0.04066 | 142.86499 | 0.05306
136.00153 | 0.03336 | 137.93926 | 0.04059 | 142.91416 | 0.05319
136.04829 | 0.03365 | 137.98669 | 0.04072 | 142.96334 | 0.05322
136.09506 | 0.0337 | 138.03413 | 0.04053 | 143.01251 | 0.05334
136.14182 | 0.03357 | 138.08156 | 0.04072 | 143.06168 | 0.05338
136.18859 | 0.03353 | 138.129 | 0.04066 | 143.11086 | 0.05341
136.23535 | 0.03344 | 138.17643 | 0.04075 | 143.16003 | 0.05359
136.28212 | 0.03363 | 138.22387 | 0.04094 | 143.2092 | 0.05359
136.32888 | 0.03359 | 138.2713 | 0.04084 | 143.25837 | 0.05372
136.37565 | 0.03367 | 138.31874 | 0.04088 | 143.30754 | 0.05384
136.42241 | 0.03353 | 138.36618 | 0.04078 | 143.35671 | 0.05384
136.46918 | 0.0337 | 138.41361 | 0.04097 | 143.40588 | 0.05388
136.51595 | 0.03346 | 138.46105 | 0.04088 | 143.45506 | 0.05384
136.56271 | 0.03361 | 138.50849 | 0.04084 | 143.50423 | 0.05397
136.60948 | 0.03336 | 138.55592 | 0.04094 | 143.55339 | 0.05419
136.65625 | 0.03363 | 138.60336 | 0.04103 | 143.60257 | 0.05425
136.70301 | 0.03384 | 138.65079 | 0.04109 | 143.65174 | 0.05431
136.74978 | 0.03374 | 138.69823 | 0.04106 | 143.70091 | 0.05422
136.79655 | 0.03359 | 138.74567 | 0.04106 | 143.75008 | 0.0545
136.84331 | 0.0337 | 138.7931 | 0.04091 | 143.79925 | 0.05469
136.89007 | 0.03391 | 138.84054 | 0.041 | 143.84842 | 0.05472
136.93684 | 0.03378 | 138.88798 | 0.04106 | 143.8976 | 0.05488
136.98361 | 0.03374 | 138.93541 | 0.04128 | 143.94677 | 0.05475
137.03037 | 0.03365 | 138.98285 | 0.04131 | 143.99594 | 0.05491
137.07714 | 0.03376 | 139.03029 | 0.04109 | 144.04511 | 0.05494
137.12391 | 0.0338 | 139.07772 | 0.04131 | 144.09428 | 0.055
137.17067 | 0.03384 | 139.12516 | 0.04134 | 144.14346 | 0.05528
137.21744 | 0.03378 | 139.17259 | 0.04128 | 144.19262 | 0.05531
137.2642 | 0.03386 | 139.22003 | 0.04141 | 144.2418 | 0.05544
137.31097 | 0.03388 | 139.26747 | 0.04134 | 144.29097 | 0.05541
137.35773 | 0.03395 | 139.3149 | 0.04138 | 144.34014 | 0.05562
137.4045 | 0.03384 | 139.36234 | 0.0415 | 144.38931 | 0.05562
137.45126 | 0.03407 | 139.40977 | 0.04131 | 144.43848 | 0.05569
137.49803 | 0.0338 | 139.45721 | 0.04153 | 144.48766 | 0.056
137.5448 | 0.03399 | 139.50464 | 0.04141 | 144.53683 | 0.05591
137.59156 | 0.03399 | 139.55208 | 0.0415 | 144.586 | 0.05613
137.63833 | 0.03401 | 139.59951 | 0.04175 | 144.63517 | 0.05603
137.6851 | 0.03393 | 139.64695 | 0.04159 | 144.68435 | 0.05619
137.73187 | 0.03407 | 139.69439 | 0.04191 | 144.73352 | 0.05647
137.77863 | 0.03393 | 139.74182 | 0.04159 | 144.7827 | 0.05653
137.8254 | 0.03409 | 139.78926 | 0.04163 | 144.83187 | 0.05669
137.87216 | 0.0341 | 139.83669 | 0.04172 | 144.88104 | 0.05666
137.91893 | 0.03399 | 139.88413 | 0.04172 | 144.93022 | 0.05675
137.96569 | 0.03403 | 139.93156 | 0.04181 | 144.97939 | 0.05688
138.01246 | 0.0341 | 139.979 | 0.04194 | 145.02856 | 0.05694
138.05923 | 0.03388 | 140.02644 | 0.04181 | 145.07773 | 0.05709
138.10599 | 0.03405 | 140.07387 | 0.04184 | 145.1269 | 0.05722
138.15276 | 0.03412 | 140.12131 | 0.04203 | 145.17608 | 0.05734
138.19952 | 0.03414 | 140.16875 | 0.04181 | 145.22525 | 0.05747
138.24629 | 0.03409 | 140.21618 | 0.04197 | 145.27442 | 0.05772
138.29306 | 0.03397 | 140.26362 | 0.04209 | 145.32359 | 0.05775
138.33982 | 0.03409 | 140.31105 | 0.04197 | 145.37276 | 0.05778
138.38659 | 0.0342 | 140.35849 | 0.04213 | 145.42194 | 0.058
138.43335 | 0.03435 | 140.40592 | 0.04213 | 145.47111 | 0.05813
138.48012 | 0.03412 | 140.45336 | 0.04213 | 145.52028 | 0.05816
138.52688 | 0.03405 | 140.50079 | 0.04213 | 145.56945 | 0.05831
138.57364 | 0.03416 | 140.54823 | 0.04213 | 145.61863 | 0.05838
138.62041 | 0.03429 | 140.59567 | 0.04222 | 145.6678 | 0.05872
138.66717 | 0.03414 | 140.6431 | 0.04225 | 145.71697 | 0.05863
138.71394 | 0.03429 | 140.69054 | 0.04225 | 145.76615 | 0.05881
138.76071 | 0.0342 | 140.73797 | 0.04228 | 145.81532 | 0.05884
138.80747 | 0.03426 | 140.78541 | 0.04228 | 145.86449 | 0.05909
138.85424 | 0.03452 | 140.83285 | 0.0425 | 145.91367 | 0.05906
138.901 | 0.03437 | 140.88028 | 0.04247 | 145.96284 | 0.05931
138.94777 | 0.03439 | 140.92772 | 0.04241 | 146.01202 | 0.05941
138.99453 | 0.03429 | 140.97516 | 0.04259 | 146.0612 | 0.05966
139.0413 | 0.0342 | 141.02259 | 0.04244 | 146.11037 | 0.05975
139.08807 | 0.0345 | 141.07003 | 0.04263 | 146.15954 | 0.05994
139.13483 | 0.03426 | 141.11746 | 0.04275 | 146.20872 | 0.05988
139.1816 | 0.03428 | 141.1649 | 0.04266 | 146.25789 | 0.06022
139.22836 | 0.03431 | 141.21233 | 0.04269 | 146.30706 | 0.06028
139.27513 | 0.0345 | 141.25977 | 0.04269 | 146.35624 | 0.0605
139.3219 | 0.0346 | 141.3072 | 0.04272 | 146.40541 | 0.06056
139.36866 | 0.03435 | 141.35464 | 0.04275 | 146.45458 | 0.06078
139.41543 | 0.03439 | 141.40208 | 0.04281 | 146.50376 | 0.06097
139.46219 | 0.03448 | 141.44951 | 0.04278 | 146.55293 | 0.06094
139.50896 | 0.03441 | 141.49695 | 0.04294 | 146.6021 | 0.06109
139.55572 | 0.0346 | 141.54438 | 0.04291 | 146.65128 | 0.06125
139.60248 | 0.03448 | 141.59182 | 0.04287 | 146.70045 | 0.0615
139.64925 | 0.03462 | 141.63926 | 0.04297 | 146.74962 | 0.06163
139.69601 | 0.03473 | 141.68669 | 0.04306 | 146.7988 | 0.06175
139.74278 | 0.03445 | 141.73413 | 0.04306 | 146.84797 | 0.06184
139.78954 | 0.03456 | 141.78156 | 0.04303 | 146.89714 | 0.06203
139.83631 | 0.03468 | 141.829 | 0.04312 | 146.94632 | 0.06231
139.88307 | 0.03452 | 141.87644 | 0.04322 | 146.99549 | 0.06241
139.92984 | 0.0345 | 141.92387 | 0.04325 | 147.04466 | 0.06272
139.9766 | 0.03456 | 141.97131 | 0.04338 | 147.09384 | 0.06275
140.02337 | 0.03462 | 142.01874 | 0.04325 | 147.14301 | 0.06281
140.07014 | 0.03479 | 142.06618 | 0.04353 | 147.19218 | 0.06319
140.1169 | 0.03462 | 142.11362 | 0.0435 | 147.24135 | 0.06338
140.16367 | 0.03471 | 142.16105 | 0.04338 | 147.29053 | 0.0635
140.21044 | 0.03473 | 142.20849 | 0.04363 | 147.3397 | 0.06369
140.25721 | 0.03483 | 142.25593 | 0.04359 | 147.38888 | 0.06369
140.30397 | 0.03487 | 142.30336 | 0.04363 | 147.43805 | 0.06394
140.35074 | 0.0349 | 142.3508 | 0.04366 | 147.48722 | 0.06419
140.39751 | 0.03477 | 142.39823 | 0.04369 | 147.5364 | 0.06444
140.44427 | 0.03502 | 142.44567 | 0.04366 | 147.58557 | 0.0645
140.49104 | 0.03473 | 142.4931 | 0.04378 | 147.63475 | 0.06478
140.5378 | 0.03468 | 142.54054 | 0.04391 | 147.68392 | 0.065
140.58457 | 0.03485 | 142.58798 | 0.04391 | 147.73309 | 0.06509
140.63133 | 0.03473 | 142.63541 | 0.04394 | 147.78227 | 0.0655
140.6781 | 0.03485 | 142.68285 | 0.044 | 147.83144 | 0.06534
140.72486 | 0.03468 | 142.73028 | 0.04394 | 147.88061 | 0.06569
140.77162 | 0.03502 | 142.77772 | 0.04416 | 147.92978 | 0.06606
140.81839 | 0.03477 | 142.82515 | 0.04406 | 147.97896 | 0.06619
140.86516 | 0.03481 | 142.87259 | 0.04412 | 148.02813 | 0.06638
140.91193 | 0.03487 | 142.92003 | 0.04416 | 148.07731 | 0.0665
140.95869 | 0.03494 | 142.96746 | 0.04425 | 148.12648 | 0.06681
141.00546 | 0.035 | 143.0149 | 0.04422 | 148.17565 | 0.06697
141.05223 | 0.03511 | 143.06234 | 0.04431 | 148.22483 | 0.06741
141.09899 | 0.03464 | 143.10977 | 0.04441 | 148.274 | 0.06756
141.14576 | 0.03479 | 143.15721 | 0.04428 | 148.32318 | 0.06778
141.19253 | 0.03473 | 143.20465 | 0.04453 | 148.37235 | 0.06794
141.23929 | 0.03519 | 143.25209 | 0.04444 | 148.42153 | 0.06806
141.28606 | 0.03511 | 143.29952 | 0.0445 | 148.4707 | 0.06837
141.33283 | 0.03519 | 143.34696 | 0.04459 | 148.51988 | 0.06866
141.37959 | 0.03517 | 143.3944 | 0.04491 | 148.56905 | 0.06891
141.42636 | 0.03517 | 143.44183 | 0.04478 | 148.61822 | 0.06909
141.47313 | 0.03507 | 143.48927 | 0.04472 | 148.66739 | 0.06953
141.51989 | 0.03532 | 143.53671 | 0.04472 | 148.71657 | 0.06972
141.56666 | 0.03527 | 143.58415 | 0.04484 | 148.76574 | 0.07
141.61342 | 0.03507 | 143.63158 | 0.04488 | 148.81492 | 0.07016
141.66019 | 0.03511 | 143.67902 | 0.04491 | 148.86409 | 0.07062
141.70696 | 0.03525 | 143.72646 | 0.04509 | 148.91326 | 0.07075
141.75373 | 0.0354 | 143.77389 | 0.04513 | 148.96243 | 0.07094
141.80049 | 0.03528 | 143.82133 | 0.04513 | 149.01161 | 0.07116
141.84726 | 0.03521 | 143.86877 | 0.04509 | 149.06078 | 0.07153
141.89403 | 0.03532 | 143.91621 | 0.04513 | 149.10995 | 0.07181
141.9408 | 0.03547 | 143.96364 | 0.04544 | 149.15912 | 0.07231
141.98757 | 0.0353 | 144.01108 | 0.04538 | 149.2083 | 0.07259
142.03433 | 0.03534 | 144.05851 | 0.04538 | 149.25747 | 0.07284
142.0811 | 0.03547 | 144.10595 | 0.0455 | 149.30664 | 0.07306
142.12787 | 0.03544 | 144.15339 | 0.04541 | 149.35582 | 0.07359
142.17464 | 0.03536 | 144.20083 | 0.04559 | 149.40498 | 0.07384
142.22141 | 0.03553 | 144.24826 | 0.04563 | 149.45416 | 0.07422
142.26817 | 0.03547 | 144.2957 | 0.04556 | 149.50334 | 0.07453
142.31494 | 0.03576 | 144.34314 | 0.04569 | 149.55251 | 0.07497
142.36171 | 0.03559 | 144.39058 | 0.04581 | 149.60168 | 0.07513
142.40847 | 0.03549 | 144.43801 | 0.04578 | 149.65086 | 0.0755
142.45524 | 0.03559 | 144.48545 | 0.04594 | 149.70002 | 0.07597
142.50201 | 0.03553 | 144.53289 | 0.046 | 149.7492 | 0.07634
142.54877 | 0.03559 | 144.58033 | 0.04597 | 149.79837 | 0.07672
142.59554 | 0.03551 | 144.62776 | 0.04597 | 149.84754 | 0.07703
142.64231 | 0.03546 | 144.6752 | 0.04609 | 149.89671 | 0.0775
142.68908 | 0.03542 | 144.72264 | 0.04619 | 149.94589 | 0.07791
142.73584 | 0.03584 | 144.77007 | 0.04628 | 149.99506 | 0.07825
142.78261 | 0.03555 | 144.81751 | 0.04638 | 150.04423 | 0.07872
142.82937 | 0.03561 | 144.86495 | 0.04641 | 150.09341 | 0.07922
142.87614 | 0.03576 | 144.91238 | 0.04644 | 150.14258 | 0.07956
142.9229 | 0.0357 | 144.95982 | 0.04666 | 150.19175 | 0.08022
142.96967 | 0.03563 | 145.00726 | 0.04647 | 150.24093 | 0.08047
143.01644 | 0.03578 | 145.0547 | 0.04659 | 150.2901 | 0.08106
143.0632 | 0.03584 | 145.10213 | 0.04669 | 150.33927 | 0.0815
143.10997 | 0.03565 | 145.14957 | 0.04675 | 150.38844 | 0.08181
143.15673 | 0.03586 | 145.19701 | 0.04688 | 150.43761 | 0.08241
143.20349 | 0.03572 | 145.24445 | 0.04672 | 150.48679 | 0.08309
143.25026 | 0.03563 | 145.29188 | 0.04697 | 150.53596 | 0.08369
143.29702 | 0.0358 | 145.33932 | 0.04694 | 150.58513 | 0.08403
143.34378 | 0.03591 | 145.38676 | 0.04713 | 150.6343 | 0.08475
143.39055 | 0.03582 | 145.4342 | 0.04719 | 150.68348 | 0.08522
143.43731 | 0.03584 | 145.48164 | 0.04719 | 150.73265 | 0.08581
143.48408 | 0.03599 | 145.52907 | 0.04725 | 150.78182 | 0.08647
143.53085 | 0.03582 | 145.57651 | 0.04734 | 150.831 | 0.08703
143.57761 | 0.03599 | 145.62395 | 0.04744 | 150.88017 | 0.08772
143.62438 | 0.03629 | 145.67139 | 0.0475 | 150.92934 | 0.08831
143.67115 | 0.03622 | 145.71882 | 0.04766 | 150.97852 | 0.08891
143.71792 | 0.0361 | 145.76626 | 0.04753 | 151.0277 | 0.08972
143.76469 | 0.03616 | 145.8137 | 0.04781 | 151.07687 | 0.09038
143.81146 | 0.03599 | 145.86114 | 0.04784 | 151.12605 | 0.09109
143.85823 | 0.03599 | 145.90857 | 0.04787 | 151.17523 | 0.09178
143.90499 | 0.03627 | 145.95601 | 0.04791 | 151.2244 | 0.0925
143.95176 | 0.0361 | 146.00345 | 0.048 | 151.27357 | 0.09341
143.99853 | 0.03624 | 146.05088 | 0.04794 | 151.32274 | 0.094
144.0453 | 0.03603 | 146.09832 | 0.048 | 151.37192 | 0.09497
144.09206 | 0.03593 | 146.14576 | 0.04809 | 151.42109 | 0.09594
144.13883 | 0.03618 | 146.19319 | 0.04819 | 151.47027 | 0.09691
144.1856 | 0.03637 | 146.24063 | 0.04812 | 151.51945 | 0.09778
144.23237 | 0.03635 | 146.28807 | 0.04837 | 151.56862 | 0.09869
144.27914 | 0.03635 | 146.3355 | 0.04844 | 151.6178 | 0.0995
144.3259 | 0.0362 | 146.38294 | 0.0485 | 151.66697 | 0.1005
144.37267 | 0.03633 | 146.43038 | 0.04866 | 151.71614 | 0.10159
144.41944 | 0.0366 | 146.47781 | 0.04878 | 151.76531 | 0.10256
144.4662 | 0.03645 | 146.52525 | 0.04888 | 151.81449 | 0.10369
144.51297 | 0.03664 | 146.57269 | 0.04869 | 151.86367 | 0.10466
144.55974 | 0.03654 | 146.62012 | 0.04884 | 151.91285 | 0.10578
144.60651 | 0.03643 | 146.66756 | 0.04878 | 151.96202 | 0.10691
144.65328 | 0.03662 | 146.71499 | 0.04909 | 152.01119 | 0.10825
144.70005 | 0.03667 | 146.76243 | 0.04916 | 152.06037 | 0.10959
144.74682 | 0.03662 | 146.80986 | 0.04916 | 152.10954 | 0.11081
144.79359 | 0.03652 | 146.8573 | 0.04922 | 152.15872 | 0.11197
144.84036 | 0.0365 | 146.90474 | 0.04944 | 152.2079 | 0.1135
144.88713 | 0.03656 | 146.95217 | 0.04941 | 152.25706 | 0.11497
144.9339 | 0.03677 | 146.99961 | 0.04956 | 152.30623 | 0.11631
144.98067 | 0.03669 | 147.04704 | 0.04969 | 152.3554 | 0.11784
145.02744 | 0.03658 | 147.09448 | 0.04972 | 152.40457 | 0.11944
145.07421 | 0.03664 | 147.14192 | 0.04972 | 152.45374 | 0.12091
145.12098 | 0.03671 | 147.18935 | 0.04991 | 152.50291 | 0.12275
145.16775 | 0.0366 | 147.23679 | 0.05 | 152.55208 | 0.12447
145.21452 | 0.03677 | 147.28422 | 0.05 | 152.60126 | 0.1265
145.26129 | 0.03669 | 147.33166 | 0.05009 | 152.65044 | 0.12822
145.30806 | 0.03677 | 147.37909 | 0.05016 | 152.69961 | 0.13022
145.35483 | 0.03684 | 147.42653 | 0.05025 | 152.74879 | 0.13219
145.4016 | 0.03688 | 147.47396 | 0.05028 | 152.79796 | 0.13434
145.44837 | 0.03686 | 147.5214 | 0.0505 | 152.84713 | 0.1365
145.49514 | 0.03694 | 147.56884 | 0.05056 | 152.8963 | 0.13881
145.54191 | 0.03688 | 147.61627 | 0.05066 | 152.94548 | 0.141
145.58868 | 0.03717 | 147.66371 | 0.05075 | 152.99465 | 0.14363
145.63546 | 0.03702 | 147.71114 | 0.05078 | 153.04382 | 0.14619
145.68223 | 0.03694 | 147.75858 | 0.05081 | 153.09299 | 0.14856
145.729 | 0.03719 | 147.80601 | 0.05109 | 153.14216 | 0.15141
145.77577 | 0.03723 | 147.85345 | 0.05125 | 153.19134 | 0.15444
145.82254 | 0.03715 | 147.90088 | 0.05122 | 153.24051 | 0.15731
145.86931 | 0.03734 | 147.94832 | 0.05131 | 153.28969 | 0.16025
145.91608 | 0.03715 | 147.99575 | 0.05141 | 153.33886 | 0.16366
145.96285 | 0.03743 | 148.04319 | 0.0515 | 153.38803 | 0.16684
146.00962 | 0.03709 | 148.09062 | 0.05153 | 153.43721 | 0.17028
146.05639 | 0.03742 | 148.13806 | 0.05162 | 153.48638 | 0.17394
146.10316 | 0.03734 | 148.1855 | 0.05175 | 153.53555 | 0.17766
146.14994 | 0.03745 | 148.23293 | 0.05181 | 153.58473 | 0.18131
146.19671 | 0.0374 | 148.28037 | 0.05187 | 153.6339 | 0.18531
146.24348 | 0.03738 | 148.32781 | 0.05191 | 153.68308 | 0.18922
146.29025 | 0.03738 | 148.37524 | 0.05212 | 153.73225 | 0.1935
146.33702 | 0.03742 | 148.42268 | 0.05225 | 153.78143 | 0.19791
146.38379 | 0.0374 | 148.47012 | 0.05228 | 153.8306 | 0.20225
146.43056 | 0.03745 | 148.51755 | 0.05228 | 153.87976 | 0.20669
146.47734 | 0.03757 | 148.56499 | 0.05259 | 153.92894 | 0.21131
146.52411 | 0.03763 | 148.61242 | 0.05256 | 153.97812 | 0.21606
146.57089 | 0.03768 | 148.65986 | 0.05278 | 154.02729 | 0.22087
146.61766 | 0.0377 | 148.70729 | 0.05294 | 154.07646 | 0.22581
146.66443 | 0.03776 | 148.75473 | 0.05297 | 154.12564 | 0.23075
146.7112 | 0.03761 | 148.80216 | 0.05309 | 154.17482 | 0.23569
146.75797 | 0.03791 | 148.8496 | 0.05309 | 154.22399 | 0.24106
146.80475 | 0.03772 | 148.89703 | 0.05331 | 154.27317 | 0.24641
146.85152 | 0.03785 | 148.94447 | 0.05334 | 154.32235 | 0.25169
146.89829 | 0.03785 | 148.9919 | 0.05356 | 154.37152 | 0.25725
146.94506 | 0.0378 | 149.03934 | 0.05372 | 154.4207 | 0.26278
146.99183 | 0.03801 | 149.08677 | 0.05375 | 154.46987 | 0.26806
147.0386 | 0.03801 | 149.13421 | 0.05394 | 154.51904 | 0.27381
147.08538 | 0.03801 | 149.18165 | 0.05391 | 154.56821 | 0.27937
147.13215 | 0.03799 | 149.22908 | 0.05422 | 154.61738 | 0.28506
147.17892 | 0.03799 | 149.27652 | 0.05431 | 154.66655 | 0.29091
147.2257 | 0.03806 | 149.32395 | 0.05434 | 154.71572 | 0.29672
147.27247 | 0.03802 | 149.37139 | 0.05453 | 154.74227 | 0.29988
147.31924 | 0.03814 | 149.41882 | 0.05463 | 9.87133e-05 | --
147.36601 | 0.03816 | 149.46626 | 0.05481 | 0.00138 | 0.28328
147.41279 | 0.03827 | 149.51369 | 0.05472 | 0.00306 | 0.27275
147.45956 | 0.03825 | 149.56113 | 0.05503 | 0.00484 | 0.26256
147.50633 | 0.03831 | 149.60857 | 0.05506 | 0.00681 | 0.25256
147.5531 | 0.03835 | 149.656 | 0.05522 | 0.00888 | 0.24234
147.59987 | 0.03848 | 149.70343 | 0.05556 | 0.01125 | 0.23203
147.64665 | 0.03842 | 149.75087 | 0.05544 | 0.01392 | 0.22175
147.69342 | 0.03844 | 149.7983 | 0.05566 | 0.01678 | 0.21169
147.74019 | 0.03852 | 149.84574 | 0.05581 | 0.02004 | 0.20156
147.78697 | 0.03854 | 149.89317 | 0.05594 | 0.02399 | 0.19147
147.83374 | 0.03865 | 149.9406 | 0.05594 | 0.02892 | 0.18125
147.88051 | 0.0385 | 149.98804 | 0.05609 | 0.03504 | 0.17113
147.92729 | 0.03875 | 150.03547 | 0.05631 | 0.04314 | 0.16113
147.97406 | 0.03875 | 150.0829 | 0.05638 | 0.0537 | 0.15109
148.02083 | 0.03884 | 150.13034 | 0.05656 | 0.06722 | 0.14109
148.0676 | 0.0388 | 150.17777 | 0.05662 | 0.0842 | 0.13091
148.11437 | 0.03879 | 150.22521 | 0.05684 | 0.10523 | 0.12084
148.16114 | 0.03886 | 150.27264 | 0.05697 | 0.1308 | 0.11075
148.20791 | 0.03882 | 150.32007 | 0.05722 | 0.16229 | 0.10066
148.25468 | 0.03888 | 150.36751 | 0.05722 | 0.20009 | 0.0905
148.30145 | 0.039 | 150.41494 | 0.05744 | 0.24708 | 0.0805
148.34822 | 0.03896 | 150.46237 | 0.05753 | 0.29643 | 0.07175
148.39499 | 0.03911 | 150.50981 | 0.05784 | 0.34579 | 0.06444
148.44176 | 0.03905 | 150.55724 | 0.05775 | 0.39515 | 0.05791
148.48853 | 0.03919 | 150.60468 | 0.05813 | 0.44451 | 0.05247
148.5353 | 0.03922 | 150.65211 | 0.05825 | 0.49386 | 0.04747
148.58207 | 0.03932 | 150.69955 | 0.05838 | 0.54322 | 0.04303
148.62883 | 0.03943 | 150.74698 | 0.05847 | 0.59258 | 0.03897
148.6756 | 0.03936 | 150.79441 | 0.05863 | 0.64193 | 0.03534
148.72237 | 0.03934 | 150.84185 | 0.05888 | 0.69129 | 0.03209
148.76914 | 0.03943 | 150.88928 | 0.05903 | 0.74065 | 0.02913
148.81591 | 0.03966 | 150.93671 | 0.05919 | 0.79 | 0.02641
148.86268 | 0.03968 | 150.98415 | 0.05937 | 0.83936 | 0.02372
148.90944 | 0.03974 | 151.03158 | 0.05941 | 0.88872 | 0.02153
148.95621 | 0.0397 | 151.07901 | 0.05966 | 0.93807 | 0.01909
149.00298 | 0.03972 | 151.12645 | 0.05988 | 0.98743 | 0.01725
149.04975 | 0.03989 | 151.17388 | 0.06 | 1.03679 | 0.01513
149.09652 | 0.03989 | 151.22132 | 0.06009 | 1.08614 | 0.01325
149.14329 | 0.04008 | 151.26875 | 0.06022 | 1.1355 | 0.01184
149.19006 | 0.0401 | 151.31618 | 0.06059 | 1.18485 | 0.01013
149.23682 | 0.03995 | 151.36362 | 0.06081 | 1.23421 | 0.00859
149.28359 | 0.0401 | 151.41105 | 0.061 | 1.28357 | 0.00703
149.33036 | 0.04 | 151.45848 | 0.06116 | 1.33292 | 0.00575
149.37713 | 0.04037 | 151.50592 | 0.06144 | 1.38228 | 0.00472
149.4239 | 0.04019 | 151.55335 | 0.06166 | 1.43164 | 0.0035
149.47067 | 0.04025 | 151.60078 | 0.06175 | 1.481 | 0.00241
149.51744 | 0.04046 | 151.64822 | 0.062 | 1.53035 | 0.00125
149.56421 | 0.04042 | 151.69565 | 0.06216 | 1.57971 | 0.000375
149.61098 | 0.04044 | 151.74308 | 0.06234 | 1.62906 | -0.001
149.65775 | 0.0405 | 151.79052 | 0.06244 | 1.67842 | -0.00191
149.70452 | 0.04057 | 151.83795 | 0.06272 | 1.72778 | -0.00284
149.75129 | 0.04075 | 151.88538 | 0.06294 | 1.77713 | -0.00388
149.79807 | 0.04092 | 151.93282 | 0.06316 | 1.82649 | -0.00453
149.84483 | 0.0409 | 151.98025 | 0.06334 | 1.87585 | -0.00544
149.8916 | 0.04094 | 152.02768 | 0.06366 | 1.9252 | -0.00622
149.93837 | 0.04094 | 152.07512 | 0.06381 | 1.97456 | -0.00669
149.98514 | 0.04115 | 152.12255 | 0.06419 | 2.02392 | -0.00766
150.03191 | 0.04105 | 152.16998 | 0.06431 | 2.07328 | -0.00841
150.07868 | 0.04132 | 152.21742 | 0.06463 | 2.12263 | -0.009
150.12545 | 0.04128 | 152.26485 | 0.06475 | 2.17199 | -0.00981
150.17221 | 0.0413 | 152.31228 | 0.06506 | 2.22135 | -0.01022
150.21898 | 0.04139 | 152.35972 | 0.06528 | 2.2707 | -0.01106
150.26575 | 0.0416 | 152.40715 | 0.06547 | 2.32006 | -0.01147
150.31252 | 0.04175 | 152.45458 | 0.06578 | 2.36942 | -0.01191
150.35929 | 0.04164 | 152.50202 | 0.06597 | 2.41878 | -0.01253
150.40606 | 0.04166 | 152.54945 | 0.06625 | 2.46814 | -0.01309
150.45283 | 0.0417 | 152.59688 | 0.06653 | 2.51749 | -0.01353
150.4996 | 0.04191 | 152.64432 | 0.06678 | 2.56685 | -0.01416
150.54637 | 0.04208 | 152.69175 | 0.06719 | 2.6162 | -0.01456
150.59314 | 0.04193 | 152.73919 | 0.06731 | 2.66556 | -0.01522
150.63991 | 0.04208 | 152.78662 | 0.06763 | 2.71492 | -0.01541
150.68668 | 0.04208 | 152.83405 | 0.06784 | 2.76428 | -0.01591
150.73345 | 0.04234 | 152.88149 | 0.06825 | 2.81363 | -0.01625
150.78021 | 0.04244 | 152.92892 | 0.06844 | 2.86299 | -0.01691
150.82698 | 0.04248 | 152.97636 | 0.06869 | 2.91235 | -0.01706
150.87375 | 0.04238 | 153.02379 | 0.06909 | 2.9617 | -0.01753
150.92051 | 0.04271 | 153.07123 | 0.06931 | 3.01106 | -0.01784
150.96728 | 0.04276 | 153.11866 | 0.06962 | 3.06042 | -0.01837
151.01405 | 0.04282 | 153.1661 | 0.07003 | 3.10978 | -0.01847
151.06082 | 0.04295 | 153.21353 | 0.07028 | 3.15914 | -0.01891
151.10758 | 0.04297 | 153.26097 | 0.07072 | 3.2085 | -0.019
151.15435 | 0.04303 | 153.3084 | 0.07097 | 3.25785 | -0.01947
151.20112 | 0.04324 | 153.35584 | 0.07134 | 3.30721 | -0.01988
151.24789 | 0.04312 | 153.40327 | 0.07153 | 3.35657 | -0.02003
151.29466 | 0.04347 | 153.4507 | 0.07191 | 3.40593 | -0.02044
151.34143 | 0.04343 | 153.49814 | 0.07219 | 3.45529 | -0.02038
151.3882 | 0.04341 | 153.54557 | 0.07278 | 3.50465 | -0.02078
151.43497 | 0.0436 | 153.59301 | 0.07312 | 3.554 | -0.02103
151.48174 | 0.04377 | 153.64044 | 0.0735 | 3.60336 | -0.02125
151.52851 | 0.04389 | 153.68787 | 0.07372 | 3.65271 | -0.02138
151.57527 | 0.04391 | 153.73531 | 0.07428 | 3.70207 | -0.02178
151.62204 | 0.0441 | 153.78274 | 0.07459 | 3.75143 | -0.02187
151.66881 | 0.04417 | 153.83017 | 0.07506 | 3.80079 | -0.02222
151.71558 | 0.04427 | 153.87761 | 0.07534 | 3.85014 | -0.02216
151.76235 | 0.04451 | 153.92504 | 0.07578 | 3.8995 | -0.02247
151.80911 | 0.04459 | 153.97247 | 0.07625 | 3.94886 | -0.02263
151.85588 | 0.04455 | 154.01991 | 0.07675 | 3.99821 | -0.02291
151.90265 | 0.0448 | 154.06734 | 0.07703 | 4.04757 | -0.02303
151.94942 | 0.04491 | 154.11478 | 0.07753 | 4.09693 | -0.02322
151.99619 | 0.04495 | 154.16221 | 0.07787 | 4.14628 | -0.02319
152.04296 | 0.04505 | 154.20964 | 0.07841 | 4.19564 | -0.02331
152.08972 | 0.04509 | 154.25708 | 0.07888 | 4.245 | -0.02353
152.13649 | 0.04528 | 154.30451 | 0.07925 | 4.29436 | -0.02356
152.18327 | 0.04552 | 154.35195 | 0.07984 | 4.34371 | -0.02372
152.23004 | 0.04566 | 154.39938 | 0.08019 | 4.39307 | -0.02391
152.27681 | 0.04556 | 154.44681 | 0.08088 | 4.44243 | -0.02409
152.32358 | 0.04617 | 154.49425 | 0.08141 | 4.49178 | -0.024
152.37035 | 0.04598 | 154.54168 | 0.08191 | 4.54114 | -0.02409
152.41711 | 0.046 | 154.58911 | 0.08244 | 4.5905 | -0.02441
152.46388 | 0.04628 | 154.63655 | 0.08288 | 4.63985 | -0.02444
152.51065 | 0.04644 | 154.68398 | 0.08359 | 4.68921 | -0.0245
152.55742 | 0.04655 | 154.73142 | 0.08413 | 4.73856 | -0.02469
152.60419 | 0.04647 | 154.77885 | 0.08469 | 4.78792 | -0.02469
152.65096 | 0.0468 | 154.82629 | 0.08531 | 4.83728 | -0.02488
152.69773 | 0.04686 | 154.87372 | 0.08606 | 4.88664 | -0.02497
152.7445 | 0.04695 | 154.92115 | 0.08653 | 4.93599 | -0.02497
152.79127 | 0.04712 | 154.96859 | 0.08722 | 4.98535 | -0.025
152.83803 | 0.04731 | 155.01602 | 0.08781 | 5.03471 | -0.02519
152.8848 | 0.04743 | 155.06346 | 0.08847 | 5.08407 | -0.02516
152.93157 | 0.04754 | 155.11089 | 0.08919 | 5.13342 | -0.02531
152.97834 | 0.04762 | 155.15832 | 0.09 | 5.18278 | -0.02534
153.0251 | 0.0479 | 155.20576 | 0.09078 | 5.23213 | -0.02553
153.07187 | 0.04792 | 155.25319 | 0.09156 | 5.28149 | -0.02538
153.11864 | 0.04817 | 155.30062 | 0.09225 | 5.33085 | -0.02544
153.16541 | 0.04834 | 155.34806 | 0.093 | 5.38021 | -0.02559
153.21218 | 0.04834 | 155.39549 | 0.09387 | 5.42956 | -0.02569
153.25895 | 0.04864 | 155.44292 | 0.09491 | 5.47892 | -0.02578
153.30571 | 0.04885 | 155.49036 | 0.09572 | 5.52828 | -0.02578
153.35248 | 0.04897 | 155.53779 | 0.0965 | 5.57763 | -0.02569
153.39925 | 0.0491 | 155.58523 | 0.09762 | 5.62699 | -0.02591
153.44602 | 0.04918 | 155.63266 | 0.0985 | 5.67635 | -0.02584
153.49278 | 0.04935 | 155.68009 | 0.09953 | 5.7257 | -0.02616
153.53955 | 0.04954 | 155.72753 | 0.10056 | 5.77506 | -0.02625
153.58632 | 0.04975 | 155.77496 | 0.10156 | 5.82441 | -0.02597
153.63308 | 0.04988 | 155.8224 | 0.10266 | 5.87377 | -0.02641
153.67985 | 0.04998 | 155.86983 | 0.10378 | 5.92313 | -0.02619
153.72662 | 0.05026 | 155.91727 | 0.10503 | 5.97248 | -0.02634
153.77339 | 0.05053 | 155.9647 | 0.10613 | 6.02184 | -0.02641
153.82016 | 0.05055 | 156.01213 | 0.10738 | 6.0712 | -0.02634
153.86693 | 0.05074 | 156.05956 | 0.10866 | 6.12055 | -0.02631
153.91369 | 0.05104 | 156.107 | 0.10994 | 6.16991 | -0.02663
153.96046 | 0.05116 | 156.15443 | 0.11141 | 6.21927 | -0.02638
154.00722 | 0.05133 | 156.20186 | 0.11272 | 6.26862 | -0.02647
154.05399 | 0.05142 | 156.24929 | 0.11422 | 6.31798 | -0.02647
154.10076 | 0.05146 | 156.29673 | 0.11588 | 6.36734 | -0.02666
154.14752 | 0.05199 | 156.34416 | 0.11731 | 6.41669 | -0.02656
154.19429 | 0.05213 | 156.39159 | 0.11913 | 6.46605 | -0.02656
154.24106 | 0.05251 | 156.43903 | 0.12062 | 6.51541 | -0.02675
154.28782 | 0.05247 | 156.48646 | 0.12259 | 6.56476 | -0.02659
154.33459 | 0.0527 | 156.5339 | 0.12441 | 6.61412 | -0.02675
154.38135 | 0.05277 | 156.58133 | 0.12634 | 6.66347 | -0.02675
154.42812 | 0.05306 | 156.62876 | 0.12822 | 6.71283 | -0.02675
154.47488 | 0.05331 | 156.6762 | 0.13041 | 6.76219 | -0.02672
154.52165 | 0.05334 | 156.72363 | 0.13266 | 6.81154 | -0.02672
154.56842 | 0.05373 | 156.77107 | 0.13497 | 6.8609 | -0.027
154.61518 | 0.05395 | 156.8185 | 0.13728 | 6.91025 | -0.02678
154.66195 | 0.05439 | 156.86593 | 0.13972 | 6.95961 | -0.02706
154.70872 | 0.0543 | 156.91337 | 0.14238 | 7.00897 | -0.02703
154.75548 | 0.05456 | 156.9608 | 0.14497 | 7.05833 | -0.02691
154.80225 | 0.05485 | 157.00824 | 0.14784 | 7.10768 | -0.027
154.84902 | 0.05487 | 157.05567 | 0.15066 | 7.15704 | -0.02713
154.89579 | 0.05534 | 157.1031 | 0.15375 | 7.20639 | -0.02713
154.94256 | 0.05565 | 157.15054 | 0.15687 | 7.25575 | -0.02706
154.98932 | 0.05589 | 157.19797 | 0.16013 | 7.30511 | -0.02709
155.03609 | 0.05601 | 157.24541 | 0.16366 | 7.35446 | -0.02713
155.08286 | 0.05641 | 157.29284 | 0.16716 | 7.40382 | -0.02713
155.12963 | 0.05654 | 157.34028 | 0.17072 | 7.45318 | -0.02722
155.1764 | 0.05685 | 157.38771 | 0.17488 | 7.50253 | -0.02719
155.22317 | 0.05721 | 157.43515 | 0.17881 | 7.55189 | -0.027
155.26994 | 0.05761 | 157.48258 | 0.18303 | 7.60124 | -0.02709
155.31671 | 0.05761 | 157.53001 | 0.18716 | 7.6506 | -0.02722
155.36347 | 0.05795 | 157.57744 | 0.19156 | 7.69996 | -0.02713
155.41024 | 0.05835 | 157.62488 | 0.19606 | 7.74931 | -0.02716
155.45701 | 0.05858 | 157.67231 | 0.20075 | 7.79867 | -0.02719
155.50378 | 0.05881 | 157.71975 | 0.20566 | 7.84803 | -0.02706
155.55054 | 0.05928 | 157.76718 | 0.2105 | 7.89738 | -0.02753
155.59731 | 0.05957 | 157.81462 | 0.21566 | 7.94673 | -0.02719
155.64408 | 0.05987 | 157.86205 | 0.22078 | 7.99608 | -0.02728
155.69085 | 0.06021 | 157.90949 | 0.22597 | 8.04544 | -0.02747
155.73762 | 0.06069 | 157.95692 | 0.2315 | 8.09479 | -0.02741
155.78439 | 0.06099 | 158.00436 | 0.23694 | 8.14415 | -0.02741
155.83115 | 0.06126 | 158.05179 | 0.24247 | 8.1935 | -0.02731
155.87792 | 0.06151 | 158.09923 | 0.24819 | 8.24286 | -0.02741
155.92469 | 0.06193 | 158.14666 | 0.25384 | 8.29221 | -0.02734
155.97146 | 0.06214 | 158.19409 | 0.25978 | 8.34156 | -0.02728
156.01823 | 0.06256 | 158.24153 | 0.26569 | 8.39092 | -0.02722
156.06499 | 0.06301 | 158.28896 | 0.27159 | 8.44028 | -0.02734
156.11176 | 0.06349 | 158.33639 | 0.27756 | 8.48963 | -0.02728
156.15853 | 0.06406 | 158.38383 | 0.28356 | 8.53899 | -0.02744
156.20529 | 0.06412 | 158.43126 | 0.28975 | 8.58835 | -0.02722
156.25206 | 0.06474 | 158.47869 | 0.29587 | 8.63771 | -0.02753
156.29883 | 0.06518 | 158.50962 | 0.29984 | 8.68706 | -0.02734
156.3456 | 0.06564 | 9.48023e-05 | -- | 8.73642 | -0.02747
156.39237 | 0.06606 | 0.00142 | 0.28559 | 8.78577 | -0.0275
156.43914 | 0.06651 | 0.00303 | 0.27522 | 8.83513 | -0.02744
156.48591 | 0.06699 | 0.00484 | 0.26503 | 8.88448 | -0.02747
156.53268 | 0.06747 | 0.00683 | 0.25466 | 8.93384 | -0.0275
156.57945 | 0.06792 | 0.00891 | 0.24441 | 8.9832 | -0.02741
156.62622 | 0.06834 | 0.01128 | 0.23434 | 9.03256 | -0.02759
156.67299 | 0.06889 | 0.01385 | 0.22428 | 9.08191 | -0.02741
156.71975 | 0.06967 | 0.01669 | 0.21416 | 9.13127 | -0.02747
156.76652 | 0.06996 | 0.02001 | 0.20409 | 9.18062 | -0.02756
156.81329 | 0.07061 | 0.0239 | 0.19388 | 9.22998 | -0.02756
156.86006 | 0.07125 | 0.02883 | 0.18384 | 9.27934 | -0.0275
156.90683 | 0.07173 | 0.03499 | 0.17366 | 9.32869 | -0.02744
156.95359 | 0.07234 | 0.04305 | 0.16366 | 9.37805 | -0.0275
157.00036 | 0.07306 | 0.05377 | 0.15356 | 9.4274 | -0.02766
157.04713 | 0.07361 | 0.0679 | 0.1435 | 9.47676 | -0.02763
157.0939 | 0.07443 | 0.08563 | 0.13341 | 9.52612 | -0.02747
157.14066 | 0.07502 | 0.10706 | 0.12341 | 9.57547 | -0.02753
157.18743 | 0.07567 | 0.13352 | 0.11331 | 9.62483 | -0.02756
157.23419 | 0.07649 | 0.16624 | 0.10328 | 9.67419 | -0.02741
157.28096 | 0.077 | 0.20673 | 0.09328 | 9.72354 | -0.02734
157.32773 | 0.07774 | 0.25415 | 0.08372 | 9.7729 | -0.02747
157.37449 | 0.0785 | 0.30156 | 0.07591 | 9.82226 | -0.02744
157.42126 | 0.07915 | 0.34898 | 0.06912 | 9.87161 | -0.02737
157.46803 | 0.08022 | 0.3964 | 0.06325 | 9.92097 | -0.02737
157.5148 | 0.08105 | 0.44381 | 0.05816 | 9.97033 | -0.0275
157.56157 | 0.08197 | 0.49123 | 0.05356 | 10.01968 | -0.02731
157.60833 | 0.08282 | 0.53864 | 0.04938 | 10.06904 | -0.02778
157.6551 | 0.08368 | 0.58606 | 0.04572 | 10.1184 | -0.02766
157.70187 | 0.08463 | 0.63348 | 0.04234 | 10.16776 | -0.02753
157.74864 | 0.0856 | 0.68089 | 0.03941 | 10.21711 | -0.02737
157.7954 | 0.08644 | 0.72831 | 0.0365 | 10.26647 | -0.02747
157.84217 | 0.08779 | 0.77573 | 0.03394 | 10.31582 | -0.02734
157.88893 | 0.08872 | 0.82314 | 0.03153 | 10.36518 | -0.02744
157.9357 | 0.08973 | 0.87056 | 0.02934 | 10.41454 | -0.02737
157.98246 | 0.09108 | 0.91798 | 0.02722 | 10.46389 | -0.02734
158.02923 | 0.09226 | 0.96539 | 0.02519 | 10.51325 | -0.02731
158.07599 | 0.09352 | 1.01281 | 0.02331 | 10.5626 | -0.02734
158.12276 | 0.09462 | 1.06023 | 0.0215 | 10.61196 | -0.02766
158.16952 | 0.09594 | 1.10764 | 0.01981 | 10.66132 | -0.02747
158.21629 | 0.09753 | 1.15506 | 0.01841 | 10.71067 | -0.02731
158.26306 | 0.09883 | 1.20248 | 0.01688 | 10.76003 | -0.02744
158.30982 | 0.10029 | 1.24989 | 0.01553 | 10.80938 | -0.02756
158.35659 | 0.10184 | 1.29731 | 0.01422 | 10.85874 | -0.02753
158.40335 | 0.1034 | 1.34472 | 0.01288 | 10.90809 | -0.02737
158.45012 | 0.10496 | 1.39214 | 0.01175 | 10.95745 | -0.0275
158.49688 | 0.10654 | 1.43955 | 0.0105 | 11.00681 | -0.02741
158.54365 | 0.1084 | 1.48697 | 0.0095 | 11.05616 | -0.02747
158.59042 | 0.11008 | 1.53438 | 0.00831 | 11.10552 | -0.02759
158.63718 | 0.11209 | 1.5818 | 0.00725 | 11.15488 | -0.02744
158.68395 | 0.11398 | 1.62922 | 0.00631 | 11.20423 | -0.02753
158.73071 | 0.11605 | 1.67663 | 0.00544 | 11.25359 | -0.0275
158.77748 | 0.11797 | 1.72405 | 0.0045 | 11.30295 | -0.0275
158.82424 | 0.12018 | 1.77146 | 0.00375 | 11.35231 | -0.02737
158.87101 | 0.12248 | 1.81888 | 0.00284 | 11.40167 | -0.02731
158.91778 | 0.12507 | 1.8663 | 0.00203 | 11.45102 | -0.02744
158.96455 | 0.12747 | 1.91371 | 0.00125 | 11.50038 | -0.02741
159.01131 | 0.13006 | 1.96113 | 0.000375 | 11.54974 | -0.02756
159.05808 | 0.13276 | 2.00854 | -0.00025 | 11.59909 | -0.02756
159.10484 | 0.13546 | 2.05596 | -0.00103 | 11.64844 | -0.02744
159.15161 | 0.13837 | 2.10338 | -0.00181 | 11.6978 | -0.02728
159.19837 | 0.14151 | 2.15079 | -0.00237 | 11.74715 | -0.02747
159.24514 | 0.14467 | 2.19821 | -0.00294 | 11.79651 | -0.0275
159.2919 | 0.14816 | 2.24562 | -0.00378 | 11.84587 | -0.02747
159.33867 | 0.15173 | 2.29304 | -0.00419 | 11.89522 | -0.0275
159.38543 | 0.15545 | 2.34045 | -0.00481 | 11.94458 | -0.02744
159.4322 | 0.15891 | 2.38787 | -0.00541 | 11.99393 | -0.02737
159.47896 | 0.16271 | 2.43528 | -0.006 | 12.04329 | -0.02731
159.52572 | 0.16684 | 2.4827 | -0.0065 | 12.09264 | -0.02722
159.57249 | 0.17113 | 2.53011 | -0.007 | 12.142 | -0.02713
159.61925 | 0.17535 | 2.57752 | -0.00747 | 12.19135 | -0.02728
159.66602 | 0.18005 | 2.62494 | -0.00812 | 12.24071 | -0.02722
159.71278 | 0.18451 | 2.67235 | -0.0085 | 12.29006 | -0.02731
159.75955 | 0.18943 | 2.71977 | -0.00888 | 12.33942 | -0.02734
159.80631 | 0.19434 | 2.76718 | -0.00931 | 12.38877 | -0.02737
159.85308 | 0.19937 | 2.8146 | -0.00978 | 12.43813 | -0.02722
159.89984 | 0.20472 | 2.86201 | -0.01025 | 12.48749 | -0.02728
159.9466 | 0.20995 | 2.90943 | -0.01053 | 12.53684 | -0.02728
159.99337 | 0.2153 | 2.95684 | -0.011 | 12.58619 | -0.02731
160.04013 | 0.22095 | 3.00425 | -0.0115 | 12.63555 | -0.02731
160.0869 | 0.22691 | 3.05167 | -0.01178 | 12.68491 | -0.02737
160.13366 | 0.23241 | 3.09908 | -0.01219 | 12.73426 | -0.02722
160.18042 | 0.23825 | 3.1465 | -0.01241 | 12.78361 | -0.02728
160.22719 | 0.2443 | 3.19391 | -0.01294 | 12.83297 | -0.02709
160.27395 | 0.25028 | 3.24132 | -0.01309 | 12.88233 | -0.02716
160.32071 | 0.25633 | 3.28874 | -0.01344 | 12.93169 | -0.02713
160.36748 | 0.26246 | 3.33615 | -0.01378 | 12.98104 | -0.02719
160.41424 | 0.26875 | 3.38357 | -0.01403 | 13.03039 | -0.02709
160.461 | 0.27524 | 3.43098 | -0.01428 | 13.07974 | -0.02728
160.50776 | 0.28181 | 3.4784 | -0.01462 | 13.1291 | -0.02719
160.55452 | 0.28822 | 3.52581 | -0.01478 | 13.17845 | -0.02716
160.60129 | 0.29466 | 3.57322 | -0.01519 | 13.22781 | -0.02706
160.63896 | 0.30004 | 3.62064 | -0.01528 | 13.27717 | -0.02728
9.10145e-07 | -- | 3.66805 | -0.01556 | 13.32652 | -0.02716
0.00123 | 0.28969 | 3.71547 | -0.01584 | 13.37588 | -0.02709
0.00284 | 0.27966 | 3.76288 | -0.016 | 13.42524 | -0.02716
0.00461 | 0.26959 | 3.8103 | -0.01628 | 13.47459 | -0.02684
0.00657 | 0.25958 | 3.85771 | -0.01641 | 13.52395 | -0.02709
0.00869 | 0.24955 | 3.90512 | -0.01675 | 13.57331 | -0.02713
0.01108 | 0.2395 | 3.95254 | -0.01691 | 13.62266 | -0.02697
0.01373 | 0.22949 | 3.99995 | -0.01697 | 13.67202 | -0.02706
0.01666 | 0.21948 | 4.04737 | -0.01728 | 13.72137 | -0.02713
0.02008 | 0.20944 | 4.09478 | -0.01744 | 13.77073 | -0.02703
0.02413 | 0.19931 | 4.14219 | -0.01766 | 13.82009 | -0.02684
0.02925 | 0.18922 | 4.18961 | -0.01772 | 13.86944 | -0.02713
0.03569 | 0.17921 | 4.23702 | -0.01788 | 13.9188 | -0.02703
0.04428 | 0.16919 | 4.28444 | -0.01806 | 13.96815 | -0.02694
0.05549 | 0.15898 | 4.33185 | -0.01812 | 14.01751 | -0.02716
0.07017 | 0.14897 | 4.37927 | -0.01844 | 14.06686 | -0.027
0.08794 | 0.13896 | 4.42668 | -0.01837 | 14.11622 | -0.02706
0.10999 | 0.12894 | 4.47409 | -0.01875 | 14.16558 | -0.02703
0.13688 | 0.11885 | 4.52151 | -0.01884 | 14.21494 | -0.02719
0.1702 | 0.10882 | 4.56892 | -0.01903 | 14.26429 | -0.02713
0.21114 | 0.09879 | 4.61634 | -0.01897 | 14.31365 | -0.02713
0.2581 | 0.08962 | 4.66375 | -0.01912 | 14.363 | -0.02681
0.30507 | 0.08191 | 4.71117 | -0.01916 | 14.41236 | -0.02716
0.35203 | 0.0754 | 4.75858 | -0.01944 | 14.46172 | -0.027
0.399 | 0.0695 | 4.806 | -0.01944 | 14.51107 | -0.02716
0.44596 | 0.06471 | 4.85341 | -0.01963 | 14.56043 | -0.02688
0.49293 | 0.05995 | 4.90083 | -0.01972 | 14.60978 | -0.02681
0.53989 | 0.05595 | 4.94825 | -0.01988 | 14.65914 | -0.02694
0.58686 | 0.05199 | 4.99566 | -0.01994 | 14.70849 | -0.02709
0.63382 | 0.04882 | 5.04308 | -0.01997 | 14.75785 | -0.02688
0.68079 | 0.04566 | 5.09049 | -0.02009 | 14.8072 | -0.02675
0.72775 | 0.04274 | 5.13791 | -0.02022 | 14.85656 | -0.02694
0.77472 | 0.04027 | 5.18532 | -0.02025 | 14.90591 | -0.02681
0.82169 | 0.03772 | 5.23274 | -0.02038 | 14.95528 | -0.02688
0.86865 | 0.03559 | 5.28015 | -0.02047 | 15.00463 | -0.02684
0.91562 | 0.0334 | 5.32757 | -0.02047 | 15.05399 | -0.02691
0.96258 | 0.03152 | 5.37499 | -0.02066 | 15.10335 | -0.02706
1.00955 | 0.02952 | 5.4224 | -0.02066 | 15.1527 | -0.02691
1.05651 | 0.02769 | 5.46982 | -0.02063 | 15.20206 | -0.02688
1.10348 | 0.02609 | 5.51724 | -0.02091 | 15.25142 | -0.02681
1.15044 | 0.02449 | 5.56465 | -0.02097 | 15.30077 | -0.02669
1.19741 | 0.02282 | 5.61207 | -0.02106 | 15.35013 | -0.02694
1.24437 | 0.02141 | 5.65948 | -0.02109 | 15.39948 | -0.02684
1.29134 | 0.02006 | 5.7069 | -0.02116 | 15.44884 | -0.02669
1.3383 | 0.01882 | 5.75432 | -0.02109 | 15.4982 | -0.02688
1.38526 | 0.01762 | 5.80173 | -0.02125 | 15.54755 | -0.02669
1.43223 | 0.01637 | 5.84915 | -0.02138 | 15.59691 | -0.02669
1.47919 | 0.01542 | 5.89656 | -0.02134 | 15.64626 | -0.02694
1.52615 | 0.01437 | 5.94398 | -0.02147 | 15.69562 | -0.02669
1.57311 | 0.01328 | 5.9914 | -0.02156 | 15.74497 | -0.02691
1.62008 | 0.0122 | 6.03881 | -0.02159 | 15.79433 | -0.02675
1.66704 | 0.01117 | 6.08623 | -0.0215 | 15.84368 | -0.02681
1.71401 | 0.01049 | 6.13364 | -0.02163 | 15.89304 | -0.02694
1.76097 | 0.00944 | 6.18106 | -0.02169 | 15.9424 | -0.02663
1.80794 | 0.00847 | 6.22848 | -0.02166 | 15.99175 | -0.02669
1.8549 | 0.00771 | 6.27589 | -0.02184 | 16.04111 | -0.02672
1.90186 | 0.0068 | 6.32331 | -0.02178 | 16.09046 | -0.02666
1.94883 | 0.00611 | 6.37072 | -0.02181 | 16.13982 | -0.02663
1.99579 | 0.00539 | 6.41814 | -0.02187 | 16.18918 | -0.02675
2.04275 | 0.00464 | 6.46556 | -0.02197 | 16.23853 | -0.0265
2.08972 | 0.00386 | 6.51297 | -0.02213 | 16.28789 | -0.02647
2.13668 | 0.00326 | 6.56039 | -0.02216 | 16.33724 | -0.02681
2.18364 | 0.00263 | 6.60781 | -0.02209 | 16.3866 | -0.02656
2.23061 | 0.00206 | 6.65522 | -0.02216 | 16.43595 | -0.02656
2.27756 | 0.00137 | 6.70264 | -0.02222 | 16.48531 | -0.02663
2.32452 | 0.000686176 | 6.75005 | -0.02228 | 16.53466 | -0.02656
2.37148 | 7.71891e-05 | 6.79747 | -0.02219 | 16.58402 | -0.02653
2.41845 | -0.000493737 | 6.84489 | -0.02222 | 16.63338 | -0.02663
2.46541 | -0.00106 | 6.8923 | -0.02234 | 16.68273 | -0.02653
2.51236 | -0.00137 | 6.93972 | -0.02231 | 16.73209 | -0.02672
2.55932 | -0.00194 | 6.98713 | -0.02234 | 16.78144 | -0.02666
2.60628 | -0.00243 | 7.03455 | -0.02244 | 16.8308 | -0.02641
2.65324 | -0.00295 | 7.08197 | -0.02256 | 16.88016 | -0.02641
2.7002 | -0.00339 | 7.12938 | -0.02259 | 16.92951 | -0.02663
2.74715 | -0.00398 | 7.1768 | -0.02266 | 16.97887 | -0.02659
2.79411 | -0.00434 | 7.22422 | -0.0225 | 17.02822 | -0.02663
2.84107 | -0.00487 | 7.27163 | -0.0225 | 17.07758 | -0.02653
2.88803 | -0.00531 | 7.31905 | -0.02263 | 17.12693 | -0.02675
2.93499 | -0.0055 | 7.36647 | -0.02266 | 17.17629 | -0.02653
2.98195 | -0.00609 | 7.41388 | -0.02259 | 17.22565 | -0.02653
3.02891 | -0.00645 | 7.4613 | -0.02269 | 17.275 | -0.02672
3.07586 | -0.0067 | 7.50872 | -0.02272 | 17.32436 | -0.02644
3.12282 | -0.007 | 7.55613 | -0.02278 | 17.37371 | -0.02666
3.16978 | -0.00742 | 7.60355 | -0.02272 | 17.42307 | -0.02641
3.21674 | -0.00782 | 7.65097 | -0.02269 | 17.47243 | -0.0265
3.2637 | -0.00807 | 7.69838 | -0.02278 | 17.52178 | -0.02647
3.31066 | -0.00837 | 7.7458 | -0.02294 | 17.57114 | -0.0265
3.35762 | -0.0087 | 7.79322 | -0.02284 | 17.6205 | -0.02647
3.40458 | -0.00915 | 7.84063 | -0.02284 | 17.66986 | -0.02644
3.45154 | -0.00915 | 7.88805 | -0.02281 | 17.71921 | -0.02631
3.4985 | -0.00936 | 7.93547 | -0.02291 | 17.76856 | -0.02634
3.54546 | -0.00965 | 7.98289 | -0.02284 | 17.81791 | -0.0265
3.59242 | -0.01005 | 8.0303 | -0.02291 | 17.86726 | -0.02653
3.63938 | -0.01031 | 8.07772 | -0.02303 | 17.91662 | -0.02656
3.68634 | -0.01054 | 8.12514 | -0.02291 | 17.96598 | -0.02638
3.7333 | -0.01098 | 8.17255 | -0.02291 | 18.01534 | -0.02647
3.78026 | -0.01115 | 8.21997 | -0.02297 | 18.0647 | -0.02644
3.82722 | -0.01121 | 8.26739 | -0.02288 | 18.11406 | -0.02644
3.87418 | -0.01151 | 8.3148 | -0.02313 | 18.16342 | -0.02644
3.92114 | -0.01161 | 8.36222 | -0.02303 | 18.21278 | -0.02641
3.96809 | -0.01197 | 8.40964 | -0.02303 | 18.26214 | -0.02634
4.01505 | -0.01199 | 8.45705 | -0.02297 | 18.31149 | -0.02622
4.06201 | -0.01225 | 8.50447 | -0.02303 | 18.36084 | -0.02644
4.10897 | -0.01235 | 8.55189 | -0.02313 | 18.4102 | -0.02638
4.15593 | -0.01265 | 8.5993 | -0.02288 | 18.45955 | -0.02644
4.20289 | -0.01273 | 8.64672 | -0.02309 | 18.5089 | -0.02631
4.24985 | -0.01296 | 8.69413 | -0.02309 | 18.55827 | -0.02619
4.29681 | -0.01311 | 8.74155 | -0.02294 | 18.60762 | -0.02638
4.34376 | -0.01305 | 8.78897 | -0.02309 | 18.65698 | -0.0265
4.39072 | -0.01342 | 8.83638 | -0.02316 | 18.70635 | -0.02625
4.43768 | -0.01357 | 8.8838 | -0.02297 | 18.75571 | -0.02625
4.48464 | -0.01353 | 8.93122 | -0.02316 | 18.80507 | -0.02631
4.5316 | -0.01378 | 8.97863 | -0.02328 | 18.85443 | -0.02631
4.57856 | -0.01382 | 9.02605 | -0.02303 | 18.90379 | -0.02647
4.62552 | -0.01395 | 9.07347 | -0.02319 | 18.95316 | -0.02644
4.67248 | -0.01402 | 9.12088 | -0.02309 | 19.00252 | -0.02638
4.71944 | -0.01418 | 9.1683 | -0.02316 | 19.05187 | -0.02619
4.7664 | -0.01433 | 9.21572 | -0.02325 | 19.10123 | -0.02638
4.81336 | -0.0145 | 9.26314 | -0.02306 | 19.15058 | -0.02628
4.86032 | -0.01469 | 9.31055 | -0.02309 | 19.19994 | -0.02647
4.90728 | -0.01492 | 9.35797 | -0.02325 | 19.2493 | -0.02612
4.95424 | -0.01475 | 9.40539 | -0.02316 | 19.29866 | -0.02638
5.0012 | -0.01496 | 9.4528 | -0.02313 | 19.34801 | -0.02641
5.04816 | -0.01492 | 9.50022 | -0.02331 | 19.39737 | -0.02622
5.09512 | -0.01496 | 9.54764 | -0.02313 | 19.44673 | -0.02641
5.14208 | -0.01513 | 9.59505 | -0.02309 | 19.49609 | -0.02609
5.18904 | -0.0153 | 9.64247 | -0.02316 | 19.54545 | -0.02634
5.236 | -0.01534 | 9.68989 | -0.02322 | 19.5948 | -0.02628
5.28296 | -0.01557 | 9.7373 | -0.02319 | 19.64416 | -0.02638
5.32992 | -0.01574 | 9.78472 | -0.02313 | 19.69351 | -0.02638
5.37688 | -0.0156 | 9.83214 | -0.02303 | 19.74287 | -0.02631
5.42384 | -0.01578 | 9.87956 | -0.02313 | 19.79222 | -0.02619
5.4708 | -0.01576 | 9.92697 | -0.02319 | 19.84158 | -0.02619
5.51776 | -0.01579 | 9.97439 | -0.02316 | 19.89093 | -0.02622
5.56472 | -0.01606 | 10.02181 | -0.02322 | 19.94029 | -0.02622
5.61168 | -0.01589 | 10.06922 | -0.02306 | 19.98964 | -0.02619
5.65863 | -0.01593 | 10.11664 | -0.02309 | 20.039 | -0.02622
5.70559 | -0.016 | 10.16406 | -0.02325 | 20.08835 | -0.02619
5.75255 | -0.01619 | 10.21148 | -0.02319 | 20.13771 | -0.02631
5.79951 | -0.01638 | 10.25889 | -0.02316 | 20.18706 | -0.02638
5.84647 | -0.01657 | 10.30631 | -0.02322 | 20.23642 | -0.02622
5.89343 | -0.0164 | 10.35373 | -0.02325 | 20.28578 | -0.02628
5.94039 | -0.0164 | 10.40115 | -0.02313 | 20.33513 | -0.02619
5.98735 | -0.01656 | 10.44857 | -0.02325 | 20.38449 | -0.02628
6.03431 | -0.01663 | 10.49599 | -0.02303 | 20.43384 | -0.02616
6.08127 | -0.01667 | 10.54341 | -0.02313 | 20.4832 | -0.02619
6.12823 | -0.01665 | 10.59083 | -0.02303 | 20.53255 | -0.02628
6.17518 | -0.01688 | 10.63824 | -0.02313 | 20.5819 | -0.02622
6.22214 | -0.0169 | 10.68566 | -0.02322 | 20.63126 | -0.02609
6.2691 | -0.01675 | 10.73308 | -0.02319 | 20.68061 | -0.02612
6.31606 | -0.01709 | 10.7805 | -0.02309 | 20.72997 | -0.02625
6.36302 | -0.01694 | 10.82792 | -0.02313 | 20.77933 | -0.02619
6.40998 | -0.01703 | 10.87534 | -0.02316 | 20.82868 | -0.02609
6.45693 | -0.01716 | 10.92275 | -0.02316 | 20.87804 | -0.02638
6.50389 | -0.01724 | 10.97017 | -0.02322 | 20.9274 | -0.02616
6.55085 | -0.01722 | 11.01759 | -0.02313 | 20.97675 | -0.02606
6.5978 | -0.01722 | 11.06501 | -0.02313 | 21.02611 | -0.02625
6.64476 | -0.0173 | 11.11243 | -0.02309 | 21.07546 | -0.026
6.69172 | -0.01756 | 11.15985 | -0.02303 | 21.12482 | -0.02616
6.73868 | -0.01739 | 11.20727 | -0.02303 | 21.17417 | -0.02622
6.78564 | -0.01732 | 11.25469 | -0.02303 | 21.22354 | -0.02619
6.83259 | -0.01751 | 11.3021 | -0.023 | 21.27289 | -0.02606
6.87955 | -0.01736 | 11.34952 | -0.02294 | 21.32224 | -0.02612
6.92651 | -0.0177 | 11.39694 | -0.02316 | 21.3716 | -0.02603
6.97347 | -0.01755 | 11.44436 | -0.02297 | 21.42096 | -0.02612
7.02043 | -0.01762 | 11.49178 | -0.02303 | 21.47032 | -0.02609
7.06738 | -0.01745 | 11.5392 | -0.023 | 21.51967 | -0.026
7.11434 | -0.01764 | 11.58662 | -0.02281 | 21.56902 | -0.02606
7.1613 | -0.01762 | 11.63404 | -0.023 | 21.61837 | -0.02606
7.20826 | -0.01779 | 11.68146 | -0.02316 | 21.66772 | -0.02625
7.25521 | -0.01779 | 11.72888 | -0.023 | 21.71708 | -0.02622
7.30217 | -0.01791 | 11.7763 | -0.02297 | 21.76644 | -0.02606
7.34913 | -0.01774 | 11.82371 | -0.02297 | 21.8158 | -0.02606
7.39609 | -0.01804 | 11.87113 | -0.023 | 21.86516 | -0.02609
7.44304 | -0.01802 | 11.91855 | -0.02294 | 21.9145 | -0.02616
7.49 | -0.0181 | 11.96597 | -0.02291 | 21.96386 | -0.02606
7.53696 | -0.01798 | 12.01339 | -0.02294 | 22.01321 | -0.02606
7.58392 | -0.01796 | 12.06081 | -0.02303 | 22.06256 | -0.02606
7.63087 | -0.01819 | 12.10823 | -0.02297 | 22.11191 | -0.02603
7.67783 | -0.01821 | 12.15565 | -0.02303 | 22.16126 | -0.02616
7.72479 | -0.01812 | 12.20307 | -0.02288 | 22.21062 | -0.02631
7.77174 | -0.01812 | 12.25049 | -0.02288 | 22.25997 | -0.02606
7.8187 | -0.01808 | 12.2979 | -0.023 | 22.30932 | -0.02622
7.86566 | -0.01825 | 12.34532 | -0.02291 | 22.35868 | -0.02612
7.91261 | -0.01812 | 12.39274 | -0.02284 | 22.40804 | -0.02612
7.95957 | -0.01821 | 12.44016 | -0.02291 | 22.45739 | -0.02609
8.00652 | -0.01827 | 12.48758 | -0.02303 | 22.50674 | -0.02631
8.05348 | -0.01815 | 12.535 | -0.02294 | 22.5561 | -0.026
8.10044 | -0.01857 | 12.58242 | -0.02284 | 22.60545 | -0.02609
8.1474 | -0.01844 | 12.62984 | -0.02284 | 22.6548 | -0.02616
8.19435 | -0.01808 | 12.67726 | -0.02291 | 22.70415 | -0.02619
8.24131 | -0.01815 | 12.72468 | -0.02288 | 22.75351 | -0.02603
8.28827 | -0.01819 | 12.7721 | -0.02275 | 22.80286 | -0.02581
8.33522 | -0.01838 | 12.81952 | -0.02278 | 22.85221 | -0.02619
8.38218 | -0.01833 | 12.86694 | -0.02281 | 22.90158 | -0.02581
8.42913 | -0.01846 | 12.91436 | -0.02284 | 22.95093 | -0.02609
8.47609 | -0.01821 | 12.96178 | -0.02284 | 23.00028 | -0.02606
8.52304 | -0.01846 | 13.0092 | -0.02281 | 23.04963 | -0.02616
8.57 | -0.01834 | 13.05662 | -0.02272 | 23.099 | -0.02612
8.61696 | -0.01836 | 13.10404 | -0.02281 | 23.14835 | -0.02606
8.66391 | -0.01831 | 13.15146 | -0.02281 | 23.19771 | -0.02609
8.71087 | -0.01836 | 13.19888 | -0.02281 | 23.24707 | -0.02603
8.75783 | -0.01861 | 13.2463 | -0.02272 | 23.29643 | -0.02619
8.80479 | -0.01853 | 13.29372 | -0.02269 | 23.34579 | -0.026
8.85175 | -0.01844 | 13.34114 | -0.02281 | 23.39514 | -0.02606
8.89871 | -0.01857 | 13.38856 | -0.02278 | 23.44449 | -0.026
8.94567 | -0.01842 | 13.43598 | -0.02275 | 23.49385 | -0.02591
8.99263 | -0.01859 | 13.4834 | -0.02284 | 23.54321 | -0.02603
9.03959 | -0.01838 | 13.53082 | -0.02272 | 23.59257 | -0.026
9.08655 | -0.01853 | 13.57824 | -0.02281 | 23.64192 | -0.02616
9.13351 | -0.01873 | 13.62566 | -0.02278 | 23.69128 | -0.02612
9.18047 | -0.01855 | 13.67308 | -0.02275 | 23.74064 | -0.02606
9.22743 | -0.01852 | 13.7205 | -0.02266 | 23.79001 | -0.02622
9.27439 | -0.01857 | 13.76792 | -0.02259 | 23.83936 | -0.02612
9.32135 | -0.01861 | 13.81534 | -0.02263 | 23.88872 | -0.02606
9.36831 | -0.01863 | 13.86276 | -0.02269 | 23.93807 | -0.02603
9.41527 | -0.01857 | 13.91017 | -0.02275 | 23.98743 | -0.02609
9.46223 | -0.01867 | 13.95759 | -0.02263 | 24.03679 | -0.02603
9.50919 | -0.01861 | 14.00501 | -0.02266 | 24.08614 | -0.026
9.55615 | -0.01846 | 14.05243 | -0.02263 | 24.1355 | -0.02606
9.60312 | -0.01871 | 14.09985 | -0.02266 | 24.18486 | -0.02606
9.65008 | -0.01876 | 14.14727 | -0.02263 | 24.23421 | -0.02597
9.69704 | -0.01874 | 14.19469 | -0.02263 | 24.28356 | -0.02603
9.744 | -0.0188 | 14.24211 | -0.02272 | 24.33292 | -0.02606
9.79096 | -0.01855 | 14.28953 | -0.02259 | 24.38227 | -0.02619
9.83792 | -0.01857 | 14.33694 | -0.02259 | 24.43163 | -0.02591
9.88488 | -0.01888 | 14.38436 | -0.02259 | 24.48099 | -0.02609
9.93184 | -0.01882 | 14.43178 | -0.02253 | 24.53034 | -0.02591
9.9788 | -0.01884 | 14.4792 | -0.02275 | 24.5797 | -0.02606
10.02576 | -0.01855 | 14.52662 | -0.02256 | 24.62905 | -0.02616
10.07272 | -0.01878 | 14.57404 | -0.02256 | 24.67841 | -0.02597
10.11968 | -0.01871 | 14.62146 | -0.02247 | 24.72776 | -0.026
10.16664 | -0.01861 | 14.66887 | -0.02256 | 24.77712 | -0.02594
10.2136 | -0.01876 | 14.71629 | -0.0225 | 24.82648 | -0.02612
10.26056 | -0.01873 | 14.76371 | -0.02256 | 24.87583 | -0.02609
10.30752 | -0.01865 | 14.81113 | -0.02247 | 24.92519 | -0.02594
10.35448 | -0.01859 | 14.85855 | -0.02241 | 24.97455 | -0.02603
10.40144 | -0.01867 | 14.90597 | -0.02253 | 25.0239 | -0.02591
10.4484 | -0.01874 | 14.95339 | -0.02247 | 25.07326 | -0.02609
10.49536 | -0.01874 | 15.00081 | -0.02253 | 25.12262 | -0.026
10.54232 | -0.0188 | 15.04822 | -0.02234 | 25.17197 | -0.026
10.58928 | -0.01855 | 15.09564 | -0.0225 | 25.22133 | -0.02619
10.63624 | -0.01863 | 15.14306 | -0.02244 | 25.27068 | -0.02591
10.6832 | -0.01876 | 15.19048 | -0.02256 | 25.32004 | -0.02603
10.73016 | -0.01873 | 15.2379 | -0.02241 | 25.3694 | -0.02594
10.77713 | -0.01871 | 15.28532 | -0.02253 | 25.41876 | -0.02591
10.82409 | -0.0188 | 15.33274 | -0.02231 | 25.46811 | -0.026
10.87105 | -0.01907 | 15.38016 | -0.02247 | 25.51747 | -0.02616
10.91801 | -0.01878 | 15.42757 | -0.0225 | 25.56682 | -0.02603
10.96497 | -0.01869 | 15.47499 | -0.02241 | 25.61618 | -0.02597
11.01193 | -0.01886 | 15.52241 | -0.0225 | 25.66553 | -0.02609
11.05889 | -0.01878 | 15.56983 | -0.02241 | 25.71489 | -0.026
11.10585 | -0.01853 | 15.61725 | -0.02241 | 25.76425 | -0.02588
11.15281 | -0.01878 | 15.66467 | -0.02234 | 25.81361 | -0.02609
11.19977 | -0.0188 | 15.71209 | -0.02234 | 25.86296 | -0.02597
11.24673 | -0.01878 | 15.7595 | -0.02234 | 25.91232 | -0.02594
11.2937 | -0.01873 | 15.80692 | -0.02225 | 25.96168 | -0.02606
11.34065 | -0.01863 | 15.85434 | -0.02241 | 26.01103 | -0.02594
11.38761 | -0.01874 | 15.90176 | -0.02244 | 26.06039 | -0.02606
11.43458 | -0.01865 | 15.94918 | -0.02234 | 26.10975 | -0.02612
11.48154 | -0.01892 | 15.9966 | -0.02234 | 26.1591 | -0.02606
11.5285 | -0.01874 | 16.04402 | -0.02231 | 26.20846 | -0.026
11.57546 | -0.01886 | 16.09144 | -0.02219 | 26.25782 | -0.02597
11.62242 | -0.01882 | 16.13886 | -0.02241 | 26.30718 | -0.026
11.66938 | -0.01861 | 16.18628 | -0.02222 | 26.35653 | -0.02603
11.71634 | -0.01892 | 16.2337 | -0.02231 | 26.40589 | -0.02594
11.76331 | -0.0188 | 16.28112 | -0.02225 | 26.45525 | -0.026
11.81027 | -0.01876 | 16.32854 | -0.02237 | 26.5046 | -0.02612
11.85722 | -0.0189 | 16.37596 | -0.02225 | 26.55396 | -0.026
11.90418 | -0.01863 | 16.42338 | -0.02234 | 26.60332 | -0.02603
11.95114 | -0.01878 | 16.47079 | -0.02228 | 26.65267 | -0.026
11.9981 | -0.01874 | 16.51821 | -0.02225 | 26.70203 | -0.02603
12.04506 | -0.01884 | 16.56563 | -0.02219 | 26.75138 | -0.02597
12.09202 | -0.01873 | 16.61305 | -0.02228 | 26.80074 | -0.02609
12.13898 | -0.01876 | 16.66047 | -0.02219 | 26.8501 | -0.02597
12.18594 | -0.01867 | 16.70789 | -0.022 | 26.89946 | -0.02616
12.2329 | -0.01867 | 16.75531 | -0.02222 | 26.94881 | -0.02609
12.27986 | -0.01846 | 16.80273 | -0.02222 | 26.99817 | -0.02597
12.32682 | -0.01884 | 16.85015 | -0.02241 | 27.04752 | -0.02612
12.37378 | -0.01892 | 16.89756 | -0.02225 | 27.09688 | -0.02606
12.42074 | -0.01863 | 16.94498 | -0.02219 | 27.14624 | -0.02606
12.4677 | -0.01882 | 16.9924 | -0.02209 | 27.19559 | -0.02612
12.51466 | -0.01874 | 17.03982 | -0.02225 | 27.24495 | -0.02609
12.56162 | -0.01857 | 17.08724 | -0.02206 | 27.29431 | -0.02603
12.60858 | -0.0188 | 17.13466 | -0.02209 | 27.34367 | -0.02616
12.65554 | -0.01871 | 17.18208 | -0.02219 | 27.39302 | -0.02609
12.7025 | -0.01871 | 17.2295 | -0.02209 | 27.44238 | -0.02612
12.74946 | -0.01873 | 17.27692 | -0.02219 | 27.49174 | -0.02612
12.79642 | -0.01876 | 17.32434 | -0.02209 | 27.54109 | -0.02603
12.84339 | -0.01867 | 17.37176 | -0.02209 | 27.59045 | -0.02603
12.89034 | -0.01873 | 17.41918 | -0.02225 | 27.6398 | -0.02612
12.93731 | -0.01869 | 17.4666 | -0.02209 | 27.68917 | -0.02603
12.98427 | -0.01893 | 17.51402 | -0.02213 | 27.73852 | -0.02603
13.03123 | -0.01882 | 17.56144 | -0.02216 | 27.78788 | -0.02597
13.07819 | -0.01867 | 17.60886 | -0.02216 | 27.83723 | -0.02603
13.12516 | -0.0189 | 17.65628 | -0.02213 | 27.88659 | -0.02609
13.17212 | -0.0185 | 17.70369 | -0.02213 | 27.93595 | -0.02619
13.21908 | -0.01836 | 17.75111 | -0.02203 | 27.9853 | -0.02616
13.26604 | -0.0184 | 17.79853 | -0.02219 | 28.03466 | -0.026
13.313 | -0.01873 | 17.84595 | -0.02203 | 28.08402 | -0.02603
13.35996 | -0.01859 | 17.89337 | -0.022 | 28.13337 | -0.026
13.40692 | -0.01863 | 17.94079 | -0.02206 | 28.18273 | -0.026
13.45389 | -0.01863 | 17.98821 | -0.02194 | 28.23209 | -0.02609
13.50085 | -0.01865 | 18.03563 | -0.02213 | 28.28145 | -0.02603
13.54781 | -0.01855 | 18.08305 | -0.02206 | 28.33081 | -0.026
13.59478 | -0.01865 | 18.13047 | -0.02203 | 28.38017 | -0.026
13.64174 | -0.01869 | 18.17789 | -0.02213 | 28.42953 | -0.02606
13.6887 | -0.01884 | 18.22531 | -0.02206 | 28.47888 | -0.02612
13.73567 | -0.01874 | 18.27273 | -0.02213 | 28.52823 | -0.02619
13.78263 | -0.01867 | 18.32015 | -0.02206 | 28.57759 | -0.02597
13.8296 | -0.01859 | 18.36757 | -0.022 | 28.62694 | -0.02603
13.87656 | -0.01852 | 18.41499 | -0.02206 | 28.6763 | -0.02594
13.92352 | -0.01853 | 18.46241 | -0.022 | 28.72565 | -0.02591
13.97048 | -0.01852 | 18.50983 | -0.02191 | 28.775 | -0.02619
14.01745 | -0.01852 | 18.55725 | -0.02197 | 28.82436 | -0.02609
14.06441 | -0.0188 | 18.60467 | -0.02191 | 28.87372 | -0.02603
14.11137 | -0.01853 | 18.65209 | -0.02206 | 28.92308 | -0.02612
14.15834 | -0.01861 | 18.69951 | -0.02203 | 28.97244 | -0.02597
14.2053 | -0.01867 | 18.74693 | -0.02209 | 29.02179 | -0.02597
14.25226 | -0.01833 | 18.79435 | -0.02203 | 29.07115 | -0.02616
14.29923 | -0.01853 | 18.84177 | -0.02209 | 29.1205 | -0.02609
14.34619 | -0.01867 | 18.88919 | -0.02194 | 29.16986 | -0.02609
14.39315 | -0.01857 | 18.93661 | -0.02203 | 29.21921 | -0.02603
14.44012 | -0.0185 | 18.98402 | -0.02187 | 29.26858 | -0.02609
14.48708 | -0.01842 | 19.03145 | -0.02197 | 29.31793 | -0.02612
14.53404 | -0.01859 | 19.07887 | -0.02197 | 29.36729 | -0.02609
14.581 | -0.0184 | 19.12629 | -0.02194 | 29.41664 | -0.02603
14.62796 | -0.01842 | 19.17371 | -0.02197 | 29.466 | -0.02603
14.67493 | -0.01857 | 19.22113 | -0.022 | 29.51535 | -0.02597
14.72189 | -0.01848 | 19.26855 | -0.02194 | 29.56471 | -0.02591
14.76885 | -0.01838 | 19.31597 | -0.02181 | 29.61407 | -0.02606
14.81581 | -0.01863 | 19.36339 | -0.02184 | 29.66342 | -0.02616
14.86278 | -0.0185 | 19.41081 | -0.02181 | 29.71278 | -0.02603
14.90974 | -0.0185 | 19.45823 | -0.02184 | 29.76213 | -0.02594
14.9567 | -0.01848 | 19.50565 | -0.02187 | 29.81148 | -0.02606
15.00366 | -0.01878 | 19.55307 | -0.02191 | 29.86083 | -0.02606
15.05062 | -0.01863 | 19.60049 | -0.02184 | 29.91019 | -0.02619
15.09758 | -0.01853 | 19.64791 | -0.02187 | 29.95954 | -0.02609
15.14455 | -0.01869 | 19.69533 | -0.02191 | 30.00889 | -0.02606
15.19151 | -0.01848 | 19.74275 | -0.02187 | 30.05824 | -0.02609
15.23847 | -0.01857 | 19.79017 | -0.02197 | 30.1076 | -0.02616
15.28543 | -0.01836 | 19.83759 | -0.02184 | 30.15696 | -0.02616
15.3324 | -0.01873 | 19.88501 | -0.02184 | 30.20632 | -0.02634
15.37936 | -0.0185 | 19.93243 | -0.02187 | 30.25567 | -0.02612
15.42632 | -0.01836 | 19.97985 | -0.02197 | 30.30502 | -0.02609
15.47328 | -0.01853 | 20.02727 | -0.02194 | 30.35438 | -0.02616
15.52025 | -0.01863 | 20.07469 | -0.02184 | 30.40374 | -0.02612
15.56721 | -0.01842 | 20.12212 | -0.022 | 30.4531 | -0.02606
15.61418 | -0.0184 | 20.16953 | -0.02184 | 30.50245 | -0.02616
15.66114 | -0.01827 | 20.21695 | -0.02191 | 30.5518 | -0.02631
15.7081 | -0.01853 | 20.26437 | -0.02172 | 30.60116 | -0.02619
15.75506 | -0.01838 | 20.31179 | -0.02181 | 30.65052 | -0.02625
15.80203 | -0.01846 | 20.35921 | -0.02187 | 30.69988 | -0.02616
15.84899 | -0.01825 | 20.40663 | -0.02181 | 30.74924 | -0.02625
15.89595 | -0.0184 | 20.45405 | -0.02181 | 30.7986 | -0.02609
15.94291 | -0.01852 | 20.50147 | -0.02181 | 30.84795 | -0.02609
15.98987 | -0.01831 | 20.54889 | -0.02178 | 30.89731 | -0.02609
16.03683 | -0.01833 | 20.59631 | -0.02184 | 30.94667 | -0.02622
16.08379 | -0.01833 | 20.64374 | -0.02181 | 30.99603 | -0.02609
16.13075 | -0.01859 | 20.69116 | -0.02178 | 31.04539 | -0.026
16.17771 | -0.01833 | 20.73858 | -0.02194 | 31.09474 | -0.02622
16.22468 | -0.01819 | 20.786 | -0.02191 | 31.14409 | -0.02619
16.27164 | -0.01825 | 20.83342 | -0.02187 | 31.19345 | -0.02622
16.3186 | -0.01833 | 20.88084 | -0.02184 | 31.24281 | -0.02603
16.36556 | -0.01842 | 20.92826 | -0.02191 | 31.29217 | -0.02609
16.41252 | -0.01836 | 20.97568 | -0.02181 | 31.34153 | -0.02612
16.45948 | -0.01817 | 21.0231 | -0.02187 | 31.39089 | -0.02616
16.50645 | -0.01827 | 21.07052 | -0.02184 | 31.44024 | -0.02641
16.55341 | -0.01817 | 21.11794 | -0.02191 | 31.48959 | -0.02638
16.60037 | -0.01833 | 21.16536 | -0.02178 | 31.53895 | -0.02622
16.64733 | -0.01825 | 21.21278 | -0.02181 | 31.5883 | -0.02631
16.69429 | -0.01838 | 21.2602 | -0.02184 | 31.63766 | -0.02622
16.74125 | -0.01846 | 21.30762 | -0.02172 | 31.68701 | -0.02619
16.78822 | -0.01831 | 21.35504 | -0.02184 | 31.73637 | -0.02612
16.83518 | -0.01829 | 21.40246 | -0.02187 | 31.78573 | -0.02619
16.88214 | -0.0184 | 21.44988 | -0.02184 | 31.83509 | -0.02616
16.9291 | -0.01834 | 21.4973 | -0.02184 | 31.88444 | -0.02628
16.97606 | -0.01848 | 21.54472 | -0.02178 | 31.93379 | -0.02625
17.02303 | -0.01838 | 21.59214 | -0.02187 | 31.98314 | -0.02619
17.06999 | -0.0185 | 21.63956 | -0.02178 | 32.03249 | -0.02631
17.11695 | -0.01842 | 21.68698 | -0.02181 | 32.08184 | -0.02625
17.16391 | -0.01829 | 21.7344 | -0.02175 | 32.1312 | -0.02638
17.21087 | -0.01838 | 21.78182 | -0.02172 | 32.18055 | -0.02612
17.25784 | -0.01823 | 21.82924 | -0.02175 | 32.22991 | -0.02631
17.3048 | -0.01823 | 21.87666 | -0.02181 | 32.27927 | -0.02612
17.35176 | -0.01817 | 21.92408 | -0.02181 | 32.32862 | -0.02631
17.39872 | -0.01833 | 21.9715 | -0.02184 | 32.37798 | -0.02622
17.44568 | -0.01825 | 22.01892 | -0.02181 | 32.42733 | -0.02606
17.49264 | -0.01817 | 22.06634 | -0.02187 | 32.47668 | -0.02612
17.5396 | -0.01825 | 22.11376 | -0.02191 | 32.52604 | -0.02628
17.58657 | -0.01836 | 22.16118 | -0.02184 | 32.5754 | -0.02628
17.63353 | -0.01827 | 22.2086 | -0.02184 | 32.62475 | -0.02609
17.68049 | -0.01829 | 22.25602 | -0.02187 | 32.67411 | -0.02616
17.72745 | -0.01823 | 22.30344 | -0.02184 | 32.72346 | -0.02625
17.77441 | -0.01829 | 22.35086 | -0.02181 | 32.77282 | -0.02634
17.82138 | -0.01825 | 22.39828 | -0.02197 | 32.82218 | -0.02616
17.86834 | -0.0181 | 22.4457 | -0.02169 | 32.87153 | -0.02641
17.9153 | -0.0181 | 22.49312 | -0.02175 | 32.92088 | -0.02622
17.96226 | -0.01825 | 22.54054 | -0.02175 | 32.97024 | -0.02634
18.00922 | -0.01823 | 22.58796 | -0.02163 | 33.0196 | -0.02631
18.05618 | -0.0181 | 22.63538 | -0.02178 | 33.06895 | -0.02619
18.10314 | -0.01804 | 22.6828 | -0.02184 | 33.1183 | -0.02628
18.1501 | -0.01821 | 22.73022 | -0.02175 | 33.16766 | -0.02628
18.19707 | -0.01815 | 22.77764 | -0.02172 | 33.21701 | -0.02631
18.24403 | -0.01819 | 22.82507 | -0.02181 | 33.26637 | -0.02619
18.29099 | -0.01806 | 22.87249 | -0.02172 | 33.31573 | -0.02628
18.33795 | -0.01827 | 22.91991 | -0.02172 | 33.36509 | -0.02628
18.38491 | -0.01817 | 22.96732 | -0.02178 | 33.41444 | -0.02631
18.43188 | -0.01823 | 23.01475 | -0.02181 | 33.46379 | -0.02625
18.47884 | -0.01815 | 23.06217 | -0.02169 | 33.51315 | -0.02625
18.5258 | -0.01825 | 23.10958 | -0.02163 | 33.56251 | -0.02641
18.57277 | -0.01817 | 23.157 | -0.02184 | 33.61186 | -0.02634
18.61973 | -0.01798 | 23.20442 | -0.02184 | 33.66121 | -0.02631
18.66669 | -0.01827 | 23.25184 | -0.02184 | 33.71056 | -0.02631
18.71365 | -0.0181 | 23.29926 | -0.02175 | 33.75992 | -0.02641
18.76061 | -0.01814 | 23.34668 | -0.02187 | 33.80927 | -0.02634
18.80758 | -0.01804 | 23.3941 | -0.02175 | 33.85863 | -0.0265
18.85454 | -0.0181 | 23.44152 | -0.02175 | 33.90798 | -0.02634
18.9015 | -0.01823 | 23.48894 | -0.02175 | 33.95734 | -0.02619
18.94847 | -0.01804 | 23.53636 | -0.02178 | 34.0067 | -0.02644
18.99543 | -0.01825 | 23.58378 | -0.02178 | 34.05606 | -0.02638
19.0424 | -0.01814 | 23.6312 | -0.02187 | 34.10541 | -0.02634
19.08936 | -0.01804 | 23.67862 | -0.02172 | 34.15477 | -0.02628
19.13632 | -0.018 | 23.72604 | -0.02181 | 34.20413 | -0.02641
19.18328 | -0.01793 | 23.77346 | -0.02178 | 34.25348 | -0.02641
19.23024 | -0.01814 | 23.82088 | -0.02187 | 34.30284 | -0.02644
19.27721 | -0.0181 | 23.8683 | -0.02175 | 34.3522 | -0.02634
19.32417 | -0.01802 | 23.91572 | -0.02181 | 34.40155 | -0.02644
19.37113 | -0.01814 | 23.96314 | -0.02172 | 34.4509 | -0.02634
19.4181 | -0.01814 | 24.01055 | -0.02181 | 34.50026 | -0.02656
19.46506 | -0.01798 | 24.05797 | -0.02175 | 34.54962 | -0.02641
19.51202 | -0.01796 | 24.10539 | -0.02175 | 34.59897 | -0.02628
19.55898 | -0.01806 | 24.15281 | -0.02172 | 34.64832 | -0.02653
19.60594 | -0.01798 | 24.20023 | -0.02178 | 34.69768 | -0.0265
19.6529 | -0.01787 | 24.24765 | -0.02178 | 34.74704 | -0.02634
19.69986 | -0.01812 | 24.29507 | -0.02172 | 34.7964 | -0.02634
19.74682 | -0.01812 | 24.34249 | -0.02175 | 34.84575 | -0.02634
19.79379 | -0.0181 | 24.38991 | -0.02181 | 34.89511 | -0.02644
19.84075 | -0.01821 | 24.43733 | -0.02191 | 34.94446 | -0.02641
19.88771 | -0.01804 | 24.48475 | -0.02191 | 34.99382 | -0.02644
19.93467 | -0.018 | 24.53217 | -0.02184 | 35.04317 | -0.02644
19.98163 | -0.01804 | 24.57959 | -0.02172 | 35.09253 | -0.02641
20.02859 | -0.01827 | 24.62701 | -0.02181 | 35.14189 | -0.02656
20.07555 | -0.01779 | 24.67443 | -0.02181 | 35.19124 | -0.0265
20.12251 | -0.01819 | 24.72185 | -0.02181 | 35.2406 | -0.02644
20.16947 | -0.01806 | 24.76927 | -0.02181 | 35.28995 | -0.02638
20.21644 | -0.01817 | 24.81669 | -0.02178 | 35.33931 | -0.02634
20.2634 | -0.01806 | 24.86411 | -0.02175 | 35.38867 | -0.02644
20.31036 | -0.01831 | 24.91153 | -0.02178 | 35.43803 | -0.02653
20.35732 | -0.01815 | 24.95895 | -0.02166 | 35.48738 | -0.02641
20.40429 | -0.01819 | 25.00637 | -0.02178 | 35.53673 | -0.02631
20.45125 | -0.01827 | 25.05379 | -0.02172 | 35.58609 | -0.02634
20.49821 | -0.01815 | 25.10121 | -0.02184 | 35.63545 | -0.02653
20.54518 | -0.01817 | 25.14863 | -0.02184 | 35.6848 | -0.02644
20.59214 | -0.01817 | 25.19605 | -0.02166 | 35.73416 | -0.02641
20.6391 | -0.01796 | 25.24347 | -0.022 | 35.78351 | -0.02641
20.68607 | -0.01819 | 25.29089 | -0.02178 | 35.83287 | -0.02653
20.73303 | -0.01814 | 25.33831 | -0.02178 | 35.88223 | -0.0265
20.77999 | -0.01802 | 25.38573 | -0.02181 | 35.93158 | -0.02647
20.82696 | -0.01795 | 25.43315 | -0.02172 | 35.98094 | -0.02641
20.87392 | -0.01833 | 25.48057 | -0.02178 | 36.03029 | -0.02653
20.92088 | -0.01817 | 25.52799 | -0.02175 | 36.07965 | -0.0265
20.96784 | -0.018 | 25.57541 | -0.02197 | 36.12901 | -0.02656
21.01481 | -0.01815 | 25.62283 | -0.02172 | 36.17836 | -0.02641
21.06177 | -0.01795 | 25.67025 | -0.02181 | 36.22772 | -0.0265
21.10873 | -0.0181 | 25.71767 | -0.02184 | 36.27707 | -0.02659
21.15569 | -0.01791 | 25.76509 | -0.02172 | 36.32643 | -0.02656
21.20266 | -0.01793 | 25.81251 | -0.02178 | 36.37579 | -0.02669
21.24962 | -0.01796 | 25.85993 | -0.02178 | 36.42514 | -0.02628
21.29658 | -0.01812 | 25.90735 | -0.02178 | 36.4745 | -0.02659
21.34355 | -0.018 | 25.95477 | -0.02175 | 36.52386 | -0.02647
21.39051 | -0.01802 | 26.00219 | -0.02169 | 36.57321 | -0.02656
21.43747 | -0.01798 | 26.0496 | -0.02184 | 36.62257 | -0.02666
21.48444 | -0.01804 | 26.09702 | -0.02191 | 36.67192 | -0.02647
21.5314 | -0.018 | 26.14444 | -0.02184 | 36.72128 | -0.0265
21.57836 | -0.01795 | 26.19186 | -0.02169 | 36.77063 | -0.02666
21.62532 | -0.018 | 26.23928 | -0.02187 | 36.81999 | -0.02638
21.67228 | -0.01802 | 26.2867 | -0.02184 | 36.86935 | -0.02666
21.71924 | -0.01796 | 26.33412 | -0.02184 | 36.9187 | -0.02656
21.76621 | -0.01804 | 26.38153 | -0.02175 | 36.96806 | -0.02666
21.81317 | -0.01808 | 26.42895 | -0.02191 | 37.01741 | -0.02656
21.86013 | -0.0181 | 26.47637 | -0.02181 | 37.06677 | -0.02666
21.90709 | -0.01802 | 26.52379 | -0.02178 | 37.11612 | -0.02656
21.95405 | -0.01789 | 26.57121 | -0.02194 | 37.16548 | -0.02653
22.00102 | -0.01804 | 26.61863 | -0.02187 | 37.21483 | -0.02653
22.04798 | -0.01804 | 26.66605 | -0.02178 | 37.26419 | -0.02663
22.09494 | -0.01814 | 26.71347 | -0.02187 | 37.31355 | -0.02656
22.14191 | -0.01791 | 26.76089 | -0.02187 | 37.3629 | -0.02659
22.18887 | -0.01793 | 26.80831 | -0.02169 | 37.41226 | -0.02659
22.23583 | -0.01802 | 26.85572 | -0.02181 | 37.46161 | -0.02663
22.28279 | -0.01787 | 26.90314 | -0.02194 | 37.51097 | -0.02675
22.32975 | -0.01802 | 26.95056 | -0.02184 | 37.56033 | -0.02659
22.37671 | -0.01775 | 26.99798 | -0.02203 | 37.60968 | -0.02669
22.42368 | -0.01814 | 27.0454 | -0.02178 | 37.65904 | -0.02653
22.47064 | -0.018 | 27.09282 | -0.02197 | 37.70839 | -0.0265
22.5176 | -0.01808 | 27.14024 | -0.02178 | 37.75775 | -0.02641
22.56457 | -0.01793 | 27.18766 | -0.02178 | 37.8071 | -0.02678
22.61153 | -0.01791 | 27.23508 | -0.02194 | 37.85646 | -0.02666
22.65849 | -0.01823 | 27.2825 | -0.02181 | 37.90581 | -0.02666
22.70546 | -0.01796 | 27.32992 | -0.02178 | 37.95517 | -0.02656
22.75242 | -0.01787 | 27.37734 | -0.02203 | 38.00453 | -0.02663
22.79938 | -0.018 | 27.42475 | -0.02175 | 38.05388 | -0.02656
22.84635 | -0.01798 | 27.47217 | -0.02178 | 38.10324 | -0.02647
22.89331 | -0.01793 | 27.51959 | -0.02178 | 38.15259 | -0.02672
22.94027 | -0.01787 | 27.56701 | -0.02175 | 38.20195 | -0.02659
22.98724 | -0.01789 | 27.61443 | -0.02194 | 38.2513 | -0.02669
23.0342 | -0.01795 | 27.66185 | -0.02197 | 38.30066 | -0.02672
23.08117 | -0.01804 | 27.70927 | -0.02209 | 38.35001 | -0.02653
23.12813 | -0.01814 | 27.75669 | -0.02197 | 38.39937 | -0.02684
23.1751 | -0.01808 | 27.8041 | -0.02175 | 38.44873 | -0.02656
23.22206 | -0.01798 | 27.85152 | -0.02194 | 38.49808 | -0.02669
23.26902 | -0.01815 | 27.89894 | -0.02197 | 38.54744 | -0.02669
23.31598 | -0.01787 | 27.94636 | -0.02187 | 38.59679 | -0.02653
23.36294 | -0.01814 | 27.99378 | -0.02184 | 38.64614 | -0.02672
23.4099 | -0.01787 | 28.0412 | -0.02194 | 38.6955 | -0.02672
23.45686 | -0.01791 | 28.08862 | -0.02187 | 38.74486 | -0.02666
23.50382 | -0.01795 | 28.13604 | -0.02191 | 38.79421 | -0.02656
23.55078 | -0.01787 | 28.18346 | -0.02187 | 38.84357 | -0.02672
23.59774 | -0.01791 | 28.23088 | -0.02184 | 38.89292 | -0.02675
23.6447 | -0.018 | 28.27829 | -0.02191 | 38.94227 | -0.02669
23.69166 | -0.01798 | 28.32571 | -0.02194 | 38.99163 | -0.02663
23.73862 | -0.01815 | 28.37313 | -0.02197 | 39.04099 | -0.02678
23.78558 | -0.01798 | 28.42055 | -0.02191 | 39.09034 | -0.02688
23.83254 | -0.01798 | 28.46797 | -0.02181 | 39.13969 | -0.02684
23.8795 | -0.0181 | 28.51539 | -0.02203 | 39.18905 | -0.02669
23.92646 | -0.0181 | 28.56281 | -0.02187 | 39.2384 | -0.02669
23.97342 | -0.018 | 28.61023 | -0.02191 | 39.28776 | -0.02675
24.02038 | -0.01795 | 28.65765 | -0.02191 | 39.33712 | -0.02675
24.06735 | -0.01764 | 28.70507 | -0.02181 | 39.38647 | -0.02672
24.11431 | -0.01804 | 28.75248 | -0.02197 | 39.43582 | -0.02684
24.16127 | -0.01798 | 28.7999 | -0.022 | 39.48518 | -0.02666
24.20823 | -0.01798 | 28.84732 | -0.02197 | 39.53454 | -0.02675
24.25519 | -0.01789 | 28.89474 | -0.02206 | 39.5839 | -0.02688
24.30215 | -0.01796 | 28.94216 | -0.02203 | 39.63325 | -0.02678
24.34912 | -0.01806 | 28.98958 | -0.022 | 39.6826 | -0.02694
24.39608 | -0.01815 | 29.037 | -0.02197 | 39.73196 | -0.02672
24.44304 | -0.01775 | 29.08442 | -0.02209 | 39.78132 | -0.02684
24.49 | -0.01789 | 29.13184 | -0.02194 | 39.83067 | -0.02669
24.53696 | -0.01804 | 29.17926 | -0.022 | 39.88002 | -0.02691
24.58392 | -0.01783 | 29.22668 | -0.02197 | 39.92938 | -0.02691
24.63088 | -0.01793 | 29.2741 | -0.02194 | 39.97874 | -0.02691
24.67784 | -0.01793 | 29.32152 | -0.02191 | 40.02809 | -0.02669
24.7248 | -0.01789 | 29.36894 | -0.02197 | 40.07745 | -0.02678
24.77177 | -0.01793 | 29.41636 | -0.02191 | 40.1268 | -0.02681
24.81873 | -0.018 | 29.46378 | -0.02194 | 40.17615 | -0.02669
24.86569 | -0.01795 | 29.5112 | -0.02197 | 40.22552 | -0.02684
24.91265 | -0.01802 | 29.55862 | -0.022 | 40.27487 | -0.02684
24.95961 | -0.01819 | 29.60604 | -0.02206 | 40.32423 | -0.02678
25.00658 | -0.01781 | 29.65346 | -0.02187 | 40.37358 | -0.02694
25.05354 | -0.01806 | 29.70088 | -0.02197 | 40.42294 | -0.02691
25.1005 | -0.01795 | 29.7483 | -0.02187 | 40.47229 | -0.02681
25.14747 | -0.01795 | 29.79572 | -0.02213 | 40.52165 | -0.02681
25.19443 | -0.01787 | 29.84314 | -0.02191 | 40.57101 | -0.02706
25.24139 | -0.01781 | 29.89055 | -0.02187 | 40.62037 | -0.02684
25.28835 | -0.01798 | 29.93797 | -0.022 | 40.66973 | -0.02697
25.33531 | -0.01806 | 29.98539 | -0.02191 | 40.71909 | -0.02688
25.38227 | -0.01798 | 30.03281 | -0.02206 | 40.76845 | -0.02688
25.42923 | -0.01821 | 30.08023 | -0.02197 | 40.81781 | -0.02697
25.47619 | -0.01814 | 30.12765 | -0.02203 | 40.86716 | -0.02684
25.52315 | -0.018 | 30.17507 | -0.022 | 40.91652 | -0.02678
25.57011 | -0.01806 | 30.22249 | -0.02206 | 40.96588 | -0.027
25.61707 | -0.01802 | 30.2699 | -0.02194 | 41.01523 | -0.02706
25.66403 | -0.01804 | 30.31732 | -0.02187 | 41.06458 | -0.02678
25.71099 | -0.01812 | 30.36474 | -0.02203 | 41.11393 | -0.02706
25.75795 | -0.01787 | 30.41216 | -0.02197 | 41.16329 | -0.02697
25.80491 | -0.01796 | 30.45958 | -0.02194 | 41.21264 | -0.02678
25.85187 | -0.01806 | 30.507 | -0.02197 | 41.262 | -0.02684
25.89883 | -0.01795 | 30.55442 | -0.02206 | 41.31135 | -0.02688
25.9458 | -0.01798 | 30.60184 | -0.02197 | 41.36071 | -0.02681
25.99276 | -0.01796 | 30.64926 | -0.02216 | 41.41006 | -0.02694
26.03972 | -0.018 | 30.69668 | -0.022 | 41.45942 | -0.02706
26.08668 | -0.01817 | 30.7441 | -0.022 | 41.50877 | -0.02694
26.13364 | -0.01791 | 30.79152 | -0.02203 | 41.55813 | -0.02697
26.1806 | -0.01783 | 30.83894 | -0.02209 | 41.60748 | -0.02678
26.22756 | -0.01777 | 30.88636 | -0.02206 | 41.65684 | -0.02697
26.27453 | -0.01806 | 30.93378 | -0.02222 | 41.70619 | -0.02694
26.32149 | -0.01821 | 30.9812 | -0.02194 | 41.75555 | -0.02694
26.36845 | -0.0181 | 31.02862 | -0.02209 | 41.8049 | -0.02694
26.4154 | -0.01812 | 31.07604 | -0.02203 | 41.85425 | -0.02684
26.46236 | -0.01808 | 31.12346 | -0.02206 | 41.90361 | -0.02694
26.50933 | -0.018 | 31.17088 | -0.02203 | 41.95296 | -0.02722
26.55629 | -0.0181 | 31.2183 | -0.02209 | 42.00231 | -0.02688
26.60325 | -0.01802 | 31.26572 | -0.02191 | 42.05167 | -0.02694
26.65021 | -0.01793 | 31.31314 | -0.02222 | 42.10102 | -0.02694
26.69717 | -0.01808 | 31.36055 | -0.02209 | 42.15037 | -0.027
26.74413 | -0.01804 | 31.40797 | -0.02206 | 42.19973 | -0.02697
26.79109 | -0.01798 | 31.45539 | -0.02222 | 42.24908 | -0.02688
26.83805 | -0.01783 | 31.50281 | -0.02225 | 42.29844 | -0.02694
26.88501 | -0.01815 | 31.55023 | -0.02219 | 42.34779 | -0.02713
26.93197 | -0.01785 | 31.59765 | -0.02209 | 42.39714 | -0.02719
26.97893 | -0.018 | 31.64506 | -0.02213 | 42.4465 | -0.02703
27.02589 | -0.01814 | 31.69248 | -0.02209 | 42.49585 | -0.02703
27.07285 | -0.01793 | 31.7399 | -0.02213 | 42.54521 | -0.027
27.11981 | -0.01806 | 31.78732 | -0.02203 | 42.59456 | -0.02684
27.16677 | -0.01802 | 31.83474 | -0.02213 | 42.64391 | -0.02703
27.21373 | -0.0181 | 31.88216 | -0.02216 | 42.69327 | -0.02694
27.26069 | -0.01814 | 31.92958 | -0.02216 | 42.74262 | -0.02719
27.30765 | -0.018 | 31.97699 | -0.02213 | 42.79197 | -0.02691
27.35462 | -0.018 | 32.02441 | -0.02216 | 42.84133 | -0.02713
27.40158 | -0.0181 | 32.07183 | -0.02219 | 42.89068 | -0.02697
27.44854 | -0.01793 | 32.11925 | -0.02209 | 42.94004 | -0.02709
27.4955 | -0.01791 | 32.16667 | -0.02191 | 42.98939 | -0.02713
27.54246 | -0.01808 | 32.21409 | -0.02216 | 43.03875 | -0.027
27.58942 | -0.01812 | 32.26151 | -0.02213 | 43.0881 | -0.027
27.63638 | -0.01796 | 32.30893 | -0.02209 | 43.13746 | -0.02706
27.68335 | -0.01795 | 32.35635 | -0.02216 | 43.18681 | -0.027
27.73031 | -0.01815 | 32.40376 | -0.02219 | 43.23617 | -0.027
27.77727 | -0.01812 | 32.45118 | -0.02209 | 43.28552 | -0.027
27.82423 | -0.0181 | 32.4986 | -0.02213 | 43.33488 | -0.02709
27.87119 | -0.01814 | 32.54602 | -0.02219 | 43.38423 | -0.02709
27.91815 | -0.01802 | 32.59344 | -0.02241 | 43.43359 | -0.02691
27.96511 | -0.01802 | 32.64086 | -0.02225 | 43.48294 | -0.02697
28.01207 | -0.01806 | 32.68827 | -0.02203 | 43.5323 | -0.02706
28.05903 | -0.018 | 32.73569 | -0.02219 | 43.58166 | -0.02703
28.10599 | -0.01821 | 32.78311 | -0.02225 | 43.63101 | -0.02709
28.15295 | -0.01812 | 32.83053 | -0.02228 | 43.68037 | -0.02706
28.19991 | -0.01795 | 32.87795 | -0.02228 | 43.72972 | -0.02725
28.24687 | -0.01812 | 32.92537 | -0.02228 | 43.77908 | -0.02716
28.29383 | -0.01795 | 32.97278 | -0.02222 | 43.82843 | -0.02713
28.34079 | -0.01829 | 33.0202 | -0.02231 | 43.87779 | -0.02716
28.38775 | -0.01808 | 33.06762 | -0.02203 | 43.92714 | -0.02719
28.43471 | -0.01793 | 33.11504 | -0.02222 | 43.9765 | -0.02725
28.48167 | -0.018 | 33.16246 | -0.02225 | 44.02585 | -0.02716
28.52863 | -0.01806 | 33.20987 | -0.02219 | 44.07521 | -0.02719
28.57559 | -0.01815 | 33.25729 | -0.02222 | 44.12455 | -0.02706
28.62255 | -0.0181 | 33.30471 | -0.02219 | 44.17391 | -0.02719
28.66951 | -0.01817 | 33.35213 | -0.02222 | 44.22327 | -0.02703
28.71647 | -0.0181 | 33.39955 | -0.02219 | 44.27262 | -0.02713
28.76343 | -0.01814 | 33.44696 | -0.02228 | 44.32197 | -0.02719
28.81039 | -0.01802 | 33.49438 | -0.02216 | 44.37133 | -0.02709
28.85735 | -0.01812 | 33.5418 | -0.02213 | 44.42068 | -0.02722
28.90431 | -0.01838 | 33.58922 | -0.02247 | 44.47004 | -0.02731
28.95127 | -0.01804 | 33.63664 | -0.02225 | 44.51939 | -0.027
28.99824 | -0.01815 | 33.68406 | -0.02234 | 44.56874 | -0.02725
29.0452 | -0.018 | 33.73147 | -0.02228 | 44.6181 | -0.02737
29.09217 | -0.01804 | 33.77889 | -0.02219 | 44.66745 | -0.02713
29.13913 | -0.01814 | 33.82631 | -0.02228 | 44.71681 | -0.02709
29.18609 | -0.01812 | 33.87373 | -0.02231 | 44.76616 | -0.02728
29.23305 | -0.01802 | 33.92115 | -0.02225 | 44.81552 | -0.02728
29.28002 | -0.01802 | 33.96856 | -0.02228 | 44.86487 | -0.02737
29.32698 | -0.01812 | 34.01598 | -0.02231 | 44.91422 | -0.02716
29.37394 | -0.01825 | 34.0634 | -0.02231 | 44.96358 | -0.02722
29.4209 | -0.01817 | 34.11082 | -0.02219 | 45.01293 | -0.02725
29.46786 | -0.01806 | 34.15823 | -0.02234 | 45.06229 | -0.02728
29.51482 | -0.01821 | 34.20565 | -0.02231 | 45.11164 | -0.02719
29.56178 | -0.01804 | 34.25307 | -0.02228 | 45.161 | -0.02734
29.60874 | -0.01814 | 34.30049 | -0.02237 | 45.21035 | -0.02709
29.65571 | -0.01812 | 34.3479 | -0.02231 | 45.25971 | -0.02709
29.70267 | -0.01808 | 34.39532 | -0.02234 | 45.30906 | -0.02728
29.74963 | -0.01812 | 34.44274 | -0.02225 | 45.35842 | -0.02725
29.7966 | -0.01831 | 34.49016 | -0.02237 | 45.40777 | -0.02722
29.84356 | -0.01819 | 34.53758 | -0.02231 | 45.45713 | -0.02737
29.89053 | -0.01821 | 34.58499 | -0.02225 | 45.50648 | -0.02713
29.93749 | -0.01829 | 34.63241 | -0.02228 | 45.55584 | -0.02741
29.98445 | -0.0181 | 34.67983 | -0.02244 | 45.60519 | -0.02731
30.03141 | -0.01825 | 34.72725 | -0.02241 | 45.65454 | -0.02747
30.07838 | -0.01821 | 34.77466 | -0.02231 | 45.7039 | -0.02741
30.12534 | -0.01834 | 34.82208 | -0.02234 | 45.75325 | -0.02734
30.1723 | -0.01831 | 34.8695 | -0.02237 | 45.8026 | -0.02734
30.21926 | -0.01838 | 34.91692 | -0.0225 | 45.85196 | -0.02734
30.26623 | -0.01808 | 34.96433 | -0.02237 | 45.90132 | -0.02741
30.31319 | -0.01819 | 35.01175 | -0.02234 | 45.95067 | -0.02716
30.36015 | -0.01825 | 35.05917 | -0.02231 | 46.00002 | -0.02722
30.40711 | -0.01821 | 35.10659 | -0.02244 | 46.04938 | -0.02734
30.45407 | -0.01827 | 35.154 | -0.02244 | 46.09874 | -0.02741
30.50103 | -0.01825 | 35.20142 | -0.02244 | 46.14809 | -0.02737
30.54799 | -0.01823 | 35.24884 | -0.02241 | 46.19744 | -0.02731
30.59495 | -0.01823 | 35.29626 | -0.02231 | 46.2468 | -0.02737
30.64192 | -0.01825 | 35.34368 | -0.02234 | 46.29615 | -0.02731
30.68888 | -0.01834 | 35.39109 | -0.02228 | 46.34551 | -0.02737
30.73584 | -0.01808 | 35.43851 | -0.02241 | 46.39486 | -0.02731
30.78281 | -0.01814 | 35.48593 | -0.02253 | 46.44422 | -0.02725
30.82977 | -0.01819 | 35.53335 | -0.02253 | 46.49357 | -0.02731
30.87673 | -0.01821 | 35.58077 | -0.02228 | 46.54292 | -0.02737
30.92369 | -0.01831 | 35.62818 | -0.02244 | 46.59228 | -0.02747
30.97065 | -0.0181 | 35.6756 | -0.02241 | 46.64163 | -0.02744
31.01761 | -0.01812 | 35.72302 | -0.02247 | 46.69099 | -0.02725
31.06457 | -0.01802 | 35.77044 | -0.02247 | 46.74034 | -0.02741
31.11154 | -0.01852 | 35.81785 | -0.0225 | 46.78969 | -0.02737
31.15849 | -0.01808 | 35.86527 | -0.02247 | 46.83905 | -0.02728
31.20545 | -0.01815 | 35.91269 | -0.0225 | 46.88841 | -0.02744
31.25242 | -0.01829 | 35.96011 | -0.02237 | 46.93776 | -0.0275
31.29938 | -0.01817 | 36.00752 | -0.02241 | 46.98712 | -0.02734
31.34634 | -0.01812 | 36.05494 | -0.02237 | 47.03647 | -0.02747
31.3933 | -0.01817 | 36.10236 | -0.02244 | 47.08583 | -0.02744
31.44026 | -0.01817 | 36.14978 | -0.0225 | 47.13518 | -0.02744
31.48722 | -0.01823 | 36.19719 | -0.02241 | 47.18454 | -0.02756
31.53419 | -0.01821 | 36.24461 | -0.0225 | 47.2339 | -0.02737
31.58115 | -0.01829 | 36.29203 | -0.02253 | 47.28325 | -0.02766
31.62811 | -0.01834 | 36.33945 | -0.02247 | 47.33261 | -0.02766
31.67507 | -0.01838 | 36.38686 | -0.02247 | 47.38196 | -0.02753
31.72203 | -0.01827 | 36.43428 | -0.0225 | 47.43131 | -0.02741
31.76899 | -0.01815 | 36.48169 | -0.02247 | 47.48066 | -0.02747
31.81595 | -0.01819 | 36.52911 | -0.02237 | 47.53002 | -0.02753
31.86291 | -0.01833 | 36.57653 | -0.02253 | 47.57937 | -0.02769
31.90987 | -0.01819 | 36.62394 | -0.02241 | 47.62873 | -0.02744
31.95682 | -0.01823 | 36.67136 | -0.02247 | 47.67808 | -0.02747
32.00378 | -0.01842 | 36.71878 | -0.02253 | 47.72743 | -0.02753
32.05074 | -0.01823 | 36.76619 | -0.02253 | 47.77679 | -0.02753
32.0977 | -0.01836 | 36.81361 | -0.02247 | 47.82614 | -0.02747
32.14466 | -0.0184 | 36.86103 | -0.02247 | 47.8755 | -0.02747
32.19162 | -0.01833 | 36.90844 | -0.02247 | 47.92485 | -0.02756
32.23858 | -0.01829 | 36.95586 | -0.02244 | 47.97421 | -0.02744
32.28553 | -0.01827 | 37.00328 | -0.02253 | 48.02356 | -0.02753
32.33249 | -0.01827 | 37.05069 | -0.02259 | 48.07292 | -0.02741
32.37946 | -0.01831 | 37.09811 | -0.02256 | 48.12227 | -0.02756
32.42642 | -0.01827 | 37.14553 | -0.02253 | 48.17162 | -0.02759
32.47338 | -0.01838 | 37.19294 | -0.02256 | 48.22097 | -0.02753
32.52034 | -0.01852 | 37.24036 | -0.02253 | 48.27033 | -0.02753
32.5673 | -0.01844 | 37.28778 | -0.02263 | 48.31969 | -0.02747
32.61426 | -0.01823 | 37.3352 | -0.02253 | 48.36904 | -0.02775
32.66122 | -0.01831 | 37.38261 | -0.02256 | 48.41839 | -0.02747
32.70818 | -0.01844 | 37.43003 | -0.02259 | 48.46775 | -0.02737
32.75514 | -0.01823 | 37.47745 | -0.02263 | 48.5171 | -0.02744
32.8021 | -0.01825 | 37.52486 | -0.02259 | 48.56645 | -0.02759
32.84906 | -0.01827 | 37.57228 | -0.02256 | 48.61581 | -0.02753
32.89602 | -0.01825 | 37.6197 | -0.02253 | 48.66517 | -0.02753
32.94298 | -0.01817 | 37.66711 | -0.02253 | 48.71451 | -0.02769
32.98994 | -0.01825 | 37.71453 | -0.02256 | 48.76387 | -0.02753
33.0369 | -0.01825 | 37.76194 | -0.02266 | 48.81323 | -0.02753
33.08386 | -0.01808 | 37.80936 | -0.02263 | 48.86258 | -0.02756
33.13082 | -0.01834 | 37.85678 | -0.02266 | 48.91193 | -0.02759
33.17778 | -0.01844 | 37.90419 | -0.02263 | 48.96129 | -0.02763
33.22474 | -0.01842 | 37.95161 | -0.02272 | 49.01064 | -0.02737
33.2717 | -0.01827 | 37.99903 | -0.02263 | 49.05999 | -0.02769
33.31867 | -0.01817 | 38.04644 | -0.02263 | 49.10935 | -0.02763
33.36563 | -0.01846 | 38.09386 | -0.02269 | 49.1587 | -0.02759
33.41259 | -0.01848 | 38.14128 | -0.02259 | 49.20805 | -0.02763
33.45955 | -0.01838 | 38.18869 | -0.02266 | 49.2574 | -0.02753
33.50651 | -0.01844 | 38.23611 | -0.02266 | 49.30676 | -0.02775
33.55347 | -0.01823 | 38.28352 | -0.02266 | 49.35611 | -0.02756
33.60044 | -0.01833 | 38.33094 | -0.02266 | 49.40547 | -0.02766
33.6474 | -0.01827 | 38.37836 | -0.02269 | 49.45482 | -0.0275
33.69436 | -0.01853 | 38.42577 | -0.02266 | 49.50418 | -0.02766
33.74132 | -0.01848 | 38.47319 | -0.02278 | 49.55353 | -0.02759
33.78828 | -0.01836 | 38.5206 | -0.02263 | 49.60288 | -0.0275
33.83524 | -0.01857 | 38.56802 | -0.02272 | 49.65224 | -0.02766
33.8822 | -0.01834 | 38.61544 | -0.02256 | 49.70159 | -0.02769
33.92916 | -0.01846 | 38.66285 | -0.02275 | 49.75095 | -0.02772
33.97612 | -0.01852 | 38.71027 | -0.02269 | 49.8003 | -0.02763
34.02308 | -0.01833 | 38.75769 | -0.02272 | 49.84966 | -0.02759
34.07004 | -0.01844 | 38.8051 | -0.02272 | 49.89901 | -0.02759
34.117 | -0.0184 | 38.85252 | -0.02269 | 49.94836 | -0.02763
34.16395 | -0.01869 | 38.89994 | -0.02263 | 49.99771 | -0.02766
34.21091 | -0.01838 | 38.94736 | -0.02281 | 50.04707 | -0.02769
34.25787 | -0.01848 | 38.99477 | -0.02263 | 50.09642 | -0.02769
34.30483 | -0.01846 | 39.04219 | -0.02272 | 50.14578 | -0.02772
34.35179 | -0.01848 | 39.08961 | -0.02284 | 50.19513 | -0.02781
34.39875 | -0.01853 | 39.13702 | -0.02284 | 50.24448 | -0.02775
34.44571 | -0.01853 | 39.18444 | -0.02281 | 50.29384 | -0.02763
34.49267 | -0.01867 | 39.23186 | -0.02269 | 50.34319 | -0.02778
34.53963 | -0.0185 | 39.27927 | -0.02275 | 50.39255 | -0.02788
34.58659 | -0.01852 | 39.32669 | -0.02275 | 50.4419 | -0.02756
34.63355 | -0.01846 | 39.37411 | -0.02278 | 50.49126 | -0.02781
34.68051 | -0.01848 | 39.42153 | -0.02278 | 50.54061 | -0.02775
34.72746 | -0.0185 | 39.46895 | -0.02278 | 50.58997 | -0.02769
34.77442 | -0.01844 | 39.51636 | -0.02263 | 50.63932 | -0.02775
34.82138 | -0.01869 | 39.56378 | -0.02275 | 50.68868 | -0.02775
34.86834 | -0.01838 | 39.6112 | -0.02278 | 50.73803 | -0.02772
34.9153 | -0.01874 | 39.65862 | -0.02284 | 50.78738 | -0.02769
34.96226 | -0.0184 | 39.70603 | -0.02272 | 50.83674 | -0.02778
35.00922 | -0.01827 | 39.75345 | -0.02284 | 50.88609 | -0.02778
35.05618 | -0.01844 | 39.80087 | -0.02281 | 50.93545 | -0.02784
35.10314 | -0.01852 | 39.84829 | -0.02281 | 50.9848 | -0.02784
35.1501 | -0.01848 | 39.89571 | -0.02291 | 51.03416 | -0.02766
35.19706 | -0.01842 | 39.94312 | -0.02269 | 51.08351 | -0.02788
35.24402 | -0.01842 | 39.99054 | -0.02281 | 51.13286 | -0.02784
35.29098 | -0.01853 | 40.03796 | -0.02284 | 51.18222 | -0.02775
35.33794 | -0.01878 | 40.08538 | -0.02284 | 51.23157 | -0.02772
35.3849 | -0.01846 | 40.13279 | -0.02288 | 51.28092 | -0.02775
35.43186 | -0.01842 | 40.18021 | -0.02303 | 51.33028 | -0.02778
35.47883 | -0.0185 | 40.22763 | -0.02278 | 51.37963 | -0.02778
35.52579 | -0.01859 | 40.27504 | -0.02275 | 51.42899 | -0.02784
35.57275 | -0.01863 | 40.32246 | -0.02263 | 51.47834 | -0.02759
35.61971 | -0.01853 | 40.36988 | -0.02281 | 51.5277 | -0.02778
35.66667 | -0.0184 | 40.4173 | -0.02275 | 51.57705 | -0.02781
35.71362 | -0.01848 | 40.46471 | -0.02272 | 51.6264 | -0.02788
35.76059 | -0.01853 | 40.51213 | -0.02275 | 51.67576 | -0.02784
35.80754 | -0.0184 | 40.55955 | -0.02281 | 51.72511 | -0.02763
35.8545 | -0.01859 | 40.60697 | -0.02284 | 51.77446 | -0.02794
35.90146 | -0.01865 | 40.65438 | -0.02281 | 51.82382 | -0.028
35.94842 | -0.01865 | 40.7018 | -0.02284 | 51.87317 | -0.02781
35.99538 | -0.01848 | 40.74922 | -0.02284 | 51.92252 | -0.02781
36.04235 | -0.01857 | 40.79663 | -0.02288 | 51.97187 | -0.02791
36.0893 | -0.01838 | 40.84405 | -0.02281 | 52.02123 | -0.02784
36.13626 | -0.01852 | 40.89147 | -0.02288 | 52.07058 | -0.02781
36.18323 | -0.01871 | 40.93889 | -0.02294 | 52.11994 | -0.02788
36.23019 | -0.01838 | 40.9863 | -0.02281 | 52.16929 | -0.02788
36.27715 | -0.0188 | 41.03372 | -0.02278 | 52.21864 | -0.02797
36.32411 | -0.01867 | 41.08114 | -0.02291 | 52.268 | -0.02788
36.37107 | -0.01871 | 41.12855 | -0.02291 | 52.31735 | -0.02772
36.41803 | -0.01857 | 41.17597 | -0.023 | 52.3667 | -0.02791
36.46499 | -0.01873 | 41.22339 | -0.02294 | 52.41605 | -0.02791
36.51195 | -0.01865 | 41.2708 | -0.02297 | 52.46541 | -0.02788
36.55891 | -0.01869 | 41.31822 | -0.02281 | 52.51476 | -0.02781
36.60587 | -0.01855 | 41.36564 | -0.02294 | 52.56411 | -0.02788
36.65284 | -0.01855 | 41.41305 | -0.023 | 52.61346 | -0.02794
36.6998 | -0.01857 | 41.46047 | -0.02291 | 52.66281 | -0.028
36.74676 | -0.01842 | 41.50789 | -0.023 | 52.71217 | -0.02794
36.79372 | -0.01853 | 41.55531 | -0.02294 | 52.76152 | -0.028
36.84068 | -0.01867 | 41.60272 | -0.02297 | 52.81087 | -0.02797
36.88764 | -0.01873 | 41.65014 | -0.02284 | 52.86022 | -0.02778
36.93461 | -0.01869 | 41.69756 | -0.02294 | 52.90957 | -0.02816
36.98157 | -0.01852 | 41.74498 | -0.023 | 52.95893 | -0.02797
37.02853 | -0.01852 | 41.7924 | -0.02291 | 53.00828 | -0.02775
37.07549 | -0.01878 | 41.83981 | -0.02303 | 53.05763 | -0.02809
37.12245 | -0.01871 | 41.88723 | -0.02294 | 53.10698 | -0.02791
37.16941 | -0.0185 | 41.93465 | -0.023 | 53.15633 | -0.028
37.21637 | -0.01852 | 41.98207 | -0.02291 | 53.20569 | -0.02784
37.26333 | -0.01865 | 42.02949 | -0.02297 | 53.25504 | -0.02781
37.31029 | -0.01857 | 42.0769 | -0.02303 | 53.30439 | -0.02791
37.35725 | -0.01876 | 42.12432 | -0.02291 | 53.35374 | -0.02803
37.40422 | -0.0188 | 42.17174 | -0.02306 | 53.40309 | -0.02819
37.45118 | -0.01874 | 42.21916 | -0.023 | 53.45244 | -0.02788
37.49814 | -0.01842 | 42.26657 | -0.02316 | 53.50179 | -0.02809
37.5451 | -0.01878 | 42.31399 | -0.02294 | 53.55114 | -0.02803
37.59207 | -0.01869 | 42.36141 | -0.02303 | 53.6005 | -0.02828
37.63903 | -0.01876 | 42.40883 | -0.023 | 53.64985 | -0.02803
37.686 | -0.01859 | 42.45625 | -0.02294 | 53.69921 | -0.02791
37.73296 | -0.01871 | 42.50367 | -0.02303 | 53.74856 | -0.02806
37.77992 | -0.01867 | 42.55109 | -0.023 | 53.79791 | -0.02794
37.82688 | -0.01869 | 42.5985 | -0.02306 | 53.84726 | -0.02791
37.87384 | -0.01873 | 42.64592 | -0.02309 | 53.89661 | -0.02803
37.92081 | -0.01876 | 42.69334 | -0.02319 | 53.94596 | -0.028
37.96777 | -0.01871 | 42.74076 | -0.02303 | 53.99531 | -0.02794
38.01473 | -0.01867 | 42.78818 | -0.02294 | 54.04466 | -0.02828
38.06169 | -0.01869 | 42.83559 | -0.02316 | 54.09402 | -0.02794
38.10865 | -0.01855 | 42.88301 | -0.02303 | 54.14337 | -0.02812
38.15561 | -0.01867 | 42.93043 | -0.02316 | 54.19272 | -0.02791
38.20257 | -0.01878 | 42.97785 | -0.02309 | 54.24207 | -0.028
38.24954 | -0.01876 | 43.02527 | -0.02303 | 54.29142 | -0.02791
38.2965 | -0.01878 | 43.07269 | -0.023 | 54.34078 | -0.02819
38.34346 | -0.01867 | 43.12011 | -0.02309 | 54.39013 | -0.02809
38.39042 | -0.01892 | 43.16753 | -0.023 | 54.43948 | -0.02803
38.43738 | -0.01873 | 43.21495 | -0.02313 | 54.48883 | -0.02806
38.48434 | -0.01867 | 43.26236 | -0.02306 | 54.53818 | -0.02812
38.53131 | -0.01853 | 43.30978 | -0.02322 | 54.58753 | -0.02822
38.57827 | -0.0188 | 43.3572 | -0.02319 | 54.63689 | -0.028
38.62523 | -0.01878 | 43.40462 | -0.02316 | 54.68624 | -0.02797
38.67219 | -0.01867 | 43.45204 | -0.02313 | 54.73559 | -0.02825
38.71915 | -0.01867 | 43.49946 | -0.02313 | 54.78494 | -0.02803
38.76611 | -0.01873 | 43.54688 | -0.02322 | 54.83429 | -0.02797
38.81307 | -0.01878 | 43.5943 | -0.02303 | 54.88364 | -0.02809
38.86004 | -0.01871 | 43.64172 | -0.02316 | 54.933 | -0.02797
38.907 | -0.01886 | 43.68913 | -0.02309 | 54.98235 | -0.02816
38.95396 | -0.01874 | 43.73655 | -0.02309 | 55.0317 | -0.028
39.00092 | -0.01861 | 43.78397 | -0.02319 | 55.08105 | -0.02794
39.04789 | -0.01869 | 43.83139 | -0.02316 | 55.1304 | -0.02803
39.09485 | -0.01888 | 43.87881 | -0.02325 | 55.17975 | -0.02809
39.14181 | -0.01892 | 43.92623 | -0.02316 | 55.2291 | -0.02812
39.18877 | -0.01897 | 43.97365 | -0.02303 | 55.27845 | -0.02806
39.23574 | -0.01855 | 44.02107 | -0.02325 | 55.32781 | -0.02822
39.2827 | -0.01869 | 44.06849 | -0.02306 | 55.37716 | -0.02803
39.32966 | -0.01888 | 44.1159 | -0.02316 | 55.42651 | -0.02838
39.37662 | -0.01874 | 44.16332 | -0.02325 | 55.47586 | -0.02819
39.42358 | -0.01873 | 44.21074 | -0.02306 | 55.52521 | -0.02831
39.47054 | -0.01897 | 44.25816 | -0.02322 | 55.57457 | -0.02822
39.51751 | -0.01901 | 44.30558 | -0.02325 | 55.62392 | -0.02819
39.56447 | -0.01867 | 44.35299 | -0.02309 | 55.67327 | -0.02816
39.61143 | -0.01884 | 44.40041 | -0.02319 | 55.72262 | -0.02812
39.6584 | -0.01886 | 44.44783 | -0.02319 | 55.77197 | -0.02822
39.70536 | -0.0188 | 44.49525 | -0.02319 | 55.82132 | -0.02822
39.75232 | -0.01884 | 44.54267 | -0.02316 | 55.87067 | -0.02822
39.79928 | -0.01892 | 44.59009 | -0.02322 | 55.92003 | -0.02812
39.84625 | -0.01886 | 44.6375 | -0.02325 | 55.96938 | -0.02825
39.89321 | -0.01876 | 44.68492 | -0.02313 | 56.01873 | -0.02834
39.94017 | -0.01882 | 44.73234 | -0.02319 | 56.06808 | -0.02819
39.98713 | -0.01893 | 44.77976 | -0.02328 | 56.11743 | -0.02825
40.03409 | -0.01874 | 44.82717 | -0.02325 | 56.16678 | -0.02825
40.08105 | -0.0188 | 44.87459 | -0.02325 | 56.21613 | -0.02819
40.12801 | -0.01886 | 44.92201 | -0.02322 | 56.26548 | -0.02834
40.17497 | -0.01882 | 44.96943 | -0.02316 | 56.31484 | -0.02816
40.22193 | -0.01882 | 45.01685 | -0.02322 | 56.36418 | -0.02825
40.26889 | -0.01895 | 45.06427 | -0.02322 | 56.41353 | -0.02809
40.31585 | -0.01901 | 45.11168 | -0.02322 | 56.46289 | -0.02809
40.36281 | -0.01907 | 45.1591 | -0.02331 | 56.51224 | -0.02831
40.40977 | -0.0188 | 45.20652 | -0.02331 | 56.56159 | -0.02816
40.45673 | -0.01888 | 45.25394 | -0.02331 | 56.61093 | -0.02809
40.50369 | -0.01882 | 45.30136 | -0.02319 | 56.66029 | -0.02838
40.55065 | -0.01876 | 45.34878 | -0.02328 | 56.70964 | -0.02822
40.59761 | -0.0189 | 45.3962 | -0.02328 | 56.75899 | -0.02841
40.64457 | -0.01899 | 45.44362 | -0.02325 | 56.80835 | -0.02825
40.69153 | -0.01892 | 45.49103 | -0.02322 | 56.85769 | -0.02828
40.73849 | -0.01873 | 45.53845 | -0.02331 | 56.90705 | -0.02834
40.78545 | -0.01907 | 45.58587 | -0.02328 | 56.9564 | -0.02822
40.83241 | -0.01873 | 45.63329 | -0.02309 | 57.00575 | -0.02831
40.87937 | -0.01892 | 45.68071 | -0.02334 | 57.05511 | -0.02819
40.92633 | -0.0189 | 45.72813 | -0.02334 | 57.10446 | -0.02834
40.97329 | -0.01899 | 45.77554 | -0.02325 | 57.1538 | -0.02828
41.02025 | -0.01884 | 45.82296 | -0.02338 | 57.20316 | -0.02825
41.06721 | -0.01893 | 45.87038 | -0.02331 | 57.25251 | -0.02819
41.11417 | -0.01901 | 45.9178 | -0.02328 | 57.30186 | -0.02825
41.16113 | -0.01892 | 45.96522 | -0.02325 | 57.35121 | -0.02825
41.2081 | -0.01886 | 46.01263 | -0.02331 | 57.40057 | -0.02819
41.25506 | -0.01903 | 46.06005 | -0.02325 | 57.44991 | -0.02844
41.30202 | -0.01903 | 46.10747 | -0.02331 | 57.49927 | -0.02834
41.34898 | -0.01893 | 46.15489 | -0.02338 | 57.54862 | -0.02822
41.39594 | -0.01911 | 46.20231 | -0.02322 | 57.59797 | -0.02834
41.4429 | -0.01895 | 46.24973 | -0.02328 | 57.64732 | -0.02831
41.48986 | -0.01895 | 46.29715 | -0.02341 | 57.69667 | -0.02828
41.53682 | -0.0189 | 46.34457 | -0.02344 | 57.74602 | -0.02844
41.58378 | -0.01903 | 46.39199 | -0.02338 | 57.79537 | -0.02838
41.63074 | -0.0188 | 46.4394 | -0.02325 | 57.84473 | -0.02841
41.6777 | -0.01893 | 46.48682 | -0.02344 | 57.89408 | -0.02844
41.72466 | -0.01884 | 46.53424 | -0.02353 | 57.94343 | -0.02822
41.77162 | -0.01912 | 46.58166 | -0.02338 | 57.99278 | -0.02828
41.81858 | -0.01903 | 46.62908 | -0.02341 | 58.04213 | -0.02838
41.86554 | -0.01899 | 46.6765 | -0.02341 | 58.09148 | -0.02844
41.9125 | -0.01901 | 46.72392 | -0.02331 | 58.14083 | -0.02853
41.95946 | -0.01893 | 46.77134 | -0.02334 | 58.19018 | -0.02834
42.00642 | -0.01901 | 46.81876 | -0.0235 | 58.23954 | -0.02841
42.05337 | -0.01888 | 46.86618 | -0.02331 | 58.28889 | -0.02838
42.10033 | -0.01907 | 46.9136 | -0.02347 | 58.33824 | -0.02831
42.14729 | -0.01892 | 46.96102 | -0.02341 | 58.38759 | -0.02812
42.19425 | -0.01893 | 47.00844 | -0.02341 | 58.43694 | -0.02847
42.24121 | -0.01895 | 47.05586 | -0.02334 | 58.48629 | -0.02847
42.28817 | -0.01903 | 47.10328 | -0.02334 | 58.53564 | -0.0285
42.33512 | -0.01897 | 47.1507 | -0.02341 | 58.58499 | -0.02841
42.38208 | -0.01892 | 47.19812 | -0.02353 | 58.63434 | -0.02853
42.42904 | -0.01907 | 47.24553 | -0.02341 | 58.68369 | -0.02853
42.476 | -0.01897 | 47.29295 | -0.02353 | 58.73305 | -0.02872
42.52296 | -0.01897 | 47.34037 | -0.02347 | 58.7824 | -0.02853
42.56992 | -0.01909 | 47.38779 | -0.02328 | 58.83175 | -0.02847
42.61688 | -0.01893 | 47.43521 | -0.02359 | 58.8811 | -0.02866
42.66384 | -0.01912 | 47.48263 | -0.02359 | 58.93045 | -0.02866
42.7108 | -0.01903 | 47.53005 | -0.02338 | 58.9798 | -0.02841
42.75775 | -0.01901 | 47.57747 | -0.0235 | 59.02916 | -0.02847
42.80471 | -0.01914 | 47.62489 | -0.02347 | 59.07851 | -0.02844
42.85167 | -0.01914 | 47.67231 | -0.02347 | 59.12786 | -0.02847
42.89863 | -0.01895 | 47.71973 | -0.02353 | 59.17721 | -0.02856
42.94559 | -0.01916 | 47.76715 | -0.02347 | 59.22656 | -0.0285
42.99255 | -0.01903 | 47.81457 | -0.02347 | 59.27592 | -0.02844
43.03951 | -0.01914 | 47.86199 | -0.02347 | 59.32527 | -0.02834
43.08646 | -0.01901 | 47.90941 | -0.02353 | 59.37462 | -0.02841
43.13342 | -0.01911 | 47.95683 | -0.02344 | 59.42397 | -0.02844
43.18038 | -0.01909 | 48.00425 | -0.02338 | 59.47332 | -0.02853
43.22734 | -0.0189 | 48.05167 | -0.0235 | 59.52268 | -0.02875
43.27429 | -0.01903 | 48.09909 | -0.02338 | 59.57203 | -0.02844
43.32125 | -0.01901 | 48.14651 | -0.02344 | 59.62138 | -0.0285
43.36821 | -0.01907 | 48.19393 | -0.02356 | 59.67073 | -0.02853
43.41517 | -0.01916 | 48.24135 | -0.02369 | 59.72008 | -0.02841
43.46213 | -0.01916 | 48.28876 | -0.02359 | 59.76943 | -0.02859
43.50909 | -0.01909 | 48.33618 | -0.02338 | 59.81878 | -0.0285
43.55605 | -0.01897 | 48.3836 | -0.02362 | 59.86813 | -0.02853
43.60301 | -0.0192 | 48.43102 | -0.02347 | 59.91748 | -0.0285
43.64997 | -0.01905 | 48.47844 | -0.02353 | 59.96684 | -0.02866
43.69693 | -0.01912 | 48.52586 | -0.02359 | 60.01619 | -0.02856
43.74388 | -0.01907 | 48.57328 | -0.0235 | 60.06554 | -0.02863
43.79084 | -0.01937 | 48.6207 | -0.02366 | 60.11489 | -0.02853
43.8378 | -0.01935 | 48.66812 | -0.02356 | 60.16424 | -0.02853
43.88476 | -0.01903 | 48.71554 | -0.02356 | 60.2136 | -0.02853
43.93172 | -0.01905 | 48.76296 | -0.02366 | 60.26294 | -0.02853
43.97868 | -0.01914 | 48.81038 | -0.02366 | 60.3123 | -0.02872
44.02564 | -0.01918 | 48.8578 | -0.02356 | 60.36165 | -0.02863
44.0726 | -0.01918 | 48.90522 | -0.02356 | 60.411 | -0.02859
44.11956 | -0.01932 | 48.95264 | -0.02366 | 60.46035 | -0.02859
44.16652 | -0.01909 | 49.00006 | -0.02362 | 60.5097 | -0.02856
44.21348 | -0.01909 | 49.04748 | -0.02353 | 60.55906 | -0.02853
44.26044 | -0.01903 | 49.0949 | -0.02372 | 60.60841 | -0.0285
44.3074 | -0.01914 | 49.14232 | -0.02356 | 60.65776 | -0.02859
44.35436 | -0.0192 | 49.18974 | -0.02362 | 60.70711 | -0.02875
44.40132 | -0.01914 | 49.23716 | -0.02359 | 60.75645 | -0.02863
44.44828 | -0.01933 | 49.28458 | -0.02356 | 60.80581 | -0.02872
44.49524 | -0.01922 | 49.332 | -0.02353 | 60.85516 | -0.02875
44.5422 | -0.0189 | 49.37942 | -0.02381 | 60.90452 | -0.02859
44.58916 | -0.01939 | 49.42684 | -0.02375 | 60.95387 | -0.02872
44.63612 | -0.01914 | 49.47426 | -0.02362 | 61.00322 | -0.02881
44.68308 | -0.01922 | 49.52168 | -0.02356 | 61.05257 | -0.02853
44.73004 | -0.01943 | 49.5691 | -0.02362 | 61.10192 | -0.02881
44.777 | -0.0192 | 49.61652 | -0.02356 | 61.15127 | -0.02866
44.82396 | -0.01918 | 49.66394 | -0.02356 | 61.20062 | -0.02875
44.87092 | -0.01897 | 49.71136 | -0.02369 | 61.24997 | -0.02875
44.91789 | -0.01935 | 49.75878 | -0.02362 | 61.29932 | -0.02869
44.96485 | -0.01924 | 49.8062 | -0.02375 | 61.34867 | -0.02878
45.01181 | -0.01928 | 49.85362 | -0.02359 | 61.39802 | -0.02866
45.05877 | -0.01911 | 49.90104 | -0.02362 | 61.44738 | -0.02869
45.10573 | -0.01924 | 49.94846 | -0.02369 | 61.49673 | -0.02875
45.15269 | -0.01926 | 49.99588 | -0.02369 | 61.54608 | -0.02878
45.19965 | -0.0192 | 50.0433 | -0.02366 | 61.59543 | -0.02869
45.24662 | -0.01937 | 50.09072 | -0.02362 | 61.64478 | -0.02872
45.29358 | -0.01916 | 50.13814 | -0.02372 | 61.69414 | -0.02878
45.34054 | -0.01941 | 50.18556 | -0.02369 | 61.74348 | -0.02866
45.3875 | -0.01916 | 50.23298 | -0.02369 | 61.79283 | -0.02878
45.43446 | -0.01914 | 50.2804 | -0.02362 | 61.84219 | -0.02891
45.48142 | -0.01907 | 50.32782 | -0.02366 | 61.89154 | -0.02881
45.52838 | -0.0193 | 50.37524 | -0.02369 | 61.94089 | -0.02875
45.57534 | -0.01935 | 50.42266 | -0.02381 | 61.99024 | -0.02881
45.6223 | -0.01909 | 50.47008 | -0.02369 | 62.03959 | -0.02881
45.66926 | -0.01937 | 50.5175 | -0.02369 | 62.08894 | -0.02884
45.71623 | -0.01939 | 50.56492 | -0.02372 | 62.13829 | -0.02875
45.76319 | -0.0192 | 50.61233 | -0.02375 | 62.18764 | -0.02866
45.81015 | -0.01912 | 50.65975 | -0.02372 | 62.23699 | -0.02878
45.85711 | -0.01941 | 50.70717 | -0.02381 | 62.28634 | -0.02878
45.90407 | -0.01916 | 50.75459 | -0.02381 | 62.33569 | -0.02866
45.95103 | -0.01922 | 50.80201 | -0.02375 | 62.38504 | -0.02884
45.99799 | -0.01949 | 50.84943 | -0.02375 | 62.43439 | -0.02878
46.04495 | -0.01939 | 50.89685 | -0.02384 | 62.48375 | -0.02884
46.09191 | -0.01933 | 50.94427 | -0.02375 | 62.53309 | -0.02891
46.13887 | -0.01933 | 50.99169 | -0.02359 | 62.58245 | -0.02881
46.18583 | -0.01937 | 51.03911 | -0.02372 | 62.6318 | -0.02894
46.2328 | -0.01954 | 51.08653 | -0.02369 | 62.68115 | -0.02888
46.27976 | -0.01935 | 51.13395 | -0.02372 | 62.7305 | -0.02872
46.32673 | -0.01922 | 51.18137 | -0.02372 | 62.77985 | -0.02888
46.37369 | -0.01945 | 51.22879 | -0.02378 | 62.8292 | -0.02881
46.42066 | -0.01922 | 51.27621 | -0.02372 | 62.87855 | -0.02872
46.46762 | -0.01945 | 51.32363 | -0.02372 | 62.9279 | -0.02891
46.51459 | -0.01933 | 51.37105 | -0.02387 | 62.97725 | -0.02875
46.56155 | -0.01937 | 51.41847 | -0.02381 | 63.0266 | -0.02884
46.60851 | -0.01951 | 51.46589 | -0.02381 | 63.07595 | -0.02894
46.65548 | -0.01951 | 51.51331 | -0.02372 | 63.1253 | -0.02891
46.70245 | -0.01926 | 51.56073 | -0.02384 | 63.17466 | -0.02884
46.74941 | -0.01952 | 51.60815 | -0.02378 | 63.224 | -0.02891
46.79637 | -0.01935 | 51.65557 | -0.02378 | 63.27336 | -0.02884
46.84334 | -0.0193 | 51.70299 | -0.02378 | 63.3227 | -0.02881
46.8903 | -0.01939 | 51.75041 | -0.02384 | 63.37206 | -0.02881
46.93727 | -0.01932 | 51.79783 | -0.02397 | 63.42141 | -0.029
46.98423 | -0.01937 | 51.84525 | -0.02387 | 63.47076 | -0.02891
47.03119 | -0.01956 | 51.89267 | -0.02384 | 63.52011 | -0.02894
47.07815 | -0.01945 | 51.94009 | -0.02381 | 63.56946 | -0.02903
47.12511 | -0.01941 | 51.98751 | -0.02391 | 63.61881 | -0.02881
47.17208 | -0.01937 | 52.03493 | -0.02397 | 63.66816 | -0.02894
47.21904 | -0.01937 | 52.08236 | -0.02381 | 63.71751 | -0.029
47.266 | -0.01937 | 52.12978 | -0.02391 | 63.76687 | -0.02894
47.31296 | -0.01937 | 52.1772 | -0.02391 | 63.81622 | -0.02906
47.35993 | -0.01935 | 52.22462 | -0.02387 | 63.86556 | -0.02897
47.40689 | -0.01947 | 52.27204 | -0.02369 | 63.91492 | -0.02903
47.45385 | -0.01951 | 52.31946 | -0.02387 | 63.96427 | -0.029
47.50082 | -0.01947 | 52.36689 | -0.02387 | 64.01362 | -0.029
47.54778 | -0.01928 | 52.41431 | -0.02387 | 64.06297 | -0.02888
47.59474 | -0.01939 | 52.46173 | -0.02394 | 64.11232 | -0.02903
47.64171 | -0.01954 | 52.50915 | -0.02391 | 64.16167 | -0.02909
47.68868 | -0.01932 | 52.55657 | -0.02381 | 64.21102 | -0.02913
47.73564 | -0.01941 | 52.60399 | -0.02387 | 64.26038 | -0.02903
47.78261 | -0.01964 | 52.65141 | -0.02381 | 64.30973 | -0.02894
47.82958 | -0.01922 | 52.69883 | -0.02391 | 64.35907 | -0.02894
47.87654 | -0.01943 | 52.74625 | -0.02387 | 64.40842 | -0.02875
47.92351 | -0.01947 | 52.79368 | -0.024 | 64.45778 | -0.02888
47.97047 | -0.01945 | 52.8411 | -0.02391 | 64.50713 | -0.02894
48.01744 | -0.01941 | 52.88852 | -0.02381 | 64.55648 | -0.02919
48.0644 | -0.01968 | 52.93594 | -0.02397 | 64.60584 | -0.029
48.11136 | -0.01941 | 52.98336 | -0.02387 | 64.65519 | -0.02913
48.15832 | -0.01937 | 53.03078 | -0.02416 | 64.70455 | -0.02906
48.20529 | -0.01928 | 53.0782 | -0.02391 | 64.7539 | -0.02903
48.25225 | -0.01937 | 53.12562 | -0.02397 | 64.80325 | -0.02903
48.29921 | -0.01928 | 53.17305 | -0.02391 | 64.85261 | -0.02919
48.34617 | -0.01952 | 53.22047 | -0.02391 | 64.90195 | -0.02913
48.39313 | -0.01928 | 53.26789 | -0.02391 | 64.9513 | -0.02903
48.44009 | -0.01941 | 53.31531 | -0.02403 | 65.00065 | -0.02909
48.48706 | -0.01924 | 53.36273 | -0.02403 | 65.05 | -0.02894
48.53403 | -0.0193 | 53.41015 | -0.02391 | 65.09936 | -0.02909
48.58099 | -0.01926 | 53.45757 | -0.02397 | 65.14871 | -0.02903
48.62795 | -0.01947 | 53.50499 | -0.02394 | 65.19806 | -0.02916
48.67491 | -0.01958 | 53.55241 | -0.02403 | 65.2474 | -0.02922
48.72187 | -0.01943 | 53.59983 | -0.02394 | 65.29676 | -0.02919
48.76884 | -0.01939 | 53.64725 | -0.02394 | 65.34611 | -0.02913
48.8158 | -0.01951 | 53.69467 | -0.02391 | 65.39547 | -0.02913
48.86276 | -0.01958 | 53.74209 | -0.024 | 65.44481 | -0.02916
48.90973 | -0.01943 | 53.78951 | -0.02397 | 65.49416 | -0.02909
48.95669 | -0.01952 | 53.83693 | -0.02406 | 65.54351 | -0.029
49.00365 | -0.01951 | 53.88436 | -0.02413 | 65.59285 | -0.02906
49.05061 | -0.0197 | 53.93178 | -0.02403 | 65.64221 | -0.02922
49.09757 | -0.01964 | 53.9792 | -0.02403 | 65.69156 | -0.02916
49.14453 | -0.01958 | 54.02662 | -0.02403 | 65.74092 | -0.02919
49.1915 | -0.01947 | 54.07404 | -0.02391 | 65.79026 | -0.029
49.23846 | -0.01956 | 54.12146 | -0.02406 | 65.83962 | -0.02916
49.28542 | -0.01973 | 54.16888 | -0.02406 | 65.88896 | -0.02931
49.33238 | -0.01964 | 54.2163 | -0.02403 | 65.93832 | -0.02909
49.37935 | -0.01968 | 54.26372 | -0.02406 | 65.98767 | -0.02931
49.42631 | -0.01964 | 54.31114 | -0.024 | 66.03702 | -0.02916
49.47327 | -0.01951 | 54.35856 | -0.02413 | 66.08637 | -0.02916
49.52023 | -0.01952 | 54.40598 | -0.024 | 66.13572 | -0.02934
49.56719 | -0.01962 | 54.4534 | -0.024 | 66.18508 | -0.02922
49.61416 | -0.01952 | 54.50082 | -0.02409 | 66.23443 | -0.02928
49.66112 | -0.01966 | 54.54825 | -0.02416 | 66.28378 | -0.02913
49.70808 | -0.01947 | 54.59567 | -0.02416 | 66.33313 | -0.02931
49.75504 | -0.01954 | 54.64309 | -0.02422 | 66.38249 | -0.02934
49.802 | -0.01941 | 54.69051 | -0.02409 | 66.43183 | -0.02931
49.84896 | -0.01939 | 54.73793 | -0.02403 | 66.48118 | -0.02925
49.89592 | -0.01962 | 54.78535 | -0.02403 | 66.53054 | -0.02941
49.94288 | -0.01975 | 54.83277 | -0.02416 | 66.57989 | -0.02931
49.98985 | -0.01975 | 54.88019 | -0.02403 | 66.62924 | -0.02916
50.03681 | -0.0196 | 54.92761 | -0.02403 | 66.67859 | -0.029
50.08377 | -0.01964 | 54.97504 | -0.02409 | 66.72794 | -0.02916
50.13073 | -0.01964 | 55.02246 | -0.02406 | 66.77729 | -0.02934
50.17769 | -0.0197 | 55.06988 | -0.02419 | 66.82664 | -0.02916
50.22466 | -0.01966 | 55.1173 | -0.02428 | 66.87599 | -0.02934
50.27162 | -0.01954 | 55.16472 | -0.02419 | 66.92534 | -0.02925
50.31858 | -0.0196 | 55.21214 | -0.02416 | 66.97469 | -0.02925
50.36554 | -0.01968 | 55.25956 | -0.02413 | 67.02405 | -0.02906
50.4125 | -0.01952 | 55.30698 | -0.02409 | 67.0734 | -0.02922
50.45946 | -0.01968 | 55.3544 | -0.02409 | 67.12276 | -0.02925
50.50642 | -0.01947 | 55.40182 | -0.02431 | 67.17211 | -0.02928
50.55338 | -0.01952 | 55.44924 | -0.02416 | 67.22146 | -0.02925
50.60034 | -0.01964 | 55.49666 | -0.02419 | 67.27081 | -0.02925
50.6473 | -0.01962 | 55.54409 | -0.02416 | 67.32016 | -0.02916
50.69426 | -0.0196 | 55.59151 | -0.02416 | 67.36951 | -0.02909
50.74123 | -0.0196 | 55.63893 | -0.02422 | 67.41887 | -0.02928
50.78819 | -0.01964 | 55.68635 | -0.02403 | 67.46822 | -0.02922
50.83515 | -0.01951 | 55.73377 | -0.02419 | 67.51757 | -0.02928
50.88212 | -0.01971 | 55.78119 | -0.02428 | 67.56692 | -0.02956
50.92908 | -0.01975 | 55.82861 | -0.02422 | 67.61627 | -0.02934
50.97604 | -0.01975 | 55.87603 | -0.02419 | 67.66562 | -0.02928
51.02301 | -0.01971 | 55.92345 | -0.02434 | 67.71498 | -0.02941
51.06997 | -0.01954 | 55.97088 | -0.02428 | 67.76433 | -0.02922
51.11693 | -0.01971 | 56.0183 | -0.02422 | 67.81368 | -0.02931
51.16389 | -0.01964 | 56.06572 | -0.02419 | 67.86303 | -0.02925
51.21085 | -0.01971 | 56.11314 | -0.02425 | 67.91239 | -0.02937
51.25781 | -0.01979 | 56.16056 | -0.02425 | 67.96174 | -0.02941
51.30478 | -0.01975 | 56.20798 | -0.02419 | 68.01108 | -0.02934
51.35174 | -0.01983 | 56.2554 | -0.02425 | 68.06044 | -0.0295
51.3987 | -0.01968 | 56.30282 | -0.02422 | 68.10979 | -0.02934
51.44566 | -0.01954 | 56.35024 | -0.02431 | 68.15914 | -0.02941
51.49262 | -0.01954 | 56.39766 | -0.02419 | 68.20849 | -0.02947
51.53958 | -0.01973 | 56.44509 | -0.02425 | 68.25784 | -0.02944
51.58655 | -0.01973 | 56.49251 | -0.02428 | 68.30719 | -0.02937
51.63351 | -0.01981 | 56.53993 | -0.02425 | 68.35654 | -0.02956
51.68047 | -0.01991 | 56.58735 | -0.02425 | 68.40589 | -0.02947
51.72743 | -0.01968 | 56.63477 | -0.02441 | 68.45524 | -0.0295
51.77439 | -0.01979 | 56.68219 | -0.02431 | 68.50459 | -0.0295
51.82135 | -0.01958 | 56.72962 | -0.02437 | 68.55395 | -0.02941
51.86831 | -0.01981 | 56.77704 | -0.02437 | 68.6033 | -0.02953
51.91527 | -0.01971 | 56.82446 | -0.02434 | 68.65265 | -0.02953
51.96223 | -0.01987 | 56.87188 | -0.02428 | 68.702 | -0.02944
52.00919 | -0.01954 | 56.9193 | -0.02428 | 68.75135 | -0.02944
52.05615 | -0.0197 | 56.96672 | -0.02422 | 68.8007 | -0.02941
52.10311 | -0.01996 | 57.01414 | -0.02428 | 68.85005 | -0.02941
52.15007 | -0.01971 | 57.06156 | -0.02431 | 68.89941 | -0.02928
52.19703 | -0.01958 | 57.10898 | -0.02441 | 68.94876 | -0.0295
52.244 | -0.01987 | 57.1564 | -0.02428 | 68.99811 | -0.02963
52.29096 | -0.01977 | 57.20382 | -0.02441 | 69.04746 | -0.02934
52.33792 | -0.01987 | 57.25124 | -0.02434 | 69.09681 | -0.02947
52.38488 | -0.01981 | 57.29866 | -0.02437 | 69.14616 | -0.02959
52.43184 | -0.01979 | 57.34608 | -0.02428 | 69.19551 | -0.02947
52.4788 | -0.01989 | 57.3935 | -0.02434 | 69.24486 | -0.02956
52.52576 | -0.01956 | 57.44092 | -0.02434 | 69.29422 | -0.02941
52.57272 | -0.0197 | 57.48834 | -0.02437 | 69.34357 | -0.02937
52.61968 | -0.01979 | 57.53576 | -0.02437 | 69.39292 | -0.02947
52.66664 | -0.01971 | 57.58318 | -0.02444 | 69.44226 | -0.02956
52.7136 | -0.0197 | 57.6306 | -0.02437 | 69.49162 | -0.02966
52.76056 | -0.01968 | 57.67802 | -0.02453 | 69.54097 | -0.02937
52.80752 | -0.0197 | 57.72544 | -0.02425 | 69.59032 | -0.02953
52.85448 | -0.01977 | 57.77286 | -0.02444 | 69.63967 | -0.02941
52.90144 | -0.01985 | 57.82028 | -0.02444 | 69.68903 | -0.02953
52.9484 | -0.01989 | 57.86771 | -0.02441 | 69.73837 | -0.02947
52.99536 | -0.01975 | 57.91513 | -0.02441 | 69.78773 | -0.02969
53.04232 | -0.01992 | 57.96255 | -0.0245 | 69.83707 | -0.0295
53.08928 | -0.01989 | 58.00997 | -0.02434 | 69.88643 | -0.02959
53.13624 | -0.01975 | 58.05739 | -0.02441 | 69.93578 | -0.02963
53.1832 | -0.01971 | 58.10481 | -0.02434 | 69.98513 | -0.02966
53.23017 | -0.02 | 58.15223 | -0.02453 | 70.03448 | -0.02956
53.27713 | -0.01987 | 58.19965 | -0.02428 | 70.08383 | -0.02972
53.32409 | -0.01977 | 58.24707 | -0.02437 | 70.13318 | -0.02963
53.37105 | -0.01981 | 58.29449 | -0.02437 | 70.18253 | -0.02953
53.41801 | -0.01996 | 58.34191 | -0.02434 | 70.23188 | -0.02963
53.46498 | -0.01992 | 58.38933 | -0.02444 | 70.28123 | -0.02966
53.51194 | -0.02 | 58.43676 | -0.0245 | 70.33058 | -0.0295
53.5589 | -0.02004 | 58.48418 | -0.02437 | 70.37993 | -0.02966
53.60586 | -0.01992 | 58.5316 | -0.02437 | 70.42928 | -0.02959
53.65283 | -0.01989 | 58.57902 | -0.02459 | 70.47864 | -0.02963
53.69979 | -0.01979 | 58.62644 | -0.02441 | 70.52799 | -0.02956
53.74675 | -0.01977 | 58.67386 | -0.02434 | 70.57734 | -0.02969
53.79371 | -0.01989 | 58.72128 | -0.02444 | 70.62669 | -0.02956
53.84068 | -0.01981 | 58.7687 | -0.02453 | 70.67604 | -0.02959
53.88764 | -0.01996 | 58.81612 | -0.0245 | 70.72539 | -0.02944
53.9346 | -0.01977 | 58.86354 | -0.02453 | 70.77474 | -0.02969
53.98157 | -0.01979 | 58.91096 | -0.02447 | 70.8241 | -0.02978
54.02852 | -0.01985 | 58.95838 | -0.0245 | 70.87345 | -0.02966
54.07548 | -0.01971 | 59.0058 | -0.02453 | 70.9228 | -0.02963
54.12244 | -0.02006 | 59.05322 | -0.02456 | 70.97215 | -0.02972
54.1694 | -0.01983 | 59.10064 | -0.02447 | 71.02151 | -0.02966
54.21636 | -0.01987 | 59.14806 | -0.0245 | 71.07086 | -0.02987
54.26332 | -0.01979 | 59.19548 | -0.02466 | 71.1202 | -0.02972
54.31028 | -0.01981 | 59.2429 | -0.02447 | 71.16956 | -0.02978
54.35724 | -0.01991 | 59.29032 | -0.02447 | 71.21891 | -0.02966
54.4042 | -0.02 | 59.33774 | -0.02447 | 71.26826 | -0.02969
54.45117 | -0.01985 | 59.38516 | -0.02459 | 71.31761 | -0.02966
54.49812 | -0.01983 | 59.43258 | -0.0245 | 71.36696 | -0.02969
54.54508 | -0.02013 | 59.48 | -0.02456 | 71.41631 | -0.02963
54.59204 | -0.01981 | 59.52742 | -0.02456 | 71.46566 | -0.02963
54.639 | -0.01991 | 59.57484 | -0.02453 | 71.51501 | -0.02966
54.68596 | -0.01979 | 59.62226 | -0.0245 | 71.56436 | -0.02987
54.73292 | -0.02006 | 59.66968 | -0.02453 | 71.61371 | -0.02991
54.77988 | -0.0201 | 59.7171 | -0.02444 | 71.66307 | -0.02966
54.82684 | -0.01996 | 59.76452 | -0.02453 | 71.71242 | -0.02978
54.8738 | -0.02006 | 59.81194 | -0.02463 | 71.76177 | -0.02991
54.92076 | -0.01998 | 59.85936 | -0.0245 | 71.81112 | -0.02966
54.96772 | -0.01996 | 59.90678 | -0.02453 | 71.86047 | -0.02978
55.01468 | -0.02 | 59.95419 | -0.0245 | 71.90982 | -0.02987
55.06164 | -0.01992 | 60.00161 | -0.02453 | 71.95918 | -0.02981
55.1086 | -0.02002 | 60.04903 | -0.02453 | 72.00853 | -0.02966
55.15556 | -0.01994 | 60.09645 | -0.02456 | 72.05788 | -0.02972
55.20253 | -0.01996 | 60.14387 | -0.02453 | 72.10723 | -0.02966
55.24949 | -0.01983 | 60.1913 | -0.02472 | 72.15659 | -0.02994
55.29645 | -0.01987 | 60.23872 | -0.02466 | 72.20594 | -0.02981
55.34341 | -0.02013 | 60.28613 | -0.02466 | 72.25529 | -0.02994
55.39037 | -0.02011 | 60.33355 | -0.02472 | 72.30464 | -0.02959
55.43733 | -0.01996 | 60.38097 | -0.02469 | 72.354 | -0.02987
55.48429 | -0.01991 | 60.42839 | -0.02466 | 72.40335 | -0.02966
55.53125 | -0.02008 | 60.47581 | -0.02475 | 72.4527 | -0.02978
55.57821 | -0.01992 | 60.52323 | -0.02453 | 72.50205 | -0.02984
55.62517 | -0.02013 | 60.57065 | -0.02463 | 72.5514 | -0.02984
55.67213 | -0.02011 | 60.61807 | -0.02463 | 72.60076 | -0.02987
55.71909 | -0.01991 | 60.66549 | -0.02472 | 72.65011 | -0.02991
55.76605 | -0.02004 | 60.71291 | -0.02478 | 72.69946 | -0.02966
55.81301 | -0.02002 | 60.76032 | -0.02469 | 72.74881 | -0.02981
55.85997 | -0.02023 | 60.80774 | -0.02463 | 72.79817 | -0.02972
55.90693 | -0.02002 | 60.85516 | -0.02469 | 72.84751 | -0.02991
55.95389 | -0.02002 | 60.90258 | -0.02459 | 72.89687 | -0.02987
56.00086 | -0.01998 | 60.95 | -0.02463 | 72.94622 | -0.02994
56.04782 | -0.01998 | 60.99742 | -0.02463 | 72.99557 | -0.02994
56.09478 | -0.02015 | 61.04484 | -0.02472 | 73.04492 | -0.02991
56.14174 | -0.02017 | 61.09226 | -0.02472 | 73.09427 | -0.02984
56.1887 | -0.02013 | 61.13968 | -0.02484 | 73.14363 | -0.02994
56.23566 | -0.01996 | 61.1871 | -0.02466 | 73.19298 | -0.02981
56.28262 | -0.02 | 61.23452 | -0.02472 | 73.24233 | -0.02984
56.32959 | -0.02029 | 61.28194 | -0.02469 | 73.29168 | -0.02981
56.37654 | -0.02006 | 61.32936 | -0.02469 | 73.34103 | -0.02994
56.42351 | -0.01996 | 61.37678 | -0.02472 | 73.39039 | -0.02984
56.47047 | -0.0201 | 61.42419 | -0.02466 | 73.43973 | -0.02997
56.51742 | -0.02006 | 61.47161 | -0.02466 | 73.48909 | -0.03
56.56438 | -0.02025 | 61.51903 | -0.02466 | 73.53844 | -0.02984
56.61134 | -0.02006 | 61.56645 | -0.02478 | 73.5878 | -0.02969
56.6583 | -0.02013 | 61.61387 | -0.02472 | 73.63715 | -0.02987
56.70526 | -0.02002 | 61.66129 | -0.02481 | 73.68651 | -0.03
56.75222 | -0.02015 | 61.70871 | -0.02494 | 73.73586 | -0.03006
56.79918 | -0.02006 | 61.75613 | -0.02481 | 73.78521 | -0.02997
56.84614 | -0.02021 | 61.80355 | -0.02478 | 73.83455 | -0.02981
56.8931 | -0.0201 | 61.85096 | -0.02478 | 73.8839 | -0.02991
56.94006 | -0.02019 | 61.89838 | -0.02472 | 73.93325 | -0.03016
56.98702 | -0.02023 | 61.9458 | -0.02478 | 73.98261 | -0.03003
57.03398 | -0.02019 | 61.99322 | -0.02472 | 74.03196 | -0.02981
57.08094 | -0.02002 | 62.04064 | -0.02484 | 74.08131 | -0.02975
57.1279 | -0.01996 | 62.08806 | -0.02475 | 74.13066 | -0.02991
57.17486 | -0.02021 | 62.13548 | -0.02472 | 74.18001 | -0.03006
57.22182 | -0.02013 | 62.1829 | -0.02481 | 74.22936 | -0.03006
57.26878 | -0.01964 | 62.23032 | -0.02478 | 74.27872 | -0.02975
57.31575 | -0.02004 | 62.27774 | -0.02481 | 74.32807 | -0.03
57.36271 | -0.02023 | 62.32515 | -0.02481 | 74.37742 | -0.03003
57.40966 | -0.02025 | 62.37257 | -0.02491 | 74.42677 | -0.03006
57.45663 | -0.02017 | 62.41999 | -0.02484 | 74.47612 | -0.02997
57.50359 | -0.02017 | 62.46741 | -0.02481 | 74.52547 | -0.02997
57.55055 | -0.02015 | 62.51483 | -0.02484 | 74.57482 | -0.03012
57.59751 | -0.02019 | 62.56225 | -0.02472 | 74.62417 | -0.02997
57.64447 | -0.0203 | 62.60967 | -0.02478 | 74.67352 | -0.03006
57.69144 | -0.02004 | 62.65709 | -0.02475 | 74.72287 | -0.02994
57.7384 | -0.02025 | 62.7045 | -0.02484 | 74.77222 | -0.03006
57.78536 | -0.02027 | 62.75192 | -0.02488 | 74.82158 | -0.03012
57.83232 | -0.02004 | 62.79934 | -0.02488 | 74.87093 | -0.02991
57.87928 | -0.02025 | 62.84676 | -0.02491 | 74.92027 | -0.02991
57.92624 | -0.02015 | 62.89418 | -0.02484 | 74.96963 | -0.02997
57.9732 | -0.02027 | 62.9416 | -0.025 | 75.01897 | -0.03006
58.02017 | -0.02017 | 62.98902 | -0.02484 | 75.06832 | -0.03019
58.06713 | -0.02013 | 63.03644 | -0.02484 | 75.11767 | -0.03022
58.11409 | -0.02032 | 63.08385 | -0.02491 | 75.16702 | -0.03009
58.16105 | -0.02015 | 63.13127 | -0.02494 | 75.21637 | -0.03
58.20801 | -0.02017 | 63.17869 | -0.02488 | 75.26572 | -0.03003
58.25497 | -0.02038 | 63.22611 | -0.02488 | 75.31508 | -0.03006
58.30193 | -0.02017 | 63.27353 | -0.02478 | 75.36443 | -0.03016
58.34889 | -0.02017 | 63.32095 | -0.02488 | 75.41378 | -0.03003
58.39585 | -0.02019 | 63.36837 | -0.02484 | 75.46313 | -0.03006
58.44281 | -0.02015 | 63.41578 | -0.02488 | 75.51248 | -0.03019
58.48977 | -0.02027 | 63.4632 | -0.02475 | 75.56184 | -0.03016
58.53673 | -0.02021 | 63.51062 | -0.025 | 75.61119 | -0.03
58.58369 | -0.02027 | 63.55804 | -0.02488 | 75.66054 | -0.03006
58.63065 | -0.02036 | 63.60546 | -0.02497 | 75.70989 | -0.03
58.67761 | -0.02008 | 63.65287 | -0.02488 | 75.75925 | -0.03016
58.72457 | -0.02023 | 63.70029 | -0.02481 | 75.8086 | -0.03016
58.77153 | -0.0205 | 63.74771 | -0.02491 | 75.85796 | -0.03009
58.8185 | -0.02034 | 63.79513 | -0.02488 | 75.90731 | -0.03009
58.86546 | -0.02027 | 63.84255 | -0.02488 | 75.95666 | -0.03019
58.91242 | -0.02029 | 63.88996 | -0.02491 | 76.00602 | -0.03006
58.95938 | -0.0204 | 63.93738 | -0.02506 | 76.05537 | -0.03006
59.00634 | -0.0201 | 63.9848 | -0.025 | 76.10472 | -0.03022
59.0533 | -0.0204 | 64.03222 | -0.02509 | 76.15407 | -0.03009
59.10027 | -0.0205 | 64.07964 | -0.02488 | 76.20342 | -0.03019
59.14723 | -0.02027 | 64.12706 | -0.02497 | 76.25278 | -0.03006
59.19419 | -0.0204 | 64.17447 | -0.02509 | 76.30213 | -0.03022
59.24115 | -0.0205 | 64.22189 | -0.02506 | 76.35148 | -0.03003
59.28812 | -0.02036 | 64.26931 | -0.025 | 76.40084 | -0.03034
59.33508 | -0.02034 | 64.31673 | -0.02494 | 76.45018 | -0.03019
59.38204 | -0.02034 | 64.36415 | -0.02491 | 76.49954 | -0.03016
59.429 | -0.02019 | 64.41157 | -0.025 | 76.54889 | -0.03025
59.47596 | -0.02038 | 64.45899 | -0.02494 | 76.59824 | -0.03025
59.52292 | -0.02015 | 64.50641 | -0.02494 | 76.6476 | -0.03022
59.56988 | -0.02044 | 64.55383 | -0.02506 | 76.69695 | -0.03022
59.61685 | -0.02017 | 64.60125 | -0.02488 | 76.7463 | -0.03019
59.66381 | -0.02038 | 64.64867 | -0.02509 | 76.79566 | -0.03034
59.71077 | -0.02042 | 64.69609 | -0.02503 | 76.84501 | -0.03022
59.75773 | -0.02025 | 64.74351 | -0.02506 | 76.89436 | -0.03031
59.80468 | -0.02038 | 64.79092 | -0.025 | 76.94372 | -0.03041
59.85165 | -0.02025 | 64.83834 | -0.02509 | 76.99307 | -0.03016
59.89861 | -0.02034 | 64.88576 | -0.02488 | 77.04242 | -0.03034
59.94557 | -0.02036 | 64.93318 | -0.02509 | 77.09178 | -0.03022
59.99254 | -0.0203 | 64.9806 | -0.02494 | 77.14113 | -0.03022
60.0395 | -0.0204 | 65.02802 | -0.02503 | 77.19048 | -0.03019
60.08646 | -0.02046 | 65.07544 | -0.02506 | 77.23983 | -0.03022
60.13342 | -0.0204 | 65.12286 | -0.02503 | 77.28918 | -0.03038
60.18039 | -0.02019 | 65.17028 | -0.02513 | 77.33853 | -0.03031
60.22735 | -0.02046 | 65.2177 | -0.02503 | 77.38789 | -0.03044
60.27431 | -0.02061 | 65.26512 | -0.02506 | 77.43725 | -0.03041
60.32127 | -0.02019 | 65.31254 | -0.02519 | 77.48659 | -0.03031
60.36823 | -0.02034 | 65.35996 | -0.02516 | 77.53594 | -0.03041
60.41519 | -0.02048 | 65.40738 | -0.02513 | 77.5853 | -0.03019
60.46215 | -0.02038 | 65.4548 | -0.02516 | 77.63465 | -0.03038
60.50911 | -0.02065 | 65.50222 | -0.02519 | 77.684 | -0.03025
60.55607 | -0.02034 | 65.54963 | -0.02513 | 77.73336 | -0.03047
60.60304 | -0.02048 | 65.59705 | -0.02513 | 77.78271 | -0.03025
60.64999 | -0.02038 | 65.64447 | -0.02513 | 77.83206 | -0.03044
60.69696 | -0.02051 | 65.69189 | -0.02525 | 77.88142 | -0.03028
60.74391 | -0.02046 | 65.73931 | -0.02522 | 77.93077 | -0.03038
60.79088 | -0.0205 | 65.78673 | -0.02513 | 77.98012 | -0.03028
60.83784 | -0.02057 | 65.83415 | -0.02525 | 78.02947 | -0.03034
60.8848 | -0.02061 | 65.88157 | -0.02522 | 78.07883 | -0.03038
60.93176 | -0.02053 | 65.92899 | -0.02516 | 78.12818 | -0.03031
60.97872 | -0.02065 | 65.97641 | -0.025 | 78.17753 | -0.03034
61.02568 | -0.02042 | 66.02382 | -0.02519 | 78.22688 | -0.03028
61.07264 | -0.02053 | 66.07124 | -0.02509 | 78.27624 | -0.03034
61.1196 | -0.02065 | 66.11866 | -0.02519 | 78.32559 | -0.03041
61.16656 | -0.02059 | 66.16608 | -0.02525 | 78.37495 | -0.0305
61.21352 | -0.02061 | 66.2135 | -0.02525 | 78.4243 | -0.03044
61.26048 | -0.02044 | 66.26092 | -0.02522 | 78.47365 | -0.03038
61.30744 | -0.02072 | 66.30834 | -0.02513 | 78.52301 | -0.03038
61.35439 | -0.02055 | 66.35576 | -0.02513 | 78.57236 | -0.03044
61.40135 | -0.02051 | 66.40317 | -0.02519 | 78.62171 | -0.03047
61.44831 | -0.02061 | 66.45059 | -0.02519 | 78.67107 | -0.03053
61.49527 | -0.02061 | 66.49801 | -0.02516 | 78.72042 | -0.03053
61.54223 | -0.02061 | 66.54543 | -0.02516 | 78.76978 | -0.03038
61.58919 | -0.02048 | 66.59285 | -0.02516 | 78.81913 | -0.03038
61.63615 | -0.02057 | 66.64027 | -0.02513 | 78.86849 | -0.03025
61.68311 | -0.02055 | 66.68769 | -0.02522 | 78.91784 | -0.0305
61.73007 | -0.02072 | 66.7351 | -0.02522 | 78.96719 | -0.03056
61.77703 | -0.02051 | 66.78252 | -0.02519 | 79.01654 | -0.03053
61.82399 | -0.02055 | 66.82994 | -0.02528 | 79.06589 | -0.03044
61.87095 | -0.02053 | 66.87736 | -0.02525 | 79.11525 | -0.03056
61.91791 | -0.02053 | 66.92478 | -0.02531 | 79.1646 | -0.03056
61.96488 | -0.02048 | 66.97219 | -0.02522 | 79.21396 | -0.03053
62.01183 | -0.02065 | 67.01961 | -0.02531 | 79.26331 | -0.03056
62.05879 | -0.02046 | 67.06703 | -0.02534 | 79.31266 | -0.0305
62.10575 | -0.02042 | 67.11445 | -0.02528 | 79.36202 | -0.0305
62.15271 | -0.0204 | 67.16187 | -0.02531 | 79.41137 | -0.03053
62.19966 | -0.02063 | 67.20929 | -0.02528 | 79.46072 | -0.0305
62.24662 | -0.02065 | 67.25671 | -0.02522 | 79.51007 | -0.0305
62.29358 | -0.02061 | 67.30413 | -0.02525 | 79.55943 | -0.03041
62.34054 | -0.02048 | 67.35155 | -0.02528 | 79.60878 | -0.03038
62.3875 | -0.02042 | 67.39897 | -0.02528 | 79.65814 | -0.03047
62.43445 | -0.0205 | 67.44639 | -0.02528 | 79.70749 | -0.03056
62.48141 | -0.0205 | 67.49381 | -0.02528 | 79.75684 | -0.03059
62.52837 | -0.02069 | 67.54122 | -0.02516 | 79.80619 | -0.0305
62.57532 | -0.0207 | 67.58864 | -0.02538 | 79.85555 | -0.03072
62.62228 | -0.02055 | 67.63606 | -0.02534 | 79.9049 | -0.03056
62.66924 | -0.02067 | 67.68348 | -0.02531 | 79.95425 | -0.03066
62.7162 | -0.02061 | 67.7309 | -0.02531 | 80.0036 | -0.03047
62.76315 | -0.02061 | 67.77832 | -0.02534 | 80.05295 | -0.03059
62.81011 | -0.02061 | 67.82574 | -0.02531 | 80.10231 | -0.03053
62.85707 | -0.02084 | 67.87316 | -0.02528 | 80.15166 | -0.03056
62.90403 | -0.02063 | 67.92058 | -0.02538 | 80.20101 | -0.03056
62.95099 | -0.02074 | 67.968 | -0.02541 | 80.25036 | -0.03069
62.99795 | -0.02069 | 68.01541 | -0.02534 | 80.29971 | -0.03047
63.04491 | -0.02065 | 68.06283 | -0.02534 | 80.34907 | -0.03059
63.09187 | -0.02065 | 68.11025 | -0.02531 | 80.39842 | -0.03059
63.13883 | -0.02061 | 68.15767 | -0.02538 | 80.44777 | -0.03069
63.18579 | -0.02061 | 68.20509 | -0.02541 | 80.49712 | -0.03063
63.23275 | -0.02086 | 68.25251 | -0.02544 | 80.54647 | -0.03047
63.27971 | -0.02063 | 68.29993 | -0.02525 | 80.59583 | -0.0305
63.32667 | -0.0208 | 68.34735 | -0.02541 | 80.64518 | -0.03075
63.37363 | -0.02076 | 68.39477 | -0.02541 | 80.69453 | -0.03069
63.42059 | -0.02061 | 68.44219 | -0.02531 | 80.74389 | -0.03066
63.46755 | -0.02082 | 68.48961 | -0.02531 | 80.79325 | -0.03063
63.51451 | -0.02078 | 68.53703 | -0.02538 | 80.84259 | -0.03072
63.56147 | -0.02067 | 68.58445 | -0.02531 | 80.89195 | -0.03069
63.60843 | -0.02059 | 68.63187 | -0.02534 | 80.9413 | -0.03059
63.65539 | -0.02076 | 68.67929 | -0.02541 | 80.99065 | -0.03063
63.70235 | -0.02088 | 68.7267 | -0.02534 | 81.04001 | -0.03072
63.74931 | -0.02055 | 68.77412 | -0.02544 | 81.08936 | -0.03072
63.79627 | -0.02074 | 68.82154 | -0.02538 | 81.13871 | -0.03078
63.84323 | -0.02067 | 68.86896 | -0.02534 | 81.18806 | -0.03056
63.89019 | -0.02044 | 68.91638 | -0.02541 | 81.23742 | -0.03075
63.93715 | -0.02086 | 68.9638 | -0.02544 | 81.28677 | -0.03072
63.98411 | -0.02067 | 69.01122 | -0.02547 | 81.33612 | -0.03066
64.03107 | -0.02074 | 69.05863 | -0.02541 | 81.38547 | -0.03069
64.07803 | -0.02069 | 69.10605 | -0.02556 | 81.43483 | -0.03069
64.12499 | -0.02063 | 69.15347 | -0.02544 | 81.48418 | -0.03066
64.17195 | -0.02036 | 69.20089 | -0.02534 | 81.53353 | -0.03075
64.21891 | -0.02067 | 69.24831 | -0.0255 | 81.58288 | -0.03059
64.26587 | -0.0208 | 69.29573 | -0.02547 | 81.63223 | -0.03063
64.31283 | -0.02055 | 69.34315 | -0.02544 | 81.68159 | -0.03066
64.3598 | -0.02072 | 69.39057 | -0.02538 | 81.73093 | -0.03066
64.40676 | -0.02059 | 69.43798 | -0.02547 | 81.78029 | -0.03094
64.45372 | -0.02055 | 69.4854 | -0.02556 | 81.82964 | -0.03063
64.50068 | -0.02082 | 69.53282 | -0.02528 | 81.87899 | -0.03084
64.54764 | -0.02065 | 69.58024 | -0.02547 | 81.92834 | -0.03072
64.59459 | -0.02063 | 69.62766 | -0.02544 | 81.97769 | -0.03088
64.64156 | -0.02067 | 69.67508 | -0.0255 | 82.02704 | -0.03078
64.68852 | -0.02061 | 69.7225 | -0.02553 | 82.07639 | -0.03069
64.73548 | -0.02072 | 69.76992 | -0.02544 | 82.12574 | -0.03066
64.78244 | -0.02084 | 69.81734 | -0.02556 | 82.17509 | -0.03081
64.8294 | -0.02065 | 69.86475 | -0.0255 | 82.22444 | -0.03088
64.87636 | -0.02091 | 69.91217 | -0.02562 | 82.2738 | -0.03081
64.92332 | -0.02069 | 69.95959 | -0.02547 | 82.32315 | -0.03097
64.97028 | -0.02078 | 70.00701 | -0.02566 | 82.3725 | -0.03072
65.01724 | -0.02078 | 70.05443 | -0.02556 | 82.42185 | -0.03078
65.06421 | -0.02093 | 70.10185 | -0.02556 | 82.4712 | -0.03081
65.11117 | -0.0207 | 70.14926 | -0.02556 | 82.52055 | -0.03084
65.15813 | -0.02091 | 70.19668 | -0.02553 | 82.56991 | -0.03088
65.20509 | -0.02082 | 70.2441 | -0.02544 | 82.61926 | -0.03078
65.25205 | -0.02074 | 70.29152 | -0.02553 | 82.66861 | -0.03078
65.29901 | -0.02074 | 70.33894 | -0.02541 | 82.71796 | -0.03075
65.34598 | -0.02076 | 70.38636 | -0.02553 | 82.76731 | -0.03091
65.39294 | -0.02076 | 70.43378 | -0.0255 | 82.81667 | -0.03069
65.4399 | -0.02091 | 70.4812 | -0.0255 | 82.86602 | -0.03078
65.48686 | -0.02089 | 70.52862 | -0.02556 | 82.91537 | -0.03081
65.53382 | -0.02061 | 70.57603 | -0.02556 | 82.96472 | -0.03081
65.58078 | -0.02076 | 70.62345 | -0.02559 | 83.01407 | -0.03091
65.62774 | -0.02095 | 70.67087 | -0.02547 | 83.06342 | -0.03097
65.67471 | -0.02086 | 70.71829 | -0.0255 | 83.11277 | -0.031
65.72167 | -0.02084 | 70.76571 | -0.02562 | 83.16212 | -0.03106
65.76863 | -0.02067 | 70.81313 | -0.02556 | 83.21147 | -0.03088
65.81559 | -0.0208 | 70.86055 | -0.02569 | 83.26082 | -0.03091
65.86255 | -0.02109 | 70.90797 | -0.02566 | 83.31018 | -0.03081
65.90951 | -0.02078 | 70.95539 | -0.02556 | 83.35953 | -0.03094
65.95647 | -0.02093 | 71.00281 | -0.0255 | 83.40888 | -0.03091
66.00343 | -0.02091 | 71.05023 | -0.02566 | 83.45823 | -0.03088
66.0504 | -0.02099 | 71.09765 | -0.02559 | 83.50758 | -0.03097
66.09736 | -0.02095 | 71.14507 | -0.02562 | 83.55693 | -0.03094
66.14432 | -0.02088 | 71.19249 | -0.0255 | 83.60629 | -0.03088
66.19129 | -0.02095 | 71.23991 | -0.02566 | 83.65564 | -0.03094
66.23825 | -0.02091 | 71.28733 | -0.02566 | 83.70499 | -0.03091
66.28521 | -0.02089 | 71.33475 | -0.02566 | 83.75434 | -0.03094
66.33217 | -0.02088 | 71.38217 | -0.02559 | 83.80369 | -0.03091
66.37913 | -0.02088 | 71.42959 | -0.02581 | 83.85304 | -0.031
66.4261 | -0.02084 | 71.47701 | -0.02572 | 83.90239 | -0.03106
66.47306 | -0.02103 | 71.52443 | -0.02578 | 83.95175 | -0.03106
66.52002 | -0.02089 | 71.57185 | -0.02569 | 84.0011 | -0.03091
66.56698 | -0.02093 | 71.61927 | -0.02572 | 84.05045 | -0.03094
66.61395 | -0.02088 | 71.66669 | -0.02559 | 84.0998 | -0.03103
66.66091 | -0.02095 | 71.7141 | -0.02559 | 84.14915 | -0.03109
66.70787 | -0.02084 | 71.76152 | -0.02566 | 84.1985 | -0.03097
66.75484 | -0.02088 | 71.80894 | -0.02578 | 84.24785 | -0.03103
66.8018 | -0.02112 | 71.85636 | -0.02572 | 84.2972 | -0.03097
66.84876 | -0.02097 | 71.90378 | -0.02578 | 84.34656 | -0.031
66.89572 | -0.02101 | 71.9512 | -0.02572 | 84.39591 | -0.03094
66.94268 | -0.02093 | 71.99862 | -0.02562 | 84.44526 | -0.03103
66.98965 | -0.02088 | 72.04604 | -0.02572 | 84.49461 | -0.03116
67.03661 | -0.02116 | 72.09346 | -0.02569 | 84.54396 | -0.03112
67.08357 | -0.02089 | 72.14088 | -0.02569 | 84.59332 | -0.03109
67.13053 | -0.02088 | 72.1883 | -0.02575 | 84.64267 | -0.03128
67.17749 | -0.02103 | 72.23572 | -0.02569 | 84.69202 | -0.03119
67.22445 | -0.02101 | 72.28314 | -0.02578 | 84.74138 | -0.03094
67.27141 | -0.02095 | 72.33056 | -0.02588 | 84.79073 | -0.03106
67.31837 | -0.02107 | 72.37798 | -0.02572 | 84.84008 | -0.03109
67.36533 | -0.02105 | 72.4254 | -0.02584 | 84.88944 | -0.03116
67.41229 | -0.02128 | 72.47282 | -0.02578 | 84.93878 | -0.03097
67.45925 | -0.02105 | 72.52024 | -0.02578 | 84.98814 | -0.03106
67.50622 | -0.02116 | 72.56766 | -0.02562 | 85.03749 | -0.03134
67.55318 | -0.02107 | 72.61508 | -0.02575 | 85.08684 | -0.03109
67.60014 | -0.0211 | 72.6625 | -0.02572 | 85.13618 | -0.03106
67.64711 | -0.02103 | 72.70992 | -0.02578 | 85.18553 | -0.03116
67.69407 | -0.02109 | 72.75734 | -0.02569 | 85.23488 | -0.03122
67.74104 | -0.02105 | 72.80476 | -0.02578 | 85.28423 | -0.03109
67.788 | -0.02107 | 72.85218 | -0.02578 | 85.33358 | -0.03109
67.83496 | -0.02105 | 72.8996 | -0.02588 | 85.38294 | -0.03112
67.88192 | -0.02107 | 72.94702 | -0.02575 | 85.4323 | -0.03106
67.92888 | -0.02089 | 72.99444 | -0.02588 | 85.48166 | -0.03131
67.97585 | -0.02097 | 73.04186 | -0.02581 | 85.53102 | -0.03122
68.02281 | -0.02103 | 73.08928 | -0.02581 | 85.58037 | -0.03122
68.06977 | -0.02116 | 73.1367 | -0.02591 | 85.62973 | -0.03103
68.11674 | -0.02101 | 73.18412 | -0.02588 | 85.67909 | -0.03109
68.1637 | -0.02114 | 73.23154 | -0.02588 | 85.72844 | -0.03119
68.21066 | -0.02103 | 73.27896 | -0.02584 | 85.7778 | -0.03125
68.25762 | -0.02109 | 73.32638 | -0.02578 | 85.82715 | -0.03122
68.30459 | -0.0211 | 73.3738 | -0.02588 | 85.8765 | -0.03122
68.35155 | -0.02105 | 73.42122 | -0.02584 | 85.92585 | -0.03109
68.39852 | -0.02126 | 73.46864 | -0.02591 | 85.97519 | -0.03128
68.44548 | -0.02112 | 73.51606 | -0.02588 | 86.02454 | -0.03138
68.49244 | -0.02107 | 73.56347 | -0.02588 | 86.07388 | -0.03119
68.5394 | -0.02109 | 73.61089 | -0.02603 | 86.12324 | -0.03122
68.58636 | -0.02105 | 73.65831 | -0.02588 | 86.17259 | -0.03119
68.63332 | -0.02093 | 73.70573 | -0.02594 | 86.22195 | -0.03131
68.68028 | -0.02114 | 73.75315 | -0.026 | 86.2713 | -0.03109
68.72724 | -0.02101 | 73.80057 | -0.02594 | 86.32065 | -0.03116
68.77419 | -0.02129 | 73.84799 | -0.02594 | 86.37001 | -0.03122
68.82116 | -0.02099 | 73.89541 | -0.02594 | 86.41936 | -0.03119
68.86812 | -0.02112 | 73.94283 | -0.02584 | 86.46871 | -0.03134
68.91508 | -0.02103 | 73.99025 | -0.026 | 86.51807 | -0.03141
68.96204 | -0.0212 | 74.03767 | -0.02606 | 86.56742 | -0.03125
69.009 | -0.02114 | 74.08509 | -0.026 | 86.61677 | -0.031
69.05596 | -0.02097 | 74.13251 | -0.02594 | 86.66612 | -0.03125
69.10292 | -0.0211 | 74.17993 | -0.02603 | 86.71547 | -0.03134
69.14988 | -0.02109 | 74.22735 | -0.02588 | 86.76482 | -0.03125
69.19684 | -0.02137 | 74.27477 | -0.026 | 86.81417 | -0.03125
69.24381 | -0.02107 | 74.32219 | -0.02603 | 86.86352 | -0.03112
69.29077 | -0.02116 | 74.3696 | -0.02597 | 86.91287 | -0.03122
69.33773 | -0.02097 | 74.41702 | -0.02606 | 86.96222 | -0.03122
69.3847 | -0.02112 | 74.46444 | -0.02609 | 87.01157 | -0.03125
69.43166 | -0.02118 | 74.51186 | -0.02591 | 87.06093 | -0.03138
69.47862 | -0.02112 | 74.55928 | -0.02591 | 87.11027 | -0.03144
69.52558 | -0.02131 | 74.6067 | -0.026 | 87.15962 | -0.03138
69.57254 | -0.02126 | 74.65412 | -0.02603 | 87.20898 | -0.03119
69.61951 | -0.02097 | 74.70154 | -0.02597 | 87.25833 | -0.03147
69.66647 | -0.02147 | 74.74896 | -0.02594 | 87.30769 | -0.03144
69.71343 | -0.02112 | 74.79638 | -0.026 | 87.35704 | -0.03134
69.76039 | -0.02122 | 74.8438 | -0.02606 | 87.40639 | -0.03125
69.80735 | -0.02091 | 74.89122 | -0.02597 | 87.45574 | -0.03138
69.85431 | -0.02131 | 74.93864 | -0.02603 | 87.5051 | -0.03125
69.90128 | -0.02129 | 74.98606 | -0.02603 | 87.55445 | -0.0315
69.94824 | -0.02114 | 75.03347 | -0.026 | 87.6038 | -0.03153
69.9952 | -0.0212 | 75.08089 | -0.02603 | 87.65316 | -0.03134
70.04216 | -0.02105 | 75.12831 | -0.02597 | 87.70251 | -0.03134
70.08912 | -0.02133 | 75.17573 | -0.026 | 87.75186 | -0.03138
70.13608 | -0.02118 | 75.22315 | -0.02603 | 87.80121 | -0.03134
70.18305 | -0.02133 | 75.27057 | -0.02609 | 87.85057 | -0.03147
70.23001 | -0.02112 | 75.31799 | -0.026 | 87.89992 | -0.03144
70.27697 | -0.02105 | 75.36541 | -0.026 | 87.94927 | -0.03144
70.32393 | -0.02122 | 75.41283 | -0.02594 | 87.99862 | -0.03159
70.37089 | -0.02141 | 75.46025 | -0.026 | 88.04797 | -0.03134
70.41785 | -0.02148 | 75.50767 | -0.026 | 88.09733 | -0.03147
70.46482 | -0.02128 | 75.55509 | -0.02606 | 88.14668 | -0.03147
70.51178 | -0.02128 | 75.60251 | -0.02603 | 88.19603 | -0.03141
70.55874 | -0.02105 | 75.64993 | -0.02609 | 88.24538 | -0.03134
70.6057 | -0.02105 | 75.69735 | -0.02609 | 88.29473 | -0.03153
70.65266 | -0.02122 | 75.74477 | -0.02606 | 88.34407 | -0.03141
70.69962 | -0.02124 | 75.79219 | -0.02625 | 88.39342 | -0.03159
70.74658 | -0.02122 | 75.83961 | -0.02612 | 88.44277 | -0.03156
70.79354 | -0.02135 | 75.88703 | -0.02609 | 88.49213 | -0.03159
70.8405 | -0.02129 | 75.93444 | -0.02612 | 88.54148 | -0.0315
70.88746 | -0.02137 | 75.98186 | -0.02616 | 88.59084 | -0.03141
70.93443 | -0.02122 | 76.02929 | -0.02616 | 88.64019 | -0.03153
70.98139 | -0.02124 | 76.0767 | -0.02619 | 88.68955 | -0.0315
71.02835 | -0.02126 | 76.12412 | -0.02625 | 88.7389 | -0.0315
71.07531 | -0.02122 | 76.17154 | -0.02612 | 88.78825 | -0.03159
71.12227 | -0.0212 | 76.21896 | -0.02612 | 88.8376 | -0.03163
71.16923 | -0.02145 | 76.26638 | -0.02616 | 88.88695 | -0.03166
71.21619 | -0.02112 | 76.3138 | -0.02612 | 88.93631 | -0.03163
71.26315 | -0.02143 | 76.36122 | -0.02609 | 88.98566 | -0.03166
71.31011 | -0.02131 | 76.40864 | -0.02628 | 89.03501 | -0.03156
71.35707 | -0.02147 | 76.45606 | -0.02619 | 89.08437 | -0.03141
71.40403 | -0.02131 | 76.50348 | -0.02622 | 89.13372 | -0.0315
71.45099 | -0.02129 | 76.5509 | -0.02622 | 89.18307 | -0.03156
71.49795 | -0.02154 | 76.59832 | -0.02606 | 89.23242 | -0.03163
71.54491 | -0.02137 | 76.64574 | -0.02616 | 89.28177 | -0.0315
71.59187 | -0.02139 | 76.69316 | -0.02616 | 89.33113 | -0.03153
71.63883 | -0.02141 | 76.74058 | -0.02622 | 89.38048 | -0.03153
71.68579 | -0.02143 | 76.788 | -0.02609 | 89.42983 | -0.03184
71.73275 | -0.02122 | 76.83541 | -0.02616 | 89.47918 | -0.03156
71.77971 | -0.02126 | 76.88283 | -0.02628 | 89.52854 | -0.03159
71.82667 | -0.02131 | 76.93025 | -0.02625 | 89.57789 | -0.03163
71.87363 | -0.02145 | 76.97767 | -0.02628 | 89.62724 | -0.03181
71.92059 | -0.02143 | 77.02509 | -0.02616 | 89.67659 | -0.03175
71.96755 | -0.02133 | 77.07251 | -0.02622 | 89.72595 | -0.0315
72.01451 | -0.02131 | 77.11993 | -0.02619 | 89.7753 | -0.03163
72.06146 | -0.02128 | 77.16735 | -0.02625 | 89.82465 | -0.03178
72.10842 | -0.02133 | 77.21477 | -0.02641 | 89.874 | -0.03159
72.15539 | -0.02131 | 77.26219 | -0.02625 | 89.92335 | -0.03166
72.20235 | -0.02139 | 77.30961 | -0.02628 | 89.97271 | -0.03163
72.24931 | -0.02145 | 77.35703 | -0.02631 | 90.02206 | -0.03175
72.29627 | -0.02143 | 77.40445 | -0.02616 | 90.07142 | -0.03159
72.34323 | -0.02143 | 77.45186 | -0.02619 | 90.12077 | -0.03159
72.39019 | -0.02145 | 77.49929 | -0.02622 | 90.17012 | -0.03178
72.43716 | -0.0215 | 77.54671 | -0.02634 | 90.21947 | -0.03175
72.48412 | -0.02135 | 77.59413 | -0.02631 | 90.26882 | -0.03175
72.53108 | -0.02131 | 77.64155 | -0.02631 | 90.31818 | -0.03172
72.57805 | -0.02139 | 77.68897 | -0.02625 | 90.36753 | -0.03178
72.62501 | -0.02162 | 77.73639 | -0.02628 | 90.41688 | -0.03159
72.67197 | -0.02141 | 77.78381 | -0.02616 | 90.46624 | -0.03175
72.71893 | -0.02139 | 77.83123 | -0.02625 | 90.51559 | -0.03172
72.7659 | -0.02152 | 77.87865 | -0.02634 | 90.56495 | -0.03156
72.81286 | -0.0215 | 77.92607 | -0.02622 | 90.6143 | -0.03187
72.85982 | -0.02137 | 77.97349 | -0.02631 | 90.66366 | -0.03172
72.90678 | -0.02143 | 78.02091 | -0.02634 | 90.71301 | -0.03166
72.95375 | -0.02152 | 78.06833 | -0.0265 | 90.76237 | -0.0315
73.00071 | -0.02147 | 78.11575 | -0.02634 | 90.81172 | -0.03169
73.04767 | -0.02148 | 78.16317 | -0.02631 | 90.86107 | -0.03175
73.09463 | -0.02154 | 78.21059 | -0.02631 | 90.91043 | -0.03197
73.14159 | -0.02158 | 78.25801 | -0.02644 | 90.95978 | -0.03178
73.18855 | -0.02156 | 78.30543 | -0.02644 | 91.00914 | -0.03197
73.23552 | -0.02154 | 78.35285 | -0.02638 | 91.05849 | -0.03166
73.28248 | -0.02152 | 78.40027 | -0.02644 | 91.10784 | -0.03169
73.32944 | -0.02156 | 78.44769 | -0.02625 | 91.15719 | -0.03181
73.3764 | -0.02137 | 78.49511 | -0.02644 | 91.20654 | -0.03197
73.42336 | -0.0215 | 78.54253 | -0.02631 | 91.2559 | -0.03178
73.47032 | -0.02156 | 78.58995 | -0.02634 | 91.30525 | -0.03175
73.51728 | -0.02148 | 78.63737 | -0.02644 | 91.3546 | -0.03203
73.56424 | -0.02164 | 78.68479 | -0.02634 | 91.40396 | -0.03172
73.6112 | -0.02141 | 78.73221 | -0.02631 | 91.45331 | -0.03187
73.65816 | -0.02137 | 78.77963 | -0.02641 | 91.50267 | -0.03194
73.70513 | -0.02173 | 78.82705 | -0.02638 | 91.55202 | -0.03163
73.75209 | -0.02162 | 78.87447 | -0.02647 | 91.60137 | -0.03197
73.79905 | -0.0215 | 78.92189 | -0.02656 | 91.65073 | -0.03178
73.84601 | -0.02133 | 78.96931 | -0.02638 | 91.70008 | -0.03175
73.89297 | -0.02139 | 79.01673 | -0.02631 | 91.74944 | -0.03187
73.93993 | -0.02147 | 79.06415 | -0.02644 | 91.79878 | -0.03191
73.98689 | -0.0216 | 79.11157 | -0.02647 | 91.84814 | -0.03191
74.03385 | -0.02156 | 79.15899 | -0.02644 | 91.89749 | -0.03203
74.08081 | -0.02148 | 79.20641 | -0.02638 | 91.94684 | -0.03191
74.12777 | -0.02162 | 79.25383 | -0.02653 | 91.99619 | -0.03175
74.17473 | -0.0216 | 79.30125 | -0.02644 | 92.04555 | -0.03194
74.22169 | -0.0215 | 79.34867 | -0.0265 | 92.0949 | -0.032
74.26865 | -0.02156 | 79.39609 | -0.02644 | 92.14425 | -0.03194
74.31561 | -0.02154 | 79.44351 | -0.02656 | 92.1936 | -0.03184
74.36257 | -0.02156 | 79.49093 | -0.02656 | 92.24296 | -0.03181
74.40953 | -0.02173 | 79.53835 | -0.0265 | 92.29231 | -0.032
74.45648 | -0.02171 | 79.58577 | -0.02653 | 92.34166 | -0.03203
74.50344 | -0.02162 | 79.63319 | -0.02641 | 92.39102 | -0.03206
74.55041 | -0.02154 | 79.68061 | -0.02656 | 92.44037 | -0.03209
74.59737 | -0.02179 | 79.72803 | -0.02641 | 92.48972 | -0.03206
74.64433 | -0.02162 | 79.77545 | -0.02653 | 92.53908 | -0.03191
74.69129 | -0.02171 | 79.82286 | -0.02647 | 92.58843 | -0.03206
74.73825 | -0.02164 | 79.87028 | -0.02641 | 92.63778 | -0.032
74.78521 | -0.0215 | 79.9177 | -0.0265 | 92.68713 | -0.03175
74.83218 | -0.02183 | 79.96512 | -0.02659 | 92.73649 | -0.03194
74.87914 | -0.02166 | 80.01254 | -0.0265 | 92.78584 | -0.03203
74.9261 | -0.02162 | 80.05996 | -0.02653 | 92.8352 | -0.03219
74.97306 | -0.02162 | 80.10738 | -0.02656 | 92.88455 | -0.03194
75.02002 | -0.02177 | 80.1548 | -0.02663 | 92.9339 | -0.03212
75.06698 | -0.02171 | 80.20222 | -0.02666 | 92.98325 | -0.03194
75.11394 | -0.02156 | 80.24964 | -0.02656 | 93.03261 | -0.03203
75.1609 | -0.02192 | 80.29706 | -0.0265 | 93.08196 | -0.032
75.20786 | -0.02145 | 80.34448 | -0.0265 | 93.13131 | -0.03206
75.25482 | -0.02148 | 80.3919 | -0.02659 | 93.18067 | -0.03206
75.30178 | -0.02156 | 80.43932 | -0.0265 | 93.23002 | -0.03216
75.34874 | -0.02152 | 80.48674 | -0.02663 | 93.27937 | -0.03197
75.39571 | -0.02169 | 80.53416 | -0.02663 | 93.32872 | -0.03212
75.44267 | -0.02156 | 80.58158 | -0.02666 | 93.37808 | -0.03194
75.48963 | -0.02169 | 80.629 | -0.02659 | 93.42743 | -0.03187
75.53659 | -0.02162 | 80.67642 | -0.02659 | 93.47678 | -0.03191
75.58356 | -0.0216 | 80.72384 | -0.02644 | 93.52614 | -0.03212
75.63052 | -0.02171 | 80.77126 | -0.02663 | 93.57549 | -0.03206
75.67749 | -0.02177 | 80.81868 | -0.02666 | 93.62484 | -0.03222
75.72445 | -0.02171 | 80.8661 | -0.02666 | 93.67419 | -0.03219
75.77141 | -0.02179 | 80.91352 | -0.02672 | 93.72355 | -0.03219
75.81837 | -0.02166 | 80.96093 | -0.02666 | 93.7729 | -0.03197
75.86533 | -0.02171 | 81.00835 | -0.02666 | 93.82226 | -0.03209
75.91229 | -0.0215 | 81.05577 | -0.02656 | 93.87161 | -0.032
75.95925 | -0.02181 | 81.10319 | -0.02666 | 93.92096 | -0.03203
76.00622 | -0.02169 | 81.15061 | -0.02678 | 93.97032 | -0.03209
76.05317 | -0.02171 | 81.19803 | -0.02656 | 94.01967 | -0.03216
76.10013 | -0.02162 | 81.24545 | -0.02669 | 94.06902 | -0.03222
76.1471 | -0.02169 | 81.29287 | -0.02656 | 94.11837 | -0.03219
76.19406 | -0.02166 | 81.34029 | -0.02666 | 94.16773 | -0.03222
76.24102 | -0.0219 | 81.38771 | -0.02666 | 94.21708 | -0.03206
76.28798 | -0.0219 | 81.43512 | -0.02669 | 94.26643 | -0.03216
76.33494 | -0.02179 | 81.48254 | -0.02669 | 94.31579 | -0.03197
76.3819 | -0.02179 | 81.52996 | -0.02684 | 94.36514 | -0.03206
76.42887 | -0.02194 | 81.57738 | -0.02656 | 94.4145 | -0.03216
76.47583 | -0.02181 | 81.6248 | -0.02669 | 94.46385 | -0.03225
76.52279 | -0.02168 | 81.67222 | -0.02669 | 94.51321 | -0.032
76.56975 | -0.02158 | 81.71964 | -0.02675 | 94.56255 | -0.03203
76.61671 | -0.02175 | 81.76706 | -0.02672 | 94.61191 | -0.03225
76.66367 | -0.02175 | 81.81448 | -0.02666 | 94.66127 | -0.032
76.71063 | -0.02181 | 81.8619 | -0.02672 | 94.71062 | -0.03222
76.75759 | -0.02187 | 81.90932 | -0.02669 | 94.75997 | -0.03234
76.80455 | -0.02179 | 81.95673 | -0.02669 | 94.80932 | -0.03241
76.85151 | -0.02183 | 82.00415 | -0.02678 | 94.85868 | -0.03222
76.89847 | -0.02179 | 82.05157 | -0.02663 | 94.90803 | -0.03234
76.94543 | -0.02185 | 82.09899 | -0.02678 | 94.95738 | -0.03228
76.99239 | -0.02177 | 82.14641 | -0.02678 | 95.00673 | -0.03241
77.03935 | -0.0216 | 82.19383 | -0.02681 | 95.05608 | -0.03231
77.08631 | -0.02171 | 82.24125 | -0.02678 | 95.10543 | -0.03203
77.13327 | -0.02196 | 82.28867 | -0.02678 | 95.15479 | -0.03231
77.18023 | -0.02192 | 82.33609 | -0.02691 | 95.20414 | -0.03234
77.22719 | -0.02181 | 82.38351 | -0.02666 | 95.25349 | -0.03206
77.27415 | -0.02181 | 82.43093 | -0.02688 | 95.30285 | -0.03206
77.32112 | -0.02183 | 82.47835 | -0.02672 | 95.35221 | -0.03219
77.36808 | -0.02183 | 82.52577 | -0.02678 | 95.40157 | -0.03225
77.41504 | -0.02206 | 82.57319 | -0.02688 | 95.45092 | -0.03225
77.462 | -0.0219 | 82.62061 | -0.02697 | 95.50028 | -0.03225
77.50897 | -0.02194 | 82.66803 | -0.02675 | 95.54963 | -0.03234
77.55593 | -0.02187 | 82.71545 | -0.02681 | 95.59898 | -0.03228
77.60289 | -0.022 | 82.76287 | -0.02688 | 95.64833 | -0.03234
77.64985 | -0.02179 | 82.81029 | -0.02706 | 95.69768 | -0.03238
77.69681 | -0.02183 | 82.85771 | -0.02691 | 95.74704 | -0.03225
77.74378 | -0.02183 | 82.90513 | -0.02672 | 95.79639 | -0.03256
77.79074 | -0.02198 | 82.95255 | -0.02684 | 95.84575 | -0.03253
77.8377 | -0.02183 | 82.99997 | -0.02691 | 95.8951 | -0.03228
77.88466 | -0.02194 | 83.04739 | -0.02669 | 95.94445 | -0.03244
77.93162 | -0.02206 | 83.09481 | -0.02697 | 95.99381 | -0.03253
77.97858 | -0.02194 | 83.14223 | -0.02691 | 96.04317 | -0.0325
78.02554 | -0.02185 | 83.18965 | -0.02684 | 96.09252 | -0.03234
78.0725 | -0.0219 | 83.23707 | -0.02697 | 96.14187 | -0.03244
78.11946 | -0.02169 | 83.28449 | -0.02688 | 96.19123 | -0.03256
78.16642 | -0.02194 | 83.33191 | -0.02684 | 96.24058 | -0.03241
78.21337 | -0.02194 | 83.37933 | -0.02691 | 96.28994 | -0.03256
78.26033 | -0.02198 | 83.42675 | -0.02684 | 96.33929 | -0.03247
78.30729 | -0.02187 | 83.47417 | -0.02688 | 96.38864 | -0.03247
78.35424 | -0.02192 | 83.52159 | -0.02688 | 96.43799 | -0.03234
78.4012 | -0.02198 | 83.56901 | -0.02691 | 96.48735 | -0.0325
78.44816 | -0.02188 | 83.61643 | -0.02684 | 96.5367 | -0.03266
78.49512 | -0.0219 | 83.66385 | -0.02681 | 96.58606 | -0.03241
78.54208 | -0.02213 | 83.71127 | -0.02694 | 96.63542 | -0.03225
78.58904 | -0.02194 | 83.75869 | -0.02706 | 96.68478 | -0.03241
78.636 | -0.02177 | 83.80611 | -0.02694 | 96.73414 | -0.03234
78.68296 | -0.02188 | 83.85353 | -0.02694 | 96.78349 | -0.03247
78.72991 | -0.02196 | 83.90095 | -0.02691 | 96.83284 | -0.03231
78.77687 | -0.02202 | 83.94837 | -0.02694 | 96.88219 | -0.03244
78.82383 | -0.02202 | 83.99578 | -0.02694 | 96.93155 | -0.03244
78.87079 | -0.02194 | 84.0432 | -0.02703 | 96.9809 | -0.03244
78.91775 | -0.02194 | 84.09062 | -0.027 | 97.03026 | -0.03231
78.96471 | -0.02206 | 84.13804 | -0.02709 | 97.07961 | -0.03253
79.01167 | -0.02196 | 84.18546 | -0.02691 | 97.12897 | -0.03238
79.05863 | -0.022 | 84.23288 | -0.027 | 97.17832 | -0.03241
79.10559 | -0.02204 | 84.2803 | -0.02697 | 97.22767 | -0.03253
79.15255 | -0.02196 | 84.32772 | -0.02706 | 97.27702 | -0.03241
79.1995 | -0.02219 | 84.37513 | -0.02703 | 97.32638 | -0.03263
79.24646 | -0.02196 | 84.42255 | -0.02706 | 97.37574 | -0.03253
79.29342 | -0.02202 | 84.46997 | -0.02709 | 97.42509 | -0.03281
79.34038 | -0.02207 | 84.51739 | -0.02697 | 97.47445 | -0.03253
79.38734 | -0.02179 | 84.56481 | -0.02703 | 97.52381 | -0.03253
79.4343 | -0.02211 | 84.61223 | -0.02709 | 97.57316 | -0.03247
79.48126 | -0.02207 | 84.65965 | -0.027 | 97.62251 | -0.03269
79.52822 | -0.02211 | 84.70707 | -0.02709 | 97.67187 | -0.0325
79.57518 | -0.02181 | 84.75449 | -0.02713 | 97.72123 | -0.03288
79.62214 | -0.02215 | 84.80191 | -0.02706 | 97.77058 | -0.03275
79.66909 | -0.022 | 84.84933 | -0.027 | 97.81993 | -0.03263
79.71605 | -0.02225 | 84.89675 | -0.02697 | 97.86928 | -0.03263
79.76301 | -0.02198 | 84.94417 | -0.02697 | 97.91863 | -0.03253
79.80997 | -0.02207 | 84.99158 | -0.02719 | 97.96799 | -0.03266
79.85693 | -0.02194 | 85.039 | -0.02713 | 98.01735 | -0.03278
79.90389 | -0.02215 | 85.08642 | -0.02713 | 98.0667 | -0.03281
79.95085 | -0.02211 | 85.13384 | -0.02703 | 98.11605 | -0.03275
79.99781 | -0.02198 | 85.18126 | -0.02706 | 98.1654 | -0.0325
80.04476 | -0.02188 | 85.22868 | -0.02709 | 98.21476 | -0.03291
80.09172 | -0.02202 | 85.2761 | -0.02725 | 98.26411 | -0.03259
80.13868 | -0.02215 | 85.32352 | -0.02706 | 98.31346 | -0.03272
80.18564 | -0.02211 | 85.37094 | -0.027 | 98.36282 | -0.03288
80.2326 | -0.022 | 85.41836 | -0.02725 | 98.41218 | -0.03272
80.27956 | -0.02217 | 85.46578 | -0.02706 | 98.46153 | -0.03288
80.32652 | -0.02221 | 85.5132 | -0.02716 | 98.51089 | -0.03278
80.37348 | -0.02206 | 85.56062 | -0.02719 | 98.56024 | -0.03272
80.42044 | -0.02207 | 85.60804 | -0.02722 | 98.6096 | -0.03259
80.4674 | -0.02206 | 85.65546 | -0.02719 | 98.65896 | -0.03284
80.51436 | -0.02211 | 85.70287 | -0.02725 | 98.70831 | -0.03291
80.56132 | -0.02206 | 85.75029 | -0.02719 | 98.75767 | -0.0325
80.60828 | -0.02194 | 85.79771 | -0.02713 | 98.80703 | -0.03284
80.65524 | -0.0223 | 85.84513 | -0.02713 | 98.85639 | -0.03281
80.70219 | -0.02198 | 85.89255 | -0.02716 | 98.90575 | -0.03272
80.74915 | -0.022 | 85.93997 | -0.02719 | 98.95511 | -0.03284
80.79611 | -0.02209 | 85.98739 | -0.02719 | 99.00445 | -0.03275
80.84307 | -0.02206 | 86.03481 | -0.02722 | 99.05381 | -0.03259
80.89003 | -0.02209 | 86.08223 | -0.02731 | 99.10316 | -0.03266
80.93698 | -0.02211 | 86.12965 | -0.02719 | 99.15252 | -0.03266
80.98394 | -0.02227 | 86.17707 | -0.02725 | 99.20188 | -0.03278
81.0309 | -0.02217 | 86.22449 | -0.02703 | 99.25123 | -0.03297
81.07786 | -0.02213 | 86.2719 | -0.02719 | 99.30059 | -0.03269
81.12481 | -0.02221 | 86.31932 | -0.02722 | 99.34995 | -0.03266
81.17177 | -0.02204 | 86.36674 | -0.02719 | 99.3993 | -0.03291
81.21873 | -0.02223 | 86.41416 | -0.02731 | 99.44866 | -0.03284
81.26569 | -0.02223 | 86.46158 | -0.02719 | 99.49802 | -0.03272
81.31265 | -0.02225 | 86.509 | -0.02734 | 99.54737 | -0.03278
81.35961 | -0.02219 | 86.55642 | -0.02719 | 99.59673 | -0.03288
81.40657 | -0.02227 | 86.60384 | -0.02731 | 99.64608 | -0.03275
81.45353 | -0.0223 | 86.65126 | -0.02719 | 99.69544 | -0.03294
81.50049 | -0.02221 | 86.69868 | -0.02728 | 99.74479 | -0.03269
81.54745 | -0.02215 | 86.7461 | -0.02719 | 99.79415 | -0.03278
81.59442 | -0.02213 | 86.79352 | -0.02725 | 99.8435 | -0.03303
81.64138 | -0.02211 | 86.84094 | -0.02719 | 99.89286 | -0.03278
81.68834 | -0.02215 | 86.88836 | -0.02728 | 99.94222 | -0.03272
81.7353 | -0.02215 | 86.93578 | -0.02722 | 99.99158 | -0.03288
81.78226 | -0.02221 | 86.9832 | -0.02728 | 100.04093 | -0.03275
81.82922 | -0.02204 | 87.03062 | -0.02734 | 100.09029 | -0.03272
81.87619 | -0.02242 | 87.07804 | -0.02719 | 100.13964 | -0.03275
81.92315 | -0.0223 | 87.12546 | -0.02737 | 100.189 | -0.03278
81.9701 | -0.02225 | 87.17288 | -0.02734 | 100.23836 | -0.03306
82.01707 | -0.02213 | 87.2203 | -0.02734 | 100.28771 | -0.03288
82.06403 | -0.02221 | 87.26772 | -0.02722 | 100.33707 | -0.03284
82.11099 | -0.02246 | 87.31514 | -0.02734 | 100.38642 | -0.03303
82.15795 | -0.02227 | 87.36256 | -0.02737 | 100.43578 | -0.03291
82.20491 | -0.02227 | 87.40998 | -0.02741 | 100.48513 | -0.03284
82.25186 | -0.02217 | 87.4574 | -0.02744 | 100.53448 | -0.033
82.29883 | -0.02227 | 87.50482 | -0.02744 | 100.58384 | -0.03284
82.34579 | -0.02242 | 87.55224 | -0.02737 | 100.6332 | -0.03294
82.39275 | -0.02223 | 87.59966 | -0.02731 | 100.68255 | -0.03303
82.43971 | -0.02234 | 87.64708 | -0.0275 | 100.73191 | -0.03294
82.48667 | -0.0223 | 87.6945 | -0.02737 | 100.78127 | -0.033
82.53363 | -0.02225 | 87.74192 | -0.02734 | 100.83062 | -0.03303
82.58059 | -0.02234 | 87.78934 | -0.02731 | 100.87997 | -0.03306
82.62755 | -0.02234 | 87.83676 | -0.02728 | 100.92933 | -0.03284
82.67452 | -0.02247 | 87.88418 | -0.02741 | 100.97868 | -0.03294
82.72148 | -0.02223 | 87.9316 | -0.02728 | 101.02804 | -0.03306
82.76844 | -0.02223 | 87.97902 | -0.02741 | 101.0774 | -0.03312
82.8154 | -0.02246 | 88.02644 | -0.02728 | 101.12675 | -0.03291
82.86236 | -0.02228 | 88.07386 | -0.02728 | 101.17611 | -0.03303
82.90932 | -0.02255 | 88.12128 | -0.02759 | 101.22546 | -0.033
82.95628 | -0.02247 | 88.16869 | -0.02741 | 101.27482 | -0.03288
83.00324 | -0.02236 | 88.21611 | -0.02734 | 101.32417 | -0.033
83.0502 | -0.0223 | 88.26353 | -0.02744 | 101.37353 | -0.03303
83.09716 | -0.02223 | 88.31095 | -0.02737 | 101.42288 | -0.03303
83.14412 | -0.02227 | 88.35837 | -0.02747 | 101.47224 | -0.03316
83.19108 | -0.02238 | 88.40579 | -0.02725 | 101.5216 | -0.03312
83.23804 | -0.02236 | 88.45321 | -0.02747 | 101.57096 | -0.03303
83.285 | -0.02251 | 88.50062 | -0.02741 | 101.62031 | -0.03303
83.33197 | -0.02253 | 88.54804 | -0.02753 | 101.66966 | -0.03297
83.37893 | -0.02247 | 88.59546 | -0.0275 | 101.71902 | -0.03294
83.42589 | -0.02251 | 88.64288 | -0.02753 | 101.76837 | -0.03319
83.47285 | -0.02257 | 88.6903 | -0.02741 | 101.81773 | -0.03306
83.51981 | -0.02246 | 88.73772 | -0.02756 | 101.86708 | -0.03312
83.56678 | -0.0224 | 88.78513 | -0.02753 | 101.91644 | -0.033
83.61374 | -0.02213 | 88.83255 | -0.0275 | 101.96579 | -0.03319
83.6607 | -0.02249 | 88.87997 | -0.02753 | 102.01515 | -0.03306
83.70767 | -0.02242 | 88.92739 | -0.0275 | 102.0645 | -0.03331
83.75463 | -0.0224 | 88.97481 | -0.02753 | 102.11386 | -0.03322
83.80159 | -0.02244 | 89.02223 | -0.0275 | 102.16321 | -0.03328
83.84856 | -0.02219 | 89.06964 | -0.02756 | 102.21257 | -0.03306
83.89552 | -0.02221 | 89.11706 | -0.02756 | 102.26192 | -0.033
83.94249 | -0.0224 | 89.16448 | -0.02747 | 102.31128 | -0.03291
83.98945 | -0.02225 | 89.2119 | -0.02737 | 102.36063 | -0.03309
84.03641 | -0.02244 | 89.25932 | -0.02753 | 102.40999 | -0.03316
84.08338 | -0.02227 | 89.30673 | -0.02763 | 102.45935 | -0.03334
84.13034 | -0.02253 | 89.35415 | -0.02753 | 102.50871 | -0.03316
84.1773 | -0.02242 | 89.40157 | -0.02766 | 102.55806 | -0.03306
84.22426 | -0.0223 | 89.44899 | -0.02759 | 102.60742 | -0.03338
84.27122 | -0.02259 | 89.4964 | -0.02759 | 102.65677 | -0.03319
84.31818 | -0.02251 | 89.54382 | -0.02753 | 102.70613 | -0.03312
84.36515 | -0.02261 | 89.59124 | -0.02756 | 102.75548 | -0.03319
84.41211 | -0.02227 | 89.63866 | -0.02766 | 102.80484 | -0.03338
84.45907 | -0.0224 | 89.68608 | -0.0275 | 102.85419 | -0.03319
84.50603 | -0.02246 | 89.73349 | -0.02763 | 102.90355 | -0.03319
84.553 | -0.02228 | 89.78091 | -0.02769 | 102.9529 | -0.03319
84.59996 | -0.02257 | 89.82833 | -0.02766 | 103.00226 | -0.03334
84.64692 | -0.02244 | 89.87575 | -0.02759 | 103.05161 | -0.03331
84.69388 | -0.02257 | 89.92317 | -0.02763 | 103.10097 | -0.03322
84.74084 | -0.02247 | 89.97058 | -0.02763 | 103.15032 | -0.03319
84.78781 | -0.02234 | 90.018 | -0.02759 | 103.19968 | -0.03338
84.83477 | -0.02266 | 90.06542 | -0.02769 | 103.24903 | -0.03328
84.88173 | -0.02234 | 90.11284 | -0.02759 | 103.29839 | -0.03328
84.92869 | -0.02251 | 90.16026 | -0.02766 | 103.34775 | -0.03322
84.97566 | -0.02266 | 90.20768 | -0.02766 | 103.3971 | -0.03312
85.02262 | -0.02276 | 90.2551 | -0.02772 | 103.44645 | -0.03325
85.06958 | -0.02259 | 90.30252 | -0.02769 | 103.49581 | -0.03344
85.11654 | -0.02244 | 90.34993 | -0.02763 | 103.54517 | -0.03338
85.1635 | -0.02253 | 90.39735 | -0.02772 | 103.59452 | -0.03316
85.21047 | -0.02259 | 90.44477 | -0.02778 | 103.64388 | -0.03359
85.25743 | -0.02261 | 90.49219 | -0.02763 | 103.69323 | -0.03341
85.30439 | -0.02265 | 90.53961 | -0.02769 | 103.74259 | -0.03338
85.35135 | -0.02246 | 90.58702 | -0.02775 | 103.79194 | -0.0335
85.39831 | -0.02251 | 90.63444 | -0.02778 | 103.8413 | -0.03347
85.44528 | -0.02263 | 90.68186 | -0.02781 | 103.89065 | -0.03344
85.49224 | -0.02259 | 90.72928 | -0.02778 | 103.94 | -0.03347
85.5392 | -0.02253 | 90.7767 | -0.02775 | 103.98936 | -0.03334
85.58616 | -0.02268 | 90.82412 | -0.02775 | 104.03871 | -0.03319
85.63312 | -0.02257 | 90.87153 | -0.02763 | 104.08807 | -0.03356
85.68008 | -0.02268 | 90.91895 | -0.02769 | 104.13742 | -0.03328
85.72704 | -0.02266 | 90.96637 | -0.02781 | 104.18678 | -0.03338
85.774 | -0.02265 | 91.01379 | -0.02788 | 104.23613 | -0.03344
85.82096 | -0.02265 | 91.06121 | -0.02772 | 104.28549 | -0.03356
85.86792 | -0.02259 | 91.10863 | -0.02778 | 104.33484 | -0.03353
85.91488 | -0.02244 | 91.15605 | -0.02766 | 104.3842 | -0.03353
85.96184 | -0.02259 | 91.20347 | -0.02775 | 104.43355 | -0.03353
86.0088 | -0.02263 | 91.25089 | -0.02778 | 104.48291 | -0.03356
86.05576 | -0.02261 | 91.2983 | -0.02778 | 104.53226 | -0.03341
86.10272 | -0.02261 | 91.34572 | -0.02769 | 104.58162 | -0.0335
86.14968 | -0.02247 | 91.39314 | -0.02769 | 104.63097 | -0.0335
86.19665 | -0.02276 | 91.44056 | -0.02772 | 104.68033 | -0.03341
86.24361 | -0.02255 | 91.48798 | -0.02797 | 104.72968 | -0.03344
86.29057 | -0.02268 | 91.53539 | -0.02781 | 104.77904 | -0.03372
86.33753 | -0.02272 | 91.58281 | -0.02781 | 104.82839 | -0.0335
86.38449 | -0.02268 | 91.63023 | -0.02781 | 104.87775 | -0.0335
86.43145 | -0.02278 | 91.67765 | -0.02784 | 104.9271 | -0.03356
86.47841 | -0.02272 | 91.72507 | -0.02772 | 104.97646 | -0.0335
86.52536 | -0.0227 | 91.77248 | -0.02784 | 105.02581 | -0.03341
86.57232 | -0.02265 | 91.8199 | -0.02766 | 105.07517 | -0.03366
86.61928 | -0.02266 | 91.86732 | -0.02781 | 105.12453 | -0.03356
86.66624 | -0.02272 | 91.91474 | -0.02788 | 105.17388 | -0.03356
86.7132 | -0.02265 | 91.96216 | -0.02794 | 105.22323 | -0.03347
86.76016 | -0.02259 | 92.00958 | -0.02794 | 105.27259 | -0.03378
86.80712 | -0.02257 | 92.05699 | -0.02772 | 105.32194 | -0.03375
86.85408 | -0.02268 | 92.10441 | -0.02784 | 105.3713 | -0.0335
86.90104 | -0.02261 | 92.15183 | -0.02781 | 105.42065 | -0.0335
86.94799 | -0.0227 | 92.19925 | -0.02784 | 105.47 | -0.03359
86.99496 | -0.02272 | 92.24667 | -0.02794 | 105.51936 | -0.03378
87.04192 | -0.02244 | 92.29409 | -0.028 | 105.56871 | -0.03359
87.08888 | -0.02276 | 92.3415 | -0.02772 | 105.61807 | -0.03369
87.13584 | -0.02274 | 92.38892 | -0.02781 | 105.66742 | -0.03356
87.1828 | -0.02274 | 92.43634 | -0.028 | 105.71677 | -0.03353
87.22976 | -0.02278 | 92.48376 | -0.02803 | 105.76613 | -0.03366
87.27672 | -0.02274 | 92.53118 | -0.028 | 105.81549 | -0.03369
87.32368 | -0.0227 | 92.5786 | -0.02803 | 105.86484 | -0.03359
87.37064 | -0.0228 | 92.62601 | -0.02803 | 105.91419 | -0.03369
87.4176 | -0.02282 | 92.67343 | -0.02784 | 105.96355 | -0.03356
87.46456 | -0.02272 | 92.72085 | -0.02794 | 106.0129 | -0.03372
87.51152 | -0.02268 | 92.76827 | -0.02794 | 106.06225 | -0.03378
87.55848 | -0.02274 | 92.81569 | -0.02794 | 106.11161 | -0.03362
87.60544 | -0.02287 | 92.86311 | -0.02806 | 106.16095 | -0.03394
87.65239 | -0.0228 | 92.91053 | -0.02794 | 106.2103 | -0.03372
87.69935 | -0.0228 | 92.95795 | -0.02803 | 106.25965 | -0.03394
87.74631 | -0.02282 | 93.00536 | -0.028 | 106.30901 | -0.03369
87.79327 | -0.02274 | 93.05278 | -0.02803 | 106.35836 | -0.03359
87.84023 | -0.02284 | 93.1002 | -0.028 | 106.40771 | -0.03381
87.88718 | -0.0227 | 93.14762 | -0.02803 | 106.45707 | -0.03381
87.93414 | -0.02284 | 93.19504 | -0.028 | 106.50642 | -0.03378
87.9811 | -0.02268 | 93.24245 | -0.02803 | 106.55577 | -0.03387
88.02806 | -0.02295 | 93.28987 | -0.02797 | 106.60513 | -0.03375
88.07501 | -0.02266 | 93.33729 | -0.02803 | 106.65448 | -0.03369
88.12197 | -0.02276 | 93.38471 | -0.02809 | 106.70383 | -0.03372
88.16893 | -0.02295 | 93.43213 | -0.02806 | 106.75319 | -0.03381
88.21589 | -0.02274 | 93.47955 | -0.02803 | 106.80255 | -0.03378
88.26285 | -0.02282 | 93.52697 | -0.02812 | 106.85189 | -0.03381
88.30981 | -0.02266 | 93.57439 | -0.02812 | 106.90125 | -0.03366
88.35677 | -0.02284 | 93.6218 | -0.02809 | 106.95061 | -0.03372
88.40373 | -0.02287 | 93.66922 | -0.02809 | 106.99997 | -0.03387
88.45069 | -0.02276 | 93.71664 | -0.02812 | 107.04933 | -0.03369
88.49765 | -0.02289 | 93.76406 | -0.02809 | 107.09868 | -0.03378
88.54461 | -0.02284 | 93.81148 | -0.02806 | 107.14803 | -0.03394
88.59157 | -0.02287 | 93.85889 | -0.02794 | 107.19739 | -0.03391
88.63853 | -0.02285 | 93.90631 | -0.02806 | 107.24674 | -0.03381
88.68549 | -0.02295 | 93.95373 | -0.02809 | 107.2961 | -0.03387
88.73245 | -0.02291 | 94.00115 | -0.02809 | 107.34545 | -0.03387
88.77941 | -0.02291 | 94.04857 | -0.02806 | 107.39481 | -0.03391
88.82637 | -0.02291 | 94.09598 | -0.02803 | 107.44416 | -0.03378
88.87333 | -0.02278 | 94.1434 | -0.02825 | 107.49352 | -0.03362
88.92029 | -0.02303 | 94.19082 | -0.02812 | 107.54287 | -0.03387
88.96725 | -0.02289 | 94.23824 | -0.02822 | 107.59223 | -0.03391
89.01421 | -0.02284 | 94.28566 | -0.02809 | 107.64158 | -0.03403
89.06117 | -0.02297 | 94.33308 | -0.02816 | 107.69094 | -0.03406
89.10813 | -0.0228 | 94.3805 | -0.02819 | 107.74029 | -0.03387
89.1551 | -0.02287 | 94.42791 | -0.02825 | 107.78965 | -0.03391
89.20206 | -0.02293 | 94.47533 | -0.02819 | 107.839 | -0.03403
89.24902 | -0.02297 | 94.52275 | -0.02822 | 107.88835 | -0.03384
89.29598 | -0.02274 | 94.57017 | -0.02812 | 107.9377 | -0.03413
89.34294 | -0.02293 | 94.61759 | -0.02822 | 107.98706 | -0.03394
89.3899 | -0.02312 | 94.66501 | -0.02809 | 108.03641 | -0.03391
89.43686 | -0.02293 | 94.71242 | -0.02816 | 108.08576 | -0.03403
89.48382 | -0.0231 | 94.75984 | -0.02822 | 108.13511 | -0.03406
89.53078 | -0.02318 | 94.80726 | -0.02819 | 108.18447 | -0.03406
89.57775 | -0.02297 | 94.85468 | -0.02831 | 108.23383 | -0.03397
89.62471 | -0.02325 | 94.9021 | -0.02831 | 108.28318 | -0.03406
89.67167 | -0.02308 | 94.94952 | -0.02822 | 108.33253 | -0.03409
89.71863 | -0.02303 | 94.99693 | -0.02825 | 108.38189 | -0.034
89.76559 | -0.02295 | 95.04435 | -0.02819 | 108.43124 | -0.03425
89.81256 | -0.02316 | 95.09177 | -0.02828 | 108.48059 | -0.03413
89.85952 | -0.02314 | 95.13919 | -0.02828 | 108.52995 | -0.03403
89.90648 | -0.02299 | 95.18661 | -0.02816 | 108.57931 | -0.03413
89.95344 | -0.02297 | 95.23402 | -0.02828 | 108.62866 | -0.03419
90.0004 | -0.02314 | 95.28144 | -0.02838 | 108.67801 | -0.03394
90.04737 | -0.02312 | 95.32886 | -0.02825 | 108.72736 | -0.03413
90.09433 | -0.02297 | 95.37628 | -0.02834 | 108.77672 | -0.034
90.14129 | -0.02312 | 95.4237 | -0.02819 | 108.82608 | -0.03403
90.18825 | -0.02289 | 95.47112 | -0.02844 | 108.87544 | -0.03431
90.23521 | -0.0232 | 95.51854 | -0.02822 | 108.92479 | -0.03409
90.28218 | -0.02293 | 95.56595 | -0.02834 | 108.97414 | -0.03416
90.32914 | -0.02301 | 95.61337 | -0.02828 | 109.02349 | -0.03419
90.3761 | -0.02299 | 95.66079 | -0.02838 | 109.07285 | -0.03419
90.42307 | -0.02312 | 95.70821 | -0.02831 | 109.12221 | -0.03416
90.47003 | -0.02343 | 95.75563 | -0.02834 | 109.17156 | -0.03394
90.51699 | -0.02324 | 95.80305 | -0.02838 | 109.22091 | -0.03425
90.56395 | -0.02291 | 95.85046 | -0.02825 | 109.27027 | -0.03406
90.61091 | -0.02289 | 95.89788 | -0.02828 | 109.31962 | -0.03409
90.65787 | -0.02318 | 95.9453 | -0.02847 | 109.36898 | -0.03416
90.70483 | -0.02308 | 95.99272 | -0.02825 | 109.41834 | -0.03422
90.75179 | -0.02314 | 96.04014 | -0.02841 | 109.46769 | -0.03422
90.79875 | -0.02316 | 96.08756 | -0.02831 | 109.51704 | -0.03431
90.84571 | -0.02295 | 96.13498 | -0.02831 | 109.56639 | -0.03431
90.89268 | -0.02301 | 96.1824 | -0.02838 | 109.61575 | -0.03409
90.93964 | -0.02314 | 96.22982 | -0.02844 | 109.66511 | -0.03413
90.9866 | -0.0231 | 96.27724 | -0.02841 | 109.71446 | -0.03422
91.03356 | -0.02312 | 96.32466 | -0.02844 | 109.76382 | -0.03413
91.08052 | -0.02314 | 96.37208 | -0.02841 | 109.81318 | -0.03422
91.12749 | -0.02314 | 96.4195 | -0.02841 | 109.86254 | -0.03438
91.17445 | -0.02316 | 96.46692 | -0.02838 | 109.9119 | -0.03431
91.22141 | -0.02312 | 96.51433 | -0.02847 | 109.96125 | -0.03434
91.26838 | -0.02324 | 96.56175 | -0.02847 | 110.0106 | -0.03422
91.31534 | -0.02318 | 96.60917 | -0.02853 | 110.05996 | -0.03425
91.3623 | -0.02305 | 96.65659 | -0.02838 | 110.10931 | -0.03428
91.40926 | -0.02331 | 96.70401 | -0.02834 | 110.15867 | -0.03438
91.45623 | -0.02324 | 96.75143 | -0.0285 | 110.20802 | -0.03413
91.50319 | -0.02305 | 96.79885 | -0.02838 | 110.25737 | -0.03431
91.55015 | -0.02333 | 96.84627 | -0.02853 | 110.30673 | -0.03431
91.59711 | -0.02324 | 96.89369 | -0.0285 | 110.35608 | -0.03419
91.64408 | -0.02308 | 96.94111 | -0.02844 | 110.40544 | -0.03431
91.69104 | -0.02333 | 96.98853 | -0.02853 | 110.45479 | -0.03425
91.738 | -0.0231 | 97.03594 | -0.02856 | 110.50414 | -0.03434
91.78497 | -0.02339 | 97.08336 | -0.02838 | 110.5535 | -0.03456
91.83193 | -0.0231 | 97.13078 | -0.02844 | 110.60285 | -0.03422
91.87889 | -0.0232 | 97.1782 | -0.0285 | 110.65221 | -0.03425
91.92585 | -0.02301 | 97.22562 | -0.02853 | 110.70156 | -0.03453
91.97282 | -0.02299 | 97.27304 | -0.02856 | 110.75092 | -0.03434
92.01978 | -0.02318 | 97.32046 | -0.02847 | 110.80027 | -0.03447
92.06674 | -0.02305 | 97.36788 | -0.02853 | 110.84962 | -0.03434
92.11371 | -0.0235 | 97.4153 | -0.02856 | 110.89898 | -0.03447
92.16067 | -0.02331 | 97.46272 | -0.02866 | 110.94833 | -0.0345
92.20763 | -0.02337 | 97.51014 | -0.02844 | 110.99768 | -0.03434
92.25459 | -0.02333 | 97.55756 | -0.02859 | 111.04704 | -0.03438
92.30155 | -0.02316 | 97.60497 | -0.02847 | 111.09639 | -0.03453
92.34852 | -0.0232 | 97.65239 | -0.02863 | 111.14575 | -0.03447
92.39548 | -0.02325 | 97.69981 | -0.02856 | 111.1951 | -0.03438
92.44244 | -0.02337 | 97.74723 | -0.02863 | 111.24446 | -0.03456
92.4894 | -0.02322 | 97.79464 | -0.02859 | 111.29381 | -0.03453
92.53636 | -0.02312 | 97.84206 | -0.02869 | 111.34316 | -0.03466
92.58332 | -0.02335 | 97.88948 | -0.02853 | 111.39252 | -0.03431
92.63028 | -0.02322 | 97.9369 | -0.02859 | 111.44187 | -0.0345
92.67724 | -0.02341 | 97.98432 | -0.02853 | 111.49123 | -0.03438
92.7242 | -0.02312 | 98.03174 | -0.02875 | 111.54058 | -0.03456
92.77116 | -0.02314 | 98.07916 | -0.02866 | 111.58993 | -0.03447
92.81813 | -0.02324 | 98.12658 | -0.02872 | 111.63929 | -0.03472
92.86509 | -0.02331 | 98.174 | -0.02884 | 111.68864 | -0.03469
92.91205 | -0.02325 | 98.22142 | -0.02863 | 111.738 | -0.03459
92.95901 | -0.02337 | 98.26884 | -0.02847 | 111.78735 | -0.03441
93.00597 | -0.02324 | 98.31626 | -0.02866 | 111.83671 | -0.03472
93.05293 | -0.02344 | 98.36368 | -0.02872 | 111.88606 | -0.03444
93.09989 | -0.02346 | 98.4111 | -0.02863 | 111.93541 | -0.03459
93.14685 | -0.02346 | 98.45852 | -0.02875 | 111.98477 | -0.03472
93.19382 | -0.02335 | 98.50593 | -0.02866 | 112.03412 | -0.03478
93.24078 | -0.02329 | 98.55335 | -0.02863 | 112.08348 | -0.03466
93.28774 | -0.02362 | 98.60077 | -0.02863 | 112.13283 | -0.03472
93.3347 | -0.02327 | 98.64819 | -0.02872 | 112.18219 | -0.03475
93.38167 | -0.02339 | 98.69561 | -0.02875 | 112.23154 | -0.03466
93.42863 | -0.02324 | 98.74303 | -0.02875 | 112.2809 | -0.03456
93.47559 | -0.02329 | 98.79045 | -0.02866 | 112.33025 | -0.03469
93.52255 | -0.02327 | 98.83787 | -0.02872 | 112.37961 | -0.03469
93.56951 | -0.02324 | 98.88529 | -0.02884 | 112.42896 | -0.03472
93.61647 | -0.0232 | 98.93271 | -0.02875 | 112.47832 | -0.03472
93.66344 | -0.02329 | 98.98012 | -0.02875 | 112.52768 | -0.03463
93.7104 | -0.02331 | 99.02754 | -0.02878 | 112.57703 | -0.03469
93.75736 | -0.02343 | 99.07496 | -0.02872 | 112.62639 | -0.03484
93.80432 | -0.0235 | 99.12238 | -0.02888 | 112.67574 | -0.03466
93.85128 | -0.02333 | 99.1698 | -0.02881 | 112.7251 | -0.03459
93.89824 | -0.02344 | 99.21722 | -0.02875 | 112.77445 | -0.03472
93.9452 | -0.02346 | 99.26464 | -0.02881 | 112.8238 | -0.03491
93.99216 | -0.0235 | 99.31206 | -0.02884 | 112.87316 | -0.03459
94.03912 | -0.02352 | 99.35948 | -0.02881 | 112.92251 | -0.03487
94.08608 | -0.02348 | 99.4069 | -0.02884 | 112.97187 | -0.03469
94.13304 | -0.02354 | 99.45432 | -0.02878 | 113.02122 | -0.03475
94.18 | -0.02348 | 99.50174 | -0.02894 | 113.07058 | -0.03487
94.22696 | -0.02327 | 99.54916 | -0.02884 | 113.11993 | -0.03472
94.27392 | -0.02348 | 99.59658 | -0.02881 | 113.16929 | -0.03472
94.32088 | -0.02335 | 99.644 | -0.02872 | 113.21864 | -0.03478
94.36784 | -0.02337 | 99.69142 | -0.02884 | 113.268 | -0.03484
94.4148 | -0.02354 | 99.73884 | -0.02878 | 113.31735 | -0.03475
94.46176 | -0.02343 | 99.78626 | -0.02888 | 113.36671 | -0.03478
94.50872 | -0.02341 | 99.83367 | -0.02888 | 113.41605 | -0.03466
94.55568 | -0.02344 | 99.88109 | -0.02875 | 113.46541 | -0.03475
94.60264 | -0.0235 | 99.92851 | -0.02894 | 113.51476 | -0.03491
94.6496 | -0.02354 | 99.97593 | -0.02884 | 113.56412 | -0.03475
94.69657 | -0.02346 | 100.02335 | -0.02897 | 113.61347 | -0.03491
94.74353 | -0.02333 | 100.07077 | -0.02888 | 113.66283 | -0.03478
94.7905 | -0.02364 | 100.11819 | -0.02891 | 113.71218 | -0.03491
94.83746 | -0.02341 | 100.16561 | -0.02894 | 113.76154 | -0.03494
94.88442 | -0.02348 | 100.21303 | -0.02888 | 113.81089 | -0.03472
94.93139 | -0.02354 | 100.26045 | -0.02878 | 113.86024 | -0.03491
94.97835 | -0.02356 | 100.30787 | -0.02888 | 113.90959 | -0.03491
95.02531 | -0.02362 | 100.35528 | -0.02891 | 113.95894 | -0.03503
95.07227 | -0.02367 | 100.4027 | -0.02884 | 114.00829 | -0.03503
95.11924 | -0.0236 | 100.45012 | -0.029 | 114.05764 | -0.03506
95.1662 | -0.02331 | 100.49754 | -0.02903 | 114.107 | -0.035
95.21316 | -0.02365 | 100.54496 | -0.02884 | 114.15635 | -0.03491
95.26012 | -0.02356 | 100.59238 | -0.02897 | 114.2057 | -0.035
95.30708 | -0.02343 | 100.6398 | -0.02897 | 114.25505 | -0.03513
95.35404 | -0.02343 | 100.68722 | -0.029 | 114.3044 | -0.03497
95.40101 | -0.02339 | 100.73464 | -0.02891 | 114.35375 | -0.03484
95.44797 | -0.02383 | 100.78206 | -0.02894 | 114.40311 | -0.03503
95.49493 | -0.02365 | 100.82948 | -0.02906 | 114.45246 | -0.03516
95.54189 | -0.02362 | 100.87689 | -0.029 | 114.50182 | -0.03506
95.58886 | -0.0235 | 100.92431 | -0.02894 | 114.55117 | -0.03503
95.63582 | -0.02356 | 100.97173 | -0.029 | 114.60052 | -0.03494
95.68278 | -0.02365 | 101.01915 | -0.029 | 114.64988 | -0.03506
95.72974 | -0.02358 | 101.06657 | -0.029 | 114.69923 | -0.03494
95.77671 | -0.0236 | 101.11399 | -0.029 | 114.74858 | -0.03506
95.82367 | -0.02383 | 101.1614 | -0.02909 | 114.79794 | -0.03497
95.87063 | -0.0236 | 101.20882 | -0.02906 | 114.84729 | -0.03506
95.9176 | -0.0236 | 101.25624 | -0.02906 | 114.89665 | -0.03519
95.96456 | -0.02362 | 101.30366 | -0.02909 | 114.946 | -0.03519
96.01152 | -0.02383 | 101.35108 | -0.029 | 114.99536 | -0.03519
96.05848 | -0.02369 | 101.39849 | -0.029 | 115.04471 | -0.035
96.10544 | -0.02371 | 101.44591 | -0.02906 | 115.09406 | -0.03506
96.15241 | -0.02367 | 101.49333 | -0.02903 | 115.14342 | -0.03497
96.19937 | -0.02343 | 101.54075 | -0.029 | 115.19277 | -0.03503
96.24633 | -0.02383 | 101.58817 | -0.02913 | 115.24213 | -0.03506
96.29329 | -0.02402 | 101.63559 | -0.02922 | 115.29148 | -0.03497
96.34025 | -0.02369 | 101.68301 | -0.02909 | 115.34083 | -0.03516
96.38721 | -0.02367 | 101.73042 | -0.02922 | 115.39019 | -0.03531
96.43418 | -0.02383 | 101.77784 | -0.02909 | 115.43954 | -0.03522
96.48114 | -0.02379 | 101.82526 | -0.02913 | 115.48889 | -0.03522
96.5281 | -0.02362 | 101.87268 | -0.02919 | 115.53825 | -0.03522
96.57507 | -0.02364 | 101.9201 | -0.02913 | 115.5876 | -0.03534
96.62203 | -0.02383 | 101.96752 | -0.02925 | 115.63695 | -0.03519
96.66899 | -0.02369 | 102.01494 | -0.02919 | 115.68631 | -0.03513
96.71596 | -0.02375 | 102.06236 | -0.02913 | 115.73566 | -0.03509
96.76292 | -0.02388 | 102.10977 | -0.02928 | 115.78502 | -0.03534
96.80989 | -0.02377 | 102.15719 | -0.02919 | 115.83437 | -0.03522
96.85686 | -0.02373 | 102.20461 | -0.02925 | 115.88373 | -0.03503
96.90382 | -0.02371 | 102.25203 | -0.02925 | 115.93307 | -0.03525
96.95079 | -0.02388 | 102.29945 | -0.02931 | 115.98243 | -0.03534
96.99775 | -0.02362 | 102.34687 | -0.02931 | 116.03178 | -0.03525
97.04471 | -0.02381 | 102.39429 | -0.02925 | 116.08114 | -0.03531
97.09168 | -0.02384 | 102.44171 | -0.02928 | 116.13049 | -0.03516
97.13864 | -0.02369 | 102.48913 | -0.02925 | 116.17984 | -0.03516
97.1856 | -0.02367 | 102.53655 | -0.02919 | 116.2292 | -0.03516
97.23257 | -0.02383 | 102.58397 | -0.02925 | 116.27855 | -0.03541
97.27953 | -0.02392 | 102.63138 | -0.02925 | 116.32791 | -0.03519
97.32649 | -0.02383 | 102.6788 | -0.02928 | 116.37726 | -0.03528
97.37345 | -0.02375 | 102.72622 | -0.02934 | 116.42662 | -0.03531
97.42041 | -0.02367 | 102.77364 | -0.02941 | 116.47597 | -0.03531
97.46737 | -0.02386 | 102.82106 | -0.02931 | 116.52532 | -0.03538
97.51434 | -0.02388 | 102.86848 | -0.02934 | 116.57468 | -0.03531
97.5613 | -0.02388 | 102.9159 | -0.02928 | 116.62403 | -0.03531
97.60826 | -0.02384 | 102.96332 | -0.02925 | 116.67338 | -0.03534
97.65522 | -0.02386 | 103.01074 | -0.02928 | 116.72274 | -0.03534
97.70218 | -0.02384 | 103.05815 | -0.02931 | 116.77209 | -0.03556
97.74914 | -0.02373 | 103.10557 | -0.02934 | 116.82145 | -0.03544
97.7961 | -0.02392 | 103.15299 | -0.02928 | 116.8708 | -0.03547
97.84307 | -0.02381 | 103.20041 | -0.02934 | 116.92015 | -0.03556
97.89003 | -0.02398 | 103.24783 | -0.02941 | 116.9695 | -0.03544
97.93699 | -0.02383 | 103.29525 | -0.02934 | 117.01886 | -0.03541
97.98395 | -0.02388 | 103.34267 | -0.02941 | 117.06821 | -0.03541
98.03091 | -0.02383 | 103.39009 | -0.02941 | 117.11757 | -0.03556
98.07787 | -0.02388 | 103.43751 | -0.02941 | 117.16692 | -0.03541
98.12483 | -0.02388 | 103.48493 | -0.02937 | 117.21627 | -0.0355
98.17179 | -0.02375 | 103.53235 | -0.02934 | 117.26563 | -0.03541
98.21875 | -0.02377 | 103.57977 | -0.02934 | 117.31498 | -0.0355
98.26572 | -0.02398 | 103.62719 | -0.02944 | 117.36433 | -0.03547
98.31268 | -0.02403 | 103.67461 | -0.02934 | 117.41368 | -0.03562
98.35964 | -0.024 | 103.72203 | -0.02947 | 117.46303 | -0.03559
98.4066 | -0.024 | 103.76945 | -0.02937 | 117.51239 | -0.03556
98.45356 | -0.02386 | 103.81687 | -0.02947 | 117.56174 | -0.03556
98.50053 | -0.02407 | 103.86429 | -0.02944 | 117.6111 | -0.03556
98.54749 | -0.02394 | 103.91171 | -0.02947 | 117.66045 | -0.03541
98.59445 | -0.02398 | 103.95913 | -0.02953 | 117.7098 | -0.03538
98.64141 | -0.02407 | 104.00655 | -0.02944 | 117.75915 | -0.03581
98.68837 | -0.02388 | 104.05397 | -0.0295 | 117.80851 | -0.03553
98.73534 | -0.0239 | 104.10139 | -0.02944 | 117.85786 | -0.03572
98.7823 | -0.02375 | 104.14882 | -0.02956 | 117.90721 | -0.03566
98.82926 | -0.02394 | 104.19624 | -0.02947 | 117.95657 | -0.03575
98.87622 | -0.02392 | 104.24366 | -0.02959 | 118.00592 | -0.03581
98.92318 | -0.02405 | 104.29108 | -0.0295 | 118.05527 | -0.0355
98.97015 | -0.024 | 104.3385 | -0.02953 | 118.10463 | -0.03572
99.01711 | -0.02413 | 104.38592 | -0.02937 | 118.15398 | -0.03562
99.06407 | -0.02419 | 104.43334 | -0.02947 | 118.20333 | -0.03569
99.11103 | -0.02384 | 104.48076 | -0.02947 | 118.25268 | -0.03572
99.15799 | -0.02396 | 104.52819 | -0.02953 | 118.30204 | -0.03584
99.20496 | -0.02394 | 104.57561 | -0.02959 | 118.35139 | -0.03569
99.25192 | -0.02388 | 104.62303 | -0.0295 | 118.40075 | -0.03566
99.29888 | -0.02398 | 104.67045 | -0.02963 | 118.4501 | -0.03569
99.34585 | -0.02403 | 104.71787 | -0.02956 | 118.49945 | -0.03572
99.39281 | -0.02386 | 104.76529 | -0.0295 | 118.54881 | -0.03559
99.43977 | -0.02413 | 104.81271 | -0.02953 | 118.59816 | -0.03572
99.48673 | -0.02402 | 104.86014 | -0.02956 | 118.64751 | -0.03569
99.53369 | -0.02386 | 104.90756 | -0.02966 | 118.69686 | -0.03578
99.58066 | -0.024 | 104.95498 | -0.02959 | 118.74621 | -0.03562
99.62762 | -0.02394 | 105.0024 | -0.02953 | 118.79556 | -0.03594
99.67458 | -0.02403 | 105.04982 | -0.02963 | 118.84492 | -0.03594
99.72154 | -0.02432 | 105.09724 | -0.02975 | 118.89427 | -0.03569
99.7685 | -0.02411 | 105.14466 | -0.02956 | 118.94363 | -0.03575
99.81545 | -0.0243 | 105.19209 | -0.02959 | 118.99298 | -0.03572
99.86241 | -0.0239 | 105.2395 | -0.02959 | 119.04233 | -0.03588
99.90937 | -0.02411 | 105.28692 | -0.02966 | 119.09168 | -0.03597
99.95633 | -0.02403 | 105.33435 | -0.02972 | 119.14104 | -0.03591
100.0033 | -0.02424 | 105.38177 | -0.02959 | 119.19039 | -0.03584
100.05025 | -0.02415 | 105.42919 | -0.02966 | 119.23974 | -0.036
100.09721 | -0.02419 | 105.47661 | -0.02975 | 119.2891 | -0.03581
100.14417 | -0.02417 | 105.52403 | -0.02975 | 119.33845 | -0.03584
100.19113 | -0.0243 | 105.57145 | -0.02969 | 119.3878 | -0.03572
100.23809 | -0.02409 | 105.61887 | -0.02975 | 119.43716 | -0.03578
100.28505 | -0.0243 | 105.66629 | -0.02963 | 119.48651 | -0.03591
100.332 | -0.02392 | 105.71371 | -0.02966 | 119.53586 | -0.03578
100.37896 | -0.02409 | 105.76113 | -0.02981 | 119.58522 | -0.03591
100.42592 | -0.02407 | 105.80855 | -0.02966 | 119.63457 | -0.03588
100.47288 | -0.02436 | 105.85597 | -0.02969 | 119.68392 | -0.03591
100.51984 | -0.02424 | 105.90339 | -0.02969 | 119.73328 | -0.03603
100.5668 | -0.02413 | 105.95081 | -0.02972 | 119.78263 | -0.03606
100.61376 | -0.02415 | 105.99823 | -0.02975 | 119.83198 | -0.036
100.66072 | -0.02428 | 106.04565 | -0.02969 | 119.88134 | -0.03603
100.70768 | -0.02419 | 106.09307 | -0.02984 | 119.93069 | -0.03591
100.75464 | -0.02409 | 106.14049 | -0.02981 | 119.98004 | -0.03609
100.8016 | -0.02415 | 106.18791 | -0.02981 | 120.02939 | -0.03591
100.84856 | -0.02421 | 106.23533 | -0.02981 | 120.07875 | -0.03606
100.89552 | -0.02417 | 106.28275 | -0.02984 | 120.1281 | -0.03594
100.94248 | -0.02413 | 106.33017 | -0.02984 | 120.17745 | -0.03606
100.98943 | -0.02419 | 106.37759 | -0.02975 | 120.22681 | -0.036
101.03639 | -0.02421 | 106.42501 | -0.02975 | 120.27616 | -0.03609
101.08335 | -0.02419 | 106.47243 | -0.02978 | 120.32551 | -0.03606
101.13031 | -0.02432 | 106.51985 | -0.02981 | 120.37487 | -0.03603
101.17727 | -0.02424 | 106.56727 | -0.02984 | 120.42422 | -0.03606
101.22423 | -0.02413 | 106.61469 | -0.02975 | 120.47358 | -0.03613
101.27119 | -0.0243 | 106.66211 | -0.02981 | 120.52293 | -0.036
101.31814 | -0.02411 | 106.70953 | -0.02987 | 120.57228 | -0.03616
101.3651 | -0.02424 | 106.75695 | -0.02978 | 120.62164 | -0.03609
101.41205 | -0.0243 | 106.80437 | -0.02987 | 120.67099 | -0.03613
101.45901 | -0.02449 | 106.8518 | -0.02981 | 120.72034 | -0.03616
101.50597 | -0.02447 | 106.89922 | -0.02987 | 120.76969 | -0.03613
101.55292 | -0.02426 | 106.94664 | -0.02991 | 120.81905 | -0.03619
101.59988 | -0.02436 | 106.99406 | -0.02984 | 120.8684 | -0.03609
101.64684 | -0.02424 | 107.04148 | -0.02984 | 120.91776 | -0.03616
101.69379 | -0.02411 | 107.0889 | -0.02997 | 120.96711 | -0.03616
101.74075 | -0.02434 | 107.13632 | -0.02997 | 121.01646 | -0.03613
101.78771 | -0.02432 | 107.18374 | -0.02997 | 121.06581 | -0.03616
101.83467 | -0.02442 | 107.23116 | -0.03006 | 121.11517 | -0.03619
101.88163 | -0.02436 | 107.27858 | -0.02997 | 121.16452 | -0.03628
101.92859 | -0.02419 | 107.326 | -0.03003 | 121.21387 | -0.03631
101.97555 | -0.02428 | 107.37342 | -0.02987 | 121.26322 | -0.03628
102.02251 | -0.02438 | 107.42084 | -0.03009 | 121.31258 | -0.03634
102.06947 | -0.02438 | 107.46826 | -0.02997 | 121.36193 | -0.03638
102.11643 | -0.02432 | 107.51568 | -0.03006 | 121.41128 | -0.03647
102.16339 | -0.02447 | 107.5631 | -0.02997 | 121.46063 | -0.03619
102.21035 | -0.02443 | 107.61052 | -0.02994 | 121.50999 | -0.03622
102.25731 | -0.02457 | 107.65794 | -0.03 | 121.55934 | -0.03631
102.30426 | -0.02438 | 107.70536 | -0.03 | 121.60869 | -0.03634
102.35122 | -0.02428 | 107.75279 | -0.03003 | 121.65804 | -0.03628
102.39818 | -0.0244 | 107.80021 | -0.03 | 121.7074 | -0.03656
102.44514 | -0.02436 | 107.84763 | -0.03006 | 121.75675 | -0.03622
102.49211 | -0.02424 | 107.89505 | -0.03003 | 121.8061 | -0.03634
102.53907 | -0.02434 | 107.94247 | -0.03009 | 121.85545 | -0.03653
102.58603 | -0.02445 | 107.98989 | -0.03016 | 121.9048 | -0.03644
102.63299 | -0.02451 | 108.0373 | -0.03012 | 121.95415 | -0.03641
102.67995 | -0.02424 | 108.08472 | -0.03003 | 122.0035 | -0.03644
102.72691 | -0.02457 | 108.13214 | -0.03006 | 122.05285 | -0.03647
102.77387 | -0.02424 | 108.17956 | -0.03 | 122.10221 | -0.0365
102.82083 | -0.02453 | 108.22698 | -0.03019 | 122.15156 | -0.03656
102.8678 | -0.02453 | 108.2744 | -0.03016 | 122.20091 | -0.03644
102.91475 | -0.0244 | 108.32182 | -0.03009 | 122.25026 | -0.03653
102.96171 | -0.02443 | 108.36925 | -0.03016 | 122.29962 | -0.03653
103.00867 | -0.02449 | 108.41667 | -0.03012 | 122.34897 | -0.0365
103.05563 | -0.02449 | 108.46409 | -0.03006 | 122.39833 | -0.03647
103.10259 | -0.02451 | 108.51151 | -0.03006 | 122.44769 | -0.03669
103.14955 | -0.02468 | 108.55893 | -0.03025 | 122.49704 | -0.03641
103.19651 | -0.0247 | 108.60635 | -0.03016 | 122.5464 | -0.03669
103.24347 | -0.0243 | 108.65377 | -0.03012 | 122.59575 | -0.03659
103.29043 | -0.02434 | 108.70119 | -0.03016 | 122.6451 | -0.03641
103.33738 | -0.02447 | 108.74861 | -0.03025 | 122.69445 | -0.03653
103.38434 | -0.02449 | 108.79603 | -0.03019 | 122.7438 | -0.03653
103.4313 | -0.02464 | 108.84345 | -0.03009 | 122.79315 | -0.03659
103.47826 | -0.02436 | 108.89087 | -0.03012 | 122.8425 | -0.03663
103.52522 | -0.0244 | 108.93829 | -0.03019 | 122.89185 | -0.03656
103.57219 | -0.02451 | 108.98571 | -0.03034 | 122.9412 | -0.03653
103.61915 | -0.02445 | 109.03313 | -0.03022 | 122.99056 | -0.03678
103.66611 | -0.02455 | 109.08055 | -0.03019 | 123.03991 | -0.03659
103.71307 | -0.02447 | 109.12797 | -0.03019 | 123.08927 | -0.03672
103.76003 | -0.02453 | 109.17539 | -0.03034 | 123.13862 | -0.03663
103.80699 | -0.02445 | 109.22281 | -0.03009 | 123.18797 | -0.03678
103.85395 | -0.02453 | 109.27023 | -0.03031 | 123.23732 | -0.03666
103.90092 | -0.02461 | 109.31765 | -0.03034 | 123.28667 | -0.03675
103.94787 | -0.02449 | 109.36507 | -0.03025 | 123.33603 | -0.03687
103.99484 | -0.02453 | 109.41249 | -0.03028 | 123.38538 | -0.03672
104.04179 | -0.02447 | 109.45991 | -0.03022 | 123.43474 | -0.03656
104.08875 | -0.02462 | 109.50733 | -0.03022 | 123.48409 | -0.03672
104.13571 | -0.02464 | 109.55475 | -0.03016 | 123.53344 | -0.03666
104.18267 | -0.02455 | 109.60217 | -0.03025 | 123.58279 | -0.03675
104.22964 | -0.02464 | 109.64959 | -0.03025 | 123.63215 | -0.03684
104.2766 | -0.02449 | 109.69701 | -0.03044 | 123.6815 | -0.03681
104.32356 | -0.02461 | 109.74443 | -0.0305 | 123.73085 | -0.03681
104.37052 | -0.02457 | 109.79185 | -0.03031 | 123.7802 | -0.03684
104.41748 | -0.02464 | 109.83927 | -0.03034 | 123.82956 | -0.03694
104.46444 | -0.02466 | 109.88669 | -0.03044 | 123.87891 | -0.03687
104.5114 | -0.02453 | 109.93411 | -0.03034 | 123.92826 | -0.03681
104.55836 | -0.02483 | 109.98153 | -0.03044 | 123.97761 | -0.03691
104.60532 | -0.02442 | 110.02895 | -0.03034 | 124.02697 | -0.03684
104.65228 | -0.02451 | 110.07637 | -0.03031 | 124.07632 | -0.03687
104.69924 | -0.02462 | 110.12379 | -0.03034 | 124.12567 | -0.03675
104.7462 | -0.02493 | 110.17121 | -0.03034 | 124.17502 | -0.03716
104.79316 | -0.02472 | 110.21863 | -0.0305 | 124.22437 | -0.03691
104.84012 | -0.02472 | 110.26605 | -0.03041 | 124.27373 | -0.03697
104.88708 | -0.02472 | 110.31347 | -0.03044 | 124.32308 | -0.03687
104.93404 | -0.02472 | 110.36089 | -0.03038 | 124.37243 | -0.03687
104.981 | -0.02478 | 110.40831 | -0.03041 | 124.42178 | -0.03703
105.02796 | -0.02457 | 110.45573 | -0.03053 | 124.47114 | -0.03687
105.07492 | -0.02466 | 110.50315 | -0.03044 | 124.52049 | -0.03703
105.12188 | -0.0247 | 110.55057 | -0.03044 | 124.56984 | -0.03684
105.16884 | -0.02462 | 110.59799 | -0.0305 | 124.6192 | -0.03697
105.2158 | -0.02472 | 110.64541 | -0.03056 | 124.66855 | -0.037
105.26276 | -0.02499 | 110.69283 | -0.03056 | 124.7179 | -0.03694
105.30972 | -0.02466 | 110.74025 | -0.03053 | 124.76725 | -0.03697
105.35668 | -0.02487 | 110.78767 | -0.03059 | 124.81661 | -0.03713
105.40364 | -0.02462 | 110.83509 | -0.03059 | 124.86596 | -0.03703
105.4506 | -0.02476 | 110.88251 | -0.03059 | 124.91531 | -0.03697
105.49756 | -0.02482 | 110.92993 | -0.03059 | 124.96467 | -0.03737
105.54452 | -0.02491 | 110.97735 | -0.03056 | 125.01402 | -0.03706
105.59149 | -0.02462 | 111.02477 | -0.0305 | 125.06338 | -0.03703
105.63845 | -0.02478 | 111.07219 | -0.0305 | 125.11273 | -0.03709
105.68541 | -0.02483 | 111.11961 | -0.03053 | 125.16208 | -0.037
105.73237 | -0.02478 | 111.16703 | -0.03059 | 125.21144 | -0.03719
105.77933 | -0.0248 | 111.21445 | -0.03063 | 125.2608 | -0.03716
105.8263 | -0.02487 | 111.26187 | -0.03066 | 125.31016 | -0.03719
105.87326 | -0.0247 | 111.30929 | -0.03056 | 125.35951 | -0.03709
105.92023 | -0.02499 | 111.35671 | -0.03056 | 125.40887 | -0.03722
105.96719 | -0.02491 | 111.40413 | -0.03056 | 125.45822 | -0.03706
106.01416 | -0.02474 | 111.45155 | -0.03063 | 125.50757 | -0.03722
106.06112 | -0.02482 | 111.49897 | -0.03063 | 125.55692 | -0.037
106.10809 | -0.02478 | 111.54638 | -0.03069 | 125.60627 | -0.03716
106.15505 | -0.0248 | 111.59381 | -0.03063 | 125.65562 | -0.03728
106.20201 | -0.02482 | 111.64123 | -0.03059 | 125.70498 | -0.03734
106.24897 | -0.02504 | 111.68865 | -0.03066 | 125.75433 | -0.03734
106.29593 | -0.02478 | 111.73606 | -0.03069 | 125.80367 | -0.03719
106.3429 | -0.02468 | 111.78348 | -0.03069 | 125.85302 | -0.03744
106.38986 | -0.02499 | 111.8309 | -0.03053 | 125.90237 | -0.03737
106.43682 | -0.02462 | 111.87832 | -0.03069 | 125.95173 | -0.03725
106.48378 | -0.02497 | 111.92574 | -0.03066 | 126.00109 | -0.03731
106.53074 | -0.02508 | 111.97316 | -0.03075 | 126.05044 | -0.03728
106.57771 | -0.02502 | 112.02058 | -0.03059 | 126.09979 | -0.03722
106.62467 | -0.02489 | 112.068 | -0.03059 | 126.14914 | -0.03734
106.67163 | -0.02487 | 112.11542 | -0.03075 | 126.1985 | -0.03741
106.71859 | -0.02489 | 112.16284 | -0.03066 | 126.24785 | -0.03725
106.76555 | -0.02502 | 112.21026 | -0.03081 | 126.2972 | -0.03722
106.81251 | -0.02502 | 112.25768 | -0.03081 | 126.34656 | -0.03722
106.85948 | -0.0252 | 112.3051 | -0.03066 | 126.39591 | -0.03741
106.90644 | -0.02491 | 112.35252 | -0.03075 | 126.44526 | -0.03725
106.9534 | -0.02478 | 112.39994 | -0.03059 | 126.49461 | -0.03741
107.00036 | -0.02521 | 112.44736 | -0.03075 | 126.54396 | -0.03737
107.04732 | -0.0248 | 112.49479 | -0.03081 | 126.59331 | -0.03731
107.09429 | -0.02502 | 112.54221 | -0.03072 | 126.64267 | -0.03737
107.14125 | -0.0248 | 112.58963 | -0.03075 | 126.69202 | -0.0375
107.18821 | -0.02499 | 112.63705 | -0.03088 | 126.74138 | -0.0375
107.23518 | -0.02508 | 112.68447 | -0.03075 | 126.79072 | -0.03759
107.28214 | -0.02499 | 112.73189 | -0.03081 | 126.84007 | -0.03756
107.3291 | -0.02527 | 112.77931 | -0.03094 | 126.88943 | -0.03753
107.37607 | -0.02499 | 112.82674 | -0.03081 | 126.93879 | -0.03759
107.42303 | -0.02485 | 112.87416 | -0.03072 | 126.98814 | -0.03766
107.46999 | -0.02504 | 112.92158 | -0.03088 | 127.0375 | -0.03753
107.51695 | -0.02508 | 112.96901 | -0.03084 | 127.08686 | -0.03759
107.56391 | -0.02489 | 113.01643 | -0.03097 | 127.1362 | -0.0375
107.61087 | -0.02504 | 113.06385 | -0.03081 | 127.18556 | -0.0375
107.65783 | -0.02514 | 113.11128 | -0.03091 | 127.23492 | -0.03769
107.7048 | -0.02495 | 113.1587 | -0.03097 | 127.28427 | -0.03766
107.75176 | -0.02512 | 113.20612 | -0.03088 | 127.33362 | -0.03769
107.79872 | -0.02499 | 113.25354 | -0.03088 | 127.38297 | -0.03766
107.84568 | -0.0251 | 113.30096 | -0.03078 | 127.43232 | -0.03766
107.89264 | -0.02529 | 113.34839 | -0.03088 | 127.48168 | -0.03784
107.9396 | -0.02495 | 113.39581 | -0.03103 | 127.53103 | -0.03775
107.98657 | -0.02501 | 113.44323 | -0.031 | 127.58039 | -0.03762
108.03353 | -0.02512 | 113.49065 | -0.03091 | 127.62974 | -0.03784
108.08049 | -0.02521 | 113.53808 | -0.03091 | 127.67909 | -0.03766
108.12745 | -0.02499 | 113.5855 | -0.03094 | 127.72845 | -0.03762
108.17442 | -0.0251 | 113.63292 | -0.031 | 127.7778 | -0.03766
108.22138 | -0.0251 | 113.68034 | -0.03088 | 127.82715 | -0.03781
108.26835 | -0.02523 | 113.72776 | -0.03091 | 127.8765 | -0.03784
108.31531 | -0.02514 | 113.77519 | -0.03097 | 127.92585 | -0.03778
108.36227 | -0.02518 | 113.82261 | -0.031 | 127.9752 | -0.03769
108.40923 | -0.02514 | 113.87003 | -0.031 | 128.02455 | -0.03753
108.4562 | -0.02521 | 113.91745 | -0.031 | 128.0739 | -0.03788
108.50316 | -0.02518 | 113.96487 | -0.03106 | 128.12325 | -0.03772
108.55012 | -0.02516 | 114.0123 | -0.03116 | 128.17261 | -0.03784
108.59708 | -0.02516 | 114.05972 | -0.03112 | 128.22196 | -0.03781
108.64404 | -0.02516 | 114.10714 | -0.03109 | 128.27131 | -0.03797
108.69101 | -0.02523 | 114.15456 | -0.03106 | 128.32066 | -0.03797
108.73797 | -0.02508 | 114.20198 | -0.03112 | 128.37001 | -0.03794
108.78493 | -0.02501 | 114.2494 | -0.03097 | 128.41936 | -0.03788
108.83189 | -0.02506 | 114.29682 | -0.03097 | 128.46871 | -0.03781
108.87886 | -0.02521 | 114.34424 | -0.03106 | 128.51807 | -0.03797
108.92582 | -0.02516 | 114.39167 | -0.03112 | 128.56742 | -0.03794
108.97278 | -0.02531 | 114.43909 | -0.031 | 128.61677 | -0.03809
109.01975 | -0.02502 | 114.48651 | -0.03119 | 128.66612 | -0.038
109.06671 | -0.02544 | 114.53393 | -0.03112 | 128.71547 | -0.03797
109.11367 | -0.02502 | 114.58135 | -0.03116 | 128.76482 | -0.03797
109.16064 | -0.02504 | 114.62878 | -0.03122 | 128.81418 | -0.03806
109.2076 | -0.02539 | 114.6762 | -0.03125 | 128.86354 | -0.038
109.25457 | -0.02533 | 114.72362 | -0.03122 | 128.91289 | -0.03791
109.30153 | -0.02521 | 114.77105 | -0.03125 | 128.96224 | -0.03803
109.34849 | -0.02527 | 114.81847 | -0.03119 | 129.01159 | -0.038
109.39545 | -0.02539 | 114.86589 | -0.03131 | 129.06095 | -0.03794
109.44242 | -0.02514 | 114.91332 | -0.03125 | 129.1103 | -0.038
109.48938 | -0.0255 | 114.96074 | -0.03125 | 129.15965 | -0.03794
109.53635 | -0.02521 | 115.00816 | -0.03128 | 129.209 | -0.03809
109.58331 | -0.02508 | 115.05559 | -0.03119 | 129.25836 | -0.03813
109.63027 | -0.0255 | 115.10301 | -0.03112 | 129.30771 | -0.03806
109.67723 | -0.02531 | 115.15043 | -0.03125 | 129.35706 | -0.03809
109.7242 | -0.02527 | 115.19786 | -0.03122 | 129.40641 | -0.03806
109.77116 | -0.02552 | 115.24528 | -0.03128 | 129.45576 | -0.03816
109.81812 | -0.02533 | 115.2927 | -0.03138 | 129.50512 | -0.03822
109.86508 | -0.02548 | 115.34013 | -0.03125 | 129.55447 | -0.03813
109.91205 | -0.02521 | 115.38755 | -0.03134 | 129.60382 | -0.03813
109.95901 | -0.02541 | 115.43497 | -0.03122 | 129.65317 | -0.03813
110.00597 | -0.02542 | 115.4824 | -0.03125 | 129.70253 | -0.03822
110.05293 | -0.02541 | 115.52982 | -0.03138 | 129.75188 | -0.03809
110.0999 | -0.02546 | 115.57724 | -0.03141 | 129.80123 | -0.03831
110.14686 | -0.02529 | 115.62467 | -0.03125 | 129.85058 | -0.03825
110.19382 | -0.02539 | 115.67209 | -0.0315 | 129.89994 | -0.03825
110.24078 | -0.02521 | 115.71951 | -0.03128 | 129.94929 | -0.03831
110.28775 | -0.0255 | 115.76694 | -0.03138 | 129.99864 | -0.03831
110.33471 | -0.02546 | 115.81436 | -0.03138 | 130.04799 | -0.03822
110.38167 | -0.02535 | 115.86179 | -0.03144 | 130.09735 | -0.03828
110.42863 | -0.02546 | 115.90921 | -0.03131 | 130.1467 | -0.03828
110.47559 | -0.02537 | 115.95663 | -0.03144 | 130.19605 | -0.03841
110.52255 | -0.02541 | 116.00405 | -0.03141 | 130.24541 | -0.03831
110.56951 | -0.02541 | 116.05148 | -0.03141 | 130.29476 | -0.03819
110.61647 | -0.02529 | 116.0989 | -0.03134 | 130.34411 | -0.03838
110.66344 | -0.02552 | 116.14632 | -0.03147 | 130.39346 | -0.03831
110.7104 | -0.02561 | 116.19375 | -0.03138 | 130.44282 | -0.03853
110.75736 | -0.02527 | 116.24117 | -0.03147 | 130.49217 | -0.03859
110.80432 | -0.02539 | 116.28859 | -0.03134 | 130.54152 | -0.03853
110.85128 | -0.02541 | 116.33602 | -0.03153 | 130.59087 | -0.03841
110.89824 | -0.02556 | 116.38344 | -0.03147 | 130.64023 | -0.03859
110.9452 | -0.02554 | 116.43087 | -0.0315 | 130.68958 | -0.03866
110.99216 | -0.02535 | 116.47829 | -0.03144 | 130.73893 | -0.03853
111.03912 | -0.02558 | 116.52571 | -0.03153 | 130.78829 | -0.03838
111.08608 | -0.02563 | 116.57314 | -0.03153 | 130.83763 | -0.03844
111.13304 | -0.02558 | 116.62056 | -0.03153 | 130.88699 | -0.03847
111.17999 | -0.02552 | 116.66798 | -0.0315 | 130.93634 | -0.0385
111.22696 | -0.02563 | 116.71541 | -0.0315 | 130.98569 | -0.03862
111.27391 | -0.02539 | 116.76283 | -0.0315 | 131.03504 | -0.03866
111.32087 | -0.02558 | 116.81026 | -0.03169 | 131.08439 | -0.03856
111.36783 | -0.0256 | 116.85768 | -0.03166 | 131.13374 | -0.03862
111.41479 | -0.02579 | 116.9051 | -0.03163 | 131.1831 | -0.03862
111.46175 | -0.02542 | 116.95252 | -0.03163 | 131.23245 | -0.03859
111.50871 | -0.0255 | 116.99995 | -0.03166 | 131.2818 | -0.03872
111.55567 | -0.02552 | 117.04737 | -0.03156 | 131.33116 | -0.03859
111.60263 | -0.02561 | 117.0948 | -0.03156 | 131.38051 | -0.03872
111.64959 | -0.02552 | 117.14222 | -0.0315 | 131.42986 | -0.03872
111.69655 | -0.02542 | 117.18964 | -0.03169 | 131.47922 | -0.03866
111.7435 | -0.02554 | 117.23707 | -0.03175 | 131.52857 | -0.0385
111.79046 | -0.02567 | 117.28449 | -0.03181 | 131.57792 | -0.03869
111.83742 | -0.02575 | 117.33192 | -0.03178 | 131.62727 | -0.03891
111.88438 | -0.02565 | 117.37934 | -0.03163 | 131.67663 | -0.03887
111.93134 | -0.02552 | 117.42676 | -0.03172 | 131.72598 | -0.03878
111.97829 | -0.0256 | 117.47419 | -0.03178 | 131.77533 | -0.03891
112.02525 | -0.0256 | 117.52161 | -0.03175 | 131.82468 | -0.03856
112.07221 | -0.0256 | 117.56903 | -0.03169 | 131.87404 | -0.03869
112.11917 | -0.02556 | 117.61645 | -0.03187 | 131.92339 | -0.03878
112.16613 | -0.0255 | 117.66388 | -0.03172 | 131.97274 | -0.039
112.21308 | -0.02569 | 117.7113 | -0.03172 | 132.02209 | -0.03872
112.26004 | -0.02592 | 117.75872 | -0.03178 | 132.07145 | -0.03891
112.307 | -0.02571 | 117.80615 | -0.03178 | 132.1208 | -0.03866
112.35396 | -0.02575 | 117.85357 | -0.03184 | 132.17015 | -0.03897
112.40092 | -0.02569 | 117.90099 | -0.03169 | 132.2195 | -0.03906
112.44788 | -0.02561 | 117.94841 | -0.03175 | 132.26885 | -0.039
112.49484 | -0.02577 | 117.99584 | -0.03175 | 132.31821 | -0.03894
112.5418 | -0.02579 | 118.04326 | -0.03187 | 132.36756 | -0.03916
112.58876 | -0.02594 | 118.09068 | -0.03181 | 132.41691 | -0.03903
112.63572 | -0.02577 | 118.1381 | -0.03175 | 132.46626 | -0.03916
112.68268 | -0.02571 | 118.18553 | -0.03187 | 132.51561 | -0.03919
112.72964 | -0.02588 | 118.23295 | -0.03184 | 132.56496 | -0.03894
112.7766 | -0.02598 | 118.28037 | -0.03191 | 132.61432 | -0.03891
112.82356 | -0.02582 | 118.32779 | -0.03184 | 132.66367 | -0.03925
112.87052 | -0.02579 | 118.37521 | -0.03187 | 132.71302 | -0.03903
112.91748 | -0.02607 | 118.42264 | -0.03169 | 132.76237 | -0.039
112.96444 | -0.02582 | 118.47006 | -0.032 | 132.81173 | -0.03913
113.01139 | -0.02582 | 118.51748 | -0.03184 | 132.86108 | -0.03897
113.05836 | -0.02573 | 118.5649 | -0.03187 | 132.91043 | -0.03919
113.10532 | -0.02592 | 118.61232 | -0.03206 | 132.95978 | -0.03928
113.15228 | -0.02567 | 118.65975 | -0.03191 | 133.00914 | -0.03922
113.19924 | -0.026 | 118.70717 | -0.03191 | 133.05849 | -0.03925
113.24619 | -0.02594 | 118.75459 | -0.03197 | 133.10784 | -0.03925
113.29315 | -0.02577 | 118.80201 | -0.03203 | 133.1572 | -0.03906
113.34011 | -0.02573 | 118.84943 | -0.03191 | 133.20655 | -0.03928
113.38707 | -0.02596 | 118.89685 | -0.03194 | 133.25591 | -0.03922
113.43403 | -0.02571 | 118.94428 | -0.03209 | 133.30526 | -0.03937
113.48099 | -0.02569 | 118.9917 | -0.03194 | 133.35461 | -0.03947
113.52795 | -0.02575 | 119.03912 | -0.032 | 133.40397 | -0.03922
113.57491 | -0.02594 | 119.08654 | -0.032 | 133.45332 | -0.03925
113.62187 | -0.02569 | 119.13396 | -0.03197 | 133.50267 | -0.03937
113.66883 | -0.02579 | 119.18138 | -0.032 | 133.55203 | -0.03931
113.71579 | -0.02575 | 119.22881 | -0.03212 | 133.60138 | -0.03931
113.76275 | -0.02586 | 119.27623 | -0.03222 | 133.65074 | -0.03928
113.80971 | -0.02607 | 119.32365 | -0.032 | 133.70009 | -0.03928
113.85667 | -0.02582 | 119.37107 | -0.03222 | 133.74944 | -0.03941
113.90363 | -0.02611 | 119.4185 | -0.03203 | 133.79879 | -0.03956
113.9506 | -0.0259 | 119.46592 | -0.03209 | 133.84815 | -0.03956
113.99756 | -0.0258 | 119.51334 | -0.03212 | 133.8975 | -0.03953
114.04452 | -0.02615 | 119.56076 | -0.03212 | 133.94686 | -0.03963
114.09148 | -0.02603 | 119.60818 | -0.03206 | 133.99621 | -0.03931
114.13844 | -0.02575 | 119.6556 | -0.03206 | 134.04556 | -0.03956
114.1854 | -0.02586 | 119.70302 | -0.03228 | 134.09492 | -0.03959
114.23236 | -0.02586 | 119.75044 | -0.03206 | 134.14427 | -0.03969
114.27932 | -0.0259 | 119.79786 | -0.03216 | 134.19363 | -0.03975
114.32628 | -0.026 | 119.84528 | -0.03212 | 134.24298 | -0.03963
114.37324 | -0.02615 | 119.8927 | -0.03225 | 134.29234 | -0.03966
114.4202 | -0.02592 | 119.94012 | -0.03219 | 134.34169 | -0.03966
114.46716 | -0.02575 | 119.98755 | -0.03206 | 134.39105 | -0.03988
114.51412 | -0.026 | 120.03497 | -0.03225 | 134.4404 | -0.03959
114.56108 | -0.02607 | 120.08239 | -0.03225 | 134.48975 | -0.03975
114.60804 | -0.02601 | 120.12981 | -0.03219 | 134.53911 | -0.03969
114.655 | -0.02601 | 120.17723 | -0.03222 | 134.58846 | -0.03963
114.70196 | -0.02601 | 120.22465 | -0.03216 | 134.63781 | -0.03975
114.74892 | -0.02622 | 120.27207 | -0.03222 | 134.68716 | -0.03978
114.79588 | -0.02598 | 120.3195 | -0.03231 | 134.73652 | -0.04003
114.84283 | -0.0259 | 120.36692 | -0.03225 | 134.78588 | -0.03966
114.88979 | -0.02613 | 120.41434 | -0.03222 | 134.83523 | -0.04
114.93675 | -0.02592 | 120.46176 | -0.03241 | 134.88458 | -0.03978
114.98371 | -0.02588 | 120.50918 | -0.03228 | 134.93394 | -0.03972
115.03067 | -0.02615 | 120.5566 | -0.03231 | 134.98329 | -0.03978
115.07763 | -0.02615 | 120.60402 | -0.03241 | 135.03264 | -0.03991
115.12459 | -0.02613 | 120.65145 | -0.03231 | 135.082 | -0.04006
115.17155 | -0.02615 | 120.69887 | -0.03228 | 135.13135 | -0.04009
115.21851 | -0.02596 | 120.74629 | -0.03234 | 135.18071 | -0.03997
115.26547 | -0.02613 | 120.79371 | -0.03238 | 135.23006 | -0.03984
115.31243 | -0.02613 | 120.84113 | -0.03238 | 135.27941 | -0.04
115.35939 | -0.02615 | 120.88855 | -0.03238 | 135.32877 | -0.04
115.40635 | -0.02615 | 120.93597 | -0.03238 | 135.37812 | -0.04003
115.45331 | -0.02609 | 120.9834 | -0.03238 | 135.42747 | -0.04
115.50027 | -0.02619 | 121.03082 | -0.03241 | 135.47683 | -0.04
115.54723 | -0.02613 | 121.07824 | -0.03234 | 135.52618 | -0.04
115.59419 | -0.02641 | 121.12566 | -0.03241 | 135.57554 | -0.04006
115.64115 | -0.02607 | 121.17308 | -0.03244 | 135.62489 | -0.04031
115.68811 | -0.02613 | 121.2205 | -0.0325 | 135.67424 | -0.03997
115.73507 | -0.0262 | 121.26792 | -0.03247 | 135.72359 | -0.04006
115.78202 | -0.0262 | 121.31534 | -0.03247 | 135.77295 | -0.04013
115.82898 | -0.02645 | 121.36277 | -0.03256 | 135.8223 | -0.03991
115.87594 | -0.02619 | 121.41019 | -0.03253 | 135.87165 | -0.04009
115.9229 | -0.02632 | 121.45761 | -0.03247 | 135.921 | -0.04013
115.96986 | -0.02626 | 121.50503 | -0.03244 | 135.97035 | -0.04009
116.01682 | -0.02619 | 121.55245 | -0.03266 | 136.01971 | -0.04022
116.06378 | -0.02638 | 121.59987 | -0.03256 | 136.06906 | -0.04034
116.11074 | -0.02634 | 121.6473 | -0.0325 | 136.11841 | -0.04025
116.1577 | -0.02605 | 121.69472 | -0.03244 | 136.16776 | -0.04037
116.20466 | -0.02624 | 121.74214 | -0.03259 | 136.21712 | -0.04016
116.25162 | -0.02647 | 121.78956 | -0.03266 | 136.26647 | -0.04022
116.29858 | -0.02647 | 121.83698 | -0.03266 | 136.31583 | -0.04028
116.34554 | -0.02628 | 121.8844 | -0.03263 | 136.36518 | -0.04028
116.3925 | -0.02624 | 121.93182 | -0.03269 | 136.41453 | -0.04016
116.43947 | -0.0262 | 121.97924 | -0.03269 | 136.46388 | -0.04031
116.48643 | -0.0263 | 122.02666 | -0.03256 | 136.51324 | -0.04025
116.53339 | -0.02634 | 122.07408 | -0.03259 | 136.56259 | -0.04053
116.58035 | -0.02638 | 122.1215 | -0.03266 | 136.61194 | -0.04031
116.62732 | -0.02617 | 122.16892 | -0.03272 | 136.6613 | -0.04034
116.67428 | -0.02626 | 122.21634 | -0.03266 | 136.71065 | -0.0405
116.72125 | -0.02634 | 122.26376 | -0.03272 | 136.76 | -0.04056
116.76821 | -0.02613 | 122.31118 | -0.03263 | 136.80936 | -0.04037
116.81517 | -0.02624 | 122.3586 | -0.03263 | 136.85871 | -0.04056
116.86214 | -0.02639 | 122.40602 | -0.03263 | 136.90807 | -0.04056
116.9091 | -0.02643 | 122.45344 | -0.03256 | 136.95742 | -0.04056
116.95606 | -0.02643 | 122.50086 | -0.03284 | 137.00677 | -0.04053
117.00303 | -0.02653 | 122.54828 | -0.03281 | 137.05613 | -0.04075
117.04999 | -0.02636 | 122.5957 | -0.03272 | 137.10548 | -0.04034
117.09695 | -0.02651 | 122.64312 | -0.03269 | 137.15484 | -0.0405
117.14392 | -0.02638 | 122.69054 | -0.03275 | 137.2042 | -0.04072
117.19088 | -0.02649 | 122.73796 | -0.03278 | 137.25355 | -0.04066
117.23784 | -0.02647 | 122.78539 | -0.03284 | 137.3029 | -0.04081
117.28481 | -0.02649 | 122.83281 | -0.03269 | 137.35225 | -0.04059
117.33177 | -0.02641 | 122.88022 | -0.03294 | 137.4016 | -0.04078
117.37873 | -0.02634 | 122.92764 | -0.03284 | 137.45096 | -0.04078
117.42569 | -0.02641 | 122.97506 | -0.03284 | 137.50032 | -0.04066
117.47266 | -0.02655 | 123.02248 | -0.03266 | 137.54966 | -0.04062
117.51962 | -0.02649 | 123.0699 | -0.03269 | 137.59901 | -0.04062
117.56658 | -0.02639 | 123.11732 | -0.03278 | 137.64836 | -0.041
117.61355 | -0.02662 | 123.16474 | -0.03288 | 137.69771 | -0.04062
117.66051 | -0.02657 | 123.21216 | -0.03291 | 137.74706 | -0.04075
117.70748 | -0.02647 | 123.25959 | -0.03284 | 137.79641 | -0.04072
117.75444 | -0.02643 | 123.30701 | -0.03291 | 137.84576 | -0.04084
117.80141 | -0.02647 | 123.35443 | -0.03294 | 137.89512 | -0.04094
117.84837 | -0.02645 | 123.40185 | -0.03284 | 137.94447 | -0.04094
117.89533 | -0.02643 | 123.44927 | -0.03284 | 137.99382 | -0.04094
117.94229 | -0.02647 | 123.49668 | -0.03297 | 138.04317 | -0.04103
117.98925 | -0.02659 | 123.54411 | -0.03288 | 138.09253 | -0.041
118.03621 | -0.02672 | 123.59153 | -0.03297 | 138.14188 | -0.04113
118.08317 | -0.02643 | 123.63895 | -0.03303 | 138.19123 | -0.04097
118.13013 | -0.02653 | 123.68637 | -0.033 | 138.24058 | -0.04106
118.17709 | -0.02643 | 123.73379 | -0.03288 | 138.28994 | -0.04116
118.22405 | -0.02664 | 123.78121 | -0.033 | 138.33929 | -0.04128
118.27101 | -0.02653 | 123.82863 | -0.03316 | 138.38866 | -0.04106
118.31797 | -0.02668 | 123.87605 | -0.03309 | 138.43802 | -0.04103
118.36494 | -0.02655 | 123.92347 | -0.03306 | 138.48737 | -0.04131
118.4119 | -0.02659 | 123.97089 | -0.033 | 138.53672 | -0.041
118.45886 | -0.02653 | 124.01831 | -0.03309 | 138.58607 | -0.04131
118.50582 | -0.02653 | 124.06573 | -0.03316 | 138.63543 | -0.04113
118.55278 | -0.02657 | 124.11315 | -0.03294 | 138.68479 | -0.04119
118.59974 | -0.02685 | 124.16057 | -0.03294 | 138.73414 | -0.04125
118.64671 | -0.0266 | 124.20799 | -0.03306 | 138.7835 | -0.04116
118.69367 | -0.02664 | 124.2554 | -0.03303 | 138.83286 | -0.04119
118.74063 | -0.02668 | 124.30282 | -0.03303 | 138.88221 | -0.04119
118.78759 | -0.02678 | 124.35024 | -0.03319 | 138.93156 | -0.04153
118.83456 | -0.02668 | 124.39766 | -0.03309 | 138.98091 | -0.04125
118.88152 | -0.02678 | 124.44508 | -0.03325 | 139.03026 | -0.04141
118.92848 | -0.0267 | 124.4925 | -0.03312 | 139.07962 | -0.04147
118.97544 | -0.02678 | 124.53992 | -0.03306 | 139.12898 | -0.04122
119.0224 | -0.02657 | 124.58734 | -0.03312 | 139.17833 | -0.04131
119.06936 | -0.02666 | 124.63476 | -0.03319 | 139.22769 | -0.0415
119.11632 | -0.02679 | 124.68218 | -0.03316 | 139.27705 | -0.04141
119.16329 | -0.02693 | 124.7296 | -0.03319 | 139.3264 | -0.04134
119.21025 | -0.02687 | 124.77702 | -0.03322 | 139.37575 | -0.04166
119.25721 | -0.02672 | 124.82444 | -0.03309 | 139.4251 | -0.04163
119.30417 | -0.02668 | 124.87187 | -0.03312 | 139.47445 | -0.04159
119.35114 | -0.02689 | 124.91928 | -0.03325 | 139.5238 | -0.04163
119.3981 | -0.02678 | 124.9667 | -0.03319 | 139.57316 | -0.04156
119.44506 | -0.02685 | 125.01413 | -0.03328 | 139.62251 | -0.0415
119.49203 | -0.02674 | 125.06155 | -0.03331 | 139.67186 | -0.04175
119.53899 | -0.02697 | 125.10897 | -0.03325 | 139.72121 | -0.04163
119.58595 | -0.02693 | 125.15639 | -0.03325 | 139.77056 | -0.04175
119.63292 | -0.02683 | 125.2038 | -0.03338 | 139.81992 | -0.04169
119.67988 | -0.02678 | 125.25122 | -0.03341 | 139.86927 | -0.04172
119.72684 | -0.02683 | 125.29864 | -0.03338 | 139.91862 | -0.04175
119.77381 | -0.02681 | 125.34606 | -0.03341 | 139.96797 | -0.04175
119.82077 | -0.02697 | 125.39348 | -0.03341 | 140.01733 | -0.04194
119.86773 | -0.02708 | 125.4409 | -0.03341 | 140.06668 | -0.04184
119.9147 | -0.02693 | 125.48832 | -0.03347 | 140.11604 | -0.04181
119.96166 | -0.02695 | 125.53574 | -0.03331 | 140.16539 | -0.042
120.00862 | -0.02687 | 125.58316 | -0.03344 | 140.21474 | -0.04191
120.05558 | -0.02693 | 125.63058 | -0.03341 | 140.2641 | -0.04197
120.10255 | -0.02691 | 125.678 | -0.03331 | 140.31345 | -0.04197
120.14951 | -0.02681 | 125.72542 | -0.03338 | 140.3628 | -0.04178
120.19647 | -0.02695 | 125.77284 | -0.03334 | 140.41216 | -0.04206
120.24344 | -0.02698 | 125.82026 | -0.03356 | 140.46151 | -0.04197
120.2904 | -0.02697 | 125.86768 | -0.03359 | 140.51086 | -0.04219
120.33736 | -0.02687 | 125.9151 | -0.03353 | 140.56022 | -0.04209
120.38432 | -0.02687 | 125.96252 | -0.03341 | 140.60957 | -0.04216
120.43129 | -0.02712 | 126.00994 | -0.03344 | 140.65892 | -0.04219
120.47825 | -0.02687 | 126.05736 | -0.03347 | 140.70828 | -0.04216
120.52521 | -0.02695 | 126.10478 | -0.03359 | 140.75763 | -0.04228
120.57217 | -0.02714 | 126.1522 | -0.0335 | 140.80698 | -0.04225
120.61913 | -0.02708 | 126.19962 | -0.03362 | 140.85633 | -0.04209
120.6661 | -0.02702 | 126.24704 | -0.03359 | 140.90569 | -0.04222
120.71306 | -0.02689 | 126.29446 | -0.03359 | 140.95504 | -0.04222
120.76002 | -0.027 | 126.34188 | -0.03362 | 141.00439 | -0.04225
120.80698 | -0.02702 | 126.3893 | -0.0335 | 141.05375 | -0.04228
120.85394 | -0.027 | 126.43672 | -0.03359 | 141.1031 | -0.04241
120.9009 | -0.02695 | 126.48414 | -0.03362 | 141.15245 | -0.04253
120.94786 | -0.02706 | 126.53156 | -0.03366 | 141.2018 | -0.04247
120.99482 | -0.02691 | 126.57898 | -0.03366 | 141.25115 | -0.04263
121.04178 | -0.02706 | 126.6264 | -0.03369 | 141.30051 | -0.04263
121.08875 | -0.027 | 126.67382 | -0.03369 | 141.34986 | -0.04259
121.13571 | -0.02695 | 126.72124 | -0.03378 | 141.39922 | -0.04241
121.18267 | -0.02714 | 126.76866 | -0.03359 | 141.44857 | -0.04266
121.22964 | -0.02708 | 126.81608 | -0.03366 | 141.49792 | -0.04238
121.2766 | -0.02712 | 126.8635 | -0.03359 | 141.54728 | -0.04272
121.32356 | -0.02721 | 126.91092 | -0.03378 | 141.59663 | -0.04253
121.37052 | -0.02712 | 126.95834 | -0.03381 | 141.64598 | -0.04284
121.41748 | -0.02702 | 127.00576 | -0.03372 | 141.69533 | -0.04278
121.46444 | -0.02714 | 127.05318 | -0.03372 | 141.74469 | -0.04278
121.51141 | -0.02719 | 127.1006 | -0.03375 | 141.79404 | -0.04281
121.55837 | -0.02708 | 127.14802 | -0.03372 | 141.8434 | -0.04275
121.60533 | -0.02712 | 127.19544 | -0.03387 | 141.89275 | -0.04278
121.65229 | -0.02738 | 127.24286 | -0.03387 | 141.94211 | -0.04281
121.69925 | -0.0271 | 127.29028 | -0.03381 | 141.99146 | -0.04275
121.74622 | -0.02716 | 127.33769 | -0.03387 | 142.04081 | -0.043
121.79318 | -0.02727 | 127.38511 | -0.03391 | 142.09017 | -0.04294
121.84014 | -0.02725 | 127.43253 | -0.03384 | 142.13952 | -0.04303
121.88711 | -0.02725 | 127.47995 | -0.03391 | 142.18887 | -0.04306
121.93407 | -0.02729 | 127.52737 | -0.034 | 142.23823 | -0.04328
121.98103 | -0.02719 | 127.57479 | -0.03394 | 142.28758 | -0.04303
122.02799 | -0.02735 | 127.62221 | -0.03394 | 142.33694 | -0.04312
122.07495 | -0.02735 | 127.66963 | -0.03394 | 142.38629 | -0.04316
122.12191 | -0.02727 | 127.71705 | -0.03397 | 142.43564 | -0.04312
122.16888 | -0.02717 | 127.76447 | -0.03394 | 142.485 | -0.04312
122.21584 | -0.02735 | 127.81189 | -0.034 | 142.53435 | -0.04319
122.2628 | -0.02735 | 127.85931 | -0.034 | 142.5837 | -0.04325
122.30977 | -0.02748 | 127.90673 | -0.03406 | 142.63306 | -0.04325
122.35673 | -0.02744 | 127.95415 | -0.03394 | 142.68241 | -0.0435
122.4037 | -0.02727 | 128.00157 | -0.034 | 142.73176 | -0.04331
122.45066 | -0.02731 | 128.04899 | -0.03413 | 142.78112 | -0.04344
122.49762 | -0.02729 | 128.09641 | -0.03403 | 142.83047 | -0.04331
122.54459 | -0.02748 | 128.14383 | -0.03384 | 142.87983 | -0.04381
122.59155 | -0.02735 | 128.19125 | -0.03403 | 142.92918 | -0.0435
122.63852 | -0.02723 | 128.23867 | -0.03406 | 142.97853 | -0.04366
122.68548 | -0.02733 | 128.28609 | -0.03409 | 143.02789 | -0.04372
122.73244 | -0.02735 | 128.33351 | -0.03406 | 143.07724 | -0.04341
122.7794 | -0.0275 | 128.38093 | -0.03413 | 143.12659 | -0.04366
122.82637 | -0.0274 | 128.42835 | -0.03409 | 143.17595 | -0.04366
122.87333 | -0.02735 | 128.47577 | -0.03416 | 143.2253 | -0.04372
122.92029 | -0.02757 | 128.52319 | -0.03416 | 143.27465 | -0.04378
122.96725 | -0.0274 | 128.57061 | -0.03416 | 143.324 | -0.04378
123.01421 | -0.02757 | 128.61803 | -0.03416 | 143.37336 | -0.04375
123.06118 | -0.0275 | 128.66545 | -0.03425 | 143.42271 | -0.04391
123.10814 | -0.02765 | 128.71287 | -0.03422 | 143.47206 | -0.044
123.1551 | -0.0275 | 128.76029 | -0.03422 | 143.52142 | -0.04397
123.20206 | -0.02765 | 128.80771 | -0.03431 | 143.57077 | -0.04406
123.24902 | -0.02748 | 128.85513 | -0.03425 | 143.62013 | -0.044
123.29599 | -0.02731 | 128.90255 | -0.03434 | 143.66949 | -0.04406
123.34295 | -0.02757 | 128.94997 | -0.03422 | 143.71885 | -0.04403
123.38991 | -0.0275 | 128.9974 | -0.03422 | 143.76821 | -0.04422
123.43687 | -0.0275 | 129.04482 | -0.03441 | 143.81756 | -0.04412
123.48383 | -0.02756 | 129.09224 | -0.03425 | 143.86692 | -0.04441
123.5308 | -0.02757 | 129.13966 | -0.03438 | 143.91627 | -0.04425
123.57776 | -0.0274 | 129.18708 | -0.03438 | 143.96562 | -0.04444
123.62472 | -0.02759 | 129.2345 | -0.03438 | 144.01498 | -0.04441
123.67169 | -0.02752 | 129.28193 | -0.03441 | 144.06433 | -0.04444
123.71865 | -0.02742 | 129.32935 | -0.03431 | 144.11369 | -0.04441
123.76562 | -0.02756 | 129.37677 | -0.03438 | 144.16305 | -0.04456
123.81258 | -0.02769 | 129.42419 | -0.03444 | 144.2124 | -0.04437
123.85954 | -0.02776 | 129.47161 | -0.03444 | 144.26176 | -0.04453
123.90651 | -0.02754 | 129.51903 | -0.03434 | 144.31111 | -0.04462
123.95347 | -0.02765 | 129.56645 | -0.03453 | 144.36047 | -0.04469
124.00044 | -0.02761 | 129.61388 | -0.03438 | 144.40982 | -0.04484
124.0474 | -0.02763 | 129.6613 | -0.03453 | 144.45917 | -0.04503
124.09437 | -0.02757 | 129.70872 | -0.03453 | 144.50853 | -0.04494
124.14133 | -0.02771 | 129.75614 | -0.03459 | 144.55788 | -0.04478
124.18829 | -0.02752 | 129.80356 | -0.0345 | 144.60724 | -0.04503
124.23526 | -0.02765 | 129.85098 | -0.03453 | 144.65659 | -0.04506
124.28222 | -0.02765 | 129.8984 | -0.03447 | 144.70595 | -0.04503
124.32918 | -0.02759 | 129.94582 | -0.03447 | 144.7553 | -0.04516
124.37614 | -0.02757 | 129.99324 | -0.03459 | 144.80466 | -0.04506
124.42311 | -0.02792 | 130.04067 | -0.03456 | 144.85401 | -0.04513
124.47007 | -0.02765 | 130.08809 | -0.03447 | 144.90336 | -0.04503
124.51704 | -0.02771 | 130.13551 | -0.03456 | 144.95272 | -0.04525
124.564 | -0.02769 | 130.18293 | -0.03456 | 145.00207 | -0.04522
124.61097 | -0.02778 | 130.23035 | -0.03453 | 145.05143 | -0.04525
124.65794 | -0.02778 | 130.27777 | -0.03456 | 145.10078 | -0.04538
124.7049 | -0.02784 | 130.32519 | -0.03456 | 145.15014 | -0.04566
124.75186 | -0.0278 | 130.37262 | -0.03453 | 145.19949 | -0.04534
124.79882 | -0.02763 | 130.42004 | -0.03469 | 145.24884 | -0.04559
124.84579 | -0.0278 | 130.46746 | -0.03469 | 145.2982 | -0.04575
124.89275 | -0.02767 | 130.51488 | -0.03472 | 145.34755 | -0.04553
124.93971 | -0.02799 | 130.5623 | -0.03475 | 145.39691 | -0.04575
124.98667 | -0.02778 | 130.60972 | -0.03469 | 145.44626 | -0.04572
125.03363 | -0.02776 | 130.65715 | -0.03478 | 145.49562 | -0.04584
125.0806 | -0.02788 | 130.70457 | -0.03484 | 145.54498 | -0.04588
125.12756 | -0.02754 | 130.75199 | -0.03491 | 145.59433 | -0.04588
125.17452 | -0.0279 | 130.79941 | -0.03478 | 145.64369 | -0.046
125.22149 | -0.02788 | 130.84683 | -0.03481 | 145.69304 | -0.04616
125.26845 | -0.0278 | 130.89425 | -0.03481 | 145.74239 | -0.04631
125.31541 | -0.0279 | 130.94168 | -0.03494 | 145.79175 | -0.04638
125.36238 | -0.02775 | 130.9891 | -0.03487 | 145.8411 | -0.04619
125.40934 | -0.02778 | 131.03652 | -0.03484 | 145.89046 | -0.04653
125.4563 | -0.02796 | 131.08394 | -0.03481 | 145.93981 | -0.04653
125.50326 | -0.02778 | 131.13136 | -0.03484 | 145.98916 | -0.04659
125.55022 | -0.0279 | 131.17879 | -0.035 | 146.03852 | -0.04656
125.59718 | -0.0279 | 131.22621 | -0.03503 | 146.08787 | -0.04659
125.64415 | -0.02796 | 131.27363 | -0.03478 | 146.13722 | -0.04656
125.69111 | -0.02796 | 131.32105 | -0.03497 | 146.18658 | -0.04669
125.73807 | -0.02792 | 131.36847 | -0.03491 | 146.23593 | -0.047
125.78504 | -0.02788 | 131.41589 | -0.03497 | 146.28529 | -0.04697
125.832 | -0.02796 | 131.46331 | -0.035 | 146.33464 | -0.047
125.87896 | -0.02818 | 131.51073 | -0.03506 | 146.384 | -0.04697
125.92592 | -0.02796 | 131.55815 | -0.03491 | 146.43335 | -0.04706
125.97288 | -0.02813 | 131.60558 | -0.03503 | 146.4827 | -0.04716
126.01984 | -0.02801 | 131.653 | -0.03503 | 146.53206 | -0.04731
126.06681 | -0.02805 | 131.70042 | -0.03506 | 146.58142 | -0.04725
126.11377 | -0.02801 | 131.74784 | -0.035 | 146.63077 | -0.04741
126.16073 | -0.02801 | 131.79526 | -0.03509 | 146.68012 | -0.04738
126.20769 | -0.02809 | 131.84268 | -0.03513 | 146.72947 | -0.0475
126.25465 | -0.02813 | 131.89011 | -0.03494 | 146.77883 | -0.04753
126.30161 | -0.02773 | 131.93753 | -0.03516 | 146.82818 | -0.04797
126.34857 | -0.02801 | 131.98495 | -0.03519 | 146.87754 | -0.04787
126.39553 | -0.02796 | 132.03237 | -0.03519 | 146.92689 | -0.04775
126.44249 | -0.02782 | 132.0798 | -0.03506 | 146.97625 | -0.048
126.48946 | -0.02784 | 132.12722 | -0.03516 | 147.0256 | -0.048
126.53642 | -0.02803 | 132.17464 | -0.03516 | 147.07495 | -0.04831
126.58338 | -0.02801 | 132.22206 | -0.03519 | 147.12431 | -0.04834
126.63033 | -0.02816 | 132.26948 | -0.03519 | 147.17366 | -0.04841
126.67729 | -0.02796 | 132.3169 | -0.03525 | 147.22302 | -0.04875
126.72425 | -0.02805 | 132.36433 | -0.03525 | 147.27237 | -0.04866
126.77121 | -0.02811 | 132.41175 | -0.03522 | 147.32173 | -0.04878
126.81817 | -0.02809 | 132.45917 | -0.03525 | 147.37108 | -0.04881
126.86513 | -0.02807 | 132.50659 | -0.03528 | 147.42044 | -0.04906
126.91209 | -0.02809 | 132.55402 | -0.03528 | 147.46979 | -0.04891
126.95906 | -0.02813 | 132.60144 | -0.03534 | 147.51915 | -0.04903
127.00602 | -0.0283 | 132.64886 | -0.03531 | 147.5685 | -0.04922
127.05298 | -0.0282 | 132.69628 | -0.03534 | 147.61786 | -0.04928
127.09994 | -0.02822 | 132.7437 | -0.03544 | 147.66721 | -0.04934
127.1469 | -0.02834 | 132.79112 | -0.03538 | 147.71656 | -0.04953
127.19386 | -0.02807 | 132.83855 | -0.03541 | 147.76592 | -0.04981
127.24082 | -0.02849 | 132.88597 | -0.03538 | 147.81527 | -0.04994
127.28778 | -0.02826 | 132.93339 | -0.03544 | 147.86462 | -0.05
127.33474 | -0.02835 | 132.98081 | -0.03528 | 147.91398 | -0.05013
127.3817 | -0.02822 | 133.02823 | -0.03538 | 147.96333 | -0.05025
127.42866 | -0.0282 | 133.07565 | -0.03544 | 148.01268 | -0.05034
127.47562 | -0.02834 | 133.12307 | -0.0355 | 148.06204 | -0.05041
127.52258 | -0.02841 | 133.1705 | -0.03538 | 148.1114 | -0.05063
127.56954 | -0.02816 | 133.21792 | -0.03534 | 148.16075 | -0.05056
127.6165 | -0.02828 | 133.26534 | -0.03544 | 148.21011 | -0.051
127.66345 | -0.02815 | 133.31276 | -0.0355 | 148.25946 | -0.05091
127.71041 | -0.02818 | 133.36019 | -0.03569 | 148.30881 | -0.05122
127.75738 | -0.02834 | 133.40761 | -0.0355 | 148.35816 | -0.05159
127.80434 | -0.02837 | 133.45503 | -0.03556 | 148.40752 | -0.05175
127.8513 | -0.02845 | 133.50245 | -0.03553 | 148.45687 | -0.05187
127.89826 | -0.02834 | 133.54987 | -0.03566 | 148.50622 | -0.05178
127.94522 | -0.02843 | 133.5973 | -0.03556 | 148.55557 | -0.05206
127.99218 | -0.0283 | 133.64472 | -0.03556 | 148.60493 | -0.05225
128.03914 | -0.02826 | 133.69214 | -0.03562 | 148.65428 | -0.05256
128.0861 | -0.02839 | 133.73957 | -0.03566 | 148.70363 | -0.05278
128.13306 | -0.02839 | 133.78699 | -0.03566 | 148.75299 | -0.05291
128.18002 | -0.02851 | 133.83441 | -0.03559 | 148.80234 | -0.053
128.22698 | -0.02862 | 133.88183 | -0.03569 | 148.8517 | -0.05322
128.27394 | -0.02855 | 133.92926 | -0.03578 | 148.90105 | -0.05356
128.3209 | -0.02849 | 133.97668 | -0.03566 | 148.95041 | -0.05363
128.36786 | -0.02828 | 134.0241 | -0.03572 | 148.99976 | -0.054
128.41482 | -0.02851 | 134.07153 | -0.03584 | 149.04911 | -0.05419
128.46178 | -0.02849 | 134.11895 | -0.03566 | 149.09847 | -0.05441
128.50874 | -0.02856 | 134.16637 | -0.03572 | 149.14782 | -0.05472
128.5557 | -0.02847 | 134.2138 | -0.03591 | 149.19717 | -0.05466
128.60267 | -0.0286 | 134.26122 | -0.03578 | 149.24652 | -0.05525
128.64962 | -0.02855 | 134.30864 | -0.03572 | 149.29588 | -0.05531
128.69659 | -0.02849 | 134.35606 | -0.03588 | 149.34523 | -0.05566
128.74355 | -0.02855 | 134.40349 | -0.03591 | 149.39458 | -0.05581
128.79051 | -0.02843 | 134.45091 | -0.03584 | 149.44393 | -0.05613
128.83747 | -0.02856 | 134.49833 | -0.03584 | 149.49329 | -0.05647
128.88443 | -0.02841 | 134.54576 | -0.03591 | 149.54264 | -0.05672
128.93139 | -0.02841 | 134.59318 | -0.03591 | 149.59199 | -0.05728
128.97835 | -0.02872 | 134.6406 | -0.03584 | 149.64134 | -0.05769
129.02531 | -0.02841 | 134.68802 | -0.03613 | 149.6907 | -0.05803
129.07227 | -0.02847 | 134.73545 | -0.03603 | 149.74005 | -0.05813
129.11923 | -0.02866 | 134.78287 | -0.03594 | 149.78941 | -0.05866
129.16619 | -0.02874 | 134.83029 | -0.03584 | 149.83876 | -0.05875
129.21315 | -0.02868 | 134.87772 | -0.03603 | 149.88811 | -0.05922
129.26011 | -0.02872 | 134.92514 | -0.03597 | 149.93747 | -0.05988
129.30707 | -0.02874 | 134.97256 | -0.03603 | 149.98682 | -0.06016
129.35403 | -0.02893 | 135.01999 | -0.03594 | 150.03617 | -0.06084
129.40099 | -0.02853 | 135.06741 | -0.036 | 150.08552 | -0.061
129.44795 | -0.02881 | 135.11484 | -0.03603 | 150.13487 | -0.06159
129.49491 | -0.02856 | 135.16226 | -0.03622 | 150.18423 | -0.06238
129.54187 | -0.02866 | 135.20968 | -0.03613 | 150.23358 | -0.06278
129.58883 | -0.02874 | 135.2571 | -0.03616 | 150.28294 | -0.06341
129.63579 | -0.02883 | 135.30453 | -0.03606 | 150.33229 | -0.06391
129.68275 | -0.02881 | 135.35195 | -0.03622 | 150.38164 | -0.0645
129.72971 | -0.02874 | 135.39937 | -0.03631 | 150.431 | -0.06503
129.77667 | -0.02877 | 135.44679 | -0.03609 | 150.48035 | -0.06541
129.82363 | -0.02879 | 135.49421 | -0.03622 | 150.5297 | -0.066
129.87059 | -0.02868 | 135.54164 | -0.03622 | 150.57906 | -0.06678
129.91755 | -0.02898 | 135.58906 | -0.03619 | 150.62841 | -0.06753
129.96451 | -0.0286 | 135.63648 | -0.03628 | 150.67776 | -0.06819
130.01148 | -0.02858 | 135.6839 | -0.03634 | 150.72712 | -0.06894
130.05844 | -0.02889 | 135.73132 | -0.03625 | 150.77647 | -0.06978
130.1054 | -0.02902 | 135.77874 | -0.03631 | 150.82583 | -0.07062
130.15236 | -0.02904 | 135.82616 | -0.03628 | 150.87518 | -0.07144
130.19932 | -0.02893 | 135.87359 | -0.03631 | 150.92454 | -0.07222
130.24628 | -0.02875 | 135.92101 | -0.03641 | 150.97389 | -0.073
130.29324 | -0.02893 | 135.96843 | -0.03641 | 151.02325 | -0.07419
130.3402 | -0.02885 | 136.01585 | -0.03628 | 151.0726 | -0.075
130.38716 | -0.02908 | 136.06327 | -0.03644 | 151.12195 | -0.076
130.43412 | -0.02889 | 136.1107 | -0.03641 | 151.17131 | -0.07709
130.48108 | -0.02889 | 136.15812 | -0.03656 | 151.22067 | -0.07825
130.52804 | -0.02908 | 136.20554 | -0.0365 | 151.27002 | -0.07931
130.575 | -0.02883 | 136.25296 | -0.0365 | 151.31937 | -0.08038
130.62196 | -0.02908 | 136.30038 | -0.03647 | 151.36873 | -0.0815
130.66892 | -0.02883 | 136.3478 | -0.0365 | 151.41808 | -0.08294
130.71588 | -0.02894 | 136.39522 | -0.03638 | 151.46743 | -0.08422
130.76284 | -0.02908 | 136.44265 | -0.03656 | 151.51679 | -0.08538
130.8098 | -0.02887 | 136.49007 | -0.03659 | 151.56614 | -0.08687
130.85676 | -0.02891 | 136.53749 | -0.03656 | 151.61549 | -0.08838
130.90372 | -0.02931 | 136.58491 | -0.03663 | 151.66486 | -0.09009
130.95068 | -0.0291 | 136.63233 | -0.03669 | 151.71421 | -0.09144
130.99764 | -0.02915 | 136.67975 | -0.03659 | 151.76357 | -0.09334
131.0446 | -0.02914 | 136.72717 | -0.03663 | 151.81292 | -0.09522
131.09156 | -0.02893 | 136.77459 | -0.03675 | 151.86228 | -0.09675
131.13853 | -0.02923 | 136.82201 | -0.03663 | 151.91164 | -0.09872
131.18548 | -0.0291 | 136.86944 | -0.03684 | 151.961 | -0.10053
131.23245 | -0.02912 | 136.91686 | -0.03675 | 152.01036 | -0.10275
131.27941 | -0.0291 | 136.96428 | -0.03684 | 152.05972 | -0.10475
131.32637 | -0.029 | 137.0117 | -0.03678 | 152.10907 | -0.10731
131.37333 | -0.0291 | 137.05912 | -0.03678 | 152.15842 | -0.10944
131.42029 | -0.029 | 137.10654 | -0.03678 | 152.20778 | -0.11213
131.46725 | -0.02906 | 137.15396 | -0.03681 | 152.25713 | -0.11459
131.51421 | -0.02906 | 137.20139 | -0.03687 | 152.30648 | -0.11722
131.56117 | -0.0291 | 137.24881 | -0.03694 | 152.35584 | -0.12012
131.60814 | -0.02923 | 137.29623 | -0.03681 | 152.40519 | -0.123
131.6551 | -0.02934 | 137.34365 | -0.03697 | 152.45455 | -0.12603
131.70206 | -0.02921 | 137.39107 | -0.03691 | 152.5039 | -0.129
131.74902 | -0.02933 | 137.43849 | -0.03706 | 152.55326 | -0.13244
131.79599 | -0.02917 | 137.48591 | -0.03697 | 152.60262 | -0.13569
131.84295 | -0.02934 | 137.53333 | -0.03684 | 152.65197 | -0.13928
131.88991 | -0.02931 | 137.58075 | -0.03687 | 152.70133 | -0.14275
131.93687 | -0.02944 | 137.62817 | -0.03694 | 152.75068 | -0.14659
131.98383 | -0.02931 | 137.67559 | -0.03706 | 152.80004 | -0.15044
132.03079 | -0.02942 | 137.72301 | -0.037 | 152.84939 | -0.15456
132.07776 | -0.02931 | 137.77043 | -0.03703 | 152.89875 | -0.15863
132.12472 | -0.02942 | 137.81786 | -0.03713 | 152.9481 | -0.16263
132.17168 | -0.02946 | 137.86528 | -0.03703 | 152.99746 | -0.16681
132.21864 | -0.02933 | 137.9127 | -0.03706 | 153.04681 | -0.17125
132.26561 | -0.02934 | 137.96012 | -0.03709 | 153.09617 | -0.17559
132.31257 | -0.0294 | 138.00754 | -0.03706 | 153.14552 | -0.17981
132.35953 | -0.02938 | 138.05496 | -0.03725 | 153.19488 | -0.18431
132.40649 | -0.02931 | 138.10238 | -0.03716 | 153.24423 | -0.18856
132.45346 | -0.02931 | 138.14981 | -0.03716 | 153.29359 | -0.19284
132.50042 | -0.02948 | 138.19723 | -0.03725 | 153.34294 | -0.19706
132.54738 | -0.02915 | 138.24465 | -0.03725 | 153.3923 | -0.20144
132.59434 | -0.02942 | 138.29207 | -0.03728 | 153.44165 | -0.20544
132.64131 | -0.0295 | 138.33949 | -0.03722 | 153.491 | -0.20934
132.68827 | -0.02944 | 138.38691 | -0.03722 | 153.54036 | -0.21344
132.73524 | -0.02961 | 138.43433 | -0.03744 | 153.58971 | -0.21728
132.7822 | -0.02957 | 138.48176 | -0.03737 | 153.63907 | -0.22113
132.82916 | -0.02952 | 138.52918 | -0.03731 | 153.68842 | -0.22494
132.87613 | -0.02953 | 138.5766 | -0.03737 | 153.73778 | -0.22844
132.92309 | -0.0295 | 138.62402 | -0.03737 | 153.78713 | -0.232
132.97005 | -0.02953 | 138.67144 | -0.03737 | 153.83648 | -0.2355
133.01701 | -0.02952 | 138.71886 | -0.0375 | 153.88584 | -0.23894
133.06398 | -0.02934 | 138.76628 | -0.03753 | 153.93519 | -0.24225
133.11094 | -0.02942 | 138.8137 | -0.0375 | 153.98454 | -0.2455
133.1579 | -0.02946 | 138.86113 | -0.0375 | 154.0339 | -0.24878
133.20486 | -0.02957 | 138.90855 | -0.0375 | 154.08325 | -0.25188
133.25183 | -0.0295 | 138.95597 | -0.03747 | 154.13261 | -0.25513
133.29879 | -0.02965 | 139.00339 | -0.03753 | 154.18196 | -0.25806
133.34575 | -0.02952 | 139.05082 | -0.03756 | 154.23132 | -0.26112
133.39271 | -0.02961 | 139.09824 | -0.03759 | 154.28067 | -0.26388
133.43968 | -0.02973 | 139.14566 | -0.03762 | 154.33002 | -0.267
133.48664 | -0.02963 | 139.19308 | -0.03766 | 154.37938 | -0.26978
133.5336 | -0.02963 | 139.2405 | -0.03772 | 154.42873 | -0.27269
133.58057 | -0.02976 | 139.28792 | -0.03769 | 154.47808 | -0.27541
133.62753 | -0.02959 | 139.33534 | -0.03766 | 154.52744 | -0.27831
133.6745 | -0.02961 | 139.38277 | -0.03766 | 154.57679 | -0.28106
133.72146 | -0.02974 | 139.43019 | -0.03766 | 154.62614 | -0.28406
133.76842 | -0.02967 | 139.47761 | -0.03772 | 154.6755 | -0.28675
133.81538 | -0.02953 | 139.52503 | -0.03775 | 154.72485 | -0.28969
133.86235 | -0.0299 | 139.57245 | -0.03766 | 154.77421 | -0.29259
133.90931 | -0.02973 | 139.61988 | -0.03784 | 154.82356 | -0.29559
133.95628 | -0.02992 | 139.6673 | -0.03775 | 154.87291 | -0.29844
134.00324 | -0.02971 | 139.71472 | -0.03778 | 154.89621 | -0.29978
134.0502 | -0.02978 | 139.76214 | -0.03791
134.09717 | -0.02992 | 139.80956 | -0.03781
134.14413 | -0.02982 | 139.85698 | -0.03794
134.19109 | -0.02971 | 139.9044 | -0.03788
134.23806 | -0.02978 | 139.95182 | -0.03788
134.28502 | -0.02978 | 139.99924 | -0.03794
134.33198 | -0.02971 | 140.04666 | -0.03809
134.37895 | -0.02999 | 140.09408 | -0.038
134.42591 | -0.03001 | 140.1415 | -0.03791
134.47287 | -0.02982 | 140.18892 | -0.03803
134.51984 | -0.02982 | 140.23634 | -0.03803
134.5668 | -0.02984 | 140.28376 | -0.03813
134.61376 | -0.02995 | 140.33118 | -0.03813
134.66072 | -0.02992 | 140.3786 | -0.03809
134.70769 | -0.02992 | 140.42602 | -0.03803
134.75465 | -0.02997 | 140.47344 | -0.03822
134.80161 | -0.03003 | 140.52086 | -0.03806
134.84858 | -0.02984 | 140.56827 | -0.03828
134.89554 | -0.03024 | 140.61569 | -0.03825
134.9425 | -0.03016 | 140.66311 | -0.03828
134.98947 | -0.02999 | 140.71053 | -0.03834
135.03643 | -0.03001 | 140.75795 | -0.03831
135.08339 | -0.02999 | 140.80537 | -0.03838
135.13036 | -0.03032 | 140.85279 | -0.03834
135.17732 | -0.03011 | 140.90021 | -0.0385
135.22428 | -0.0302 | 140.94763 | -0.03841
135.27124 | -0.0303 | 140.99505 | -0.03828
135.31821 | -0.02993 | 141.04247 | -0.03844
135.36517 | -0.03007 | 141.08989 | -0.03844
135.41213 | -0.03011 | 141.13731 | -0.03838
135.4591 | -0.03001 | 141.18473 | -0.0385
135.50606 | -0.03022 | 141.23215 | -0.03853
135.55302 | -0.03024 | 141.27958 | -0.0385
135.59998 | -0.03028 | 141.327 | -0.03856
135.64695 | -0.03024 | 141.37442 | -0.03856
135.69391 | -0.0302 | 141.42184 | -0.03859
135.74087 | -0.03028 | 141.46926 | -0.03856
135.78784 | -0.03016 | 141.51668 | -0.03859
135.8348 | -0.03028 | 141.5641 | -0.03875
135.88176 | -0.03032 | 141.61152 | -0.03875
135.92872 | -0.03018 | 141.65894 | -0.03866
135.97568 | -0.03026 | 141.70636 | -0.03869
136.02265 | -0.03026 | 141.75377 | -0.03878
136.06961 | -0.03049 | 141.80119 | -0.03878
136.11658 | -0.0303 | 141.84861 | -0.03872
136.16354 | -0.03014 | 141.89603 | -0.03891
136.2105 | -0.03043 | 141.94345 | -0.03878
136.25746 | -0.03037 | 141.99087 | -0.03894
136.30443 | -0.03037 | 142.03829 | -0.03903
136.35139 | -0.03041 | 142.08571 | -0.03881
136.39836 | -0.03035 | 142.13313 | -0.03897
136.44532 | -0.03052 | 142.18055 | -0.039
136.49229 | -0.03047 | 142.22797 | -0.03897
136.53925 | -0.03033 | 142.27539 | -0.03903
136.58621 | -0.03037 | 142.32281 | -0.039
136.63318 | -0.03068 | 142.37023 | -0.03913
136.68014 | -0.03058 | 142.41765 | -0.03906
136.72711 | -0.03047 | 142.46507 | -0.03916
136.77407 | -0.0306 | 142.51249 | -0.03909
136.82104 | -0.0307 | 142.55991 | -0.03922
136.868 | -0.03064 | 142.60733 | -0.03916
136.91497 | -0.03058 | 142.65475 | -0.03928
136.96193 | -0.03054 | 142.70217 | -0.03922
137.00889 | -0.03041 | 142.74959 | -0.03931
137.05586 | -0.03049 | 142.79701 | -0.03931
137.10282 | -0.03062 | 142.84443 | -0.03937
137.14979 | -0.03071 | 142.89185 | -0.03928
137.19675 | -0.03043 | 142.93927 | -0.03925
137.24371 | -0.0307 | 142.98669 | -0.03928
137.29067 | -0.03054 | 143.03411 | -0.03953
137.33764 | -0.0307 | 143.08153 | -0.03941
137.3846 | -0.0307 | 143.12895 | -0.03963
137.43157 | -0.03085 | 143.17637 | -0.03959
137.47853 | -0.03073 | 143.22379 | -0.03959
137.52549 | -0.03064 | 143.27121 | -0.03953
137.57245 | -0.03079 | 143.31863 | -0.03975
137.61942 | -0.03068 | 143.36605 | -0.03978
137.66638 | -0.03089 | 143.41347 | -0.03969
137.71335 | -0.03096 | 143.46089 | -0.03988
137.76031 | -0.03073 | 143.50831 | -0.03978
137.80727 | -0.03108 | 143.55573 | -0.03988
137.85424 | -0.03083 | 143.60315 | -0.03991
137.9012 | -0.03108 | 143.65057 | -0.03997
137.94817 | -0.03092 | 143.69799 | -0.03981
137.99513 | -0.03073 | 143.74541 | -0.03988
138.0421 | -0.03092 | 143.79283 | -0.04003
138.08906 | -0.0307 | 143.84025 | -0.03984
138.13603 | -0.03102 | 143.88767 | -0.04003
138.18299 | -0.03081 | 143.93509 | -0.04
138.22995 | -0.03079 | 143.98251 | -0.04003
138.27692 | -0.03096 | 144.02993 | -0.04013
138.32388 | -0.03087 | 144.07735 | -0.04
138.37084 | -0.03096 | 144.12477 | -0.04016
138.41781 | -0.03081 | 144.17219 | -0.04013
138.46477 | -0.03089 | 144.21961 | -0.04019
138.51173 | -0.03117 | 144.26704 | -0.04022
138.55869 | -0.03098 | 144.31446 | -0.04028
138.60566 | -0.03111 | 144.36188 | -0.04025
138.65262 | -0.03094 | 144.4093 | -0.04028
138.69958 | -0.03121 | 144.45672 | -0.04037
138.74654 | -0.03098 | 144.50414 | -0.04034
138.79351 | -0.031 | 144.55156 | -0.04028
138.84047 | -0.031 | 144.59898 | -0.04044
138.88743 | -0.03132 | 144.6464 | -0.0405
138.93439 | -0.03117 | 144.69382 | -0.04041
138.98135 | -0.03119 | 144.74125 | -0.04037
139.02831 | -0.0311 | 144.78867 | -0.0405
139.07527 | -0.03119 | 144.83609 | -0.0405
139.12224 | -0.03125 | 144.88351 | -0.04062
139.1692 | -0.03125 | 144.93093 | -0.04059
139.21616 | -0.03132 | 144.97836 | -0.04059
139.26312 | -0.03125 | 145.02578 | -0.04072
139.31008 | -0.03113 | 145.0732 | -0.04059
139.35705 | -0.03129 | 145.12062 | -0.04066
139.40401 | -0.03117 | 145.16805 | -0.04072
139.45097 | -0.03138 | 145.21547 | -0.04081
139.49794 | -0.03134 | 145.26289 | -0.04081
139.5449 | -0.03146 | 145.31031 | -0.041
139.59186 | -0.03123 | 145.35773 | -0.04088
139.63883 | -0.03138 | 145.40516 | -0.04088
139.68579 | -0.03142 | 145.45258 | -0.04097
139.73276 | -0.0314 | 145.5 | -0.04097
139.77972 | -0.03136 | 145.54742 | -0.04106
139.82669 | -0.03149 | 145.59484 | -0.04116
139.87365 | -0.03155 | 145.64226 | -0.04116
139.92062 | -0.03157 | 145.68969 | -0.04109
139.96759 | -0.03151 | 145.73711 | -0.04116
140.01455 | -0.03136 | 145.78453 | -0.04113
140.06151 | -0.03151 | 145.83195 | -0.04131
140.10848 | -0.03161 | 145.87937 | -0.04116
140.15544 | -0.03174 | 145.92679 | -0.04131
140.20241 | -0.03159 | 145.97421 | -0.04134
140.24937 | -0.03149 | 146.02164 | -0.04134
140.29633 | -0.03165 | 146.06906 | -0.04134
140.3433 | -0.03153 | 146.11648 | -0.0415
140.39026 | -0.03159 | 146.1639 | -0.0415
140.43723 | -0.03159 | 146.21132 | -0.04153
140.48419 | -0.0317 | 146.25874 | -0.04159
140.53116 | -0.03163 | 146.30616 | -0.0415
140.57812 | -0.03151 | 146.35358 | -0.04172
140.62508 | -0.03189 | 146.401 | -0.04163
140.67205 | -0.03174 | 146.44842 | -0.04175
140.71901 | -0.03169 | 146.49584 | -0.04169
140.76598 | -0.0318 | 146.54326 | -0.04181
140.81294 | -0.03191 | 146.59068 | -0.04188
140.85991 | -0.03176 | 146.6381 | -0.04197
140.90687 | -0.03191 | 146.68552 | -0.04194
140.95384 | -0.03172 | 146.73293 | -0.04203
141.00081 | -0.03193 | 146.78035 | -0.04209
141.04777 | -0.03184 | 146.82777 | -0.04203
141.09473 | -0.03193 | 146.87519 | -0.04213
141.1417 | -0.03193 | 146.92261 | -0.04209
141.18866 | -0.03201 | 146.97003 | -0.04219
141.23563 | -0.03193 | 147.01745 | -0.04219
141.28259 | -0.03186 | 147.06487 | -0.04231
141.32955 | -0.03193 | 147.11229 | -0.04231
141.37652 | -0.03205 | 147.15971 | -0.04231
141.42348 | -0.03205 | 147.20712 | -0.04238
141.47044 | -0.03214 | 147.25454 | -0.04253
141.5174 | -0.03199 | 147.30196 | -0.04253
141.56437 | -0.03212 | 147.34938 | -0.04263
141.61133 | -0.03207 | 147.3968 | -0.0425
141.65829 | -0.03201 | 147.44422 | -0.04266
141.70526 | -0.03205 | 147.49164 | -0.04266
141.75222 | -0.03208 | 147.53906 | -0.04275
141.79918 | -0.0322 | 147.58647 | -0.04284
141.84615 | -0.0322 | 147.63389 | -0.04284
141.89312 | -0.0321 | 147.68131 | -0.04287
141.94008 | -0.0321 | 147.72873 | -0.04297
141.98704 | -0.03201 | 147.77615 | -0.04309
142.034 | -0.03218 | 147.82357 | -0.043
142.08096 | -0.03212 | 147.87099 | -0.04316
142.12792 | -0.03226 | 147.9184 | -0.04312
142.17488 | -0.03233 | 147.96582 | -0.04325
142.22185 | -0.03212 | 148.01324 | -0.04322
142.26881 | -0.03231 | 148.06066 | -0.04338
142.31577 | -0.03224 | 148.10808 | -0.04347
142.36273 | -0.03218 | 148.15551 | -0.0435
142.40969 | -0.0322 | 148.20293 | -0.04344
142.45665 | -0.03243 | 148.25035 | -0.04369
142.50361 | -0.03239 | 148.29777 | -0.04366
142.55058 | -0.03224 | 148.34519 | -0.04359
142.59754 | -0.03233 | 148.39261 | -0.04384
142.64451 | -0.03247 | 148.44003 | -0.04403
142.69147 | -0.03252 | 148.48745 | -0.04397
142.73843 | -0.03241 | 148.53487 | -0.04403
142.78539 | -0.03235 | 148.58229 | -0.04394
142.83235 | -0.03245 | 148.62971 | -0.04409
142.87931 | -0.03235 | 148.67713 | -0.04419
142.92627 | -0.0325 | 148.72454 | -0.04428
142.97324 | -0.03243 | 148.77196 | -0.04422
143.0202 | -0.0325 | 148.81938 | -0.04434
143.06716 | -0.03247 | 148.8668 | -0.04441
143.11412 | -0.03254 | 148.91422 | -0.0445
143.16108 | -0.03279 | 148.96164 | -0.04453
143.20804 | -0.03256 | 149.00906 | -0.04466
143.255 | -0.03266 | 149.05648 | -0.04484
143.30196 | -0.03277 | 149.1039 | -0.04488
143.34892 | -0.03267 | 149.15132 | -0.04484
143.39588 | -0.03266 | 149.19874 | -0.04503
143.44284 | -0.03277 | 149.24615 | -0.04516
143.4898 | -0.03247 | 149.29357 | -0.04519
143.53676 | -0.03269 | 149.34099 | -0.04525
143.58372 | -0.03275 | 149.3884 | -0.04544
143.63068 | -0.03302 | 149.43582 | -0.04534
143.67764 | -0.03292 | 149.48324 | -0.04553
143.7246 | -0.03267 | 149.53066 | -0.0455
143.77156 | -0.03273 | 149.57807 | -0.04572
143.81852 | -0.03275 | 149.62549 | -0.04591
143.86548 | -0.03277 | 149.6729 | -0.04594
143.91244 | -0.03288 | 149.72032 | -0.046
143.9594 | -0.03287 | 149.76774 | -0.04606
144.00636 | -0.03294 | 149.81516 | -0.04625
144.05332 | -0.03288 | 149.86257 | -0.04638
144.10028 | -0.0329 | 149.90999 | -0.04641
144.14724 | -0.03296 | 149.95741 | -0.04656
144.1942 | -0.03294 | 150.00482 | -0.04662
144.24116 | -0.0329 | 150.05224 | -0.04688
144.28812 | -0.03292 | 150.09966 | -0.04691
144.33508 | -0.03292 | 150.14707 | -0.04703
144.38205 | -0.03302 | 150.19449 | -0.04713
144.42901 | -0.03294 | 150.2419 | -0.04722
144.47597 | -0.03319 | 150.28932 | -0.04744
144.52293 | -0.03306 | 150.33674 | -0.0475
144.56989 | -0.03311 | 150.38415 | -0.04778
144.61685 | -0.03328 | 150.43157 | -0.04787
144.66381 | -0.03309 | 150.47898 | -0.048
144.71077 | -0.03326 | 150.5264 | -0.04816
144.75773 | -0.03336 | 150.57382 | -0.04822
144.80469 | -0.03326 | 150.62123 | -0.04841
144.85165 | -0.03317 | 150.66865 | -0.04847
144.89862 | -0.03307 | 150.71607 | -0.04884
144.94558 | -0.03326 | 150.76349 | -0.04884
144.99254 | -0.03334 | 150.81091 | -0.04922
145.0395 | -0.03311 | 150.85833 | -0.04925
145.08646 | -0.03338 | 150.90574 | -0.04934
145.13342 | -0.03332 | 150.95316 | -0.04972
145.18038 | -0.03351 | 151.00058 | -0.04984
145.22734 | -0.03346 | 151.048 | -0.05
145.2743 | -0.03344 | 151.09542 | -0.05025
145.32126 | -0.03336 | 151.14284 | -0.05031
145.36822 | -0.03361 | 151.19025 | -0.0505
145.41519 | -0.03342 | 151.23768 | -0.05084
145.46215 | -0.03338 | 151.28509 | -0.05097
145.50912 | -0.03351 | 151.33251 | -0.05109
145.55608 | -0.03385 | 151.37993 | -0.05138
145.60304 | -0.03349 | 151.42735 | -0.05166
145.65001 | -0.03347 | 151.47477 | -0.05181
145.69697 | -0.03351 | 151.52219 | -0.05206
145.74393 | -0.03363 | 151.56961 | -0.05228
145.7909 | -0.03347 | 151.61703 | -0.05244
145.83786 | -0.0337 | 151.66445 | -0.05284
145.88482 | -0.03346 | 151.71186 | -0.053
145.93178 | -0.03382 | 151.75928 | -0.05341
145.97875 | -0.03385 | 151.8067 | -0.05353
146.02571 | -0.03385 | 151.85411 | -0.05375
146.07267 | -0.03385 | 151.90153 | -0.05403
146.11963 | -0.03385 | 151.94895 | -0.05425
146.1666 | -0.03384 | 151.99636 | -0.05469
146.21356 | -0.03385 | 152.04378 | -0.05494
146.26053 | -0.03374 | 152.09119 | -0.05528
146.30749 | -0.0338 | 152.13861 | -0.05547
146.35446 | -0.03391 | 152.18603 | -0.05575
146.40142 | -0.03387 | 152.23344 | -0.05606
146.44839 | -0.03406 | 152.28086 | -0.05641
146.49535 | -0.03405 | 152.32828 | -0.05662
146.54231 | -0.03395 | 152.3757 | -0.05706
146.58928 | -0.03378 | 152.42311 | -0.05728
146.63624 | -0.03391 | 152.47053 | -0.05756
146.68321 | -0.03389 | 152.51795 | -0.05794
146.73017 | -0.03408 | 152.56536 | -0.05825
146.77713 | -0.03405 | 152.61278 | -0.05847
146.8241 | -0.03414 | 152.6602 | -0.05894
146.87106 | -0.03427 | 152.70761 | -0.05919
146.91803 | -0.03393 | 152.75503 | -0.05966
146.96499 | -0.03414 | 152.80244 | -0.05991
147.01196 | -0.03422 | 152.84986 | -0.06037
147.05892 | -0.03422 | 152.89728 | -0.06069
147.10588 | -0.03416 | 152.94469 | -0.06103
147.15285 | -0.03384 | 152.99211 | -0.06144
147.19981 | -0.03403 | 153.03953 | -0.06188
147.24677 | -0.03452 | 153.08695 | -0.06219
147.29373 | -0.03435 | 153.13436 | -0.06269
147.3407 | -0.0345 | 153.18178 | -0.06306
147.38766 | -0.03433 | 153.2292 | -0.06344
147.43463 | -0.03456 | 153.27662 | -0.06406
147.48159 | -0.0345 | 153.32404 | -0.06428
147.52855 | -0.03441 | 153.37146 | -0.06481
147.57552 | -0.0345 | 153.41888 | -0.06519
147.62248 | -0.03452 | 153.46629 | -0.06572
147.66945 | -0.03456 | 153.51371 | -0.06606
147.71641 | -0.03448 | 153.56113 | -0.06644
147.76337 | -0.03467 | 153.60855 | -0.06713
147.81034 | -0.03475 | 153.65597 | -0.06753
147.8573 | -0.03444 | 153.70339 | -0.06803
147.90427 | -0.03452 | 153.7508 | -0.06847
147.95123 | -0.03473 | 153.79822 | -0.06903
147.99819 | -0.03469 | 153.84564 | -0.06959
148.04516 | -0.03471 | 153.89306 | -0.07016
148.09212 | -0.03469 | 153.94048 | -0.07072
148.13908 | -0.03464 | 153.98789 | -0.07138
148.18605 | -0.03477 | 154.03531 | -0.07184
148.23301 | -0.03481 | 154.08273 | -0.07244
148.27998 | -0.03469 | 154.13014 | -0.073
148.32694 | -0.03471 | 154.17756 | -0.07356
148.3739 | -0.03484 | 154.22498 | -0.07416
148.42086 | -0.03507 | 154.27239 | -0.07484
148.46782 | -0.03498 | 154.31981 | -0.07559
148.51479 | -0.03483 | 154.36723 | -0.07625
148.56175 | -0.03509 | 154.41464 | -0.07694
148.60871 | -0.03503 | 154.46206 | -0.07778
148.65567 | -0.03521 | 154.50948 | -0.0785
148.70263 | -0.03498 | 154.55689 | -0.07922
148.7496 | -0.035 | 154.60431 | -0.08012
148.79656 | -0.03513 | 154.65173 | -0.08088
148.84352 | -0.03521 | 154.69914 | -0.08172
148.89048 | -0.0353 | 154.74656 | -0.08259
148.93744 | -0.03519 | 154.79397 | -0.08353
148.98441 | -0.03521 | 154.84139 | -0.08447
149.03137 | -0.03513 | 154.8888 | -0.08544
149.07833 | -0.03523 | 154.93622 | -0.08663
149.1253 | -0.03526 | 154.98364 | -0.08762
149.17226 | -0.03528 | 155.03105 | -0.08862
149.21922 | -0.03562 | 155.07847 | -0.08978
149.26619 | -0.0354 | 155.12589 | -0.09091
149.31315 | -0.03536 | 155.17331 | -0.09222
149.36011 | -0.03542 | 155.22073 | -0.09347
149.40707 | -0.03559 | 155.26815 | -0.09488
149.45403 | -0.03585 | 155.31557 | -0.09641
149.501 | -0.03561 | 155.36299 | -0.09778
149.54796 | -0.0353 | 155.41041 | -0.09928
149.59492 | -0.03551 | 155.45783 | -0.10088
149.64189 | -0.03547 | 155.50525 | -0.10247
149.68885 | -0.03591 | 155.55267 | -0.10434
149.73581 | -0.03561 | 155.60009 | -0.10616
149.78277 | -0.03576 | 155.64751 | -0.10803
149.82974 | -0.03572 | 155.69493 | -0.11006
149.8767 | -0.03587 | 155.74235 | -0.11197
149.92366 | -0.03583 | 155.78977 | -0.11444
149.97062 | -0.03599 | 155.83719 | -0.11656
150.01759 | -0.0358 | 155.88461 | -0.11887
150.06455 | -0.03589 | 155.93203 | -0.12141
150.11152 | -0.03578 | 155.97945 | -0.124
150.15848 | -0.03572 | 156.02687 | -0.12672
150.20544 | -0.03587 | 156.07429 | -0.12941
150.25241 | -0.0361 | 156.12171 | -0.13247
150.29937 | -0.03589 | 156.16913 | -0.13541
150.34633 | -0.0361 | 156.21655 | -0.13872
150.39329 | -0.03602 | 156.26397 | -0.14203
150.44025 | -0.03612 | 156.31139 | -0.14541
150.48721 | -0.03616 | 156.35881 | -0.14887
150.53417 | -0.03612 | 156.40623 | -0.15256
150.58114 | -0.03631 | 156.45365 | -0.15647
150.6281 | -0.03618 | 156.50107 | -0.16031
150.67506 | -0.03631 | 156.54849 | -0.16441
150.72202 | -0.03635 | 156.59591 | -0.1685
150.76899 | -0.03633 | 156.64333 | -0.17272
150.81595 | -0.03648 | 156.69075 | -0.17709
150.86292 | -0.03629 | 156.73817 | -0.18144
150.90988 | -0.03639 | 156.78559 | -0.18572
150.95684 | -0.03671 | 156.83301 | -0.19019
151.00381 | -0.03663 | 156.88043 | -0.19456
151.05077 | -0.03648 | 156.92785 | -0.19903
151.09773 | -0.03673 | 156.97527 | -0.20322
151.14469 | -0.03667 | 157.02269 | -0.20756
151.19166 | -0.03665 | 157.07011 | -0.21175
151.23862 | -0.03696 | 157.11753 | -0.21603
151.28559 | -0.03673 | 157.16494 | -0.22034
151.33255 | -0.03665 | 157.21236 | -0.22419
151.37952 | -0.0368 | 157.25978 | -0.22813
151.42648 | -0.03675 | 157.3072 | -0.23206
151.47344 | -0.0368 | 157.35462 | -0.23572
151.52041 | -0.03692 | 157.40204 | -0.23956
151.56737 | -0.03686 | 157.44946 | -0.24328
151.61433 | -0.03694 | 157.49688 | -0.24697
151.6613 | -0.03715 | 157.54429 | -0.25053
151.70826 | -0.03728 | 157.59171 | -0.25394
151.75522 | -0.03722 | 157.63913 | -0.25747
151.80219 | -0.03711 | 157.68655 | -0.26084
151.84915 | -0.03713 | 157.73397 | -0.26438
151.89611 | -0.03738 | 157.78138 | -0.26784
151.94307 | -0.03738 | 157.8288 | -0.27119
151.99003 | -0.03741 | 157.87622 | -0.2745
152.03699 | -0.03751 | 157.92364 | -0.27788
152.08395 | -0.03722 | 157.97106 | -0.28106
152.13091 | -0.03757 | 158.01847 | -0.2845
152.17787 | -0.03743 | 158.06589 | -0.288
152.22483 | -0.03738 | 158.11331 | -0.29138
152.27179 | -0.03732 | 158.16073 | -0.29478
152.31875 | -0.03768 | 158.20815 | -0.29825
152.36571 | -0.03755 | 158.23186 | -0.30003
152.41267 | -0.03779
152.45963 | -0.03774
152.50659 | -0.03789
152.55355 | -0.03783
152.60051 | -0.03797
152.64748 | -0.03797
152.69444 | -0.03798
152.7414 | -0.03808
152.78836 | -0.03816
152.83532 | -0.03812
152.88228 | -0.03821
152.92924 | -0.03821
152.9762 | -0.03835
153.02315 | -0.03846
153.07011 | -0.03844
153.11707 | -0.03838
153.16403 | -0.03842
153.211 | -0.03838
153.25796 | -0.03859
153.30492 | -0.03859
153.35188 | -0.03867
153.39884 | -0.03871
153.4458 | -0.03916
153.49276 | -0.03916
153.53972 | -0.03886
153.58668 | -0.03909
153.63364 | -0.03926
153.6806 | -0.03897
153.72757 | -0.0392
153.77453 | -0.03928
153.82149 | -0.0392
153.86845 | -0.03953
153.91541 | -0.03966
153.96238 | -0.03962
154.00934 | -0.03956
154.0563 | -0.03968
154.10326 | -0.03972
154.15023 | -0.04002
154.19719 | -0.03985
154.24415 | -0.04008
154.29111 | -0.04033
154.33807 | -0.04038
154.38502 | -0.04025
154.43198 | -0.04055
154.47894 | -0.04067
154.5259 | -0.04055
154.57286 | -0.04082
154.61982 | -0.04072
154.66678 | -0.04076
154.71374 | -0.04097
154.7607 | -0.04124
154.80766 | -0.04116
154.85462 | -0.04139
154.90158 | -0.04154
154.94854 | -0.04166
154.9955 | -0.0416
155.04246 | -0.04181
155.08942 | -0.04208
155.13638 | -0.04211
155.18333 | -0.04238
155.23029 | -0.04236
155.27725 | -0.04263
155.32421 | -0.04282
155.37117 | -0.04282
155.41813 | -0.04341
155.46509 | -0.0432
155.51205 | -0.04352
155.55901 | -0.04362
155.60597 | -0.04366
155.65293 | -0.04404
155.69989 | -0.04444
155.74685 | -0.0447
155.79381 | -0.04465
155.84077 | -0.04504
155.88773 | -0.04522
155.93469 | -0.04554
155.98164 | -0.04586
156.0286 | -0.04603
156.07556 | -0.04628
156.12252 | -0.0468
156.16948 | -0.04708
156.21644 | -0.04758
156.2634 | -0.04794
156.31036 | -0.04847
156.35731 | -0.04872
156.40427 | -0.04942
156.45124 | -0.04963
156.4982 | -0.05013
156.54515 | -0.05074
156.59211 | -0.05133
156.63907 | -0.05171
156.68603 | -0.05231
156.73299 | -0.05313
156.77995 | -0.05368
156.82691 | -0.05416
156.87387 | -0.05473
156.92083 | -0.05563
156.96779 | -0.05625
157.01475 | -0.05698
157.06171 | -0.05781
157.10867 | -0.05865
157.15563 | -0.05939
157.20259 | -0.06027
157.24955 | -0.06088
157.29651 | -0.06193
157.34347 | -0.0628
157.39043 | -0.06368
157.43739 | -0.06489
157.48435 | -0.06564
157.53131 | -0.06674
157.57827 | -0.06786
157.62523 | -0.06893
157.67219 | -0.07058
157.71915 | -0.07167
157.76611 | -0.07266
157.81307 | -0.07409
157.86003 | -0.07546
157.90699 | -0.07675
157.95395 | -0.07829
158.00091 | -0.07989
158.04787 | -0.08143
158.09483 | -0.08314
158.14179 | -0.08482
158.18875 | -0.08655
158.2357 | -0.08826
158.28266 | -0.09047
158.32962 | -0.09247
158.37658 | -0.09466
158.42353 | -0.09683
158.47049 | -0.09902
158.51745 | -0.10151
158.5644 | -0.10427
158.61136 | -0.10691
158.65832 | -0.10943
158.70528 | -0.11262
158.75224 | -0.1154
158.7992 | -0.11849
158.84616 | -0.12185
158.89312 | -0.12507
158.94008 | -0.12869
158.98704 | -0.13261
159.034 | -0.13647
159.08096 | -0.14054
159.12792 | -0.14486
159.17488 | -0.14956
159.22184 | -0.15405
159.2688 | -0.15875
159.31576 | -0.16376
159.36272 | -0.16876
159.40968 | -0.17411
159.45664 | -0.17988
159.5036 | -0.18536
159.55056 | -0.19103
159.59752 | -0.19678
159.64448 | -0.20253
159.69144 | -0.20825
159.7384 | -0.21396
159.78536 | -0.21958
159.83232 | -0.22534
159.87928 | -0.23067
159.92624 | -0.23579
159.9732 | -0.24122
160.02017 | -0.24628
160.06713 | -0.25109
160.11409 | -0.2561
160.16105 | -0.26065
160.20801 | -0.26508
160.25497 | -0.26953
160.30193 | -0.27366
160.3489 | -0.27796
160.39586 | -0.28194
160.44282 | -0.28573
160.48978 | -0.28988
160.53674 | -0.29357
160.5837 | -0.29739
160.61736 | -0.29991