## Hoja 1
0.5 M Li2SO4 |  | Atacama |  | Olaroz |  | Central Altiplano
Specific capacity / mA h g-1 | E vs. Li0.25FePO4 / V | Specific capacity / mA h g-1 | E vs. Li0.25FePO4 / V | Specific capacity / mA h g-1 | E vs. Li0.25FePO4 / V | Specific capacity / mA h g-1 | E vs. Li0.25FePO4 / V
0 | -0.0989 | 0 | -0.06034 | 0 | -0.09378 | 0 | -0.07778
0 | -0.09875 | 0 | -0.06037 | 0 | -0.09387 | 0 | -0.07769
0 | -0.09875 | 0 | -0.06028 | 0 | -0.09381 | 0 | -0.07778
0 | -0.09904 | 0 | -0.06037 | 0 | -0.09372 | 0 | -0.07753
0 | -0.09869 | 0 | -0.06041 | 0 | -0.09384 | 0 | -0.07769
0 | -0.09862 | 0 | -0.06041 | 0 | -0.09381 | 0 | -0.07781
0 | -0.09885 | 0 | -0.06028 | 0 | -0.09378 | 0 | -0.07766
0 | -0.09879 | 0 | -0.06047 | 0 | -0.09381 | 0 | -0.07763
0 | -0.09886 | 0 | -0.06044 | 0 | -0.09378 | 0 | -0.07775
0 | -0.09909 | 0 | -0.06031 | 0 | -0.09375 | 0 | -0.07784
9.21323e-07 | -0.09809 | 9.43975e-05 | -0.05903 | 9.30797e-05 | -0.09325 | 9.39182e-05 | -0.07691
0.00821 | -0.08807 | 0.00567 | -0.04891 | 0.0054 | -0.083 | 0.00498 | -0.06684
0.02293 | -0.07804 | 0.01605 | -0.03891 | 0.01396 | -0.07288 | 0.01297 | -0.05681
0.0436 | -0.06798 | 0.03154 | -0.02881 | 0.02531 | -0.06275 | 0.02405 | -0.04681
0.07405 | -0.05793 | 0.05524 | -0.01881 | 0.04011 | -0.05275 | 0.03965 | -0.03656
0.11922 | -0.04784 | 0.09235 | -0.00881 | 0.06002 | -0.04272 | 0.0621 | -0.0265
0.16598 | -0.04097 | 0.13957 | -0.00090625 | 0.08961 | -0.03269 | 0.09471 | -0.01644
0.21275 | -0.03538 | 0.18678 | 0.00447 | 0.13382 | -0.02266 | 0.14169 | -0.00716
0.25951 | -0.03092 | 0.23399 | 0.00853 | 0.18035 | -0.01566 | 0.18866 | -0.00028125
0.30627 | -0.02725 | 0.28121 | 0.01184 | 0.22688 | -0.01025 | 0.23564 | 0.00478
0.35304 | -0.02405 | 0.32842 | 0.01456 | 0.2734 | -0.00613 | 0.28261 | 0.009
0.3998 | -0.02126 | 0.37564 | 0.01688 | 0.31993 | -0.00281 | 0.32959 | 0.01228
0.44656 | -0.01893 | 0.42285 | 0.01884 | 0.36646 | 0.000125 | 0.37657 | 0.01534
0.49332 | -0.01669 | 0.47007 | 0.02059 | 0.41299 | 0.00266 | 0.42354 | 0.01791
0.54009 | -0.01463 | 0.51728 | 0.02241 | 0.45952 | 0.00488 | 0.47052 | 0.02034
0.58685 | -0.0129 | 0.5645 | 0.02381 | 0.50605 | 0.00684 | 0.5175 | 0.02263
0.63362 | -0.01113 | 0.61171 | 0.02519 | 0.55258 | 0.00872 | 0.56447 | 0.02453
0.68038 | -0.00969 | 0.65893 | 0.02653 | 0.5991 | 0.01016 | 0.61145 | 0.02644
0.72715 | -0.00826 | 0.70615 | 0.02763 | 0.64563 | 0.01181 | 0.65843 | 0.02816
0.77391 | -0.00687 | 0.75336 | 0.02878 | 0.69216 | 0.013 | 0.7054 | 0.02981
0.82068 | -0.00577 | 0.80058 | 0.02987 | 0.73869 | 0.01444 | 0.75238 | 0.03109
0.86744 | -0.00445 | 0.84779 | 0.03072 | 0.78522 | 0.01547 | 0.79936 | 0.0325
0.91421 | -0.0036 | 0.89501 | 0.03169 | 0.83175 | 0.0165 | 0.84633 | 0.03387
0.96098 | -0.0023 | 0.94222 | 0.03259 | 0.87828 | 0.01766 | 0.89331 | 0.03509
1.00774 | -0.00129 | 0.98944 | 0.03328 | 0.9248 | 0.01863 | 0.94028 | 0.03603
1.05451 | -0.000474706 | 1.03665 | 0.03416 | 0.97133 | 0.01947 | 0.98725 | 0.03713
1.10128 | 0.000438775 | 1.08387 | 0.03494 | 1.01786 | 0.02003 | 1.03422 | 0.03822
1.14804 | 0.00147 | 1.13108 | 0.0355 | 1.06439 | 0.02122 | 1.0812 | 0.039
1.19481 | 0.00251 | 1.1783 | 0.03638 | 1.11092 | 0.02203 | 1.12817 | 0.03991
1.24158 | 0.00305 | 1.22551 | 0.037 | 1.15745 | 0.02256 | 1.17514 | 0.04059
1.28834 | 0.00383 | 1.27273 | 0.03756 | 1.20397 | 0.02334 | 1.22211 | 0.04128
1.33511 | 0.00463 | 1.31994 | 0.03813 | 1.2505 | 0.02397 | 1.26908 | 0.04203
1.38188 | 0.00552 | 1.36716 | 0.03884 | 1.29703 | 0.02463 | 1.31605 | 0.04247
1.42864 | 0.00609 | 1.41437 | 0.03919 | 1.34356 | 0.02519 | 1.36303 | 0.043
1.47541 | 0.00662 | 1.46159 | 0.03972 | 1.39009 | 0.02591 | 1.41 | 0.04347
1.52217 | 0.00739 | 1.5088 | 0.04025 | 1.43661 | 0.02631 | 1.45697 | 0.04409
1.56894 | 0.00807 | 1.55602 | 0.04072 | 1.48314 | 0.02694 | 1.50394 | 0.04444
1.6157 | 0.00862 | 1.60323 | 0.04106 | 1.52967 | 0.02731 | 1.55091 | 0.04488
1.66247 | 0.00908 | 1.65045 | 0.04147 | 1.5762 | 0.02788 | 1.59788 | 0.04528
1.70923 | 0.00984 | 1.69766 | 0.042 | 1.62273 | 0.02828 | 1.64485 | 0.04566
1.75599 | 0.01035 | 1.74488 | 0.04231 | 1.66926 | 0.02878 | 1.69183 | 0.04591
1.80276 | 0.01081 | 1.79209 | 0.04266 | 1.71578 | 0.02913 | 1.7388 | 0.04619
1.84952 | 0.01123 | 1.83931 | 0.043 | 1.76231 | 0.02959 | 1.78577 | 0.04659
1.89628 | 0.0119 | 1.88652 | 0.04366 | 1.80884 | 0.03003 | 1.83274 | 0.04672
1.94304 | 0.01233 | 1.93374 | 0.04366 | 1.85537 | 0.03034 | 1.87971 | 0.04691
1.98981 | 0.0129 | 1.98095 | 0.04416 | 1.9019 | 0.03072 | 1.92668 | 0.04709
2.03657 | 0.01313 | 2.02817 | 0.04447 | 1.94843 | 0.03103 | 1.97365 | 0.04731
2.08333 | 0.01382 | 2.07538 | 0.04472 | 1.99496 | 0.03144 | 2.02063 | 0.0475
2.13009 | 0.01441 | 2.1226 | 0.04494 | 2.04149 | 0.03169 | 2.0676 | 0.04769
2.17686 | 0.0146 | 2.16981 | 0.04516 | 2.08802 | 0.03197 | 2.11457 | 0.04756
2.22362 | 0.01509 | 2.21703 | 0.04547 | 2.13455 | 0.03231 | 2.16154 | 0.048
2.27039 | 0.01542 | 2.26425 | 0.04566 | 2.18108 | 0.03256 | 2.20851 | 0.04812
2.31715 | 0.01591 | 2.31146 | 0.04578 | 2.2276 | 0.03291 | 2.25548 | 0.04809
2.36391 | 0.01622 | 2.35868 | 0.04597 | 2.27413 | 0.03316 | 2.30245 | 0.04825
2.41068 | 0.01665 | 2.40589 | 0.04634 | 2.32066 | 0.03344 | 2.34942 | 0.04816
2.45744 | 0.01692 | 2.45311 | 0.04656 | 2.36719 | 0.03372 | 2.39639 | 0.04844
2.5042 | 0.01717 | 2.50032 | 0.04666 | 2.41372 | 0.03375 | 2.44336 | 0.0485
2.55096 | 0.0176 | 2.54754 | 0.04688 | 2.46025 | 0.03403 | 2.49033 | 0.04869
2.59773 | 0.01783 | 2.59475 | 0.04703 | 2.50677 | 0.03425 | 2.5373 | 0.04888
2.64449 | 0.01823 | 2.64197 | 0.04722 | 2.5533 | 0.0345 | 2.58427 | 0.04878
2.69125 | 0.01871 | 2.68918 | 0.04741 | 2.59983 | 0.03463 | 2.63125 | 0.04888
2.73801 | 0.01878 | 2.7364 | 0.04744 | 2.64636 | 0.03484 | 2.67822 | 0.04894
2.78478 | 0.01924 | 2.78361 | 0.04769 | 2.69289 | 0.03487 | 2.72519 | 0.04913
2.83154 | 0.01936 | 2.83083 | 0.04778 | 2.73941 | 0.03513 | 2.77216 | 0.04909
2.87831 | 0.01981 | 2.87804 | 0.04781 | 2.78594 | 0.03525 | 2.81913 | 0.04909
2.92507 | 0.02002 | 2.92526 | 0.04794 | 2.83247 | 0.03547 | 2.8661 | 0.04909
2.97184 | 0.02014 | 2.97247 | 0.04803 | 2.87899 | 0.03562 | 2.91307 | 0.04938
3.0186 | 0.02046 | 3.01969 | 0.04809 | 2.92552 | 0.03566 | 2.96004 | 0.04944
3.06536 | 0.02078 | 3.0669 | 0.04819 | 2.97205 | 0.03597 | 3.00702 | 0.04953
3.11212 | 0.02094 | 3.11412 | 0.04834 | 3.01858 | 0.03594 | 3.05399 | 0.04944
3.15889 | 0.02111 | 3.16133 | 0.04837 | 3.06511 | 0.03613 | 3.10096 | 0.04941
3.20565 | 0.02137 | 3.20855 | 0.04853 | 3.11164 | 0.03628 | 3.14793 | 0.04963
3.25241 | 0.02158 | 3.25576 | 0.04863 | 3.15817 | 0.03638 | 3.1949 | 0.04966
3.29918 | 0.02215 | 3.30298 | 0.0485 | 3.2047 | 0.0365 | 3.24187 | 0.0495
3.34594 | 0.02208 | 3.35019 | 0.04872 | 3.25123 | 0.03663 | 3.28885 | 0.04969
3.3927 | 0.02259 | 3.39741 | 0.04881 | 3.29776 | 0.03659 | 3.33582 | 0.04978
3.43947 | 0.02263 | 3.44462 | 0.04888 | 3.34429 | 0.03675 | 3.38279 | 0.04975
3.48623 | 0.02276 | 3.49184 | 0.04909 | 3.39082 | 0.03687 | 3.42976 | 0.04981
3.533 | 0.02293 | 3.53905 | 0.04906 | 3.43735 | 0.03687 | 3.47673 | 0.04984
3.57976 | 0.02322 | 3.58627 | 0.04925 | 3.48387 | 0.03687 | 3.5237 | 0.04991
3.62653 | 0.02318 | 3.63348 | 0.04909 | 3.5304 | 0.03706 | 3.57067 | 0.05
3.67329 | 0.02329 | 3.6807 | 0.04916 | 3.57693 | 0.03706 | 3.61764 | 0.05003
3.72005 | 0.02377 | 3.72791 | 0.04931 | 3.62346 | 0.03719 | 3.66462 | 0.04988
3.76682 | 0.02379 | 3.77513 | 0.04931 | 3.66998 | 0.03737 | 3.71159 | 0.05006
3.81358 | 0.02402 | 3.82234 | 0.04925 | 3.71651 | 0.03728 | 3.75856 | 0.04991
3.86034 | 0.02408 | 3.86956 | 0.04947 | 3.76304 | 0.03744 | 3.80553 | 0.05006
3.9071 | 0.02427 | 3.91678 | 0.04941 | 3.80956 | 0.03737 | 3.8525 | 0.05019
3.95386 | 0.02421 | 3.96399 | 0.04947 | 3.85609 | 0.03741 | 3.89948 | 0.05028
4.00062 | 0.02463 | 4.0112 | 0.0495 | 3.90262 | 0.03734 | 3.94645 | 0.05022
4.04738 | 0.02459 | 4.05842 | 0.04953 | 3.94915 | 0.03759 | 3.99342 | 0.05013
4.09414 | 0.02478 | 4.10563 | 0.04959 | 3.99568 | 0.03769 | 4.04039 | 0.05013
4.14091 | 0.02484 | 4.15285 | 0.04959 | 4.04221 | 0.03778 | 4.08737 | 0.05006
4.18767 | 0.02503 | 4.20006 | 0.04959 | 4.08874 | 0.03766 | 4.13434 | 0.05016
4.23443 | 0.02526 | 4.24728 | 0.04959 | 4.13526 | 0.03756 | 4.18131 | 0.05044
4.2812 | 0.02529 | 4.29449 | 0.04975 | 4.18179 | 0.03766 | 4.22828 | 0.05019
4.32796 | 0.02546 | 4.34171 | 0.04975 | 4.22832 | 0.03762 | 4.27525 | 0.05022
4.37472 | 0.0255 | 4.38892 | 0.04984 | 4.27485 | 0.03784 | 4.32222 | 0.05019
4.42149 | 0.02545 | 4.43614 | 0.04975 | 4.32137 | 0.03781 | 4.36919 | 0.05025
4.46825 | 0.02567 | 4.48335 | 0.04975 | 4.3679 | 0.03775 | 4.41616 | 0.0505
4.51501 | 0.0255 | 4.53057 | 0.04994 | 4.41443 | 0.03778 | 4.46314 | 0.05022
4.56178 | 0.02598 | 4.57778 | 0.04981 | 4.46095 | 0.03775 | 4.51011 | 0.05022
4.60855 | 0.02611 | 4.625 | 0.04978 | 4.50748 | 0.03788 | 4.55708 | 0.05031
4.65531 | 0.026 | 4.67222 | 0.04991 | 4.554 | 0.03775 | 4.60405 | 0.05028
4.70208 | 0.02636 | 4.71943 | 0.04991 | 4.60053 | 0.03781 | 4.65103 | 0.05041
4.74884 | 0.02615 | 4.76665 | 0.04994 | 4.64706 | 0.03778 | 4.698 | 0.05028
4.7956 | 0.02626 | 4.81386 | 0.04997 | 4.69358 | 0.03794 | 4.74497 | 0.05034
4.84237 | 0.02636 | 4.86108 | 0.05 | 4.74011 | 0.03784 | 4.79194 | 0.05037
4.88913 | 0.02657 | 4.90829 | 0.04991 | 4.78664 | 0.03778 | 4.83891 | 0.05034
4.93589 | 0.02647 | 4.95551 | 0.05006 | 4.83317 | 0.03791 | 4.88589 | 0.05034
4.98265 | 0.02683 | 5.00272 | 0.05019 | 4.87969 | 0.03794 | 4.93286 | 0.05044
5.02941 | 0.02676 | 5.04994 | 0.04997 | 4.92622 | 0.03788 | 4.97983 | 0.05053
5.07617 | 0.02661 | 5.09715 | 0.04997 | 4.97275 | 0.03781 | 5.0268 | 0.05047
5.12293 | 0.02666 | 5.14437 | 0.05009 | 5.01928 | 0.03775 | 5.07378 | 0.05037
5.1697 | 0.02695 | 5.19158 | 0.05006 | 5.0658 | 0.03788 | 5.12075 | 0.05037
5.21646 | 0.02704 | 5.2388 | 0.05016 | 5.11233 | 0.03791 | 5.16772 | 0.05041
5.26322 | 0.02708 | 5.28601 | 0.05009 | 5.15886 | 0.03788 | 5.21469 | 0.05047
5.30999 | 0.02699 | 5.33323 | 0.05016 | 5.20539 | 0.03781 | 5.26167 | 0.05047
5.35675 | 0.02689 | 5.38045 | 0.05006 | 5.25192 | 0.03778 | 5.30864 | 0.05066
5.40351 | 0.02729 | 5.42766 | 0.05009 | 5.29844 | 0.03778 | 5.35561 | 0.05044
5.45027 | 0.02731 | 5.47487 | 0.05022 | 5.34497 | 0.03784 | 5.40258 | 0.05031
5.49703 | 0.02722 | 5.52209 | 0.05028 | 5.3915 | 0.03772 | 5.44955 | 0.05056
5.5438 | 0.02735 | 5.5693 | 0.05019 | 5.43803 | 0.03781 | 5.49653 | 0.05047
5.59056 | 0.0275 | 5.61652 | 0.05028 | 5.48455 | 0.03778 | 5.5435 | 0.05044
5.63732 | 0.02739 | 5.66374 | 0.05013 | 5.53108 | 0.03778 | 5.59047 | 0.05053
5.68409 | 0.02744 | 5.71095 | 0.05019 | 5.57761 | 0.03775 | 5.63744 | 0.05041
5.73085 | 0.02756 | 5.75817 | 0.05016 | 5.62413 | 0.03769 | 5.68442 | 0.0505
5.77761 | 0.02746 | 5.80538 | 0.05031 | 5.67066 | 0.03772 | 5.73139 | 0.05047
5.82437 | 0.02752 | 5.8526 | 0.05028 | 5.71719 | 0.03769 | 5.77836 | 0.05047
5.87114 | 0.02741 | 5.89981 | 0.05025 | 5.76372 | 0.03772 | 5.82533 | 0.05047
5.9179 | 0.02761 | 5.94703 | 0.05028 | 5.81024 | 0.03769 | 5.87231 | 0.0505
5.96467 | 0.02771 | 5.99424 | 0.05025 | 5.85677 | 0.03769 | 5.91928 | 0.05037
6.01143 | 0.02765 | 6.04145 | 0.05028 | 5.9033 | 0.03762 | 5.96625 | 0.0505
6.0582 | 0.02777 | 6.08867 | 0.05025 | 5.94983 | 0.03756 | 6.01322 | 0.05053
6.10496 | 0.02767 | 6.13588 | 0.05034 | 5.99635 | 0.03766 | 6.06019 | 0.05034
6.15173 | 0.02765 | 6.1831 | 0.05028 | 6.04288 | 0.03766 | 6.10717 | 0.05059
6.19849 | 0.02777 | 6.23031 | 0.05031 | 6.08941 | 0.03744 | 6.15414 | 0.05056
6.24526 | 0.02779 | 6.27753 | 0.05034 | 6.13594 | 0.03753 | 6.20111 | 0.05037
6.29202 | 0.02775 | 6.32474 | 0.05037 | 6.18246 | 0.03762 | 6.24809 | 0.05034
6.33878 | 0.02779 | 6.37196 | 0.05034 | 6.22899 | 0.03756 | 6.29506 | 0.05031
6.38555 | 0.0279 | 6.41917 | 0.05034 | 6.27552 | 0.03759 | 6.34203 | 0.05034
6.43231 | 0.02773 | 6.46639 | 0.05034 | 6.32205 | 0.03741 | 6.38901 | 0.05037
6.47908 | 0.02786 | 6.5136 | 0.05025 | 6.36857 | 0.03756 | 6.43598 | 0.05031
6.52584 | 0.0276 | 6.56081 | 0.05037 | 6.4151 | 0.03744 | 6.48296 | 0.05031
6.57261 | 0.02781 | 6.60803 | 0.05037 | 6.46163 | 0.03744 | 6.52993 | 0.05041
6.61937 | 0.02773 | 6.65524 | 0.05034 | 6.50816 | 0.03756 | 6.57691 | 0.05041
6.66613 | 0.02788 | 6.70245 | 0.05034 | 6.55468 | 0.03741 | 6.62388 | 0.05028
6.7129 | 0.0279 | 6.74967 | 0.05025 | 6.60121 | 0.03737 | 6.67086 | 0.05041
6.75966 | 0.02801 | 6.79688 | 0.05022 | 6.64774 | 0.03734 | 6.71783 | 0.05031
6.80643 | 0.02794 | 6.8441 | 0.05019 | 6.69426 | 0.03737 | 6.7648 | 0.05056
6.85319 | 0.02788 | 6.89131 | 0.05022 | 6.74079 | 0.03722 | 6.81178 | 0.05034
6.89996 | 0.02781 | 6.93853 | 0.05031 | 6.78732 | 0.03731 | 6.85875 | 0.05047
6.94672 | 0.0279 | 6.98574 | 0.05016 | 6.83385 | 0.03719 | 6.90572 | 0.05044
6.99349 | 0.02794 | 7.03295 | 0.05028 | 6.88038 | 0.03728 | 6.9527 | 0.05028
7.04025 | 0.0279 | 7.08017 | 0.05028 | 6.92691 | 0.03725 | 6.99967 | 0.05044
7.08701 | 0.02777 | 7.12738 | 0.05025 | 6.97343 | 0.03719 | 7.04665 | 0.05031
7.13378 | 0.02815 | 7.17459 | 0.05022 | 7.01996 | 0.03731 | 7.09362 | 0.05056
7.18054 | 0.02803 | 7.22181 | 0.05031 | 7.06649 | 0.03719 | 7.1406 | 0.05041
7.22731 | 0.02798 | 7.26902 | 0.05013 | 7.11302 | 0.03722 | 7.18757 | 0.0505
7.27407 | 0.02794 | 7.31623 | 0.05025 | 7.15954 | 0.03725 | 7.23454 | 0.05034
7.32084 | 0.0279 | 7.36345 | 0.05022 | 7.20607 | 0.03719 | 7.28152 | 0.05044
7.3676 | 0.02792 | 7.41066 | 0.05022 | 7.2526 | 0.03728 | 7.32849 | 0.05028
7.41437 | 0.02809 | 7.45787 | 0.05016 | 7.29913 | 0.03706 | 7.37546 | 0.05025
7.46113 | 0.02792 | 7.50509 | 0.05019 | 7.34566 | 0.03709 | 7.42244 | 0.05034
7.5079 | 0.02805 | 7.5523 | 0.05016 | 7.39218 | 0.03691 | 7.46942 | 0.05037
7.55467 | 0.02798 | 7.59951 | 0.05009 | 7.43871 | 0.037 | 7.51639 | 0.05022
7.60143 | 0.02796 | 7.64673 | 0.05022 | 7.48524 | 0.03713 | 7.56336 | 0.05044
7.6482 | 0.02811 | 7.69394 | 0.05019 | 7.53177 | 0.037 | 7.61034 | 0.05037
7.69496 | 0.02805 | 7.74116 | 0.05016 | 7.5783 | 0.037 | 7.65731 | 0.05044
7.74173 | 0.02798 | 7.78837 | 0.05025 | 7.62482 | 0.03697 | 7.70428 | 0.05009
7.78849 | 0.02786 | 7.83559 | 0.05013 | 7.67135 | 0.03697 | 7.75125 | 0.05031
7.83526 | 0.02796 | 7.8828 | 0.05019 | 7.71788 | 0.03687 | 7.79823 | 0.05028
7.88202 | 0.02798 | 7.93002 | 0.05009 | 7.76441 | 0.03687 | 7.8452 | 0.05028
7.92879 | 0.02796 | 7.97723 | 0.05 | 7.81094 | 0.03675 | 7.89218 | 0.05044
7.97556 | 0.02792 | 8.02445 | 0.04997 | 7.85746 | 0.03678 | 7.93915 | 0.05031
8.02232 | 0.0279 | 8.07166 | 0.05006 | 7.90399 | 0.03694 | 7.98612 | 0.05028
8.06909 | 0.02788 | 8.11888 | 0.05 | 7.95052 | 0.03678 | 8.0331 | 0.05031
8.11586 | 0.02781 | 8.16609 | 0.05003 | 7.99704 | 0.03663 | 8.08007 | 0.05013
8.16262 | 0.02782 | 8.21331 | 0.05006 | 8.04357 | 0.03675 | 8.12704 | 0.05034
8.20938 | 0.02796 | 8.26052 | 0.05006 | 8.0901 | 0.03684 | 8.17402 | 0.05016
8.25615 | 0.0282 | 8.30773 | 0.05 | 8.13663 | 0.03672 | 8.22099 | 0.05013
8.30292 | 0.02782 | 8.35495 | 0.05003 | 8.18315 | 0.03678 | 8.26796 | 0.05016
8.34968 | 0.02769 | 8.40216 | 0.05016 | 8.22968 | 0.03672 | 8.31494 | 0.05028
8.39644 | 0.02796 | 8.44938 | 0.04994 | 8.27621 | 0.03687 | 8.36191 | 0.05031
8.44321 | 0.02792 | 8.49659 | 0.04994 | 8.32274 | 0.03672 | 8.40889 | 0.05016
8.48998 | 0.02754 | 8.54381 | 0.05 | 8.36926 | 0.03675 | 8.45586 | 0.05019
8.53675 | 0.0279 | 8.59102 | 0.04991 | 8.41579 | 0.03663 | 8.50283 | 0.05022
8.58351 | 0.02786 | 8.63823 | 0.04994 | 8.46232 | 0.03669 | 8.54981 | 0.05034
8.63027 | 0.02781 | 8.68545 | 0.04994 | 8.50884 | 0.03653 | 8.59679 | 0.05022
8.67704 | 0.02784 | 8.73266 | 0.04994 | 8.55537 | 0.03663 | 8.64376 | 0.05013
8.7238 | 0.02775 | 8.77987 | 0.04984 | 8.6019 | 0.03656 | 8.69074 | 0.05028
8.77057 | 0.02754 | 8.82709 | 0.04981 | 8.64843 | 0.0365 | 8.73771 | 0.05022
8.81733 | 0.02777 | 8.8743 | 0.04981 | 8.69496 | 0.03656 | 8.78469 | 0.05016
8.86409 | 0.02775 | 8.92151 | 0.04975 | 8.74148 | 0.03641 | 8.83166 | 0.05028
8.91086 | 0.02784 | 8.96873 | 0.04972 | 8.78801 | 0.03669 | 8.87863 | 0.05022
8.95762 | 0.02748 | 9.01594 | 0.04984 | 8.83454 | 0.03659 | 8.92561 | 0.05003
9.00439 | 0.0279 | 9.06316 | 0.04972 | 8.88107 | 0.03653 | 8.97258 | 0.05013
9.05115 | 0.02781 | 9.11037 | 0.04972 | 8.9276 | 0.0365 | 9.01956 | 0.05016
9.09791 | 0.02754 | 9.15758 | 0.04959 | 8.97413 | 0.03644 | 9.06653 | 0.05028
9.14468 | 0.02781 | 9.2048 | 0.04975 | 9.02066 | 0.03638 | 9.11351 | 0.05031
9.19144 | 0.02752 | 9.25201 | 0.04972 | 9.06719 | 0.03647 | 9.16048 | 0.05009
9.23821 | 0.02769 | 9.29922 | 0.04972 | 9.11372 | 0.03638 | 9.20745 | 0.05019
9.28497 | 0.02754 | 9.34644 | 0.04956 | 9.16025 | 0.03644 | 9.25443 | 0.05019
9.33174 | 0.02777 | 9.39365 | 0.04966 | 9.20677 | 0.03641 | 9.3014 | 0.05022
9.3785 | 0.02758 | 9.44086 | 0.04963 | 9.2533 | 0.03634 | 9.34838 | 0.05034
9.42527 | 0.02761 | 9.48808 | 0.04956 | 9.29983 | 0.03628 | 9.39535 | 0.05019
9.47203 | 0.02779 | 9.53529 | 0.04963 | 9.34636 | 0.03628 | 9.44233 | 0.05025
9.5188 | 0.02794 | 9.5825 | 0.04956 | 9.39288 | 0.03641 | 9.4893 | 0.05013
9.56556 | 0.02763 | 9.62972 | 0.0495 | 9.43941 | 0.03631 | 9.53628 | 0.05022
9.61232 | 0.02756 | 9.67693 | 0.04944 | 9.48594 | 0.03622 | 9.58325 | 0.05025
9.65909 | 0.02754 | 9.72415 | 0.04944 | 9.53247 | 0.03616 | 9.63023 | 0.05019
9.70585 | 0.02754 | 9.77136 | 0.04956 | 9.579 | 0.03638 | 9.6772 | 0.05013
9.75262 | 0.02784 | 9.81857 | 0.04953 | 9.62552 | 0.03606 | 9.72418 | 0.05019
9.79938 | 0.02754 | 9.86579 | 0.04956 | 9.67205 | 0.03613 | 9.77115 | 0.05025
9.84615 | 0.0275 | 9.913 | 0.04944 | 9.71858 | 0.03619 | 9.81812 | 0.05016
9.89291 | 0.02752 | 9.96021 | 0.04934 | 9.76511 | 0.03616 | 9.8651 | 0.05009
9.93968 | 0.02731 | 10.00743 | 0.04941 | 9.81164 | 0.03609 | 9.91207 | 0.05003
9.98644 | 0.02752 | 10.05464 | 0.04928 | 9.85816 | 0.03613 | 9.95905 | 0.05022
10.03321 | 0.02742 | 10.10186 | 0.04928 | 9.90469 | 0.03619 | 10.00602 | 0.05025
10.07997 | 0.02729 | 10.14907 | 0.04941 | 9.95122 | 0.03603 | 10.053 | 0.05025
10.12674 | 0.02748 | 10.19628 | 0.04925 | 9.99775 | 0.03606 | 10.09997 | 0.05034
10.1735 | 0.02744 | 10.2435 | 0.04931 | 10.04427 | 0.03609 | 10.14695 | 0.05028
10.22027 | 0.02739 | 10.29071 | 0.04931 | 10.0908 | 0.03594 | 10.19392 | 0.05006
10.26703 | 0.02735 | 10.33792 | 0.04931 | 10.13733 | 0.03609 | 10.2409 | 0.05016
10.31379 | 0.0275 | 10.38513 | 0.04928 | 10.18386 | 0.03606 | 10.28788 | 0.05019
10.36056 | 0.02733 | 10.43235 | 0.04925 | 10.23039 | 0.03609 | 10.33485 | 0.05037
10.40732 | 0.02725 | 10.47956 | 0.04913 | 10.27691 | 0.03591 | 10.38183 | 0.05022
10.45408 | 0.02739 | 10.52677 | 0.04913 | 10.32344 | 0.036 | 10.42881 | 0.05028
10.50085 | 0.02752 | 10.57399 | 0.04916 | 10.36997 | 0.036 | 10.47579 | 0.05022
10.54761 | 0.02725 | 10.6212 | 0.04928 | 10.4165 | 0.03588 | 10.52276 | 0.05037
10.59437 | 0.02744 | 10.66842 | 0.04909 | 10.46302 | 0.03622 | 10.56973 | 0.05
10.64113 | 0.02725 | 10.71563 | 0.04922 | 10.50955 | 0.03591 | 10.61671 | 0.05009
10.68789 | 0.02722 | 10.76284 | 0.04903 | 10.55608 | 0.03603 | 10.66369 | 0.05019
10.73466 | 0.02731 | 10.81006 | 0.04903 | 10.6026 | 0.03594 | 10.71067 | 0.05025
10.78142 | 0.02735 | 10.85727 | 0.04909 | 10.64913 | 0.03594 | 10.75764 | 0.05019
10.82818 | 0.02731 | 10.90448 | 0.04903 | 10.69566 | 0.036 | 10.80461 | 0.05016
10.87494 | 0.02712 | 10.95169 | 0.04913 | 10.74219 | 0.03575 | 10.85159 | 0.05037
10.92171 | 0.02727 | 10.9989 | 0.04906 | 10.78872 | 0.03597 | 10.89857 | 0.05031
10.96847 | 0.0271 | 11.04612 | 0.04906 | 10.83524 | 0.03569 | 10.94554 | 0.05022
11.01523 | 0.02718 | 11.09333 | 0.049 | 10.88177 | 0.03575 | 10.99251 | 0.05037
11.06199 | 0.02712 | 11.14055 | 0.04891 | 10.9283 | 0.03572 | 11.03948 | 0.05013
11.10876 | 0.0271 | 11.18776 | 0.04894 | 10.97482 | 0.03591 | 11.08646 | 0.05022
11.15552 | 0.02722 | 11.23497 | 0.04897 | 11.02135 | 0.03581 | 11.13344 | 0.05031
11.20228 | 0.02706 | 11.28218 | 0.04888 | 11.06788 | 0.03584 | 11.18042 | 0.05019
11.24904 | 0.0271 | 11.3294 | 0.04891 | 11.1144 | 0.03591 | 11.22739 | 0.05013
11.2958 | 0.0272 | 11.37661 | 0.04891 | 11.16093 | 0.03581 | 11.27437 | 0.05037
11.34256 | 0.02695 | 11.42383 | 0.04888 | 11.20746 | 0.03566 | 11.32135 | 0.05025
11.38932 | 0.0271 | 11.47104 | 0.04881 | 11.25399 | 0.03575 | 11.36833 | 0.05022
11.43609 | 0.0272 | 11.51825 | 0.04884 | 11.30052 | 0.03584 | 11.4153 | 0.05028
11.48285 | 0.02706 | 11.56547 | 0.04869 | 11.34704 | 0.03575 | 11.46227 | 0.05019
11.52961 | 0.02723 | 11.61268 | 0.04881 | 11.39357 | 0.03578 | 11.50924 | 0.05025
11.57638 | 0.02691 | 11.65989 | 0.04884 | 11.4401 | 0.03578 | 11.55622 | 0.05019
11.62314 | 0.02701 | 11.70711 | 0.04888 | 11.48663 | 0.03572 | 11.6032 | 0.05028
11.66991 | 0.02708 | 11.75432 | 0.04872 | 11.53316 | 0.03572 | 11.65018 | 0.05013
11.71667 | 0.02722 | 11.80153 | 0.04888 | 11.57968 | 0.03566 | 11.69716 | 0.05031
11.76344 | 0.02701 | 11.84875 | 0.04872 | 11.62621 | 0.03566 | 11.74414 | 0.05031
11.8102 | 0.0271 | 11.89596 | 0.04872 | 11.67274 | 0.03566 | 11.79112 | 0.05019
11.85697 | 0.02699 | 11.94317 | 0.04872 | 11.71927 | 0.03569 | 11.83809 | 0.05028
11.90374 | 0.02691 | 11.99039 | 0.04869 | 11.7658 | 0.03566 | 11.88506 | 0.05034
11.9505 | 0.02701 | 12.0376 | 0.04881 | 11.81232 | 0.03584 | 11.93204 | 0.05034
11.99727 | 0.02699 | 12.08482 | 0.04863 | 11.85885 | 0.03559 | 11.97901 | 0.05037
12.04404 | 0.02695 | 12.13203 | 0.04866 | 11.90538 | 0.03562 | 12.02599 | 0.05025
12.0908 | 0.02685 | 12.17924 | 0.04853 | 11.95191 | 0.03562 | 12.07296 | 0.05022
12.13756 | 0.02704 | 12.22646 | 0.04853 | 11.99843 | 0.03569 | 12.11993 | 0.05031
12.18433 | 0.02689 | 12.27367 | 0.04856 | 12.04496 | 0.0355 | 12.1669 | 0.05037
12.23109 | 0.02685 | 12.32088 | 0.0485 | 12.09149 | 0.03572 | 12.21389 | 0.05034
12.27786 | 0.02672 | 12.3681 | 0.04859 | 12.13802 | 0.03559 | 12.26087 | 0.05047
12.32462 | 0.02678 | 12.41531 | 0.04847 | 12.18455 | 0.03572 | 12.30784 | 0.05037
12.37138 | 0.02687 | 12.46252 | 0.04859 | 12.23107 | 0.03556 | 12.35482 | 0.05031
12.41815 | 0.02704 | 12.50974 | 0.04853 | 12.2776 | 0.03559 | 12.40181 | 0.05041
12.46491 | 0.02682 | 12.55695 | 0.0485 | 12.32413 | 0.03559 | 12.44878 | 0.05044
12.51167 | 0.02687 | 12.60417 | 0.04847 | 12.37066 | 0.0355 | 12.49575 | 0.05044
12.55844 | 0.02682 | 12.65138 | 0.04847 | 12.41718 | 0.03562 | 12.54272 | 0.05031
12.6052 | 0.02678 | 12.69859 | 0.04841 | 12.46371 | 0.03569 | 12.5897 | 0.05034
12.65197 | 0.02687 | 12.7458 | 0.04856 | 12.51024 | 0.03553 | 12.63668 | 0.05031
12.69873 | 0.02687 | 12.79302 | 0.04844 | 12.55677 | 0.03566 | 12.68366 | 0.05053
12.74549 | 0.02672 | 12.84023 | 0.04831 | 12.6033 | 0.03566 | 12.73063 | 0.0505
12.79226 | 0.02661 | 12.88744 | 0.04834 | 12.64983 | 0.03553 | 12.7776 | 0.05031
12.83902 | 0.02676 | 12.93465 | 0.04837 | 12.69636 | 0.03553 | 12.82458 | 0.05034
12.88578 | 0.02657 | 12.98187 | 0.04828 | 12.74288 | 0.03538 | 12.87155 | 0.05031
12.93255 | 0.02672 | 13.02908 | 0.04837 | 12.78941 | 0.03553 | 12.91852 | 0.05037
12.97931 | 0.02683 | 13.07629 | 0.04831 | 12.83594 | 0.0355 | 12.96549 | 0.05034
13.02607 | 0.0268 | 13.1235 | 0.04831 | 12.88247 | 0.03556 | 13.01247 | 0.05037
13.07284 | 0.02676 | 13.17072 | 0.04828 | 12.929 | 0.03556 | 13.05944 | 0.0505
13.1196 | 0.02687 | 13.21793 | 0.04825 | 12.97553 | 0.0355 | 13.10642 | 0.05053
13.16636 | 0.02672 | 13.26514 | 0.04837 | 13.02205 | 0.03538 | 13.1534 | 0.05041
13.21313 | 0.02674 | 13.31235 | 0.04825 | 13.06858 | 0.03541 | 13.20037 | 0.05041
13.25989 | 0.02685 | 13.35957 | 0.04828 | 13.11511 | 0.03547 | 13.24734 | 0.05041
13.30666 | 0.02676 | 13.40678 | 0.04828 | 13.16164 | 0.03547 | 13.29432 | 0.05053
13.35342 | 0.02664 | 13.45399 | 0.04828 | 13.20817 | 0.03538 | 13.34129 | 0.05041
13.40019 | 0.0268 | 13.5012 | 0.04819 | 13.25469 | 0.03547 | 13.38827 | 0.05037
13.44695 | 0.0268 | 13.54842 | 0.04819 | 13.30122 | 0.03544 | 13.43525 | 0.05041
13.49372 | 0.02683 | 13.59563 | 0.04819 | 13.34775 | 0.03541 | 13.48222 | 0.0505
13.54048 | 0.0268 | 13.64284 | 0.04825 | 13.39428 | 0.03525 | 13.52919 | 0.05044
13.58724 | 0.02664 | 13.69006 | 0.04822 | 13.44081 | 0.03531 | 13.57617 | 0.05034
13.63401 | 0.02663 | 13.73727 | 0.04812 | 13.48734 | 0.03538 | 13.62314 | 0.05063
13.68077 | 0.02661 | 13.78448 | 0.04828 | 13.53387 | 0.0355 | 13.67012 | 0.05056
13.72753 | 0.02663 | 13.83169 | 0.04825 | 13.58039 | 0.03534 | 13.71709 | 0.05044
13.7743 | 0.02676 | 13.87891 | 0.04809 | 13.62692 | 0.03538 | 13.76406 | 0.05044
13.82106 | 0.02691 | 13.92612 | 0.04816 | 13.67345 | 0.03534 | 13.81103 | 0.05053
13.86782 | 0.02651 | 13.97333 | 0.04819 | 13.71998 | 0.03528 | 13.85801 | 0.05053
13.91458 | 0.02676 | 14.02054 | 0.04809 | 13.76651 | 0.0355 | 13.90498 | 0.05059
13.96134 | 0.02664 | 14.06776 | 0.04819 | 13.81304 | 0.03538 | 13.95196 | 0.05069
14.00811 | 0.02657 | 14.11497 | 0.048 | 13.85957 | 0.03534 | 13.99893 | 0.05037
14.05487 | 0.02661 | 14.16219 | 0.04806 | 13.9061 | 0.03538 | 14.0459 | 0.0505
14.10163 | 0.02651 | 14.2094 | 0.04809 | 13.95263 | 0.03541 | 14.09287 | 0.05063
14.1484 | 0.02659 | 14.25661 | 0.048 | 13.99916 | 0.03538 | 14.13984 | 0.05063
14.19516 | 0.02659 | 14.30382 | 0.048 | 14.04568 | 0.03538 | 14.18682 | 0.05056
14.24193 | 0.02664 | 14.35104 | 0.04806 | 14.09221 | 0.03531 | 14.23379 | 0.05063
14.28869 | 0.02653 | 14.39825 | 0.04806 | 14.13875 | 0.03531 | 14.28077 | 0.05063
14.33545 | 0.02657 | 14.44546 | 0.04816 | 14.18528 | 0.03513 | 14.32774 | 0.05059
14.38222 | 0.02657 | 14.49268 | 0.04794 | 14.2318 | 0.03531 | 14.37472 | 0.05081
14.42899 | 0.02659 | 14.53989 | 0.048 | 14.27834 | 0.03541 | 14.42169 | 0.05075
14.47575 | 0.02649 | 14.5871 | 0.04791 | 14.32487 | 0.03531 | 14.46867 | 0.05066
14.52252 | 0.02664 | 14.63432 | 0.04794 | 14.3714 | 0.03522 | 14.51564 | 0.05053
14.56928 | 0.02659 | 14.68153 | 0.04797 | 14.41792 | 0.03538 | 14.56262 | 0.05069
14.61605 | 0.02663 | 14.72874 | 0.04794 | 14.46445 | 0.03531 | 14.60959 | 0.05072
14.66281 | 0.02655 | 14.77596 | 0.04794 | 14.51098 | 0.03538 | 14.65656 | 0.05069
14.70958 | 0.02634 | 14.82317 | 0.04791 | 14.55751 | 0.03519 | 14.70354 | 0.05066
14.75635 | 0.02638 | 14.87038 | 0.04787 | 14.60404 | 0.03525 | 14.75052 | 0.05066
14.80311 | 0.02659 | 14.9176 | 0.04794 | 14.65057 | 0.03531 | 14.79749 | 0.05072
14.84987 | 0.02643 | 14.96481 | 0.048 | 14.69711 | 0.03531 | 14.84446 | 0.05063
14.89664 | 0.02678 | 15.01202 | 0.04775 | 14.74364 | 0.03534 | 14.89144 | 0.05075
14.9434 | 0.02638 | 15.05924 | 0.04784 | 14.79017 | 0.03531 | 14.93841 | 0.05084
14.99017 | 0.02655 | 15.10645 | 0.04794 | 14.8367 | 0.03531 | 14.98539 | 0.05075
15.03694 | 0.02653 | 15.15366 | 0.04787 | 14.88323 | 0.03522 | 15.03236 | 0.05072
15.0837 | 0.02653 | 15.20087 | 0.04787 | 14.92976 | 0.03522 | 15.07933 | 0.05072
15.13047 | 0.02647 | 15.24809 | 0.04787 | 14.97629 | 0.03509 | 15.12631 | 0.05084
15.17723 | 0.02647 | 15.2953 | 0.04787 | 15.02282 | 0.03506 | 15.17328 | 0.05078
15.224 | 0.02649 | 15.34251 | 0.04781 | 15.06935 | 0.03516 | 15.22025 | 0.05084
15.27076 | 0.02638 | 15.38973 | 0.04784 | 15.11588 | 0.03525 | 15.26723 | 0.05088
15.31753 | 0.02651 | 15.43694 | 0.04784 | 15.16241 | 0.03509 | 15.3142 | 0.05091
15.36429 | 0.02659 | 15.48415 | 0.04784 | 15.20894 | 0.03522 | 15.36118 | 0.05075
15.41106 | 0.02651 | 15.53136 | 0.04775 | 15.25547 | 0.03519 | 15.40816 | 0.05081
15.45782 | 0.02634 | 15.57857 | 0.04778 | 15.302 | 0.03519 | 15.45513 | 0.05084
15.50459 | 0.02647 | 15.62578 | 0.04781 | 15.34853 | 0.03531 | 15.5021 | 0.05081
15.55135 | 0.02657 | 15.673 | 0.04778 | 15.39506 | 0.03516 | 15.54908 | 0.05091
15.59812 | 0.02649 | 15.72021 | 0.04769 | 15.44159 | 0.03528 | 15.59606 | 0.05081
15.64489 | 0.02653 | 15.76742 | 0.04781 | 15.48812 | 0.03519 | 15.64303 | 0.05091
15.69165 | 0.02657 | 15.81464 | 0.04775 | 15.53465 | 0.03522 | 15.69001 | 0.05091
15.73842 | 0.02653 | 15.86185 | 0.04775 | 15.58118 | 0.03509 | 15.73698 | 0.05084
15.78518 | 0.02638 | 15.90906 | 0.04775 | 15.62771 | 0.03525 | 15.78396 | 0.05097
15.83195 | 0.02657 | 15.95627 | 0.04775 | 15.67424 | 0.03525 | 15.83093 | 0.05094
15.87871 | 0.02647 | 16.00349 | 0.04775 | 15.72077 | 0.03522 | 15.87791 | 0.05084
15.92548 | 0.02638 | 16.0507 | 0.04778 | 15.7673 | 0.035 | 15.92488 | 0.05094
15.97225 | 0.02651 | 16.09791 | 0.04784 | 15.81383 | 0.03513 | 15.97185 | 0.05109
16.01901 | 0.02653 | 16.14512 | 0.04772 | 15.86036 | 0.03519 | 16.01883 | 0.05109
16.06578 | 0.02668 | 16.19234 | 0.04772 | 15.9069 | 0.03519 | 16.0658 | 0.05106
16.11254 | 0.02661 | 16.23955 | 0.04772 | 15.95343 | 0.03531 | 16.11277 | 0.05097
16.15931 | 0.02664 | 16.28676 | 0.04759 | 15.99996 | 0.03513 | 16.15975 | 0.05088
16.20607 | 0.02649 | 16.33397 | 0.04766 | 16.04649 | 0.03503 | 16.20673 | 0.05081
16.25284 | 0.02634 | 16.38119 | 0.04772 | 16.09302 | 0.03519 | 16.25371 | 0.05091
16.2996 | 0.02638 | 16.4284 | 0.04769 | 16.13955 | 0.03516 | 16.30068 | 0.05106
16.34637 | 0.02661 | 16.47561 | 0.04778 | 16.18608 | 0.03506 | 16.34765 | 0.05113
16.39313 | 0.02649 | 16.52283 | 0.04778 | 16.2326 | 0.03522 | 16.39463 | 0.051
16.4399 | 0.02632 | 16.57004 | 0.04769 | 16.27913 | 0.03522 | 16.44161 | 0.05113
16.48667 | 0.0264 | 16.61725 | 0.04769 | 16.32566 | 0.03513 | 16.48859 | 0.05106
16.53343 | 0.02647 | 16.66446 | 0.04763 | 16.37219 | 0.03516 | 16.53556 | 0.05103
16.5802 | 0.02661 | 16.71168 | 0.04756 | 16.41872 | 0.03513 | 16.58253 | 0.05106
16.62697 | 0.02621 | 16.75889 | 0.04756 | 16.46525 | 0.03519 | 16.6295 | 0.05106
16.67373 | 0.02657 | 16.8061 | 0.04753 | 16.51178 | 0.03516 | 16.67648 | 0.05113
16.7205 | 0.0264 | 16.85331 | 0.04772 | 16.55831 | 0.03506 | 16.72345 | 0.05119
16.76726 | 0.0263 | 16.90052 | 0.04769 | 16.60483 | 0.03525 | 16.77043 | 0.05109
16.81402 | 0.02651 | 16.94774 | 0.04763 | 16.65136 | 0.03516 | 16.8174 | 0.05106
16.86079 | 0.02643 | 16.99495 | 0.04766 | 16.69789 | 0.03509 | 16.86437 | 0.05119
16.90755 | 0.0264 | 17.04216 | 0.04759 | 16.74442 | 0.03516 | 16.91135 | 0.05116
16.95432 | 0.0264 | 17.08937 | 0.04766 | 16.79095 | 0.03522 | 16.95832 | 0.05116
17.00108 | 0.02643 | 17.13659 | 0.04759 | 16.83748 | 0.03513 | 17.0053 | 0.05116
17.04785 | 0.02653 | 17.1838 | 0.04763 | 16.88401 | 0.03513 | 17.05227 | 0.05128
17.09461 | 0.02636 | 17.23101 | 0.04778 | 16.93054 | 0.03516 | 17.09925 | 0.05128
17.14138 | 0.02661 | 17.27822 | 0.04756 | 16.97706 | 0.03519 | 17.14622 | 0.05122
17.18815 | 0.02626 | 17.32543 | 0.04759 | 17.02359 | 0.03522 | 17.1932 | 0.05116
17.23491 | 0.02642 | 17.37264 | 0.04759 | 17.07012 | 0.03506 | 17.24017 | 0.05122
17.28167 | 0.02634 | 17.41986 | 0.04766 | 17.11665 | 0.03522 | 17.28715 | 0.05125
17.32844 | 0.02624 | 17.46707 | 0.04759 | 17.16317 | 0.03506 | 17.33412 | 0.05134
17.3752 | 0.02638 | 17.51428 | 0.04763 | 17.2097 | 0.03497 | 17.38109 | 0.05134
17.42197 | 0.02613 | 17.56149 | 0.04747 | 17.25623 | 0.03513 | 17.42807 | 0.05134
17.46873 | 0.0263 | 17.6087 | 0.04756 | 17.30276 | 0.03528 | 17.47505 | 0.05134
17.5155 | 0.02626 | 17.65591 | 0.04766 | 17.34929 | 0.03513 | 17.52202 | 0.05131
17.56226 | 0.02636 | 17.70313 | 0.04766 | 17.39582 | 0.03522 | 17.569 | 0.05131
17.60903 | 0.02643 | 17.75034 | 0.04769 | 17.44234 | 0.03522 | 17.61597 | 0.05141
17.6558 | 0.02674 | 17.79755 | 0.04756 | 17.48887 | 0.03509 | 17.66295 | 0.05131
17.70256 | 0.02638 | 17.84476 | 0.04756 | 17.5354 | 0.03506 | 17.70993 | 0.05128
17.74932 | 0.02642 | 17.89198 | 0.04753 | 17.58193 | 0.03513 | 17.7569 | 0.05147
17.79609 | 0.02626 | 17.93919 | 0.04753 | 17.62846 | 0.03513 | 17.80387 | 0.05138
17.84285 | 0.02642 | 17.9864 | 0.0475 | 17.67499 | 0.03525 | 17.85085 | 0.05134
17.88961 | 0.02638 | 18.03361 | 0.04747 | 17.72152 | 0.03513 | 17.89782 | 0.05131
17.93637 | 0.02645 | 18.08083 | 0.04756 | 17.76805 | 0.03528 | 17.9448 | 0.05131
17.98313 | 0.02657 | 18.12804 | 0.04759 | 17.81457 | 0.03519 | 17.99177 | 0.05138
18.0299 | 0.0264 | 18.17525 | 0.0475 | 17.8611 | 0.03522 | 18.03875 | 0.05138
18.07666 | 0.02661 | 18.22247 | 0.04756 | 17.90763 | 0.03525 | 18.08572 | 0.05144
18.12343 | 0.02659 | 18.26968 | 0.04772 | 17.95416 | 0.03506 | 18.1327 | 0.0515
18.17019 | 0.0264 | 18.31689 | 0.04756 | 18.00069 | 0.03503 | 18.17967 | 0.05144
18.21696 | 0.02628 | 18.3641 | 0.04763 | 18.04722 | 0.03522 | 18.22665 | 0.05147
18.26373 | 0.02643 | 18.41131 | 0.04753 | 18.09375 | 0.03509 | 18.27362 | 0.05159
18.31049 | 0.0264 | 18.45853 | 0.04759 | 18.14028 | 0.03516 | 18.32059 | 0.05144
18.35726 | 0.02651 | 18.50574 | 0.0475 | 18.18681 | 0.03519 | 18.36756 | 0.05147
18.40403 | 0.02632 | 18.55295 | 0.04747 | 18.23334 | 0.03525 | 18.41454 | 0.05153
18.4508 | 0.02653 | 18.60017 | 0.04753 | 18.27986 | 0.03525 | 18.46151 | 0.05159
18.49756 | 0.02649 | 18.64738 | 0.0475 | 18.32639 | 0.03516 | 18.50848 | 0.05156
18.54433 | 0.02621 | 18.69459 | 0.0475 | 18.37292 | 0.035 | 18.55545 | 0.05166
18.5911 | 0.02643 | 18.7418 | 0.04747 | 18.41945 | 0.03509 | 18.60242 | 0.05153
18.63786 | 0.02653 | 18.78901 | 0.0475 | 18.46598 | 0.03513 | 18.64939 | 0.05181
18.68463 | 0.02659 | 18.83623 | 0.04747 | 18.51251 | 0.03513 | 18.69637 | 0.05147
18.7314 | 0.02655 | 18.88344 | 0.04741 | 18.55904 | 0.03516 | 18.74334 | 0.05162
18.77816 | 0.02659 | 18.93065 | 0.04741 | 18.60557 | 0.03516 | 18.79032 | 0.05147
18.82493 | 0.02632 | 18.97786 | 0.04744 | 18.6521 | 0.03522 | 18.83729 | 0.05169
18.8717 | 0.02638 | 19.02507 | 0.04753 | 18.69863 | 0.03516 | 18.88426 | 0.05159
18.91846 | 0.0263 | 19.07228 | 0.0475 | 18.74516 | 0.03522 | 18.93123 | 0.05166
18.96523 | 0.02643 | 19.1195 | 0.04753 | 18.79169 | 0.03509 | 18.97821 | 0.05153
19.012 | 0.0264 | 19.16671 | 0.04747 | 18.83822 | 0.03525 | 19.02517 | 0.05175
19.05877 | 0.02663 | 19.21392 | 0.0475 | 18.88475 | 0.03519 | 19.07215 | 0.05169
19.10554 | 0.0264 | 19.26113 | 0.04744 | 18.93128 | 0.03513 | 19.11912 | 0.05166
19.1523 | 0.02645 | 19.30834 | 0.04744 | 18.97781 | 0.03513 | 19.1661 | 0.05166
19.19907 | 0.02653 | 19.35556 | 0.04747 | 19.02434 | 0.03516 | 19.21307 | 0.05175
19.24584 | 0.02653 | 19.40277 | 0.04744 | 19.07087 | 0.03506 | 19.26004 | 0.05166
19.29261 | 0.02647 | 19.44998 | 0.0475 | 19.1174 | 0.03516 | 19.30701 | 0.05169
19.33938 | 0.02645 | 19.49719 | 0.0475 | 19.16393 | 0.03516 | 19.35398 | 0.05178
19.38615 | 0.02645 | 19.54441 | 0.0475 | 19.21046 | 0.03519 | 19.40096 | 0.05175
19.43292 | 0.02645 | 19.59162 | 0.04756 | 19.25699 | 0.03506 | 19.44793 | 0.05175
19.47968 | 0.02661 | 19.63883 | 0.04744 | 19.30352 | 0.03519 | 19.4949 | 0.05184
19.52645 | 0.02663 | 19.68605 | 0.04734 | 19.35005 | 0.03516 | 19.54188 | 0.05187
19.57322 | 0.02643 | 19.73326 | 0.04744 | 19.39658 | 0.03513 | 19.58885 | 0.05181
19.61999 | 0.02643 | 19.78047 | 0.04738 | 19.44311 | 0.03534 | 19.63582 | 0.05191
19.66675 | 0.02663 | 19.82769 | 0.0475 | 19.48965 | 0.03519 | 19.68279 | 0.05181
19.71352 | 0.02628 | 19.8749 | 0.04753 | 19.53618 | 0.03513 | 19.72977 | 0.05175
19.76029 | 0.02643 | 19.92211 | 0.04734 | 19.58271 | 0.03509 | 19.77674 | 0.05194
19.80706 | 0.02653 | 19.96933 | 0.0475 | 19.62924 | 0.03522 | 19.82371 | 0.05203
19.85383 | 0.02621 | 20.01654 | 0.04753 | 19.67577 | 0.03516 | 19.87068 | 0.05194
19.90059 | 0.02636 | 20.06376 | 0.04744 | 19.7223 | 0.03509 | 19.91766 | 0.05187
19.94736 | 0.02649 | 20.11097 | 0.04741 | 19.76883 | 0.03522 | 19.96463 | 0.05187
19.99413 | 0.02649 | 20.15818 | 0.04744 | 19.81536 | 0.03506 | 20.01161 | 0.05191
20.0409 | 0.0264 | 20.2054 | 0.04734 | 19.86189 | 0.03519 | 20.05858 | 0.05194
20.08767 | 0.02651 | 20.25261 | 0.04756 | 19.90842 | 0.03513 | 20.10556 | 0.05203
20.13443 | 0.02636 | 20.29982 | 0.04744 | 19.95494 | 0.03519 | 20.15253 | 0.052
20.1812 | 0.02651 | 20.34704 | 0.04747 | 20.00147 | 0.03528 | 20.1995 | 0.05187
20.22797 | 0.02642 | 20.39425 | 0.0475 | 20.048 | 0.03522 | 20.24648 | 0.05206
20.27474 | 0.02663 | 20.44146 | 0.04734 | 20.09453 | 0.03519 | 20.29346 | 0.05197
20.32151 | 0.02664 | 20.48868 | 0.04753 | 20.14106 | 0.03516 | 20.34042 | 0.05212
20.36827 | 0.02647 | 20.53589 | 0.0475 | 20.18759 | 0.03519 | 20.3874 | 0.05203
20.41504 | 0.02649 | 20.5831 | 0.04753 | 20.23412 | 0.03525 | 20.43437 | 0.05197
20.46181 | 0.02643 | 20.63032 | 0.04744 | 20.28065 | 0.03525 | 20.48135 | 0.05197
20.50858 | 0.02636 | 20.67753 | 0.04747 | 20.32718 | 0.03516 | 20.52832 | 0.05203
20.55535 | 0.02668 | 20.72474 | 0.04756 | 20.37371 | 0.03522 | 20.57529 | 0.052
20.60211 | 0.02636 | 20.77196 | 0.0475 | 20.42024 | 0.03528 | 20.62226 | 0.05187
20.64888 | 0.02663 | 20.81917 | 0.04734 | 20.46677 | 0.03522 | 20.66924 | 0.05209
20.69564 | 0.02659 | 20.86639 | 0.04747 | 20.51329 | 0.03525 | 20.71621 | 0.05222
20.74241 | 0.02668 | 20.9136 | 0.04756 | 20.55982 | 0.03516 | 20.76319 | 0.05216
20.78917 | 0.02647 | 20.96082 | 0.04753 | 20.60635 | 0.03513 | 20.81016 | 0.05216
20.83594 | 0.02634 | 21.00803 | 0.04756 | 20.65288 | 0.03534 | 20.85714 | 0.05209
20.88271 | 0.02661 | 21.05524 | 0.0475 | 20.69941 | 0.03528 | 20.90411 | 0.05222
20.92947 | 0.02651 | 21.10246 | 0.04753 | 20.74594 | 0.03516 | 20.95108 | 0.05216
20.97624 | 0.02663 | 21.14967 | 0.04756 | 20.79247 | 0.03519 | 20.99806 | 0.05219
21.023 | 0.02672 | 21.19688 | 0.04738 | 20.839 | 0.03531 | 21.04503 | 0.05222
21.06977 | 0.02643 | 21.24409 | 0.04738 | 20.88553 | 0.03506 | 21.092 | 0.05225
21.11654 | 0.02642 | 21.29131 | 0.04741 | 20.93205 | 0.03522 | 21.13897 | 0.05228
21.16331 | 0.02663 | 21.33852 | 0.04753 | 20.97858 | 0.03528 | 21.18595 | 0.05219
21.21007 | 0.02647 | 21.38573 | 0.04747 | 21.02511 | 0.03519 | 21.23292 | 0.05225
21.25684 | 0.02653 | 21.43295 | 0.04738 | 21.07164 | 0.03522 | 21.27989 | 0.05222
21.30361 | 0.02672 | 21.48016 | 0.0475 | 21.11817 | 0.03516 | 21.32687 | 0.05228
21.35037 | 0.02638 | 21.52737 | 0.04741 | 21.1647 | 0.03506 | 21.37384 | 0.05216
21.39714 | 0.02651 | 21.57458 | 0.04744 | 21.21123 | 0.03525 | 21.42082 | 0.05238
21.44391 | 0.02653 | 21.6218 | 0.0475 | 21.25776 | 0.03516 | 21.46779 | 0.05222
21.49067 | 0.02668 | 21.66901 | 0.04747 | 21.30428 | 0.03516 | 21.51477 | 0.05238
21.53744 | 0.02663 | 21.71622 | 0.04756 | 21.35081 | 0.03534 | 21.56174 | 0.05244
21.58421 | 0.02668 | 21.76344 | 0.04741 | 21.39734 | 0.03506 | 21.60871 | 0.05234
21.63097 | 0.02645 | 21.81065 | 0.04744 | 21.44387 | 0.03522 | 21.65569 | 0.05241
21.67774 | 0.02655 | 21.85786 | 0.0475 | 21.4904 | 0.03522 | 21.70266 | 0.05225
21.72451 | 0.02643 | 21.90508 | 0.0475 | 21.53693 | 0.03528 | 21.74963 | 0.05238
21.77127 | 0.02655 | 21.95229 | 0.04756 | 21.58346 | 0.03522 | 21.79661 | 0.05244
21.81804 | 0.02661 | 21.9995 | 0.04753 | 21.62999 | 0.03538 | 21.84358 | 0.05234
21.8648 | 0.02661 | 22.04672 | 0.04741 | 21.67652 | 0.03522 | 21.89056 | 0.05228
21.91157 | 0.02642 | 22.09393 | 0.04753 | 21.72305 | 0.03528 | 21.93753 | 0.05247
21.95833 | 0.02663 | 22.14115 | 0.04747 | 21.76958 | 0.03525 | 21.98451 | 0.05244
22.0051 | 0.0267 | 22.18836 | 0.0475 | 21.8161 | 0.03509 | 22.03148 | 0.05253
22.05187 | 0.02663 | 22.23558 | 0.04756 | 21.86263 | 0.03525 | 22.07845 | 0.05238
22.09863 | 0.02655 | 22.28279 | 0.04759 | 21.90916 | 0.03525 | 22.12542 | 0.05241
22.1454 | 0.02657 | 22.33 | 0.04747 | 21.95569 | 0.03513 | 22.17239 | 0.05244
22.19217 | 0.02674 | 22.37722 | 0.04759 | 22.00222 | 0.03519 | 22.21936 | 0.05238
22.23894 | 0.02659 | 22.42443 | 0.04753 | 22.04875 | 0.03519 | 22.26634 | 0.0525
22.2857 | 0.02663 | 22.47165 | 0.04753 | 22.09528 | 0.03531 | 22.31331 | 0.05253
22.33247 | 0.02685 | 22.51886 | 0.04756 | 22.14181 | 0.03509 | 22.36028 | 0.05247
22.37923 | 0.0268 | 22.56608 | 0.04741 | 22.18834 | 0.03531 | 22.40726 | 0.05256
22.426 | 0.02661 | 22.61329 | 0.0475 | 22.23487 | 0.03525 | 22.45423 | 0.05253
22.47276 | 0.02678 | 22.66051 | 0.04753 | 22.2814 | 0.03534 | 22.50121 | 0.05266
22.51952 | 0.02653 | 22.70772 | 0.04753 | 22.32793 | 0.03528 | 22.54818 | 0.05263
22.56628 | 0.0267 | 22.75493 | 0.04753 | 22.37446 | 0.03531 | 22.59516 | 0.05253
22.61305 | 0.02653 | 22.80215 | 0.04738 | 22.42098 | 0.03544 | 22.64214 | 0.0525
22.65982 | 0.02649 | 22.84937 | 0.04753 | 22.46751 | 0.03528 | 22.68911 | 0.05263
22.70658 | 0.02666 | 22.89658 | 0.04756 | 22.51404 | 0.03534 | 22.73609 | 0.0525
22.75335 | 0.02664 | 22.94379 | 0.04763 | 22.56057 | 0.0355 | 22.78306 | 0.05269
22.80011 | 0.0268 | 22.99101 | 0.04759 | 22.6071 | 0.03528 | 22.83003 | 0.05266
22.84688 | 0.0268 | 23.03822 | 0.04753 | 22.65363 | 0.03522 | 22.87701 | 0.05266
22.89365 | 0.02664 | 23.08544 | 0.04753 | 22.70015 | 0.03547 | 22.92398 | 0.05269
22.94041 | 0.02659 | 23.13265 | 0.04744 | 22.74668 | 0.03528 | 22.97096 | 0.05256
22.98718 | 0.0268 | 23.17987 | 0.04753 | 22.79321 | 0.03531 | 23.01793 | 0.05278
23.03394 | 0.02674 | 23.22708 | 0.04763 | 22.83974 | 0.03531 | 23.06491 | 0.05272
23.08071 | 0.02655 | 23.2743 | 0.04753 | 22.88627 | 0.03525 | 23.11189 | 0.05263
23.12747 | 0.02674 | 23.32151 | 0.0475 | 22.9328 | 0.03547 | 23.15886 | 0.05263
23.17424 | 0.02663 | 23.36873 | 0.04763 | 22.97932 | 0.03547 | 23.20584 | 0.05269
23.22101 | 0.02664 | 23.41594 | 0.04756 | 23.02585 | 0.03547 | 23.25281 | 0.05281
23.26777 | 0.02657 | 23.46316 | 0.04766 | 23.07238 | 0.03534 | 23.29978 | 0.05278
23.31454 | 0.02668 | 23.51037 | 0.04766 | 23.11891 | 0.03531 | 23.34676 | 0.05263
23.36131 | 0.0268 | 23.55759 | 0.04763 | 23.16544 | 0.03531 | 23.39374 | 0.05284
23.40808 | 0.02653 | 23.60481 | 0.04763 | 23.21197 | 0.03519 | 23.44071 | 0.05275
23.45485 | 0.02663 | 23.65202 | 0.04756 | 23.25849 | 0.03541 | 23.48769 | 0.05278
23.50161 | 0.02672 | 23.69924 | 0.04756 | 23.30502 | 0.03525 | 23.53467 | 0.05275
23.54838 | 0.02655 | 23.74645 | 0.0475 | 23.35155 | 0.03541 | 23.58165 | 0.05294
23.59515 | 0.02682 | 23.79367 | 0.04756 | 23.39808 | 0.03531 | 23.62862 | 0.05281
23.64192 | 0.0268 | 23.84088 | 0.04769 | 23.44461 | 0.03538 | 23.67559 | 0.05272
23.68869 | 0.02699 | 23.8881 | 0.04769 | 23.49114 | 0.03531 | 23.72257 | 0.05294
23.73545 | 0.02683 | 23.93531 | 0.04747 | 23.53766 | 0.03544 | 23.76955 | 0.05287
23.78222 | 0.02672 | 23.98253 | 0.04766 | 23.58419 | 0.03534 | 23.81652 | 0.05284
23.82899 | 0.02683 | 24.02974 | 0.0475 | 23.63072 | 0.03531 | 23.8635 | 0.05284
23.87576 | 0.02674 | 24.07696 | 0.04766 | 23.67725 | 0.03538 | 23.91048 | 0.053
23.92252 | 0.02678 | 24.12417 | 0.04763 | 23.72378 | 0.03528 | 23.95746 | 0.05294
23.96929 | 0.02664 | 24.17139 | 0.04756 | 23.7703 | 0.03528 | 24.00443 | 0.05284
24.01606 | 0.02689 | 24.2186 | 0.04759 | 23.81683 | 0.03531 | 24.05141 | 0.05297
24.06283 | 0.02682 | 24.26582 | 0.04759 | 23.86336 | 0.03538 | 24.09839 | 0.05297
24.10959 | 0.02668 | 24.31303 | 0.04753 | 23.90989 | 0.03534 | 24.14537 | 0.053
24.15636 | 0.02676 | 24.36025 | 0.04759 | 23.95642 | 0.03538 | 24.19235 | 0.05291
24.20313 | 0.02664 | 24.40746 | 0.0475 | 24.00295 | 0.03538 | 24.23934 | 0.05306
24.2499 | 0.02687 | 24.45468 | 0.04756 | 24.04948 | 0.03534 | 24.28632 | 0.05306
24.29666 | 0.02691 | 24.50189 | 0.04759 | 24.096 | 0.0355 | 24.3333 | 0.05303
24.34343 | 0.02676 | 24.54911 | 0.04756 | 24.14253 | 0.03544 | 24.38028 | 0.05313
24.3902 | 0.02682 | 24.59632 | 0.0475 | 24.18906 | 0.03534 | 24.42726 | 0.05297
24.43697 | 0.02676 | 24.64354 | 0.04766 | 24.23559 | 0.03547 | 24.47423 | 0.05303
24.48373 | 0.02678 | 24.69075 | 0.04756 | 24.28212 | 0.03541 | 24.5212 | 0.05303
24.5305 | 0.02678 | 24.73797 | 0.04763 | 24.32864 | 0.03534 | 24.56818 | 0.05297
24.57727 | 0.02678 | 24.78518 | 0.04756 | 24.37517 | 0.03538 | 24.61515 | 0.05309
24.62404 | 0.0268 | 24.8324 | 0.04766 | 24.4217 | 0.03534 | 24.66213 | 0.05309
24.6708 | 0.02682 | 24.87961 | 0.04766 | 24.46822 | 0.03544 | 24.70911 | 0.05319
24.71757 | 0.02674 | 24.92682 | 0.04766 | 24.51475 | 0.03544 | 24.75608 | 0.05303
24.76434 | 0.0267 | 24.97404 | 0.04766 | 24.56128 | 0.0355 | 24.80305 | 0.05325
24.8111 | 0.02661 | 25.02125 | 0.04763 | 24.60781 | 0.03547 | 24.85003 | 0.05319
24.85786 | 0.02687 | 25.06847 | 0.04766 | 24.65434 | 0.03544 | 24.897 | 0.05319
24.90463 | 0.02695 | 25.11568 | 0.04772 | 24.70086 | 0.03541 | 24.94398 | 0.05313
24.95139 | 0.02682 | 25.1629 | 0.04766 | 24.74739 | 0.03544 | 24.99096 | 0.05322
24.99815 | 0.02685 | 25.21011 | 0.04759 | 24.79392 | 0.0355 | 25.03793 | 0.05325
25.04492 | 0.02699 | 25.25733 | 0.04778 | 24.84045 | 0.0355 | 25.08491 | 0.05309
25.09168 | 0.02678 | 25.30455 | 0.04769 | 24.88698 | 0.03553 | 25.13188 | 0.05331
25.13845 | 0.02695 | 25.35176 | 0.04772 | 24.9335 | 0.03553 | 25.17886 | 0.05338
25.18522 | 0.02693 | 25.39898 | 0.04784 | 24.98003 | 0.0355 | 25.22584 | 0.05328
25.23199 | 0.02674 | 25.44619 | 0.04769 | 25.02656 | 0.0355 | 25.27282 | 0.05331
25.27875 | 0.02676 | 25.4934 | 0.04775 | 25.07309 | 0.03538 | 25.3198 | 0.05334
25.32552 | 0.0268 | 25.54062 | 0.04784 | 25.11962 | 0.03553 | 25.36677 | 0.05331
25.37228 | 0.02693 | 25.58783 | 0.04759 | 25.16615 | 0.03547 | 25.41375 | 0.05313
25.41905 | 0.02695 | 25.63505 | 0.04769 | 25.21267 | 0.03559 | 25.46072 | 0.05334
25.46582 | 0.02685 | 25.68226 | 0.04766 | 25.2592 | 0.03531 | 25.5077 | 0.05341
25.51258 | 0.02704 | 25.72948 | 0.04781 | 25.30573 | 0.03547 | 25.55467 | 0.05338
25.55935 | 0.02682 | 25.77669 | 0.04769 | 25.35225 | 0.03547 | 25.60164 | 0.05334
25.60611 | 0.02682 | 25.82391 | 0.04772 | 25.39878 | 0.03566 | 25.64862 | 0.05347
25.65288 | 0.02687 | 25.87112 | 0.04769 | 25.44531 | 0.0355 | 25.6956 | 0.05359
25.69964 | 0.02706 | 25.91834 | 0.04769 | 25.49183 | 0.03566 | 25.74257 | 0.05347
25.74641 | 0.02691 | 25.96555 | 0.04763 | 25.53836 | 0.03556 | 25.78953 | 0.0535
25.79318 | 0.02699 | 26.01277 | 0.04772 | 25.58489 | 0.03556 | 25.83651 | 0.05347
25.83994 | 0.02702 | 26.05998 | 0.04756 | 25.63142 | 0.03538 | 25.88349 | 0.05344
25.88671 | 0.02689 | 26.1072 | 0.04769 | 25.67795 | 0.03556 | 25.93047 | 0.05341
25.93347 | 0.02685 | 26.15441 | 0.04763 | 25.72447 | 0.03553 | 25.97745 | 0.05363
25.98024 | 0.0268 | 26.20163 | 0.04778 | 25.771 | 0.0355 | 26.02442 | 0.05344
26.02701 | 0.02704 | 26.24884 | 0.04778 | 25.81753 | 0.03547 | 26.0714 | 0.05334
26.07378 | 0.02712 | 26.29606 | 0.04769 | 25.86406 | 0.0355 | 26.11838 | 0.05353
26.12054 | 0.02687 | 26.34327 | 0.04759 | 25.91059 | 0.03559 | 26.16535 | 0.05353
26.16731 | 0.02712 | 26.39049 | 0.04775 | 25.95711 | 0.03556 | 26.21233 | 0.05356
26.21407 | 0.02683 | 26.4377 | 0.04775 | 26.00364 | 0.03575 | 26.25931 | 0.05353
26.26084 | 0.02704 | 26.48492 | 0.04772 | 26.05017 | 0.03553 | 26.30628 | 0.05356
26.3076 | 0.02699 | 26.53213 | 0.04775 | 26.0967 | 0.03559 | 26.35326 | 0.05356
26.35437 | 0.02683 | 26.57935 | 0.04775 | 26.14322 | 0.0355 | 26.40023 | 0.05366
26.40113 | 0.02695 | 26.62657 | 0.04763 | 26.18975 | 0.03553 | 26.44721 | 0.05366
26.4479 | 0.02691 | 26.67378 | 0.04778 | 26.23628 | 0.03547 | 26.49419 | 0.05363
26.49466 | 0.02718 | 26.721 | 0.04769 | 26.28281 | 0.03553 | 26.54117 | 0.05353
26.54143 | 0.02706 | 26.76821 | 0.04775 | 26.32934 | 0.03566 | 26.58815 | 0.05363
26.58819 | 0.02714 | 26.81543 | 0.04766 | 26.37586 | 0.03566 | 26.63512 | 0.05356
26.63496 | 0.02691 | 26.86264 | 0.04781 | 26.42239 | 0.03578 | 26.6821 | 0.05372
26.68173 | 0.02693 | 26.90986 | 0.04772 | 26.46892 | 0.03566 | 26.72907 | 0.05366
26.72849 | 0.02708 | 26.95707 | 0.04766 | 26.51545 | 0.03556 | 26.77606 | 0.05369
26.77526 | 0.02699 | 27.00429 | 0.04769 | 26.56197 | 0.03581 | 26.82303 | 0.05372
26.82203 | 0.02702 | 27.0515 | 0.04775 | 26.6085 | 0.03559 | 26.87001 | 0.05375
26.8688 | 0.02701 | 27.09872 | 0.04781 | 26.65503 | 0.03556 | 26.91699 | 0.05366
26.91557 | 0.02701 | 27.14593 | 0.04775 | 26.70156 | 0.03562 | 26.96396 | 0.05375
26.96234 | 0.02699 | 27.19315 | 0.04772 | 26.74808 | 0.03578 | 27.01094 | 0.05372
27.0091 | 0.02701 | 27.24036 | 0.04778 | 26.79461 | 0.03575 | 27.05791 | 0.05375
27.05587 | 0.02708 | 27.28758 | 0.04769 | 26.84114 | 0.03575 | 27.10489 | 0.05375
27.10264 | 0.02691 | 27.33479 | 0.04775 | 26.88767 | 0.03556 | 27.15187 | 0.05388
27.1494 | 0.02697 | 27.38201 | 0.04784 | 26.93419 | 0.03566 | 27.19885 | 0.05384
27.19617 | 0.02714 | 27.42922 | 0.04778 | 26.98072 | 0.03572 | 27.24581 | 0.05391
27.24294 | 0.02706 | 27.47644 | 0.04772 | 27.02725 | 0.03569 | 27.29279 | 0.05394
27.28971 | 0.02699 | 27.52366 | 0.04775 | 27.07378 | 0.03559 | 27.33977 | 0.05384
27.33648 | 0.02702 | 27.57087 | 0.04772 | 27.1203 | 0.03559 | 27.38675 | 0.05384
27.38325 | 0.02725 | 27.61809 | 0.04778 | 27.16683 | 0.03572 | 27.43372 | 0.05391
27.43002 | 0.02723 | 27.6653 | 0.04784 | 27.21336 | 0.03559 | 27.48069 | 0.05384
27.47679 | 0.02712 | 27.71252 | 0.04766 | 27.25989 | 0.03559 | 27.52767 | 0.05388
27.52356 | 0.02701 | 27.75973 | 0.04787 | 27.30642 | 0.03569 | 27.57464 | 0.05378
27.57033 | 0.02716 | 27.80694 | 0.04784 | 27.35295 | 0.03553 | 27.62162 | 0.05381
27.61709 | 0.02704 | 27.85416 | 0.04791 | 27.39947 | 0.03572 | 27.6686 | 0.054
27.66386 | 0.02699 | 27.90137 | 0.04775 | 27.446 | 0.03566 | 27.71558 | 0.05397
27.71063 | 0.02718 | 27.94859 | 0.04794 | 27.49253 | 0.03562 | 27.76256 | 0.05394
27.7574 | 0.02706 | 27.9958 | 0.04791 | 27.53906 | 0.03572 | 27.80953 | 0.05381
27.80416 | 0.0272 | 28.04302 | 0.04787 | 27.58559 | 0.03562 | 27.85652 | 0.05403
27.85093 | 0.02722 | 28.09023 | 0.04778 | 27.63211 | 0.03578 | 27.90349 | 0.05397
27.89769 | 0.02723 | 28.13745 | 0.04784 | 27.67864 | 0.03578 | 27.95047 | 0.05416
27.94446 | 0.02704 | 28.18466 | 0.04787 | 27.72517 | 0.03572 | 27.99745 | 0.05394
27.99123 | 0.0272 | 28.23188 | 0.04778 | 27.77169 | 0.03578 | 28.04442 | 0.05422
28.038 | 0.02716 | 28.2791 | 0.04784 | 27.81822 | 0.03578 | 28.0914 | 0.05397
28.08476 | 0.02722 | 28.32631 | 0.04794 | 27.86475 | 0.03575 | 28.13838 | 0.05412
28.13153 | 0.02729 | 28.37352 | 0.04781 | 27.91127 | 0.03578 | 28.18535 | 0.05406
28.1783 | 0.02722 | 28.42074 | 0.04803 | 27.9578 | 0.03578 | 28.23233 | 0.05416
28.22507 | 0.02722 | 28.46795 | 0.04781 | 28.00433 | 0.03584 | 28.27931 | 0.05416
28.27184 | 0.02708 | 28.51517 | 0.04794 | 28.05085 | 0.03569 | 28.32628 | 0.05428
28.31862 | 0.0272 | 28.56239 | 0.04784 | 28.09738 | 0.03575 | 28.37326 | 0.05416
28.36538 | 0.02718 | 28.6096 | 0.04791 | 28.14391 | 0.03566 | 28.42024 | 0.05409
28.41216 | 0.02714 | 28.65681 | 0.04794 | 28.19043 | 0.03572 | 28.46722 | 0.05416
28.45893 | 0.02735 | 28.70403 | 0.04791 | 28.23696 | 0.03584 | 28.51419 | 0.05419
28.50569 | 0.02723 | 28.75125 | 0.04797 | 28.28348 | 0.03584 | 28.56117 | 0.05419
28.55246 | 0.02702 | 28.79846 | 0.04784 | 28.33001 | 0.03566 | 28.60815 | 0.05412
28.59923 | 0.02716 | 28.84568 | 0.04791 | 28.37654 | 0.03575 | 28.65512 | 0.05409
28.646 | 0.0271 | 28.89289 | 0.04784 | 28.42307 | 0.03578 | 28.7021 | 0.05419
28.69278 | 0.02722 | 28.94011 | 0.04794 | 28.46959 | 0.03578 | 28.74908 | 0.05428
28.73955 | 0.0271 | 28.98732 | 0.04794 | 28.51612 | 0.03588 | 28.79606 | 0.05425
28.78632 | 0.02722 | 29.03454 | 0.04803 | 28.56264 | 0.03575 | 28.84303 | 0.05422
28.83309 | 0.02708 | 29.08176 | 0.04791 | 28.60917 | 0.03578 | 28.89001 | 0.05431
28.87985 | 0.02725 | 29.12897 | 0.04784 | 28.6557 | 0.03581 | 28.93698 | 0.05422
28.92662 | 0.02731 | 29.17619 | 0.04791 | 28.70222 | 0.03575 | 28.98396 | 0.05416
28.97339 | 0.02733 | 29.2234 | 0.04791 | 28.74875 | 0.03578 | 29.03093 | 0.05425
29.02016 | 0.02727 | 29.27062 | 0.04787 | 28.79528 | 0.03581 | 29.07791 | 0.05425
29.06692 | 0.02725 | 29.31784 | 0.04806 | 28.8418 | 0.03581 | 29.12488 | 0.05438
29.11369 | 0.02714 | 29.36505 | 0.04794 | 28.88833 | 0.03588 | 29.17186 | 0.05425
29.16046 | 0.02737 | 29.41227 | 0.04787 | 28.93485 | 0.03591 | 29.21884 | 0.05438
29.20723 | 0.02741 | 29.45948 | 0.04791 | 28.98138 | 0.03588 | 29.26581 | 0.05441
29.254 | 0.02729 | 29.5067 | 0.04797 | 29.02791 | 0.03581 | 29.31279 | 0.05444
29.30077 | 0.02731 | 29.55392 | 0.04781 | 29.07444 | 0.03591 | 29.35977 | 0.05434
29.34754 | 0.02706 | 29.60113 | 0.04791 | 29.12096 | 0.03588 | 29.40674 | 0.05441
29.39432 | 0.02729 | 29.64835 | 0.04797 | 29.16749 | 0.03591 | 29.45372 | 0.05447
29.44109 | 0.02744 | 29.69556 | 0.04791 | 29.21402 | 0.03591 | 29.5007 | 0.05422
29.48785 | 0.0272 | 29.74278 | 0.04787 | 29.26054 | 0.03581 | 29.54767 | 0.05447
29.53462 | 0.02716 | 29.78999 | 0.04803 | 29.30707 | 0.03584 | 29.59465 | 0.05447
29.5814 | 0.0271 | 29.83721 | 0.04794 | 29.35359 | 0.03591 | 29.64163 | 0.05438
29.62817 | 0.02725 | 29.88442 | 0.04794 | 29.40012 | 0.03581 | 29.6886 | 0.05453
29.67494 | 0.0272 | 29.93164 | 0.04803 | 29.44665 | 0.03594 | 29.73558 | 0.05456
29.72171 | 0.02737 | 29.97886 | 0.04803 | 29.49317 | 0.03591 | 29.78256 | 0.05447
29.76848 | 0.02741 | 30.02607 | 0.048 | 29.5397 | 0.03597 | 29.82954 | 0.0545
29.81525 | 0.02731 | 30.07329 | 0.04806 | 29.58622 | 0.03591 | 29.87651 | 0.05453
29.86202 | 0.02727 | 30.1205 | 0.04803 | 29.63275 | 0.03591 | 29.92349 | 0.0545
29.90879 | 0.02733 | 30.16772 | 0.048 | 29.67927 | 0.03597 | 29.97047 | 0.05444
29.95556 | 0.02756 | 30.21494 | 0.04803 | 29.7258 | 0.03603 | 30.01745 | 0.05459
30.00233 | 0.02737 | 30.26215 | 0.04797 | 29.77232 | 0.03594 | 30.06442 | 0.05444
30.0491 | 0.02712 | 30.30937 | 0.04797 | 29.81885 | 0.03597 | 30.11139 | 0.05459
30.09587 | 0.02737 | 30.35659 | 0.04809 | 29.86537 | 0.03603 | 30.15836 | 0.05456
30.14263 | 0.02731 | 30.4038 | 0.04797 | 29.9119 | 0.03594 | 30.20533 | 0.05459
30.1894 | 0.02737 | 30.45102 | 0.04791 | 29.95843 | 0.03591 | 30.2523 | 0.05463
30.23617 | 0.02731 | 30.49823 | 0.048 | 30.00495 | 0.03588 | 30.29926 | 0.05456
30.28294 | 0.02722 | 30.54545 | 0.04803 | 30.05148 | 0.03606 | 30.34624 | 0.05456
30.32971 | 0.02741 | 30.59266 | 0.04809 | 30.09801 | 0.03597 | 30.39322 | 0.05469
30.37648 | 0.02737 | 30.63988 | 0.04803 | 30.14453 | 0.03606 | 30.44019 | 0.05456
30.42325 | 0.02733 | 30.6871 | 0.04806 | 30.19106 | 0.03603 | 30.48717 | 0.05469
30.47001 | 0.02756 | 30.73431 | 0.048 | 30.23759 | 0.03591 | 30.53415 | 0.05475
30.51678 | 0.02737 | 30.78153 | 0.04806 | 30.28411 | 0.036 | 30.58113 | 0.05472
30.56354 | 0.02725 | 30.82875 | 0.04812 | 30.33064 | 0.03603 | 30.6281 | 0.05472
30.61031 | 0.02744 | 30.87596 | 0.04806 | 30.37716 | 0.03603 | 30.67508 | 0.05472
30.65707 | 0.02741 | 30.92318 | 0.04812 | 30.42369 | 0.03591 | 30.72206 | 0.05466
30.70384 | 0.0275 | 30.9704 | 0.04819 | 30.47022 | 0.03591 | 30.76903 | 0.05491
30.75061 | 0.02716 | 31.01762 | 0.04809 | 30.51675 | 0.03616 | 30.816 | 0.05469
30.79738 | 0.02754 | 31.06483 | 0.04812 | 30.56327 | 0.03606 | 30.86298 | 0.05478
30.84414 | 0.02737 | 31.11205 | 0.048 | 30.6098 | 0.03609 | 30.90995 | 0.05484
30.89091 | 0.02752 | 31.15927 | 0.04809 | 30.65633 | 0.03606 | 30.95693 | 0.05481
30.93768 | 0.02748 | 31.20648 | 0.04806 | 30.70285 | 0.03609 | 31.00391 | 0.05478
30.98445 | 0.02737 | 31.2537 | 0.04812 | 30.74938 | 0.03613 | 31.05088 | 0.05488
31.03122 | 0.02735 | 31.30092 | 0.04812 | 30.7959 | 0.03609 | 31.09786 | 0.05484
31.07799 | 0.02752 | 31.34813 | 0.04819 | 30.84243 | 0.03588 | 31.14483 | 0.05491
31.12476 | 0.02754 | 31.39535 | 0.04806 | 30.88895 | 0.03603 | 31.19181 | 0.05488
31.17153 | 0.02748 | 31.44256 | 0.04812 | 30.93548 | 0.03603 | 31.23878 | 0.05488
31.2183 | 0.02763 | 31.48978 | 0.048 | 30.98201 | 0.03616 | 31.28576 | 0.05503
31.26507 | 0.02765 | 31.537 | 0.04803 | 31.02853 | 0.03616 | 31.33273 | 0.05484
31.31184 | 0.02733 | 31.58421 | 0.04819 | 31.07506 | 0.03613 | 31.3797 | 0.05497
31.35861 | 0.0275 | 31.63143 | 0.04806 | 31.12159 | 0.03613 | 31.42668 | 0.05497
31.40537 | 0.02739 | 31.67865 | 0.04809 | 31.16811 | 0.03613 | 31.47365 | 0.05494
31.45214 | 0.0275 | 31.72587 | 0.04812 | 31.21464 | 0.03597 | 31.52063 | 0.05497
31.49891 | 0.02735 | 31.77308 | 0.04809 | 31.26116 | 0.03616 | 31.5676 | 0.055
31.54568 | 0.02752 | 31.8203 | 0.04828 | 31.30769 | 0.03616 | 31.61458 | 0.05503
31.59244 | 0.02746 | 31.86752 | 0.04825 | 31.35422 | 0.03609 | 31.66156 | 0.055
31.63921 | 0.02765 | 31.91473 | 0.04809 | 31.40075 | 0.03603 | 31.70853 | 0.05494
31.68598 | 0.02758 | 31.96195 | 0.04825 | 31.44727 | 0.03594 | 31.7555 | 0.05503
31.73274 | 0.02756 | 32.00917 | 0.04816 | 31.4938 | 0.03609 | 31.80248 | 0.05513
31.77951 | 0.0275 | 32.05638 | 0.04812 | 31.54032 | 0.03613 | 31.84945 | 0.05503
31.82627 | 0.0275 | 32.1036 | 0.04825 | 31.58685 | 0.03603 | 31.89643 | 0.055
31.87304 | 0.02754 | 32.15081 | 0.04816 | 31.63338 | 0.03613 | 31.9434 | 0.05509
31.91981 | 0.02758 | 32.19803 | 0.04825 | 31.6799 | 0.03619 | 31.99038 | 0.05522
31.96657 | 0.02754 | 32.24525 | 0.04825 | 31.72643 | 0.03616 | 32.03735 | 0.05509
32.01334 | 0.02761 | 32.29246 | 0.04816 | 31.77296 | 0.03606 | 32.08433 | 0.055
32.0601 | 0.02756 | 32.33968 | 0.04822 | 31.81949 | 0.03597 | 32.1313 | 0.05516
32.10687 | 0.02752 | 32.3869 | 0.04819 | 31.86601 | 0.03616 | 32.17828 | 0.05519
32.15363 | 0.02744 | 32.43411 | 0.04822 | 31.91254 | 0.03622 | 32.22526 | 0.05519
32.2004 | 0.02752 | 32.48133 | 0.04828 | 31.95907 | 0.03609 | 32.27223 | 0.05519
32.24716 | 0.0276 | 32.52855 | 0.04816 | 32.00559 | 0.03609 | 32.31921 | 0.05509
32.29393 | 0.02752 | 32.57576 | 0.04822 | 32.05212 | 0.03609 | 32.36618 | 0.05519
32.34069 | 0.02767 | 32.62298 | 0.04831 | 32.09865 | 0.03622 | 32.41315 | 0.05522
32.38746 | 0.02748 | 32.6702 | 0.04825 | 32.14517 | 0.03619 | 32.46013 | 0.05525
32.43422 | 0.02752 | 32.71741 | 0.04822 | 32.1917 | 0.03628 | 32.5071 | 0.05503
32.48099 | 0.0276 | 32.76463 | 0.04819 | 32.23822 | 0.03628 | 32.55408 | 0.05506
32.52776 | 0.02765 | 32.81185 | 0.04834 | 32.28475 | 0.03622 | 32.60105 | 0.05522
32.57452 | 0.02748 | 32.85906 | 0.04828 | 32.33127 | 0.03622 | 32.64803 | 0.05544
32.62129 | 0.02769 | 32.90628 | 0.04822 | 32.3778 | 0.03619 | 32.69501 | 0.05531
32.66805 | 0.02769 | 32.95349 | 0.04831 | 32.42433 | 0.03628 | 32.74198 | 0.05525
32.71482 | 0.02765 | 33.00071 | 0.04816 | 32.47085 | 0.03613 | 32.78896 | 0.05531
32.76158 | 0.02752 | 33.04792 | 0.04844 | 32.51738 | 0.03628 | 32.83593 | 0.05541
32.80835 | 0.02746 | 33.09514 | 0.04806 | 32.5639 | 0.03619 | 32.88291 | 0.05528
32.85511 | 0.02756 | 33.14235 | 0.04822 | 32.61043 | 0.03628 | 32.92988 | 0.05519
32.90188 | 0.02756 | 33.18957 | 0.04825 | 32.65696 | 0.03631 | 32.97685 | 0.05534
32.94865 | 0.02788 | 33.23679 | 0.04831 | 32.70348 | 0.03628 | 33.02382 | 0.05553
32.99541 | 0.0276 | 33.284 | 0.04822 | 32.75001 | 0.03631 | 33.07079 | 0.05559
33.04218 | 0.02775 | 33.33122 | 0.04825 | 32.79654 | 0.03628 | 33.11776 | 0.05544
33.08895 | 0.0276 | 33.37843 | 0.04822 | 32.84306 | 0.03628 | 33.16473 | 0.05528
33.13571 | 0.02767 | 33.42565 | 0.04831 | 32.88959 | 0.03625 | 33.21169 | 0.05537
33.18248 | 0.02771 | 33.47286 | 0.04834 | 32.93612 | 0.03644 | 33.25866 | 0.05541
33.22925 | 0.02758 | 33.52008 | 0.04828 | 32.98264 | 0.03644 | 33.30564 | 0.05544
33.27601 | 0.02758 | 33.5673 | 0.04834 | 33.02917 | 0.03634 | 33.35262 | 0.05547
33.32278 | 0.02769 | 33.61451 | 0.04834 | 33.0757 | 0.03634 | 33.3996 | 0.05556
33.36955 | 0.02771 | 33.66173 | 0.04825 | 33.12222 | 0.03616 | 33.44658 | 0.05544
33.41631 | 0.02777 | 33.70894 | 0.04822 | 33.16875 | 0.03628 | 33.49356 | 0.05559
33.46308 | 0.02741 | 33.75616 | 0.04837 | 33.21527 | 0.03628 | 33.54053 | 0.0555
33.50985 | 0.02771 | 33.80337 | 0.04837 | 33.2618 | 0.03631 | 33.5875 | 0.05541
33.55662 | 0.02769 | 33.85059 | 0.04828 | 33.30833 | 0.03634 | 33.63447 | 0.0555
33.60338 | 0.0276 | 33.89781 | 0.04834 | 33.35485 | 0.03628 | 33.68144 | 0.05553
33.65015 | 0.02786 | 33.94502 | 0.04837 | 33.40138 | 0.03634 | 33.72842 | 0.05556
33.69691 | 0.02758 | 33.99224 | 0.04831 | 33.4479 | 0.03644 | 33.7754 | 0.05575
33.74368 | 0.02775 | 34.03945 | 0.04841 | 33.49443 | 0.03641 | 33.82237 | 0.05569
33.79045 | 0.02773 | 34.08667 | 0.04828 | 33.54096 | 0.03638 | 33.86935 | 0.05566
33.83722 | 0.02773 | 34.13388 | 0.04837 | 33.58748 | 0.03638 | 33.91633 | 0.05556
33.88398 | 0.02771 | 34.1811 | 0.04837 | 33.63401 | 0.03634 | 33.96331 | 0.05559
33.93075 | 0.02788 | 34.22832 | 0.04822 | 33.68054 | 0.0365 | 34.01029 | 0.05566
33.97752 | 0.02775 | 34.27553 | 0.04841 | 33.72706 | 0.03625 | 34.05727 | 0.05575
34.02429 | 0.02782 | 34.32275 | 0.04831 | 33.77359 | 0.03622 | 34.10425 | 0.05569
34.07105 | 0.02748 | 34.36996 | 0.04841 | 33.82011 | 0.03647 | 34.15123 | 0.05566
34.11782 | 0.02788 | 34.41718 | 0.04847 | 33.86664 | 0.03628 | 34.1982 | 0.05569
34.16459 | 0.02784 | 34.4644 | 0.04831 | 33.91317 | 0.03622 | 34.24517 | 0.05562
34.21135 | 0.02763 | 34.51161 | 0.04834 | 33.95969 | 0.03628 | 34.29214 | 0.05575
34.25812 | 0.02792 | 34.55883 | 0.04834 | 34.00622 | 0.03638 | 34.3391 | 0.05569
34.30488 | 0.02788 | 34.60605 | 0.04837 | 34.05274 | 0.03631 | 34.38607 | 0.05578
34.35165 | 0.02773 | 34.65326 | 0.04834 | 34.09927 | 0.0365 | 34.43304 | 0.05581
34.39841 | 0.02781 | 34.70048 | 0.04837 | 34.1458 | 0.03647 | 34.48001 | 0.05566
34.44517 | 0.02784 | 34.7477 | 0.04844 | 34.19232 | 0.0365 | 34.52698 | 0.05584
34.49194 | 0.02779 | 34.79491 | 0.04844 | 34.23885 | 0.0365 | 34.57395 | 0.05572
34.5387 | 0.028 | 34.84213 | 0.04831 | 34.28537 | 0.03641 | 34.62093 | 0.05581
34.58547 | 0.02777 | 34.88935 | 0.04853 | 34.3319 | 0.03647 | 34.6679 | 0.05578
34.63224 | 0.02784 | 34.93656 | 0.04847 | 34.37842 | 0.03653 | 34.71487 | 0.05581
34.679 | 0.02767 | 34.98378 | 0.04831 | 34.42495 | 0.03663 | 34.76185 | 0.05591
34.72577 | 0.02771 | 35.031 | 0.04844 | 34.47147 | 0.0365 | 34.80882 | 0.05575
34.77254 | 0.0276 | 35.07822 | 0.04841 | 34.518 | 0.0365 | 34.85579 | 0.05581
34.81931 | 0.02782 | 35.12543 | 0.04837 | 34.56453 | 0.0365 | 34.90277 | 0.05591
34.86608 | 0.02758 | 35.17265 | 0.04853 | 34.61105 | 0.03638 | 34.94975 | 0.05581
34.91285 | 0.02803 | 35.21986 | 0.0485 | 34.65758 | 0.03647 | 34.99672 | 0.05587
34.95961 | 0.02767 | 35.26708 | 0.0485 | 34.7041 | 0.03669 | 35.0437 | 0.05587
35.00638 | 0.02769 | 35.3143 | 0.04844 | 34.75063 | 0.03653 | 35.09067 | 0.05606
35.05315 | 0.02786 | 35.36151 | 0.04847 | 34.79716 | 0.0365 | 35.13764 | 0.05587
35.09991 | 0.02775 | 35.40873 | 0.04847 | 34.84368 | 0.03647 | 35.18462 | 0.056
35.14668 | 0.02782 | 35.45595 | 0.04841 | 34.89021 | 0.03669 | 35.23159 | 0.05606
35.19345 | 0.02781 | 35.50316 | 0.0485 | 34.93674 | 0.03653 | 35.27857 | 0.056
35.24022 | 0.02773 | 35.55038 | 0.04844 | 34.98326 | 0.03669 | 35.32554 | 0.056
35.28698 | 0.0279 | 35.59759 | 0.04841 | 35.02979 | 0.03647 | 35.37251 | 0.05613
35.33375 | 0.02803 | 35.64481 | 0.04866 | 35.07632 | 0.03653 | 35.41949 | 0.05606
35.38052 | 0.02792 | 35.69203 | 0.04847 | 35.12284 | 0.03647 | 35.46646 | 0.05606
35.42729 | 0.02796 | 35.73924 | 0.04841 | 35.16937 | 0.03669 | 35.51344 | 0.05613
35.47406 | 0.02788 | 35.78646 | 0.04834 | 35.2159 | 0.03656 | 35.56041 | 0.05603
35.52083 | 0.02782 | 35.83368 | 0.04856 | 35.26242 | 0.03653 | 35.60738 | 0.05603
35.5676 | 0.02771 | 35.88089 | 0.0485 | 35.30895 | 0.0365 | 35.65436 | 0.05616
35.61437 | 0.02803 | 35.92811 | 0.04859 | 35.35548 | 0.0365 | 35.70133 | 0.05609
35.66113 | 0.02798 | 35.97533 | 0.0485 | 35.402 | 0.03653 | 35.7483 | 0.05622
35.7079 | 0.02803 | 36.02254 | 0.04866 | 35.44853 | 0.03663 | 35.79528 | 0.05606
35.75467 | 0.02784 | 36.06976 | 0.0485 | 35.49506 | 0.03663 | 35.84226 | 0.05613
35.80143 | 0.02798 | 36.11698 | 0.04863 | 35.54158 | 0.0365 | 35.88923 | 0.05619
35.8482 | 0.02792 | 36.16419 | 0.0485 | 35.58811 | 0.03663 | 35.93621 | 0.05606
35.89497 | 0.02801 | 36.21141 | 0.04863 | 35.63463 | 0.0365 | 35.98318 | 0.05613
35.94174 | 0.02801 | 36.25863 | 0.0485 | 35.68116 | 0.03656 | 36.03016 | 0.05628
35.98851 | 0.02805 | 36.30584 | 0.04853 | 35.72769 | 0.0365 | 36.07713 | 0.05616
36.03527 | 0.02796 | 36.35306 | 0.04856 | 35.77421 | 0.03666 | 36.1241 | 0.05619
36.08204 | 0.02765 | 36.40028 | 0.04863 | 35.82074 | 0.03656 | 36.17108 | 0.05619
36.12881 | 0.02781 | 36.44749 | 0.0485 | 35.86727 | 0.03659 | 36.21806 | 0.05622
36.17558 | 0.02782 | 36.49471 | 0.04856 | 35.91379 | 0.03656 | 36.26503 | 0.05625
36.22234 | 0.02784 | 36.54193 | 0.04856 | 35.96032 | 0.03663 | 36.312 | 0.05631
36.26911 | 0.02777 | 36.58914 | 0.04859 | 36.00684 | 0.03678 | 36.35898 | 0.05628
36.31587 | 0.02777 | 36.63636 | 0.04853 | 36.05337 | 0.03666 | 36.40595 | 0.05628
36.36264 | 0.02803 | 36.68358 | 0.04856 | 36.09989 | 0.03666 | 36.45293 | 0.05634
36.40941 | 0.02786 | 36.73079 | 0.04856 | 36.14642 | 0.03659 | 36.4999 | 0.05631
36.45617 | 0.02801 | 36.77801 | 0.04863 | 36.19294 | 0.03669 | 36.54687 | 0.05634
36.50294 | 0.02786 | 36.82523 | 0.04853 | 36.23947 | 0.03675 | 36.59385 | 0.05628
36.54971 | 0.02798 | 36.87244 | 0.04856 | 36.286 | 0.03669 | 36.64082 | 0.05628
36.59647 | 0.02796 | 36.91966 | 0.04859 | 36.33252 | 0.03672 | 36.6878 | 0.05634
36.64324 | 0.02794 | 36.96688 | 0.04863 | 36.37905 | 0.03672 | 36.73477 | 0.05638
36.69 | 0.02798 | 37.01409 | 0.04869 | 36.42558 | 0.03672 | 36.78175 | 0.05644
36.73677 | 0.02801 | 37.06131 | 0.04869 | 36.4721 | 0.03669 | 36.82872 | 0.05634
36.78354 | 0.02803 | 37.10853 | 0.04866 | 36.51863 | 0.03669 | 36.87569 | 0.05641
36.83031 | 0.02801 | 37.15574 | 0.04866 | 36.56515 | 0.03669 | 36.92267 | 0.05644
36.87707 | 0.02803 | 37.20296 | 0.04856 | 36.61168 | 0.03659 | 36.96964 | 0.05653
36.92384 | 0.02819 | 37.25017 | 0.04869 | 36.6582 | 0.03675 | 37.01662 | 0.0565
36.9706 | 0.02805 | 37.29739 | 0.04872 | 36.70473 | 0.03681 | 37.0636 | 0.05644
37.01737 | 0.02809 | 37.34461 | 0.04866 | 36.75126 | 0.03681 | 37.11057 | 0.0565
37.06413 | 0.02796 | 37.39182 | 0.0485 | 36.79778 | 0.03687 | 37.15755 | 0.05641
37.1109 | 0.02817 | 37.43904 | 0.04863 | 36.84431 | 0.03669 | 37.20452 | 0.05672
37.15767 | 0.02809 | 37.48626 | 0.04859 | 36.89084 | 0.03681 | 37.2515 | 0.05656
37.20443 | 0.02805 | 37.53347 | 0.04872 | 36.93736 | 0.03687 | 37.29847 | 0.05669
37.2512 | 0.02815 | 37.58069 | 0.04869 | 36.98389 | 0.03672 | 37.34545 | 0.05662
37.29797 | 0.0279 | 37.6279 | 0.04875 | 37.03041 | 0.03669 | 37.39242 | 0.05656
37.34473 | 0.0279 | 37.67512 | 0.04872 | 37.07694 | 0.03678 | 37.43939 | 0.05659
37.3915 | 0.02798 | 37.72234 | 0.04856 | 37.12347 | 0.03675 | 37.48636 | 0.05672
37.43827 | 0.02809 | 37.76955 | 0.04869 | 37.16999 | 0.03681 | 37.53333 | 0.05659
37.48503 | 0.02805 | 37.81677 | 0.04866 | 37.21651 | 0.03687 | 37.5803 | 0.05647
37.5318 | 0.02815 | 37.86398 | 0.04872 | 37.26304 | 0.03672 | 37.62728 | 0.05656
37.57856 | 0.02801 | 37.9112 | 0.04866 | 37.30957 | 0.03675 | 37.67425 | 0.05659
37.62533 | 0.02811 | 37.95841 | 0.04869 | 37.35609 | 0.03687 | 37.72123 | 0.05681
37.67209 | 0.02805 | 38.00563 | 0.04875 | 37.40262 | 0.03675 | 37.7682 | 0.05678
37.71886 | 0.02801 | 38.05284 | 0.04856 | 37.44914 | 0.03684 | 37.81517 | 0.05672
37.76562 | 0.02811 | 38.10006 | 0.04872 | 37.49567 | 0.03684 | 37.86215 | 0.05669
37.81239 | 0.02811 | 38.14727 | 0.04869 | 37.5422 | 0.03681 | 37.90913 | 0.05681
37.85915 | 0.02803 | 38.19449 | 0.04878 | 37.58872 | 0.03691 | 37.9561 | 0.05678
37.90592 | 0.02803 | 38.2417 | 0.04875 | 37.63525 | 0.03678 | 38.00308 | 0.05678
37.95268 | 0.02805 | 38.28892 | 0.04881 | 37.68177 | 0.03703 | 38.05005 | 0.05688
37.99944 | 0.0282 | 38.33614 | 0.04866 | 37.72829 | 0.03681 | 38.09703 | 0.05672
38.04621 | 0.02807 | 38.38335 | 0.04875 | 37.77482 | 0.03687 | 38.144 | 0.05681
38.09297 | 0.0282 | 38.43057 | 0.04863 | 37.82134 | 0.03694 | 38.19098 | 0.05678
38.13974 | 0.02822 | 38.47778 | 0.04872 | 37.86787 | 0.03684 | 38.23795 | 0.05681
38.1865 | 0.02826 | 38.525 | 0.04869 | 37.91439 | 0.03691 | 38.28493 | 0.05697
38.23327 | 0.02815 | 38.57222 | 0.04888 | 37.96091 | 0.03681 | 38.33191 | 0.05681
38.28003 | 0.02798 | 38.61943 | 0.04884 | 38.00744 | 0.03691 | 38.37888 | 0.05694
38.3268 | 0.02834 | 38.66665 | 0.04884 | 38.05396 | 0.03684 | 38.42586 | 0.05681
38.37357 | 0.02815 | 38.71387 | 0.04863 | 38.10049 | 0.03681 | 38.47283 | 0.05688
38.42033 | 0.02826 | 38.76108 | 0.04891 | 38.14701 | 0.03697 | 38.51981 | 0.05694
38.4671 | 0.02824 | 38.8083 | 0.04869 | 38.19354 | 0.03691 | 38.56678 | 0.05694
38.51386 | 0.02805 | 38.85552 | 0.04875 | 38.24006 | 0.03694 | 38.61376 | 0.05694
38.56063 | 0.02824 | 38.90273 | 0.04878 | 38.28659 | 0.03691 | 38.66074 | 0.057
38.60739 | 0.02817 | 38.94995 | 0.04869 | 38.33311 | 0.037 | 38.70771 | 0.05713
38.65416 | 0.02815 | 38.99717 | 0.04875 | 38.37964 | 0.03681 | 38.75469 | 0.05697
38.70093 | 0.02805 | 39.04438 | 0.04875 | 38.42616 | 0.03691 | 38.80166 | 0.05697
38.74769 | 0.02822 | 39.0916 | 0.04888 | 38.47268 | 0.03697 | 38.84864 | 0.05688
38.79446 | 0.02824 | 39.13881 | 0.04878 | 38.51921 | 0.03687 | 38.89562 | 0.05716
38.84123 | 0.02815 | 39.18603 | 0.049 | 38.56573 | 0.03687 | 38.94259 | 0.05691
38.88799 | 0.02813 | 39.23324 | 0.04891 | 38.61226 | 0.037 | 38.98957 | 0.05697
38.93476 | 0.02826 | 39.28046 | 0.04888 | 38.65878 | 0.03684 | 39.03655 | 0.05713
38.98153 | 0.02824 | 39.32768 | 0.04891 | 38.7053 | 0.03703 | 39.08352 | 0.05716
39.02829 | 0.02809 | 39.37489 | 0.04878 | 38.75183 | 0.03694 | 39.1305 | 0.057
39.07506 | 0.02817 | 39.42211 | 0.04884 | 38.79835 | 0.037 | 39.17747 | 0.05716
39.12182 | 0.02824 | 39.46933 | 0.04888 | 38.84488 | 0.03694 | 39.22445 | 0.05706
39.16859 | 0.02832 | 39.51655 | 0.04878 | 38.8914 | 0.03694 | 39.27143 | 0.05725
39.21536 | 0.02834 | 39.56376 | 0.04894 | 38.93792 | 0.03694 | 39.3184 | 0.05719
39.26212 | 0.02828 | 39.61098 | 0.04891 | 38.98445 | 0.03697 | 39.36538 | 0.05722
39.30889 | 0.02824 | 39.65819 | 0.04888 | 39.03097 | 0.03703 | 39.41236 | 0.05716
39.35565 | 0.02813 | 39.70541 | 0.04919 | 39.0775 | 0.03706 | 39.45934 | 0.05722
39.40242 | 0.02822 | 39.75263 | 0.04888 | 39.12402 | 0.03719 | 39.50631 | 0.05709
39.44919 | 0.0282 | 39.79984 | 0.04897 | 39.17054 | 0.03697 | 39.55329 | 0.05719
39.49595 | 0.02813 | 39.84706 | 0.04884 | 39.21707 | 0.037 | 39.60027 | 0.05725
39.54272 | 0.02811 | 39.89428 | 0.04897 | 39.26359 | 0.03703 | 39.64724 | 0.05719
39.58948 | 0.02824 | 39.94149 | 0.04891 | 39.31012 | 0.03713 | 39.69422 | 0.05728
39.63625 | 0.02834 | 39.98871 | 0.04881 | 39.35664 | 0.03703 | 39.7412 | 0.05706
39.68301 | 0.02832 | 40.03592 | 0.04894 | 39.40317 | 0.03706 | 39.78817 | 0.05728
39.72978 | 0.02813 | 40.08314 | 0.04909 | 39.44969 | 0.03697 | 39.83515 | 0.05716
39.77654 | 0.02841 | 40.13036 | 0.04888 | 39.49622 | 0.03719 | 39.88213 | 0.05731
39.82331 | 0.02838 | 40.17757 | 0.04906 | 39.54274 | 0.03697 | 39.92911 | 0.05734
39.87007 | 0.02828 | 40.22479 | 0.04894 | 39.58927 | 0.03706 | 39.97608 | 0.05734
39.91684 | 0.02817 | 40.27201 | 0.04903 | 39.63579 | 0.03709 | 40.02306 | 0.05734
39.96361 | 0.0284 | 40.31922 | 0.04903 | 39.68231 | 0.03713 | 40.07004 | 0.05734
40.01038 | 0.02826 | 40.36644 | 0.04903 | 39.72884 | 0.03716 | 40.11702 | 0.05734
40.05714 | 0.02819 | 40.41365 | 0.04909 | 39.77536 | 0.03719 | 40.164 | 0.05741
40.10391 | 0.02841 | 40.46087 | 0.04913 | 39.82189 | 0.03709 | 40.21098 | 0.05738
40.15068 | 0.02822 | 40.50808 | 0.04913 | 39.86841 | 0.03725 | 40.25796 | 0.05753
40.19744 | 0.0282 | 40.5553 | 0.04909 | 39.91494 | 0.03709 | 40.30494 | 0.05741
40.24421 | 0.0283 | 40.60251 | 0.04909 | 39.96146 | 0.03722 | 40.35192 | 0.05744
40.29097 | 0.02832 | 40.64973 | 0.04906 | 40.00799 | 0.03719 | 40.3989 | 0.05741
40.33774 | 0.02836 | 40.69695 | 0.04903 | 40.05451 | 0.03719 | 40.44588 | 0.05731
40.38451 | 0.02826 | 40.74416 | 0.04903 | 40.10104 | 0.03719 | 40.49287 | 0.05741
40.43128 | 0.02828 | 40.79138 | 0.04919 | 40.14756 | 0.03719 | 40.53985 | 0.05744
40.47804 | 0.02847 | 40.83859 | 0.04909 | 40.19409 | 0.03722 | 40.58684 | 0.05731
40.52481 | 0.02822 | 40.88581 | 0.04909 | 40.24061 | 0.03719 | 40.63382 | 0.05747
40.57158 | 0.02843 | 40.93302 | 0.04919 | 40.28714 | 0.03713 | 40.6808 | 0.05756
40.61834 | 0.02822 | 40.98024 | 0.04919 | 40.33366 | 0.03725 | 40.72778 | 0.05753
40.66511 | 0.02855 | 41.02745 | 0.04903 | 40.38019 | 0.03713 | 40.77476 | 0.05744
40.71187 | 0.02807 | 41.07467 | 0.04919 | 40.42671 | 0.03725 | 40.82175 | 0.05734
40.75864 | 0.02836 | 41.12188 | 0.049 | 40.47324 | 0.03722 | 40.86873 | 0.05753
40.8054 | 0.02836 | 41.1691 | 0.04906 | 40.51977 | 0.03722 | 40.91571 | 0.05759
40.85216 | 0.02832 | 41.21632 | 0.04913 | 40.56629 | 0.03716 | 40.96269 | 0.05747
40.89893 | 0.02834 | 41.26353 | 0.04909 | 40.61282 | 0.03713 | 41.00968 | 0.05753
40.94569 | 0.02864 | 41.31075 | 0.04925 | 40.65934 | 0.03722 | 41.05666 | 0.05766
40.99246 | 0.02828 | 41.35797 | 0.04906 | 40.70587 | 0.03731 | 41.10364 | 0.05759
41.03922 | 0.02843 | 41.40518 | 0.04913 | 40.75239 | 0.03728 | 41.15062 | 0.05747
41.08599 | 0.0282 | 41.4524 | 0.04916 | 40.79892 | 0.03716 | 41.1976 | 0.05747
41.13275 | 0.02838 | 41.49961 | 0.04913 | 40.84545 | 0.03734 | 41.24459 | 0.05759
41.17952 | 0.02843 | 41.54683 | 0.049 | 40.89197 | 0.03725 | 41.29157 | 0.05744
41.22628 | 0.02866 | 41.59405 | 0.04922 | 40.9385 | 0.03719 | 41.33855 | 0.05753
41.27304 | 0.02841 | 41.64126 | 0.049 | 40.98502 | 0.03713 | 41.38553 | 0.05769
41.31981 | 0.02859 | 41.68848 | 0.04906 | 41.03155 | 0.03731 | 41.43251 | 0.05763
41.36658 | 0.02843 | 41.7357 | 0.04913 | 41.07807 | 0.03734 | 41.4795 | 0.05759
41.41334 | 0.02872 | 41.78291 | 0.04909 | 41.1246 | 0.03728 | 41.52648 | 0.05747
41.46011 | 0.02828 | 41.83013 | 0.04916 | 41.17112 | 0.03737 | 41.57346 | 0.05756
41.50687 | 0.02834 | 41.87735 | 0.04925 | 41.21765 | 0.03725 | 41.62044 | 0.05763
41.55364 | 0.02851 | 41.92456 | 0.04919 | 41.26417 | 0.03728 | 41.66743 | 0.05766
41.6004 | 0.02843 | 41.97178 | 0.04909 | 41.3107 | 0.03741 | 41.71441 | 0.05759
41.64717 | 0.02824 | 42.01899 | 0.04919 | 41.35722 | 0.03737 | 41.76139 | 0.05759
41.69394 | 0.02843 | 42.06621 | 0.04919 | 41.40375 | 0.03716 | 41.80838 | 0.05766
41.7407 | 0.0284 | 42.11343 | 0.04922 | 41.45027 | 0.03722 | 41.85536 | 0.05781
41.78747 | 0.02857 | 42.16064 | 0.04928 | 41.4968 | 0.03734 | 41.90234 | 0.05753
41.83423 | 0.02843 | 42.20786 | 0.04909 | 41.54332 | 0.03728 | 41.94933 | 0.05766
41.881 | 0.02843 | 42.25508 | 0.04913 | 41.58985 | 0.03737 | 41.99631 | 0.05769
41.92776 | 0.02843 | 42.30229 | 0.04903 | 41.63637 | 0.03713 | 42.04329 | 0.05766
41.97453 | 0.02845 | 42.34951 | 0.04916 | 41.6829 | 0.03747 | 42.09027 | 0.05784
42.02129 | 0.02857 | 42.39673 | 0.04928 | 41.72943 | 0.03731 | 42.13725 | 0.05781
42.06805 | 0.02859 | 42.44394 | 0.04919 | 41.77595 | 0.03741 | 42.18424 | 0.05772
42.11482 | 0.02853 | 42.49116 | 0.04925 | 41.82248 | 0.03737 | 42.23122 | 0.05781
42.16158 | 0.02857 | 42.53838 | 0.04928 | 41.869 | 0.03731 | 42.2782 | 0.05778
42.20834 | 0.02841 | 42.58559 | 0.04919 | 41.91553 | 0.03725 | 42.32518 | 0.05772
42.25511 | 0.02855 | 42.63281 | 0.04922 | 41.96205 | 0.03728 | 42.37216 | 0.05775
42.30187 | 0.02859 | 42.68003 | 0.04913 | 42.00858 | 0.0375 | 42.41914 | 0.05791
42.34863 | 0.02859 | 42.72724 | 0.04922 | 42.0551 | 0.03741 | 42.46613 | 0.05784
42.3954 | 0.02866 | 42.77446 | 0.04931 | 42.10163 | 0.03747 | 42.51311 | 0.05781
42.44216 | 0.02857 | 42.82167 | 0.04916 | 42.14816 | 0.03728 | 42.56009 | 0.05781
42.48893 | 0.02862 | 42.86889 | 0.04925 | 42.19468 | 0.03725 | 42.60707 | 0.05787
42.5357 | 0.02841 | 42.91611 | 0.04928 | 42.24121 | 0.03741 | 42.65405 | 0.05784
42.58247 | 0.02849 | 42.96333 | 0.04925 | 42.28773 | 0.03737 | 42.70103 | 0.05772
42.62923 | 0.02879 | 43.01054 | 0.04916 | 42.33426 | 0.03737 | 42.74801 | 0.05784
42.676 | 0.02849 | 43.05776 | 0.04925 | 42.38078 | 0.0375 | 42.79498 | 0.05781
42.72276 | 0.02849 | 43.10497 | 0.04931 | 42.42731 | 0.03753 | 42.84196 | 0.05784
42.76953 | 0.02853 | 43.15219 | 0.04916 | 42.47384 | 0.03741 | 42.88894 | 0.05791
42.8163 | 0.02855 | 43.19941 | 0.04922 | 42.52036 | 0.03744 | 42.93593 | 0.05791
42.86306 | 0.02843 | 43.24662 | 0.04934 | 42.56689 | 0.03744 | 42.98291 | 0.058
42.90983 | 0.02841 | 43.29384 | 0.04925 | 42.61341 | 0.03737 | 43.02989 | 0.05797
42.95659 | 0.02857 | 43.34105 | 0.04916 | 42.65994 | 0.0375 | 43.07687 | 0.05803
43.00336 | 0.02876 | 43.38827 | 0.04922 | 42.70647 | 0.03737 | 43.12385 | 0.05781
43.05012 | 0.0286 | 43.43548 | 0.04922 | 42.75299 | 0.03753 | 43.17083 | 0.05797
43.09688 | 0.02874 | 43.4827 | 0.04919 | 42.79952 | 0.03753 | 43.21781 | 0.05797
43.14365 | 0.0286 | 43.52991 | 0.04909 | 42.84604 | 0.03756 | 43.26479 | 0.058
43.19041 | 0.02847 | 43.57713 | 0.04922 | 42.89257 | 0.03728 | 43.31177 | 0.058
43.23718 | 0.0286 | 43.62435 | 0.04928 | 42.93909 | 0.03741 | 43.35875 | 0.05803
43.28394 | 0.02879 | 43.67156 | 0.04925 | 42.98562 | 0.03753 | 43.40573 | 0.05797
43.3307 | 0.02841 | 43.71878 | 0.04934 | 43.03214 | 0.03756 | 43.45271 | 0.05803
43.37747 | 0.02866 | 43.766 | 0.04934 | 43.07866 | 0.0375 | 43.49969 | 0.05803
43.42423 | 0.02859 | 43.81321 | 0.04925 | 43.12519 | 0.03766 | 43.54667 | 0.05813
43.471 | 0.02853 | 43.86043 | 0.04941 | 43.17171 | 0.03747 | 43.59364 | 0.05803
43.51776 | 0.02862 | 43.90764 | 0.04938 | 43.21824 | 0.03756 | 43.64063 | 0.05813
43.56453 | 0.02851 | 43.95486 | 0.04922 | 43.26477 | 0.0375 | 43.6876 | 0.05794
43.61129 | 0.02849 | 44.00207 | 0.04941 | 43.31129 | 0.03753 | 43.73458 | 0.05819
43.65806 | 0.02879 | 44.04929 | 0.04947 | 43.35781 | 0.03756 | 43.78155 | 0.05822
43.70482 | 0.02868 | 44.0965 | 0.04944 | 43.40434 | 0.03756 | 43.82853 | 0.05825
43.75158 | 0.02868 | 44.14372 | 0.04931 | 43.45086 | 0.03762 | 43.87551 | 0.05813
43.79835 | 0.02859 | 44.19094 | 0.04938 | 43.49739 | 0.03753 | 43.92248 | 0.05813
43.84511 | 0.02872 | 44.23815 | 0.04928 | 43.54391 | 0.03753 | 43.96946 | 0.05825
43.89188 | 0.02853 | 44.28537 | 0.04934 | 43.59044 | 0.03766 | 44.01643 | 0.05822
43.93864 | 0.02857 | 44.33258 | 0.04941 | 43.63697 | 0.03756 | 44.0634 | 0.05809
43.9854 | 0.02866 | 44.3798 | 0.04934 | 43.68349 | 0.03762 | 44.11038 | 0.05822
44.03217 | 0.02876 | 44.42702 | 0.04944 | 43.73002 | 0.03766 | 44.15736 | 0.05831
44.07893 | 0.0286 | 44.47423 | 0.04947 | 43.77654 | 0.0375 | 44.20433 | 0.05828
44.12569 | 0.02849 | 44.52145 | 0.04931 | 43.82307 | 0.03762 | 44.2513 | 0.05822
44.17245 | 0.02868 | 44.56866 | 0.04934 | 43.86959 | 0.03753 | 44.29828 | 0.05819
44.21921 | 0.02857 | 44.61588 | 0.04938 | 43.91612 | 0.03762 | 44.34525 | 0.05831
44.26597 | 0.02874 | 44.6631 | 0.04944 | 43.96265 | 0.03762 | 44.39221 | 0.05828
44.31273 | 0.02868 | 44.71031 | 0.04947 | 44.00917 | 0.03762 | 44.43919 | 0.05822
44.3595 | 0.02859 | 44.75753 | 0.0495 | 44.0557 | 0.03753 | 44.48616 | 0.05834
44.40626 | 0.0287 | 44.80475 | 0.04944 | 44.10222 | 0.03756 | 44.53313 | 0.05841
44.45302 | 0.02866 | 44.85196 | 0.04944 | 44.14875 | 0.03769 | 44.58011 | 0.05825
44.49978 | 0.02864 | 44.89918 | 0.04931 | 44.19527 | 0.03772 | 44.62709 | 0.05834
44.54653 | 0.02876 | 44.9464 | 0.04944 | 44.2418 | 0.03766 | 44.67406 | 0.0585
44.59329 | 0.02864 | 44.99361 | 0.04925 | 44.28833 | 0.03756 | 44.72103 | 0.05847
44.64005 | 0.02876 | 45.04083 | 0.04928 | 44.33485 | 0.03759 | 44.768 | 0.05847
44.68682 | 0.02866 | 45.08804 | 0.04947 | 44.38138 | 0.03775 | 44.81499 | 0.05831
44.73358 | 0.02866 | 45.13526 | 0.04944 | 44.42791 | 0.03762 | 44.86196 | 0.05831
44.78034 | 0.0286 | 45.18248 | 0.04944 | 44.47443 | 0.03775 | 44.90893 | 0.05834
44.8271 | 0.02862 | 45.22969 | 0.04953 | 44.52096 | 0.03775 | 44.9559 | 0.05847
44.87386 | 0.02879 | 45.27691 | 0.04944 | 44.56748 | 0.03766 | 45.00288 | 0.05838
44.92062 | 0.02885 | 45.32412 | 0.04963 | 44.61401 | 0.03759 | 45.04985 | 0.05847
44.96738 | 0.02855 | 45.37134 | 0.04947 | 44.66054 | 0.03775 | 45.09683 | 0.05866
45.01414 | 0.02885 | 45.41855 | 0.04944 | 44.70706 | 0.03766 | 45.14381 | 0.05863
45.0609 | 0.02874 | 45.46577 | 0.04963 | 44.75359 | 0.03766 | 45.19079 | 0.05863
45.10766 | 0.02885 | 45.51298 | 0.04953 | 44.80012 | 0.03762 | 45.23777 | 0.05866
45.15442 | 0.02874 | 45.5602 | 0.04963 | 44.84665 | 0.03775 | 45.28474 | 0.05863
45.20118 | 0.02866 | 45.60741 | 0.0495 | 44.89317 | 0.03775 | 45.33172 | 0.05859
45.24794 | 0.02881 | 45.65463 | 0.04947 | 44.9397 | 0.03781 | 45.37869 | 0.05869
45.2947 | 0.02876 | 45.70185 | 0.04953 | 44.98623 | 0.03753 | 45.42566 | 0.05847
45.34146 | 0.02866 | 45.74906 | 0.04953 | 45.03276 | 0.03769 | 45.47263 | 0.05859
45.38822 | 0.02893 | 45.79628 | 0.04947 | 45.07928 | 0.03762 | 45.51961 | 0.05869
45.43498 | 0.02876 | 45.84349 | 0.04956 | 45.12581 | 0.03788 | 45.5666 | 0.05859
45.48174 | 0.029 | 45.89071 | 0.04938 | 45.17234 | 0.03762 | 45.61358 | 0.05875
45.5285 | 0.02885 | 45.93793 | 0.0495 | 45.21886 | 0.03772 | 45.66056 | 0.05872
45.57526 | 0.02883 | 45.98514 | 0.04941 | 45.26539 | 0.03769 | 45.70754 | 0.05863
45.62202 | 0.02864 | 46.03236 | 0.04956 | 45.31192 | 0.03775 | 45.75452 | 0.05866
45.66878 | 0.02879 | 46.07958 | 0.04953 | 45.35844 | 0.03769 | 45.8015 | 0.05869
45.71554 | 0.02872 | 46.12679 | 0.04956 | 45.40497 | 0.03772 | 45.84849 | 0.05875
45.76231 | 0.02872 | 46.17401 | 0.04953 | 45.4515 | 0.03778 | 45.89546 | 0.05869
45.80907 | 0.02889 | 46.22122 | 0.04966 | 45.49803 | 0.03781 | 45.94243 | 0.05878
45.85583 | 0.02881 | 46.26844 | 0.04959 | 45.54456 | 0.03784 | 45.9894 | 0.05881
45.90259 | 0.02866 | 46.31566 | 0.04956 | 45.59108 | 0.03772 | 46.03639 | 0.05881
45.94935 | 0.02912 | 46.36287 | 0.04963 | 45.63761 | 0.03784 | 46.08337 | 0.05878
45.99611 | 0.0287 | 46.41009 | 0.04953 | 45.68414 | 0.03775 | 46.13035 | 0.05881
46.04287 | 0.02891 | 46.4573 | 0.04966 | 45.73067 | 0.03775 | 46.17732 | 0.05891
46.08964 | 0.02895 | 46.50452 | 0.04953 | 45.7772 | 0.03778 | 46.2243 | 0.05875
46.13639 | 0.02887 | 46.55174 | 0.04953 | 45.82372 | 0.03794 | 46.27127 | 0.05888
46.18315 | 0.02887 | 46.59895 | 0.04972 | 45.87025 | 0.03788 | 46.31825 | 0.05881
46.22991 | 0.02879 | 46.64617 | 0.04959 | 45.91678 | 0.03781 | 46.36523 | 0.05884
46.27667 | 0.02902 | 46.69338 | 0.0495 | 45.9633 | 0.03788 | 46.41221 | 0.05897
46.32343 | 0.02906 | 46.7406 | 0.04956 | 46.00983 | 0.03775 | 46.45919 | 0.05894
46.37019 | 0.02889 | 46.78782 | 0.04959 | 46.05636 | 0.03784 | 46.50617 | 0.05897
46.41696 | 0.02889 | 46.83503 | 0.04972 | 46.10289 | 0.03784 | 46.55314 | 0.05897
46.46372 | 0.02906 | 46.88225 | 0.04956 | 46.14942 | 0.03781 | 46.60012 | 0.05891
46.51048 | 0.02891 | 46.92947 | 0.04956 | 46.19595 | 0.03781 | 46.6471 | 0.059
46.55724 | 0.02874 | 46.97668 | 0.04959 | 46.24247 | 0.03794 | 46.69408 | 0.059
46.604 | 0.02878 | 47.0239 | 0.04953 | 46.289 | 0.03794 | 46.74105 | 0.05906
46.65076 | 0.02887 | 47.07111 | 0.04966 | 46.33553 | 0.03791 | 46.78802 | 0.05909
46.69752 | 0.02891 | 47.11833 | 0.04959 | 46.38206 | 0.03791 | 46.835 | 0.059
46.74428 | 0.02881 | 47.16554 | 0.04963 | 46.42858 | 0.03788 | 46.88198 | 0.05903
46.79104 | 0.02908 | 47.21276 | 0.04972 | 46.47511 | 0.03784 | 46.92895 | 0.05903
46.8378 | 0.02895 | 47.25997 | 0.04978 | 46.52164 | 0.03781 | 46.97593 | 0.05894
46.88456 | 0.02895 | 47.30719 | 0.04959 | 46.56817 | 0.03788 | 47.02291 | 0.05916
46.93133 | 0.02893 | 47.3544 | 0.04959 | 46.6147 | 0.03794 | 47.06988 | 0.05906
46.97809 | 0.02876 | 47.40162 | 0.04975 | 46.66122 | 0.03791 | 47.11686 | 0.05906
47.02485 | 0.02878 | 47.44883 | 0.04972 | 46.70775 | 0.038 | 47.16384 | 0.05919
47.07161 | 0.02893 | 47.49605 | 0.04966 | 46.75428 | 0.03803 | 47.21082 | 0.05909
47.11837 | 0.02872 | 47.54326 | 0.04966 | 46.8008 | 0.03788 | 47.25779 | 0.05928
47.16513 | 0.02885 | 47.59048 | 0.04969 | 46.84733 | 0.03797 | 47.30477 | 0.05916
47.21189 | 0.02893 | 47.63769 | 0.04972 | 46.89386 | 0.03797 | 47.35175 | 0.05919
47.25865 | 0.02874 | 47.68491 | 0.04972 | 46.94039 | 0.038 | 47.39872 | 0.05912
47.30541 | 0.02897 | 47.73213 | 0.04972 | 46.98691 | 0.038 | 47.4457 | 0.05928
47.35217 | 0.02895 | 47.77934 | 0.04972 | 47.03344 | 0.03803 | 47.49268 | 0.05925
47.39893 | 0.02883 | 47.82656 | 0.04963 | 47.07997 | 0.03803 | 47.53966 | 0.05931
47.44569 | 0.02872 | 47.87378 | 0.04969 | 47.12649 | 0.03794 | 47.58663 | 0.05916
47.49245 | 0.02891 | 47.92099 | 0.04975 | 47.17302 | 0.03794 | 47.63361 | 0.05928
47.53921 | 0.02885 | 47.96821 | 0.04972 | 47.21955 | 0.038 | 47.68059 | 0.05925
47.58597 | 0.02899 | 48.01542 | 0.04981 | 47.26607 | 0.03809 | 47.72756 | 0.05928
47.63273 | 0.02904 | 48.06264 | 0.04969 | 47.3126 | 0.03784 | 47.77454 | 0.05934
47.67949 | 0.0291 | 48.10986 | 0.04978 | 47.35913 | 0.03806 | 47.82152 | 0.05937
47.72625 | 0.02902 | 48.15707 | 0.04978 | 47.40565 | 0.03806 | 47.8685 | 0.05937
47.77301 | 0.02899 | 48.20429 | 0.04969 | 47.45218 | 0.03816 | 47.91548 | 0.05941
47.81977 | 0.02883 | 48.2515 | 0.04972 | 47.4987 | 0.03794 | 47.96245 | 0.05941
47.86653 | 0.02906 | 48.29872 | 0.04963 | 47.54523 | 0.03809 | 48.00943 | 0.05947
47.9133 | 0.02893 | 48.34594 | 0.04981 | 47.59175 | 0.03797 | 48.05641 | 0.05944
47.96006 | 0.02912 | 48.39315 | 0.04969 | 47.63828 | 0.038 | 48.10339 | 0.0595
48.00682 | 0.02902 | 48.44037 | 0.04966 | 47.6848 | 0.03791 | 48.15036 | 0.05953
48.05358 | 0.02879 | 48.48759 | 0.04988 | 47.73133 | 0.03822 | 48.19734 | 0.05944
48.10034 | 0.02899 | 48.5348 | 0.04978 | 47.77785 | 0.03803 | 48.24432 | 0.05934
48.1471 | 0.02895 | 48.58202 | 0.04984 | 47.82438 | 0.03809 | 48.2913 | 0.05947
48.19386 | 0.02908 | 48.62923 | 0.04981 | 47.8709 | 0.03803 | 48.33827 | 0.05956
48.24062 | 0.02878 | 48.67645 | 0.04978 | 47.91743 | 0.03813 | 48.38525 | 0.0595
48.28738 | 0.02895 | 48.72367 | 0.04978 | 47.96395 | 0.03819 | 48.43223 | 0.05956
48.33415 | 0.02897 | 48.77088 | 0.04978 | 48.01048 | 0.03803 | 48.47921 | 0.05953
48.38091 | 0.02881 | 48.8181 | 0.04978 | 48.05701 | 0.03797 | 48.52618 | 0.05969
48.42767 | 0.02895 | 48.86531 | 0.04981 | 48.10353 | 0.03813 | 48.57316 | 0.05956
48.47443 | 0.02893 | 48.91253 | 0.04975 | 48.15006 | 0.03809 | 48.62014 | 0.0595
48.52119 | 0.02918 | 48.95974 | 0.04994 | 48.19658 | 0.03797 | 48.66712 | 0.05953
48.56796 | 0.0291 | 49.00696 | 0.04988 | 48.24311 | 0.038 | 48.71409 | 0.0595
48.61472 | 0.02891 | 49.05417 | 0.04994 | 48.28963 | 0.03809 | 48.76107 | 0.0595
48.66148 | 0.02914 | 49.10139 | 0.04988 | 48.33616 | 0.03806 | 48.80805 | 0.05966
48.70824 | 0.029 | 49.14861 | 0.04988 | 48.38269 | 0.03813 | 48.85502 | 0.05966
48.755 | 0.02906 | 49.19582 | 0.05 | 48.42921 | 0.03819 | 48.902 | 0.05959
48.80177 | 0.0291 | 49.24304 | 0.04984 | 48.47574 | 0.03803 | 48.94898 | 0.05959
48.84853 | 0.02887 | 49.29026 | 0.04994 | 48.52227 | 0.03822 | 48.99596 | 0.05969
48.89529 | 0.02904 | 49.33747 | 0.04988 | 48.56879 | 0.03809 | 49.04294 | 0.05978
48.94205 | 0.0291 | 49.38469 | 0.04991 | 48.61532 | 0.03813 | 49.08991 | 0.05981
48.98881 | 0.02899 | 49.4319 | 0.04969 | 48.66184 | 0.03806 | 49.13689 | 0.05962
49.03557 | 0.02908 | 49.47912 | 0.04991 | 48.70837 | 0.03831 | 49.18387 | 0.05978
49.08233 | 0.02916 | 49.52634 | 0.04988 | 48.7549 | 0.03809 | 49.23085 | 0.05975
49.12909 | 0.02904 | 49.57355 | 0.04984 | 48.80142 | 0.03819 | 49.27782 | 0.05981
49.17585 | 0.0291 | 49.62077 | 0.04991 | 48.84795 | 0.03813 | 49.3248 | 0.05981
49.22262 | 0.02899 | 49.66798 | 0.04978 | 48.89447 | 0.03828 | 49.37178 | 0.05988
49.26938 | 0.02914 | 49.7152 | 0.04997 | 48.941 | 0.03813 | 49.41876 | 0.05972
49.31614 | 0.02919 | 49.76241 | 0.04984 | 48.98752 | 0.03816 | 49.46573 | 0.05991
49.3629 | 0.029 | 49.80963 | 0.04984 | 49.03405 | 0.03819 | 49.51271 | 0.05975
49.40966 | 0.02912 | 49.85684 | 0.04994 | 49.08057 | 0.03816 | 49.55968 | 0.05981
49.45642 | 0.02914 | 49.90406 | 0.04997 | 49.12709 | 0.03822 | 49.60666 | 0.05988
49.50317 | 0.029 | 49.95128 | 0.04988 | 49.17362 | 0.03828 | 49.65364 | 0.05991
49.54994 | 0.02921 | 49.99849 | 0.04991 | 49.22014 | 0.03828 | 49.70062 | 0.05988
49.5967 | 0.02919 | 50.04571 | 0.04997 | 49.26666 | 0.03813 | 49.7476 | 0.05981
49.64346 | 0.02916 | 50.09292 | 0.04997 | 49.31319 | 0.03819 | 49.79457 | 0.05997
49.69022 | 0.02904 | 50.14014 | 0.04994 | 49.35971 | 0.03834 | 49.84155 | 0.05988
49.73698 | 0.029 | 50.18736 | 0.04988 | 49.40624 | 0.03822 | 49.88853 | 0.05997
49.78374 | 0.029 | 50.23457 | 0.04994 | 49.45276 | 0.03816 | 49.9355 | 0.05997
49.83051 | 0.02916 | 50.28179 | 0.05006 | 49.49929 | 0.03831 | 49.98248 | 0.06
49.87727 | 0.02921 | 50.329 | 0.05003 | 49.54581 | 0.03822 | 50.02946 | 0.05997
49.92402 | 0.02925 | 50.37622 | 0.05003 | 49.59234 | 0.03822 | 50.07643 | 0.06006
49.97078 | 0.0291 | 50.42344 | 0.04984 | 49.63886 | 0.03825 | 50.12341 | 0.06
50.01754 | 0.02929 | 50.47065 | 0.05009 | 49.68538 | 0.03825 | 50.17039 | 0.06
50.0643 | 0.02912 | 50.51787 | 0.04997 | 49.73191 | 0.03822 | 50.21737 | 0.06009
50.11106 | 0.02912 | 50.56508 | 0.04997 | 49.77843 | 0.03838 | 50.26434 | 0.05988
50.15782 | 0.02912 | 50.6123 | 0.05006 | 49.82496 | 0.03819 | 50.31132 | 0.06006
50.20458 | 0.02912 | 50.65952 | 0.05009 | 49.87148 | 0.03841 | 50.35829 | 0.06006
50.25134 | 0.02912 | 50.70673 | 0.04997 | 49.918 | 0.03831 | 50.40527 | 0.06016
50.2981 | 0.02912 | 50.75395 | 0.05003 | 49.96453 | 0.03809 | 50.45224 | 0.06009
50.34486 | 0.02914 | 50.80117 | 0.05 | 50.01105 | 0.03844 | 50.49922 | 0.06013
50.39162 | 0.02895 | 50.84838 | 0.05013 | 50.05758 | 0.03825 | 50.5462 | 0.06009
50.43838 | 0.02923 | 50.8956 | 0.05003 | 50.1041 | 0.03847 | 50.59317 | 0.06006
50.48514 | 0.02918 | 50.94282 | 0.05006 | 50.15062 | 0.03831 | 50.64015 | 0.06025
50.5319 | 0.02914 | 50.99003 | 0.05003 | 50.19715 | 0.03838 | 50.68713 | 0.06016
50.57866 | 0.02927 | 51.03725 | 0.05003 | 50.24368 | 0.03825 | 50.7341 | 0.06022
50.62542 | 0.02906 | 51.08447 | 0.05003 | 50.2902 | 0.03847 | 50.78108 | 0.06022
50.67218 | 0.02927 | 51.13168 | 0.05009 | 50.33673 | 0.03825 | 50.82806 | 0.06009
50.71894 | 0.02938 | 51.1789 | 0.05009 | 50.38325 | 0.03841 | 50.87504 | 0.06022
50.7657 | 0.02933 | 51.22611 | 0.05006 | 50.42978 | 0.0385 | 50.92201 | 0.06025
50.81246 | 0.02916 | 51.27333 | 0.05006 | 50.4763 | 0.03834 | 50.96899 | 0.06025
50.85922 | 0.02919 | 51.32054 | 0.05016 | 50.52283 | 0.03853 | 51.01597 | 0.06019
50.90598 | 0.02925 | 51.36776 | 0.05016 | 50.56935 | 0.0385 | 51.06295 | 0.06025
50.95274 | 0.02921 | 51.41498 | 0.04994 | 50.61588 | 0.03838 | 51.10992 | 0.06034
50.99949 | 0.02931 | 51.46219 | 0.05019 | 50.6624 | 0.03838 | 51.1569 | 0.06031
51.04625 | 0.0291 | 51.50941 | 0.05003 | 50.70893 | 0.03847 | 51.20388 | 0.06028
51.09301 | 0.02919 | 51.55662 | 0.05003 | 50.75546 | 0.03831 | 51.25086 | 0.06019
51.13977 | 0.02919 | 51.60384 | 0.05003 | 50.80198 | 0.03838 | 51.29784 | 0.06044
51.18653 | 0.02921 | 51.65105 | 0.05013 | 50.84851 | 0.03834 | 51.34481 | 0.06044
51.23328 | 0.02929 | 51.69827 | 0.05 | 50.89503 | 0.03834 | 51.39179 | 0.06031
51.28004 | 0.02923 | 51.74548 | 0.05022 | 50.94155 | 0.03838 | 51.43877 | 0.06044
51.3268 | 0.02937 | 51.7927 | 0.05009 | 50.98808 | 0.03841 | 51.48575 | 0.06037
51.37356 | 0.02927 | 51.83992 | 0.05006 | 51.03461 | 0.03838 | 51.53272 | 0.06037
51.42032 | 0.02927 | 51.88713 | 0.05003 | 51.08113 | 0.03844 | 51.5797 | 0.06041
51.46707 | 0.02927 | 51.93435 | 0.05019 | 51.12766 | 0.03847 | 51.62668 | 0.0605
51.51383 | 0.02935 | 51.98156 | 0.05019 | 51.17418 | 0.03859 | 51.67365 | 0.06041
51.56059 | 0.02933 | 52.02878 | 0.05009 | 51.2207 | 0.03844 | 51.72063 | 0.06047
51.60735 | 0.02931 | 52.076 | 0.05013 | 51.26723 | 0.03841 | 51.76761 | 0.0605
51.65411 | 0.02921 | 52.12321 | 0.05019 | 51.31375 | 0.03838 | 51.81459 | 0.06053
51.70087 | 0.02918 | 52.17043 | 0.05009 | 51.36028 | 0.03844 | 51.86157 | 0.06041
51.74763 | 0.02942 | 52.21764 | 0.05016 | 51.4068 | 0.03844 | 51.90854 | 0.06047
51.79439 | 0.02925 | 52.26486 | 0.05009 | 51.45333 | 0.03847 | 51.95552 | 0.06056
51.84115 | 0.02912 | 52.31207 | 0.05025 | 51.49985 | 0.03847 | 52.0025 | 0.06047
51.88791 | 0.02918 | 52.35929 | 0.05022 | 51.54638 | 0.03847 | 52.04948 | 0.06059
51.93467 | 0.02923 | 52.4065 | 0.05028 | 51.5929 | 0.03853 | 52.09646 | 0.06047
51.98143 | 0.02916 | 52.45372 | 0.05019 | 51.63943 | 0.03853 | 52.14343 | 0.06059
52.02819 | 0.02925 | 52.50093 | 0.05009 | 51.68595 | 0.03834 | 52.19041 | 0.06059
52.07494 | 0.02942 | 52.54815 | 0.05019 | 51.73248 | 0.0385 | 52.23738 | 0.06063
52.1217 | 0.02944 | 52.59537 | 0.05016 | 51.779 | 0.03856 | 52.28436 | 0.06066
52.16846 | 0.02948 | 52.64258 | 0.05022 | 51.82553 | 0.0385 | 52.33134 | 0.06066
52.21522 | 0.02918 | 52.6898 | 0.05022 | 51.87205 | 0.03847 | 52.37832 | 0.0605
52.26198 | 0.02935 | 52.73701 | 0.05016 | 51.91858 | 0.03862 | 52.42529 | 0.06078
52.30873 | 0.02919 | 52.78423 | 0.05022 | 51.9651 | 0.03862 | 52.47227 | 0.06066
52.35549 | 0.02931 | 52.83144 | 0.05006 | 52.01163 | 0.03856 | 52.51925 | 0.06084
52.40225 | 0.02942 | 52.87866 | 0.05 | 52.05815 | 0.03853 | 52.56623 | 0.06072
52.44901 | 0.02935 | 52.92587 | 0.05022 | 52.10468 | 0.0385 | 52.6132 | 0.06078
52.49577 | 0.02935 | 52.97309 | 0.05013 | 52.1512 | 0.0385 | 52.66018 | 0.06056
52.54253 | 0.02961 | 53.02031 | 0.05006 | 52.19773 | 0.0385 | 52.70716 | 0.06066
52.58929 | 0.02948 | 53.06752 | 0.05037 | 52.24425 | 0.03862 | 52.75414 | 0.06072
52.63605 | 0.02944 | 53.11473 | 0.05028 | 52.29078 | 0.03847 | 52.80111 | 0.06078
52.68281 | 0.02919 | 53.16195 | 0.05022 | 52.33731 | 0.03869 | 52.84809 | 0.06084
52.72957 | 0.02938 | 53.20917 | 0.05031 | 52.38383 | 0.03859 | 52.89507 | 0.06081
52.77633 | 0.02938 | 53.25638 | 0.05031 | 52.43036 | 0.03853 | 52.94204 | 0.06084
52.82309 | 0.02925 | 53.3036 | 0.05025 | 52.47688 | 0.03862 | 52.98902 | 0.06088
52.86985 | 0.02931 | 53.35081 | 0.05037 | 52.52341 | 0.03853 | 53.036 | 0.06075
52.9166 | 0.02942 | 53.39803 | 0.05025 | 52.56993 | 0.03862 | 53.08298 | 0.06066
52.96336 | 0.0294 | 53.44525 | 0.05031 | 52.61645 | 0.03859 | 53.12996 | 0.06084
53.01012 | 0.02942 | 53.49246 | 0.05022 | 52.66298 | 0.03866 | 53.17693 | 0.06088
53.05688 | 0.02933 | 53.53968 | 0.05022 | 52.7095 | 0.0385 | 53.22391 | 0.06091
53.10364 | 0.02925 | 53.58689 | 0.05034 | 52.75603 | 0.03856 | 53.27089 | 0.06091
53.1504 | 0.0295 | 53.63411 | 0.05044 | 52.80255 | 0.03875 | 53.31786 | 0.06091
53.19715 | 0.02925 | 53.68133 | 0.05019 | 52.84908 | 0.03859 | 53.36484 | 0.06109
53.24391 | 0.02938 | 53.72854 | 0.05022 | 52.89561 | 0.03853 | 53.41182 | 0.06103
53.29067 | 0.02919 | 53.77576 | 0.05013 | 52.94213 | 0.0385 | 53.4588 | 0.06097
53.33743 | 0.02952 | 53.82297 | 0.05028 | 52.98865 | 0.03859 | 53.50577 | 0.061
53.38419 | 0.0294 | 53.87019 | 0.05031 | 53.03518 | 0.03866 | 53.55275 | 0.06097
53.43095 | 0.02948 | 53.91741 | 0.05031 | 53.0817 | 0.03872 | 53.59973 | 0.06106
53.4777 | 0.0294 | 53.96462 | 0.05028 | 53.12822 | 0.03859 | 53.64671 | 0.06094
53.52446 | 0.02942 | 54.01184 | 0.05028 | 53.17475 | 0.03866 | 53.69369 | 0.061
53.57122 | 0.02937 | 54.05905 | 0.05037 | 53.22127 | 0.03875 | 53.74066 | 0.06097
53.61798 | 0.02952 | 54.10627 | 0.05028 | 53.2678 | 0.03878 | 53.78764 | 0.061
53.66474 | 0.02938 | 54.15348 | 0.05031 | 53.31432 | 0.03862 | 53.83462 | 0.06113
53.7115 | 0.02927 | 54.2007 | 0.05041 | 53.36085 | 0.03869 | 53.8816 | 0.06109
53.75826 | 0.0294 | 54.24792 | 0.05034 | 53.40737 | 0.03859 | 53.92857 | 0.06097
53.80501 | 0.02938 | 54.29513 | 0.05031 | 53.4539 | 0.03875 | 53.97555 | 0.06109
53.85177 | 0.02933 | 54.34235 | 0.05044 | 53.50042 | 0.03862 | 54.02253 | 0.06103
53.89853 | 0.02946 | 54.38957 | 0.05028 | 53.54695 | 0.03872 | 54.06951 | 0.06116
53.94529 | 0.02971 | 54.43678 | 0.05025 | 53.59347 | 0.03862 | 54.11649 | 0.06116
53.99205 | 0.02942 | 54.484 | 0.05025 | 53.64 | 0.03878 | 54.16346 | 0.06109
54.03881 | 0.02948 | 54.53122 | 0.05041 | 53.68652 | 0.03862 | 54.21043 | 0.06128
54.08557 | 0.02933 | 54.57843 | 0.0505 | 53.73305 | 0.03866 | 54.25741 | 0.06113
54.13233 | 0.02923 | 54.62565 | 0.05041 | 53.77957 | 0.03869 | 54.30438 | 0.06116
54.17909 | 0.02942 | 54.67286 | 0.05047 | 53.8261 | 0.03866 | 54.35135 | 0.06122
54.22584 | 0.02959 | 54.72008 | 0.05028 | 53.87262 | 0.03881 | 54.39832 | 0.06116
54.2726 | 0.0295 | 54.7673 | 0.05041 | 53.91914 | 0.03869 | 54.44529 | 0.06116
54.31937 | 0.02969 | 54.81451 | 0.05034 | 53.96567 | 0.03875 | 54.49227 | 0.06128
54.36613 | 0.02959 | 54.86173 | 0.05044 | 54.01219 | 0.03872 | 54.53924 | 0.06125
54.41289 | 0.02944 | 54.90895 | 0.05031 | 54.05872 | 0.03872 | 54.58622 | 0.06128
54.45965 | 0.02965 | 54.95616 | 0.05034 | 54.10524 | 0.03884 | 54.63319 | 0.06131
54.50641 | 0.02944 | 55.00338 | 0.05037 | 54.15177 | 0.03866 | 54.68017 | 0.06128
54.55317 | 0.02935 | 55.0506 | 0.05025 | 54.19829 | 0.03875 | 54.72713 | 0.06134
54.59993 | 0.02954 | 55.09781 | 0.05031 | 54.24482 | 0.03875 | 54.77412 | 0.06138
54.64669 | 0.02954 | 55.14503 | 0.05041 | 54.29134 | 0.03875 | 54.82109 | 0.06131
54.69345 | 0.02952 | 55.19225 | 0.05047 | 54.33786 | 0.03878 | 54.86807 | 0.06138
54.74021 | 0.02918 | 55.23946 | 0.05041 | 54.38439 | 0.03894 | 54.91505 | 0.06134
54.78698 | 0.0295 | 55.28668 | 0.05031 | 54.43092 | 0.03869 | 54.96202 | 0.06147
54.83374 | 0.0294 | 55.33389 | 0.05053 | 54.47744 | 0.03875 | 55.009 | 0.06134
54.8805 | 0.02958 | 55.38111 | 0.05034 | 54.52397 | 0.03887 | 55.05598 | 0.06141
54.92726 | 0.02952 | 55.42833 | 0.05047 | 54.57049 | 0.03891 | 55.10296 | 0.06147
54.97402 | 0.02942 | 55.47554 | 0.05037 | 54.61701 | 0.03884 | 55.14993 | 0.06147
55.02079 | 0.02946 | 55.52276 | 0.05041 | 54.66354 | 0.03878 | 55.19691 | 0.06147
55.06755 | 0.02952 | 55.56997 | 0.05041 | 54.71007 | 0.03878 | 55.24389 | 0.06141
55.11431 | 0.02942 | 55.61719 | 0.05047 | 54.75659 | 0.03881 | 55.29087 | 0.06138
55.16107 | 0.02956 | 55.6644 | 0.0505 | 54.80312 | 0.03869 | 55.33785 | 0.06144
55.20783 | 0.02961 | 55.71162 | 0.05056 | 54.84965 | 0.03884 | 55.38482 | 0.06131
55.25459 | 0.02963 | 55.75884 | 0.0505 | 54.89618 | 0.03884 | 55.4318 | 0.06138
55.30135 | 0.02937 | 55.80605 | 0.05041 | 54.9427 | 0.03894 | 55.47878 | 0.06156
55.34811 | 0.0295 | 55.85327 | 0.05047 | 54.98923 | 0.03906 | 55.52575 | 0.06144
55.39487 | 0.02944 | 55.90048 | 0.05047 | 55.03576 | 0.03875 | 55.57272 | 0.06147
55.44163 | 0.02937 | 55.9477 | 0.05059 | 55.08228 | 0.03887 | 55.6197 | 0.06159
55.48839 | 0.02931 | 55.99491 | 0.0505 | 55.12881 | 0.03884 | 55.66667 | 0.06156
55.53515 | 0.02963 | 56.04213 | 0.05047 | 55.17534 | 0.03884 | 55.71364 | 0.0615
55.58191 | 0.02954 | 56.08935 | 0.05041 | 55.22187 | 0.03884 | 55.76062 | 0.06163
55.62867 | 0.02946 | 56.13656 | 0.05041 | 55.26839 | 0.03897 | 55.80759 | 0.06172
55.67543 | 0.02975 | 56.18378 | 0.05059 | 55.31492 | 0.03894 | 55.85457 | 0.06163
55.72219 | 0.02959 | 56.23099 | 0.05059 | 55.36145 | 0.03887 | 55.90155 | 0.06156
55.76895 | 0.02954 | 56.27821 | 0.05047 | 55.40797 | 0.039 | 55.94853 | 0.06163
55.81572 | 0.02973 | 56.32542 | 0.05047 | 55.4545 | 0.03891 | 55.99551 | 0.06163
55.86247 | 0.02944 | 56.37264 | 0.0505 | 55.50103 | 0.03884 | 56.04249 | 0.06156
55.90923 | 0.02963 | 56.41986 | 0.05059 | 55.54755 | 0.03903 | 56.08947 | 0.06166
55.956 | 0.02956 | 56.46707 | 0.05063 | 55.59408 | 0.03887 | 56.13645 | 0.06166
56.00276 | 0.02959 | 56.51429 | 0.05034 | 55.64061 | 0.03891 | 56.18342 | 0.06172
56.04952 | 0.02935 | 56.5615 | 0.05053 | 55.68714 | 0.03887 | 56.2304 | 0.06169
56.09628 | 0.02973 | 56.60872 | 0.05063 | 55.73366 | 0.039 | 56.27738 | 0.06163
56.14304 | 0.02975 | 56.65594 | 0.05059 | 55.78019 | 0.03884 | 56.32435 | 0.06188
56.18981 | 0.02975 | 56.70315 | 0.05053 | 55.82672 | 0.03897 | 56.37133 | 0.06181
56.23657 | 0.02956 | 56.75037 | 0.05063 | 55.87324 | 0.03894 | 56.41831 | 0.06188
56.28333 | 0.02965 | 56.79758 | 0.05059 | 55.91977 | 0.03894 | 56.46529 | 0.06163
56.33009 | 0.02948 | 56.8448 | 0.05063 | 55.9663 | 0.039 | 56.51227 | 0.06181
56.37685 | 0.02963 | 56.89201 | 0.05044 | 56.01283 | 0.03891 | 56.55924 | 0.06178
56.42361 | 0.02954 | 56.93923 | 0.0505 | 56.05935 | 0.03897 | 56.60622 | 0.06181
56.47037 | 0.02967 | 56.98645 | 0.05063 | 56.10588 | 0.03909 | 56.6532 | 0.06181
56.51713 | 0.02971 | 57.03366 | 0.05066 | 56.15241 | 0.039 | 56.70017 | 0.06188
56.5639 | 0.02956 | 57.08088 | 0.05059 | 56.19894 | 0.03894 | 56.74715 | 0.06181
56.61066 | 0.02963 | 57.12809 | 0.0505 | 56.24546 | 0.03903 | 56.79413 | 0.06188
56.65742 | 0.02971 | 57.17531 | 0.05063 | 56.29199 | 0.03909 | 56.84111 | 0.06197
56.70418 | 0.02954 | 57.22252 | 0.05066 | 56.33852 | 0.03897 | 56.88809 | 0.06184
56.75095 | 0.02954 | 57.26974 | 0.05066 | 56.38505 | 0.03906 | 56.93506 | 0.06181
56.79771 | 0.02967 | 57.31695 | 0.05069 | 56.43158 | 0.03894 | 56.98204 | 0.06197
56.84448 | 0.02973 | 57.36417 | 0.05063 | 56.4781 | 0.03894 | 57.02902 | 0.062
56.89124 | 0.02963 | 57.41138 | 0.05072 | 56.52464 | 0.03906 | 57.076 | 0.06194
56.938 | 0.02961 | 57.4586 | 0.0505 | 56.57116 | 0.03906 | 57.12298 | 0.06203
56.98476 | 0.02958 | 57.50582 | 0.05069 | 56.61769 | 0.03909 | 57.16996 | 0.06206
57.03152 | 0.02982 | 57.55303 | 0.05053 | 56.66422 | 0.03903 | 57.21693 | 0.06206
57.07829 | 0.02975 | 57.60025 | 0.05063 | 56.71075 | 0.03913 | 57.26391 | 0.062
57.12505 | 0.02963 | 57.64746 | 0.05069 | 56.75729 | 0.03916 | 57.31089 | 0.06203
57.17181 | 0.02967 | 57.69468 | 0.05072 | 56.80381 | 0.03909 | 57.35787 | 0.06197
57.21858 | 0.02965 | 57.7419 | 0.05072 | 56.85035 | 0.03909 | 57.40484 | 0.06203
57.26534 | 0.02967 | 57.78911 | 0.05075 | 56.89688 | 0.039 | 57.45182 | 0.06209
57.3121 | 0.02963 | 57.83633 | 0.05056 | 56.94341 | 0.03913 | 57.4988 | 0.06209
57.35886 | 0.02954 | 57.88354 | 0.05069 | 56.98994 | 0.03897 | 57.54577 | 0.06209
57.40562 | 0.02967 | 57.93076 | 0.05075 | 57.03647 | 0.03913 | 57.59275 | 0.06213
57.45238 | 0.02948 | 57.97798 | 0.05066 | 57.083 | 0.03909 | 57.63973 | 0.06225
57.49914 | 0.02965 | 58.02519 | 0.05078 | 57.12953 | 0.03916 | 57.6867 | 0.06219
57.54591 | 0.02986 | 58.07241 | 0.05063 | 57.17606 | 0.03913 | 57.73368 | 0.06216
57.59267 | 0.02977 | 58.11962 | 0.05056 | 57.22258 | 0.03916 | 57.78065 | 0.06213
57.63943 | 0.02967 | 58.16684 | 0.05072 | 57.26912 | 0.03903 | 57.82763 | 0.06213
57.68619 | 0.02978 | 58.21406 | 0.05069 | 57.31565 | 0.03922 | 57.87461 | 0.06219
57.73295 | 0.02988 | 58.26127 | 0.05072 | 57.36218 | 0.03916 | 57.92158 | 0.06213
57.77972 | 0.02961 | 58.30849 | 0.05078 | 57.40871 | 0.03919 | 57.96856 | 0.06213
57.82648 | 0.02969 | 58.35571 | 0.05066 | 57.45524 | 0.03913 | 58.01554 | 0.06225
57.87324 | 0.02986 | 58.40292 | 0.05081 | 57.50177 | 0.03909 | 58.06252 | 0.06228
57.92 | 0.02984 | 58.45014 | 0.05081 | 57.5483 | 0.03922 | 58.1095 | 0.06216
57.96676 | 0.02959 | 58.49735 | 0.05075 | 57.59483 | 0.03919 | 58.15647 | 0.06234
58.01353 | 0.02948 | 58.54457 | 0.05094 | 57.64136 | 0.03925 | 58.20345 | 0.06216
58.06029 | 0.02961 | 58.59178 | 0.05072 | 57.68789 | 0.03916 | 58.25043 | 0.06234
58.10705 | 0.02967 | 58.639 | 0.05088 | 57.73442 | 0.03909 | 58.29741 | 0.06234
58.15381 | 0.02965 | 58.68622 | 0.05075 | 57.78095 | 0.03906 | 58.34438 | 0.06234
58.20057 | 0.0295 | 58.73343 | 0.05091 | 57.82748 | 0.03906 | 58.39136 | 0.06244
58.24734 | 0.02975 | 58.78065 | 0.05078 | 57.87401 | 0.03909 | 58.43834 | 0.06225
58.2941 | 0.02958 | 58.82787 | 0.05081 | 57.92054 | 0.03909 | 58.48531 | 0.06238
58.34086 | 0.02973 | 58.87508 | 0.05088 | 57.96707 | 0.03909 | 58.53229 | 0.06241
58.38762 | 0.02992 | 58.9223 | 0.05078 | 58.0136 | 0.03909 | 58.57927 | 0.06234
58.43438 | 0.02965 | 58.96952 | 0.05081 | 58.06013 | 0.03909 | 58.62625 | 0.06231
58.48114 | 0.02978 | 59.01673 | 0.05072 | 58.10666 | 0.03916 | 58.67322 | 0.06228
58.52791 | 0.02978 | 59.06395 | 0.05066 | 58.15319 | 0.03909 | 58.7202 | 0.06238
58.57467 | 0.02984 | 59.11117 | 0.05078 | 58.19972 | 0.03922 | 58.76718 | 0.06247
58.62143 | 0.02984 | 59.15838 | 0.05063 | 58.24625 | 0.03913 | 58.81416 | 0.06253
58.66819 | 0.02977 | 59.2056 | 0.05084 | 58.29278 | 0.03906 | 58.86114 | 0.06247
58.71495 | 0.02977 | 59.25281 | 0.05081 | 58.33931 | 0.03916 | 58.90812 | 0.06247
58.76171 | 0.02984 | 59.30003 | 0.05081 | 58.38583 | 0.03922 | 58.9551 | 0.06231
58.80847 | 0.02975 | 59.34725 | 0.05088 | 58.43236 | 0.03925 | 59.00208 | 0.0625
58.85523 | 0.02997 | 59.39446 | 0.05078 | 58.47889 | 0.03916 | 59.04906 | 0.06253
58.90199 | 0.0298 | 59.44168 | 0.05088 | 58.52542 | 0.03919 | 59.09604 | 0.06244
58.94875 | 0.02973 | 59.4889 | 0.05081 | 58.57195 | 0.03928 | 59.14302 | 0.06253
58.99551 | 0.02978 | 59.53611 | 0.05091 | 58.61848 | 0.03925 | 59.19 | 0.06247
59.04228 | 0.03001 | 59.58333 | 0.05078 | 58.66501 | 0.03931 | 59.23699 | 0.06266
59.08904 | 0.0299 | 59.63054 | 0.05094 | 58.71154 | 0.03937 | 59.28396 | 0.06269
59.1358 | 0.02984 | 59.67776 | 0.05091 | 58.75807 | 0.03925 | 59.33094 | 0.06244
59.18256 | 0.03001 | 59.72497 | 0.051 | 58.8046 | 0.03922 | 59.37793 | 0.06259
59.22932 | 0.03003 | 59.77219 | 0.05097 | 58.85113 | 0.03931 | 59.42491 | 0.06259
59.27609 | 0.02973 | 59.81941 | 0.051 | 58.89766 | 0.03925 | 59.47189 | 0.06259
59.32285 | 0.02988 | 59.86662 | 0.05103 | 58.94419 | 0.03931 | 59.51887 | 0.06247
59.36961 | 0.0299 | 59.91384 | 0.05084 | 58.99072 | 0.03922 | 59.56585 | 0.06263
59.41637 | 0.02994 | 59.96106 | 0.05097 | 59.03724 | 0.03934 | 59.61283 | 0.06263
59.46313 | 0.02988 | 60.00827 | 0.05084 | 59.08377 | 0.03928 | 59.65981 | 0.06263
59.50989 | 0.02975 | 60.05549 | 0.05088 | 59.1303 | 0.03931 | 59.70679 | 0.06263
59.55665 | 0.0298 | 60.1027 | 0.051 | 59.17683 | 0.03913 | 59.75377 | 0.06256
59.60341 | 0.02988 | 60.14992 | 0.05091 | 59.22336 | 0.03934 | 59.80075 | 0.06263
59.65017 | 0.02994 | 60.19714 | 0.05091 | 59.26989 | 0.03922 | 59.84773 | 0.06272
59.69693 | 0.02967 | 60.24435 | 0.051 | 59.31642 | 0.03931 | 59.89472 | 0.06284
59.74369 | 0.02992 | 60.29157 | 0.05081 | 59.36295 | 0.03919 | 59.94169 | 0.06278
59.79045 | 0.02961 | 60.33878 | 0.05088 | 59.40948 | 0.03925 | 59.98867 | 0.06269
59.83721 | 0.0299 | 60.386 | 0.05088 | 59.45601 | 0.03928 | 60.03566 | 0.06269
59.88398 | 0.02986 | 60.43321 | 0.05091 | 59.50254 | 0.03931 | 60.08263 | 0.06291
59.93074 | 0.02997 | 60.48043 | 0.051 | 59.54907 | 0.03941 | 60.12961 | 0.06294
59.97751 | 0.03005 | 60.52765 | 0.051 | 59.5956 | 0.03928 | 60.1766 | 0.06291
60.02427 | 0.02986 | 60.57486 | 0.05103 | 59.64213 | 0.03944 | 60.22358 | 0.06284
60.07103 | 0.02994 | 60.62208 | 0.05106 | 59.68866 | 0.03947 | 60.27056 | 0.06284
60.1178 | 0.0298 | 60.66929 | 0.05094 | 59.73519 | 0.03925 | 60.31755 | 0.06284
60.16456 | 0.03003 | 60.71651 | 0.05091 | 59.78172 | 0.03941 | 60.36453 | 0.06278
60.21132 | 0.02988 | 60.76373 | 0.05091 | 59.82825 | 0.03937 | 60.41152 | 0.06284
60.25808 | 0.0298 | 60.81094 | 0.05103 | 59.87478 | 0.03922 | 60.45849 | 0.06275
60.30485 | 0.02988 | 60.85816 | 0.05103 | 59.92131 | 0.03937 | 60.50547 | 0.06284
60.35161 | 0.02994 | 60.90537 | 0.05084 | 59.96783 | 0.03944 | 60.55244 | 0.06284
60.39837 | 0.02999 | 60.95259 | 0.05106 | 60.01436 | 0.03937 | 60.59942 | 0.06288
60.44513 | 0.02982 | 60.99981 | 0.05122 | 60.06089 | 0.03941 | 60.6464 | 0.06284
60.49189 | 0.0298 | 61.04702 | 0.05106 | 60.10742 | 0.0395 | 60.69338 | 0.06275
60.53865 | 0.02999 | 61.09424 | 0.05091 | 60.15395 | 0.03937 | 60.74036 | 0.06281
60.58541 | 0.03005 | 61.14146 | 0.05094 | 60.20048 | 0.03925 | 60.78734 | 0.06294
60.63217 | 0.0298 | 61.18867 | 0.05103 | 60.24701 | 0.03941 | 60.83432 | 0.06303
60.67893 | 0.02992 | 61.23589 | 0.05103 | 60.29354 | 0.03934 | 60.8813 | 0.063
60.72569 | 0.02997 | 61.28311 | 0.05119 | 60.34006 | 0.03941 | 60.92828 | 0.06281
60.77245 | 0.03001 | 61.33032 | 0.051 | 60.38659 | 0.03934 | 60.97526 | 0.06291
60.81922 | 0.03007 | 61.37754 | 0.051 | 60.43312 | 0.03937 | 61.02224 | 0.06309
60.86598 | 0.02992 | 61.42476 | 0.05106 | 60.47965 | 0.03937 | 61.06922 | 0.063
60.91274 | 0.03007 | 61.47197 | 0.05103 | 60.52618 | 0.03937 | 61.1162 | 0.06312
60.95951 | 0.02997 | 61.51919 | 0.05106 | 60.57271 | 0.03944 | 61.16318 | 0.06306
61.00627 | 0.03005 | 61.56641 | 0.05106 | 60.61924 | 0.0395 | 61.21016 | 0.06306
61.05303 | 0.02986 | 61.61362 | 0.05106 | 60.66576 | 0.03941 | 61.25714 | 0.06306
61.09979 | 0.02982 | 61.66084 | 0.05119 | 60.7123 | 0.03944 | 61.30412 | 0.06297
61.14656 | 0.02999 | 61.70805 | 0.05113 | 60.75882 | 0.03941 | 61.3511 | 0.06309
61.19332 | 0.03015 | 61.75527 | 0.05109 | 60.80535 | 0.03934 | 61.39808 | 0.063
61.24008 | 0.03028 | 61.80249 | 0.05113 | 60.85188 | 0.03937 | 61.44506 | 0.06303
61.28685 | 0.03001 | 61.8497 | 0.05106 | 60.89841 | 0.03944 | 61.49204 | 0.06316
61.33361 | 0.03011 | 61.89692 | 0.05113 | 60.94494 | 0.03953 | 61.53902 | 0.06322
61.38037 | 0.02984 | 61.94414 | 0.05109 | 60.99147 | 0.03944 | 61.586 | 0.06303
61.42714 | 0.02997 | 61.99135 | 0.05106 | 61.03799 | 0.03944 | 61.63298 | 0.06325
61.4739 | 0.03001 | 62.03857 | 0.05106 | 61.08452 | 0.03937 | 61.67996 | 0.06325
61.52066 | 0.02986 | 62.08579 | 0.05109 | 61.13105 | 0.03941 | 61.72694 | 0.06328
61.56742 | 0.02996 | 62.133 | 0.05113 | 61.17757 | 0.03944 | 61.77392 | 0.06312
61.61419 | 0.03007 | 62.18022 | 0.05113 | 61.2241 | 0.03934 | 61.8209 | 0.06319
61.66095 | 0.03007 | 62.22744 | 0.05109 | 61.27063 | 0.0395 | 61.86788 | 0.06325
61.70771 | 0.03011 | 62.27465 | 0.05122 | 61.31716 | 0.03937 | 61.91486 | 0.06334
61.75447 | 0.03003 | 62.32187 | 0.05113 | 61.36369 | 0.03944 | 61.96184 | 0.06331
61.80124 | 0.02982 | 62.36909 | 0.05109 | 61.41022 | 0.03941 | 62.00882 | 0.06322
61.848 | 0.03015 | 62.4163 | 0.051 | 61.45675 | 0.03937 | 62.0558 | 0.06328
61.89477 | 0.03011 | 62.46352 | 0.05122 | 61.50327 | 0.0395 | 62.10278 | 0.06319
61.94153 | 0.02986 | 62.51074 | 0.05116 | 61.5498 | 0.03953 | 62.14976 | 0.06331
61.98829 | 0.0299 | 62.55795 | 0.05109 | 61.59633 | 0.03959 | 62.19673 | 0.06341
62.03506 | 0.03003 | 62.60517 | 0.05122 | 61.64286 | 0.0395 | 62.24371 | 0.06334
62.08182 | 0.03011 | 62.65239 | 0.05128 | 61.68939 | 0.03963 | 62.29069 | 0.06344
62.12858 | 0.03007 | 62.6996 | 0.05106 | 61.73591 | 0.03947 | 62.33767 | 0.06331
62.17535 | 0.02999 | 62.74682 | 0.05116 | 61.78244 | 0.03959 | 62.38465 | 0.06331
62.22211 | 0.03011 | 62.79404 | 0.05122 | 61.82897 | 0.03956 | 62.43163 | 0.06328
62.26887 | 0.03018 | 62.84125 | 0.05116 | 61.8755 | 0.03953 | 62.47861 | 0.06341
62.31564 | 0.03005 | 62.88847 | 0.05128 | 61.92203 | 0.03959 | 62.52559 | 0.06338
62.3624 | 0.03007 | 62.93569 | 0.05109 | 61.96855 | 0.03941 | 62.57257 | 0.06344
62.40916 | 0.03032 | 62.98291 | 0.05134 | 62.01508 | 0.03941 | 62.61954 | 0.06341
62.45593 | 0.02992 | 63.03012 | 0.05119 | 62.06161 | 0.0395 | 62.66652 | 0.06353
62.50269 | 0.03015 | 63.07734 | 0.05125 | 62.10814 | 0.03941 | 62.7135 | 0.06341
62.54946 | 0.03032 | 63.12456 | 0.05119 | 62.15466 | 0.0395 | 62.76048 | 0.06344
62.59622 | 0.03009 | 63.17178 | 0.05122 | 62.20119 | 0.03959 | 62.80746 | 0.0635
62.64299 | 0.0302 | 63.21899 | 0.05119 | 62.24772 | 0.03953 | 62.85444 | 0.06366
62.68975 | 0.03009 | 63.26621 | 0.05125 | 62.29424 | 0.03963 | 62.90141 | 0.06356
62.73652 | 0.03015 | 63.31343 | 0.05128 | 62.34077 | 0.03956 | 62.94839 | 0.06359
62.78328 | 0.03011 | 63.36065 | 0.05131 | 62.3873 | 0.03966 | 62.99537 | 0.06369
62.83005 | 0.03003 | 63.40786 | 0.05131 | 62.43383 | 0.03959 | 63.04235 | 0.0635
62.87682 | 0.03013 | 63.45508 | 0.05128 | 62.48036 | 0.03975 | 63.08932 | 0.0635
62.92359 | 0.03028 | 63.5023 | 0.05131 | 62.52688 | 0.03969 | 63.1363 | 0.06369
62.97035 | 0.0302 | 63.54951 | 0.05116 | 62.57341 | 0.03959 | 63.18328 | 0.06366
63.01712 | 0.02996 | 63.59673 | 0.05141 | 62.61994 | 0.03956 | 63.23026 | 0.06356
63.06388 | 0.0302 | 63.64395 | 0.05128 | 62.66647 | 0.03969 | 63.27723 | 0.06366
63.11065 | 0.03015 | 63.69117 | 0.05125 | 62.71299 | 0.03969 | 63.32421 | 0.06372
63.15741 | 0.03016 | 63.73838 | 0.05134 | 62.75952 | 0.03956 | 63.37119 | 0.06366
63.20417 | 0.03009 | 63.7856 | 0.05116 | 62.80605 | 0.03975 | 63.41817 | 0.06372
63.25094 | 0.03022 | 63.83282 | 0.05138 | 62.85258 | 0.03956 | 63.46515 | 0.06369
63.2977 | 0.03024 | 63.88003 | 0.05122 | 62.8991 | 0.03956 | 63.51212 | 0.06369
63.34447 | 0.03007 | 63.92725 | 0.05128 | 62.94563 | 0.03966 | 63.5591 | 0.06366
63.39123 | 0.02997 | 63.97447 | 0.05122 | 62.99216 | 0.03959 | 63.60608 | 0.06378
63.43799 | 0.03041 | 64.02168 | 0.05134 | 63.03869 | 0.03953 | 63.65305 | 0.06369
63.48475 | 0.03018 | 64.0689 | 0.05119 | 63.08521 | 0.03953 | 63.70003 | 0.06384
63.53152 | 0.02996 | 64.11612 | 0.05128 | 63.13174 | 0.03969 | 63.74701 | 0.06372
63.57828 | 0.03016 | 64.16333 | 0.05125 | 63.17827 | 0.03966 | 63.79398 | 0.06366
63.62505 | 0.0303 | 64.21055 | 0.05134 | 63.22479 | 0.03969 | 63.84096 | 0.06388
63.67181 | 0.03011 | 64.25777 | 0.05144 | 63.27132 | 0.03975 | 63.88793 | 0.06375
63.71857 | 0.03041 | 64.30499 | 0.05141 | 63.31785 | 0.03978 | 63.93491 | 0.06394
63.76534 | 0.0303 | 64.3522 | 0.05144 | 63.36438 | 0.03959 | 63.98188 | 0.06378
63.8121 | 0.03018 | 64.39942 | 0.05141 | 63.41091 | 0.03969 | 64.02886 | 0.06397
63.85887 | 0.0303 | 64.44663 | 0.05138 | 63.45744 | 0.03969 | 64.07584 | 0.06384
63.90563 | 0.03011 | 64.49385 | 0.05134 | 63.50397 | 0.03963 | 64.12281 | 0.06394
63.9524 | 0.03018 | 64.54107 | 0.05141 | 63.55049 | 0.03959 | 64.16979 | 0.06388
63.99916 | 0.03007 | 64.58828 | 0.05147 | 63.59702 | 0.03969 | 64.21676 | 0.06381
64.04593 | 0.03016 | 64.6355 | 0.05141 | 63.64355 | 0.03972 | 64.26374 | 0.06381
64.09269 | 0.03013 | 64.68271 | 0.05134 | 63.69007 | 0.03966 | 64.31071 | 0.06388
64.13945 | 0.03024 | 64.72993 | 0.05147 | 63.7366 | 0.03975 | 64.35769 | 0.06388
64.18622 | 0.03011 | 64.77714 | 0.05131 | 63.78313 | 0.03969 | 64.40466 | 0.06384
64.23298 | 0.03034 | 64.82436 | 0.0515 | 63.82966 | 0.03978 | 64.45164 | 0.06391
64.27974 | 0.03024 | 64.87158 | 0.0515 | 63.87619 | 0.03966 | 64.49861 | 0.06403
64.32651 | 0.03026 | 64.91879 | 0.05147 | 63.92272 | 0.03972 | 64.54558 | 0.064
64.37327 | 0.03018 | 64.96601 | 0.05131 | 63.96924 | 0.03978 | 64.59256 | 0.06406
64.42003 | 0.03016 | 65.01322 | 0.05153 | 64.01577 | 0.03978 | 64.63953 | 0.06406
64.4668 | 0.0302 | 65.06044 | 0.05144 | 64.0623 | 0.03966 | 64.6865 | 0.06403
64.51356 | 0.03034 | 65.10765 | 0.05153 | 64.10882 | 0.03963 | 64.73348 | 0.06406
64.56032 | 0.0302 | 65.15487 | 0.05141 | 64.15535 | 0.03975 | 64.78045 | 0.06413
64.60709 | 0.03003 | 65.20208 | 0.05147 | 64.20188 | 0.03975 | 64.82742 | 0.06403
64.65385 | 0.0302 | 65.2493 | 0.05147 | 64.2484 | 0.03966 | 64.8744 | 0.06406
64.70062 | 0.03028 | 65.29652 | 0.05134 | 64.29493 | 0.03972 | 64.92137 | 0.06397
64.74738 | 0.03032 | 65.34373 | 0.05159 | 64.34146 | 0.03984 | 64.96834 | 0.06391
64.79415 | 0.03018 | 65.39095 | 0.05153 | 64.38798 | 0.03984 | 65.01531 | 0.06409
64.84091 | 0.03032 | 65.43816 | 0.0515 | 64.43451 | 0.03963 | 65.06229 | 0.06406
64.88768 | 0.03041 | 65.48538 | 0.05147 | 64.48104 | 0.03978 | 65.10926 | 0.06406
64.93445 | 0.03022 | 65.53259 | 0.0515 | 64.52757 | 0.03978 | 65.15624 | 0.06419
64.98121 | 0.03024 | 65.57981 | 0.05144 | 64.5741 | 0.03972 | 65.20321 | 0.06406
65.02798 | 0.03039 | 65.62702 | 0.05144 | 64.62062 | 0.03981 | 65.25019 | 0.06409
65.07474 | 0.03032 | 65.67424 | 0.05147 | 64.66715 | 0.03978 | 65.29716 | 0.06413
65.12151 | 0.03049 | 65.72145 | 0.05156 | 64.71368 | 0.03975 | 65.34414 | 0.06409
65.16827 | 0.03047 | 65.76867 | 0.05144 | 64.7602 | 0.03969 | 65.39111 | 0.06422
65.21504 | 0.03026 | 65.81588 | 0.0515 | 64.80673 | 0.03969 | 65.43809 | 0.06419
65.2618 | 0.0302 | 65.8631 | 0.0515 | 64.85326 | 0.03978 | 65.48506 | 0.06422
65.30857 | 0.0303 | 65.91032 | 0.05144 | 64.89979 | 0.03978 | 65.53203 | 0.06419
65.35533 | 0.03051 | 65.95753 | 0.05156 | 64.94632 | 0.03984 | 65.57901 | 0.06437
65.4021 | 0.03045 | 66.00475 | 0.05169 | 64.99284 | 0.03981 | 65.62598 | 0.06428
65.44886 | 0.03051 | 66.05196 | 0.05159 | 65.03937 | 0.03978 | 65.67295 | 0.06416
65.49563 | 0.03043 | 66.09918 | 0.05159 | 65.0859 | 0.03991 | 65.71993 | 0.06422
65.54239 | 0.03034 | 66.14639 | 0.05138 | 65.13242 | 0.03984 | 65.7669 | 0.06422
65.58916 | 0.03043 | 66.19361 | 0.0515 | 65.17895 | 0.03991 | 65.81388 | 0.06434
65.63593 | 0.0303 | 66.24082 | 0.05156 | 65.22548 | 0.03984 | 65.86085 | 0.06431
65.6827 | 0.03034 | 66.28803 | 0.0515 | 65.27201 | 0.03978 | 65.90783 | 0.06431
65.72946 | 0.03051 | 66.33525 | 0.05144 | 65.31854 | 0.03975 | 65.9548 | 0.06425
65.77623 | 0.03036 | 66.38247 | 0.05153 | 65.36506 | 0.03988 | 66.00177 | 0.06434
65.823 | 0.03028 | 66.42968 | 0.05169 | 65.41159 | 0.03969 | 66.04875 | 0.06441
65.86976 | 0.03041 | 66.4769 | 0.05166 | 65.45812 | 0.03997 | 66.09573 | 0.06434
65.91653 | 0.0303 | 66.52411 | 0.05159 | 65.50465 | 0.03991 | 66.1427 | 0.06453
65.96329 | 0.03041 | 66.57133 | 0.05159 | 65.55117 | 0.03994 | 66.18967 | 0.06434
66.01006 | 0.03041 | 66.61854 | 0.05166 | 65.5977 | 0.03988 | 66.23665 | 0.06434
66.05682 | 0.03045 | 66.66576 | 0.05162 | 65.64423 | 0.03984 | 66.28363 | 0.06434
66.10359 | 0.03039 | 66.71297 | 0.05159 | 65.69076 | 0.03991 | 66.33061 | 0.06434
66.15036 | 0.03026 | 66.76019 | 0.05159 | 65.73728 | 0.03994 | 66.37758 | 0.06431
66.19713 | 0.03045 | 66.8074 | 0.05166 | 65.78381 | 0.04003 | 66.42456 | 0.0645
66.24389 | 0.0303 | 66.85462 | 0.05159 | 65.83034 | 0.03994 | 66.47154 | 0.06441
66.29066 | 0.03049 | 66.90183 | 0.05159 | 65.87686 | 0.03988 | 66.51851 | 0.06459
66.33742 | 0.03045 | 66.94905 | 0.05162 | 65.92339 | 0.03991 | 66.56548 | 0.06441
66.38419 | 0.03022 | 66.99626 | 0.05159 | 65.96992 | 0.03997 | 66.61245 | 0.06444
66.43096 | 0.03036 | 67.04348 | 0.05162 | 66.01645 | 0.03994 | 66.65943 | 0.06447
66.47772 | 0.03045 | 67.09069 | 0.05159 | 66.06297 | 0.04003 | 66.70639 | 0.06447
66.52449 | 0.03056 | 67.13791 | 0.05156 | 66.1095 | 0.03994 | 66.75336 | 0.06466
66.57126 | 0.03047 | 67.18512 | 0.05169 | 66.15603 | 0.03978 | 66.80033 | 0.06459
66.61802 | 0.03036 | 67.23234 | 0.05153 | 66.20255 | 0.03988 | 66.8473 | 0.06459
66.66479 | 0.03075 | 67.27956 | 0.05156 | 66.24908 | 0.03991 | 66.89427 | 0.06469
66.71156 | 0.03039 | 67.32677 | 0.05175 | 66.29561 | 0.03991 | 66.94124 | 0.0645
66.75832 | 0.03034 | 67.37399 | 0.05178 | 66.34214 | 0.03984 | 66.98821 | 0.06469
66.80509 | 0.03055 | 67.4212 | 0.05169 | 66.38867 | 0.03994 | 67.03518 | 0.06463
66.85186 | 0.03053 | 67.46842 | 0.05166 | 66.43519 | 0.03994 | 67.08215 | 0.06447
66.89863 | 0.03047 | 67.51563 | 0.05153 | 66.48172 | 0.03994 | 67.12912 | 0.0645
66.94539 | 0.03058 | 67.56285 | 0.05166 | 66.52825 | 0.03994 | 67.17609 | 0.06466
66.99216 | 0.03049 | 67.61006 | 0.05175 | 66.57478 | 0.03994 | 67.22307 | 0.06444
67.03893 | 0.03055 | 67.65727 | 0.05172 | 66.6213 | 0.03988 | 67.27005 | 0.06469
67.08569 | 0.03055 | 67.70449 | 0.05166 | 66.66783 | 0.04006 | 67.31703 | 0.06463
67.13246 | 0.03058 | 67.7517 | 0.05169 | 66.71436 | 0.03997 | 67.364 | 0.06475
67.17923 | 0.03056 | 67.79891 | 0.05178 | 66.76088 | 0.03997 | 67.41098 | 0.06475
67.22599 | 0.03047 | 67.84613 | 0.05153 | 66.80741 | 0.03981 | 67.45795 | 0.06478
67.27276 | 0.03049 | 67.89334 | 0.05172 | 66.85393 | 0.03988 | 67.50492 | 0.06466
67.31952 | 0.0306 | 67.94056 | 0.05172 | 66.90046 | 0.03988 | 67.55189 | 0.06481
67.36629 | 0.03053 | 67.98777 | 0.05169 | 66.94699 | 0.03991 | 67.59886 | 0.06475
67.41305 | 0.03053 | 68.03499 | 0.05166 | 66.99351 | 0.04003 | 67.64584 | 0.06478
67.45982 | 0.03037 | 68.0822 | 0.05159 | 67.04004 | 0.04009 | 67.69281 | 0.06466
67.50658 | 0.03043 | 68.12942 | 0.05156 | 67.08656 | 0.03997 | 67.73979 | 0.06459
67.55335 | 0.03034 | 68.17663 | 0.05175 | 67.13309 | 0.04006 | 67.78676 | 0.06472
67.60011 | 0.03045 | 68.22385 | 0.05169 | 67.17962 | 0.03997 | 67.83373 | 0.06478
67.64688 | 0.03051 | 68.27106 | 0.05181 | 67.22614 | 0.04003 | 67.88071 | 0.06472
67.69364 | 0.03055 | 68.31828 | 0.05178 | 67.27267 | 0.03991 | 67.92768 | 0.06484
67.74041 | 0.03072 | 68.36549 | 0.05184 | 67.3192 | 0.04003 | 67.97465 | 0.06475
67.78718 | 0.0306 | 68.4127 | 0.05175 | 67.36572 | 0.04 | 68.02162 | 0.06484
67.83395 | 0.03056 | 68.45992 | 0.05181 | 67.41225 | 0.04006 | 68.06859 | 0.06481
67.88071 | 0.03045 | 68.50713 | 0.05172 | 67.45877 | 0.03988 | 68.11557 | 0.06481
67.92748 | 0.03056 | 68.55435 | 0.05181 | 67.5053 | 0.04003 | 68.16255 | 0.06484
67.97425 | 0.0306 | 68.60156 | 0.05178 | 67.55183 | 0.04009 | 68.20952 | 0.06491
68.02101 | 0.03056 | 68.64878 | 0.05184 | 67.59836 | 0.03997 | 68.25649 | 0.06497
68.06778 | 0.03058 | 68.696 | 0.05178 | 67.64488 | 0.04013 | 68.30347 | 0.06497
68.11455 | 0.03062 | 68.74321 | 0.05178 | 67.69141 | 0.04003 | 68.35043 | 0.065
68.16131 | 0.03055 | 68.79043 | 0.05178 | 67.73793 | 0.04016 | 68.39741 | 0.065
68.20808 | 0.03053 | 68.83764 | 0.05175 | 67.78446 | 0.03997 | 68.44438 | 0.06484
68.25484 | 0.0306 | 68.88485 | 0.05175 | 67.83099 | 0.04009 | 68.49136 | 0.065
68.30161 | 0.03051 | 68.93207 | 0.05187 | 67.87751 | 0.04006 | 68.53833 | 0.06484
68.34838 | 0.03062 | 68.97929 | 0.05187 | 67.92404 | 0.03997 | 68.5853 | 0.06494
68.39515 | 0.0306 | 69.0265 | 0.05175 | 67.97056 | 0.04006 | 68.63227 | 0.06491
68.44191 | 0.0306 | 69.07372 | 0.05187 | 68.01709 | 0.04009 | 68.67925 | 0.06509
68.48868 | 0.03066 | 69.12093 | 0.05187 | 68.06362 | 0.04016 | 68.72622 | 0.06491
68.53545 | 0.03064 | 69.16815 | 0.05169 | 68.11014 | 0.04003 | 68.77319 | 0.06506
68.58221 | 0.03075 | 69.21536 | 0.05175 | 68.15667 | 0.04006 | 68.82016 | 0.06497
68.62898 | 0.03053 | 69.26258 | 0.05187 | 68.20319 | 0.04016 | 68.86713 | 0.06503
68.67575 | 0.03074 | 69.30979 | 0.05184 | 68.24972 | 0.04006 | 68.9141 | 0.06503
68.72252 | 0.03064 | 69.35701 | 0.05178 | 68.29625 | 0.04009 | 68.96107 | 0.06491
68.76929 | 0.03072 | 69.40422 | 0.052 | 68.34277 | 0.04006 | 69.00804 | 0.06516
68.81606 | 0.0306 | 69.45144 | 0.05181 | 68.3893 | 0.04022 | 69.05502 | 0.06522
68.86282 | 0.03062 | 69.49865 | 0.05194 | 68.43583 | 0.04016 | 69.10199 | 0.06519
68.90959 | 0.03072 | 69.54586 | 0.05191 | 68.48235 | 0.04006 | 69.14896 | 0.06519
68.95636 | 0.03066 | 69.59308 | 0.05178 | 68.52888 | 0.04013 | 69.19593 | 0.06525
69.00312 | 0.03066 | 69.64029 | 0.05178 | 68.5754 | 0.04013 | 69.2429 | 0.06519
69.04989 | 0.03077 | 69.68751 | 0.05184 | 68.62193 | 0.04022 | 69.28987 | 0.06525
69.09666 | 0.03062 | 69.73472 | 0.05181 | 68.66846 | 0.04019 | 69.33685 | 0.06513
69.14343 | 0.03085 | 69.78194 | 0.05184 | 68.71498 | 0.04013 | 69.38382 | 0.06531
69.19019 | 0.03066 | 69.82915 | 0.05187 | 68.76151 | 0.04022 | 69.43079 | 0.06506
69.23696 | 0.03072 | 69.87636 | 0.05187 | 68.80804 | 0.04009 | 69.47776 | 0.06516
69.28373 | 0.03074 | 69.92358 | 0.05203 | 68.85456 | 0.04009 | 69.52473 | 0.06509
69.33049 | 0.03064 | 69.97079 | 0.05178 | 68.90109 | 0.04013 | 69.5717 | 0.06516
69.37726 | 0.03062 | 70.01801 | 0.05187 | 68.94762 | 0.04019 | 69.61868 | 0.06522
69.42403 | 0.03079 | 70.06522 | 0.05184 | 68.99415 | 0.04009 | 69.66565 | 0.06541
69.47079 | 0.03074 | 70.11244 | 0.05178 | 69.04067 | 0.04016 | 69.71262 | 0.06525
69.51756 | 0.03049 | 70.15965 | 0.05187 | 69.0872 | 0.04025 | 69.75959 | 0.06531
69.56432 | 0.03062 | 70.20687 | 0.05197 | 69.13373 | 0.04016 | 69.80655 | 0.06528
69.61109 | 0.0306 | 70.25408 | 0.05197 | 69.18025 | 0.04019 | 69.85352 | 0.06522
69.65786 | 0.0307 | 70.3013 | 0.052 | 69.22678 | 0.04013 | 69.9005 | 0.06538
69.70462 | 0.03074 | 70.34851 | 0.052 | 69.27331 | 0.04019 | 69.94746 | 0.06528
69.75139 | 0.03058 | 70.39573 | 0.05184 | 69.31984 | 0.04013 | 69.99443 | 0.06538
69.79815 | 0.0306 | 70.44294 | 0.05203 | 69.36636 | 0.04025 | 70.0414 | 0.06534
69.84492 | 0.03051 | 70.49015 | 0.05197 | 69.41289 | 0.04022 | 70.08838 | 0.06544
69.89168 | 0.03062 | 70.53737 | 0.052 | 69.45941 | 0.04022 | 70.13535 | 0.06528
69.93845 | 0.0307 | 70.58458 | 0.05197 | 69.50594 | 0.04025 | 70.18233 | 0.06544
69.98522 | 0.03047 | 70.6318 | 0.05206 | 69.55247 | 0.04022 | 70.2293 | 0.06544
70.03198 | 0.03083 | 70.67901 | 0.05187 | 69.59899 | 0.04013 | 70.27627 | 0.06544
70.07875 | 0.03058 | 70.72622 | 0.05206 | 69.64552 | 0.04025 | 70.32324 | 0.06544
70.12551 | 0.03087 | 70.77344 | 0.05203 | 69.69205 | 0.04025 | 70.37022 | 0.06547
70.17228 | 0.03062 | 70.82065 | 0.05209 | 69.73857 | 0.04016 | 70.41718 | 0.0655
70.21904 | 0.03081 | 70.86787 | 0.05206 | 69.7851 | 0.04028 | 70.46415 | 0.0655
70.26581 | 0.03066 | 70.91508 | 0.05209 | 69.83163 | 0.04022 | 70.51113 | 0.06547
70.31257 | 0.03091 | 70.9623 | 0.05206 | 69.87815 | 0.04025 | 70.5581 | 0.06544
70.35934 | 0.03087 | 71.00951 | 0.05206 | 69.92468 | 0.04034 | 70.60508 | 0.06528
70.40611 | 0.03077 | 71.05673 | 0.05209 | 69.97121 | 0.04028 | 70.65205 | 0.06553
70.45287 | 0.03053 | 71.10394 | 0.05197 | 70.01773 | 0.04031 | 70.69902 | 0.0655
70.49964 | 0.03096 | 71.15115 | 0.05212 | 70.06426 | 0.04034 | 70.74599 | 0.06553
70.5464 | 0.03079 | 71.19837 | 0.05212 | 70.11079 | 0.04028 | 70.79296 | 0.06547
70.59317 | 0.03079 | 71.24558 | 0.05216 | 70.15731 | 0.04022 | 70.83993 | 0.06556
70.63994 | 0.03079 | 71.2928 | 0.05203 | 70.20384 | 0.04025 | 70.88691 | 0.06553
70.6867 | 0.03081 | 71.34001 | 0.05212 | 70.25037 | 0.04019 | 70.93388 | 0.06553
70.73347 | 0.03081 | 71.38723 | 0.05209 | 70.29689 | 0.04041 | 70.98085 | 0.06569
70.78023 | 0.03075 | 71.43444 | 0.05206 | 70.34342 | 0.04034 | 71.02781 | 0.06553
70.827 | 0.03081 | 71.48166 | 0.05216 | 70.38995 | 0.04028 | 71.07479 | 0.06566
70.87376 | 0.03089 | 71.52887 | 0.05209 | 70.43647 | 0.04022 | 71.12176 | 0.06553
70.92053 | 0.03085 | 71.57609 | 0.05222 | 70.483 | 0.04031 | 71.16873 | 0.06553
70.96729 | 0.03074 | 71.6233 | 0.05219 | 70.52952 | 0.04037 | 71.2157 | 0.06559
71.01406 | 0.03083 | 71.67051 | 0.05212 | 70.57605 | 0.04041 | 71.26267 | 0.06562
71.06082 | 0.03085 | 71.71773 | 0.05222 | 70.62257 | 0.04034 | 71.30964 | 0.06569
71.10759 | 0.03093 | 71.76494 | 0.05216 | 70.6691 | 0.04041 | 71.35661 | 0.06572
71.15435 | 0.03074 | 71.81216 | 0.05212 | 70.71563 | 0.04041 | 71.40358 | 0.06569
71.20112 | 0.03112 | 71.85937 | 0.05228 | 70.76215 | 0.04025 | 71.45055 | 0.06572
71.24788 | 0.03085 | 71.90659 | 0.05219 | 70.80868 | 0.04037 | 71.49752 | 0.06572
71.29465 | 0.03112 | 71.9538 | 0.05212 | 70.8552 | 0.04031 | 71.54449 | 0.06578
71.34141 | 0.03085 | 72.00101 | 0.05222 | 70.90173 | 0.04044 | 71.59146 | 0.06575
71.38817 | 0.03062 | 72.04823 | 0.05216 | 70.94826 | 0.04037 | 71.63843 | 0.06569
71.43494 | 0.03091 | 72.09544 | 0.05212 | 70.99478 | 0.04028 | 71.6854 | 0.06578
71.4817 | 0.03083 | 72.14266 | 0.05222 | 71.04131 | 0.04022 | 71.73237 | 0.06578
71.52847 | 0.03098 | 72.18987 | 0.05219 | 71.08784 | 0.04041 | 71.77934 | 0.06572
71.57524 | 0.03098 | 72.23709 | 0.05209 | 71.13436 | 0.04034 | 71.82631 | 0.06569
71.622 | 0.03077 | 72.2843 | 0.05212 | 71.18089 | 0.04034 | 71.87329 | 0.06578
71.66877 | 0.03089 | 72.33152 | 0.05219 | 71.22741 | 0.04031 | 71.92026 | 0.06578
71.71554 | 0.03074 | 72.37874 | 0.05225 | 71.27394 | 0.04034 | 71.96723 | 0.06584
71.7623 | 0.03098 | 72.42595 | 0.05231 | 71.32047 | 0.04037 | 72.0142 | 0.06578
71.80907 | 0.03096 | 72.47316 | 0.05231 | 71.36699 | 0.04041 | 72.06118 | 0.06588
71.85583 | 0.03083 | 72.52038 | 0.05222 | 71.41352 | 0.04041 | 72.10815 | 0.06584
71.9026 | 0.03087 | 72.56759 | 0.05225 | 71.46004 | 0.04037 | 72.15513 | 0.06591
71.94936 | 0.03068 | 72.61481 | 0.05228 | 71.50657 | 0.04022 | 72.2021 | 0.06591
71.99613 | 0.03085 | 72.66202 | 0.05228 | 71.55309 | 0.04034 | 72.24908 | 0.06594
72.04289 | 0.03087 | 72.70923 | 0.05234 | 71.59962 | 0.04053 | 72.29606 | 0.06575
72.08966 | 0.03083 | 72.75645 | 0.05231 | 71.64614 | 0.0405 | 72.34303 | 0.06591
72.13642 | 0.03085 | 72.80366 | 0.05212 | 71.69267 | 0.04044 | 72.39001 | 0.06584
72.18319 | 0.03089 | 72.85087 | 0.05222 | 71.7392 | 0.04047 | 72.43699 | 0.06588
72.22995 | 0.03095 | 72.89809 | 0.05212 | 71.78572 | 0.04037 | 72.48397 | 0.06594
72.27672 | 0.03106 | 72.9453 | 0.05228 | 71.83225 | 0.0405 | 72.53094 | 0.06578
72.32348 | 0.03106 | 72.99251 | 0.05231 | 71.87877 | 0.04034 | 72.57792 | 0.06591
72.37025 | 0.031 | 73.03973 | 0.05238 | 71.9253 | 0.04041 | 72.6249 | 0.066
72.41702 | 0.03083 | 73.08694 | 0.05219 | 71.97182 | 0.04041 | 72.67188 | 0.06603
72.46378 | 0.03089 | 73.13416 | 0.05234 | 72.01835 | 0.0405 | 72.71885 | 0.06591
72.51055 | 0.03098 | 73.18137 | 0.05228 | 72.06488 | 0.0405 | 72.76583 | 0.06597
72.55731 | 0.03108 | 73.22858 | 0.05222 | 72.1114 | 0.0405 | 72.81281 | 0.06613
72.60407 | 0.031 | 73.2758 | 0.05228 | 72.15793 | 0.04031 | 72.85979 | 0.06597
72.65084 | 0.0311 | 73.32301 | 0.05228 | 72.20445 | 0.04053 | 72.90677 | 0.06606
72.6976 | 0.03106 | 73.37023 | 0.05241 | 72.25098 | 0.04041 | 72.95374 | 0.066
72.74437 | 0.03087 | 73.41744 | 0.05238 | 72.2975 | 0.04028 | 73.00072 | 0.06597
72.79113 | 0.03091 | 73.46466 | 0.05231 | 72.34403 | 0.04053 | 73.04769 | 0.06603
72.8379 | 0.03091 | 73.51187 | 0.05219 | 72.39055 | 0.04053 | 73.09467 | 0.06613
72.88466 | 0.03079 | 73.55909 | 0.05234 | 72.43708 | 0.04037 | 73.14165 | 0.06606
72.93143 | 0.03087 | 73.6063 | 0.05238 | 72.4836 | 0.04056 | 73.18863 | 0.06578
72.97819 | 0.03089 | 73.65351 | 0.05231 | 72.53013 | 0.04037 | 73.2356 | 0.06603
73.02496 | 0.03125 | 73.70073 | 0.05244 | 72.57666 | 0.04047 | 73.28258 | 0.06588
73.07172 | 0.03119 | 73.74794 | 0.05225 | 72.62318 | 0.04062 | 73.32955 | 0.066
73.11849 | 0.03089 | 73.79516 | 0.05241 | 72.66971 | 0.04053 | 73.37653 | 0.06603
73.16525 | 0.03089 | 73.84237 | 0.05234 | 72.71623 | 0.04047 | 73.42351 | 0.066
73.21202 | 0.03106 | 73.88959 | 0.05234 | 72.76276 | 0.04062 | 73.47048 | 0.06606
73.25878 | 0.03093 | 73.9368 | 0.05231 | 72.80928 | 0.04066 | 73.51746 | 0.06606
73.30555 | 0.03087 | 73.98402 | 0.05234 | 72.85581 | 0.04056 | 73.56443 | 0.06613
73.35231 | 0.03089 | 74.03123 | 0.05231 | 72.90233 | 0.04062 | 73.61141 | 0.06628
73.39908 | 0.031 | 74.07845 | 0.05241 | 72.94886 | 0.04047 | 73.6584 | 0.06616
73.44584 | 0.03093 | 74.12566 | 0.05241 | 72.99538 | 0.04047 | 73.70537 | 0.06603
73.49261 | 0.03104 | 74.17287 | 0.05244 | 73.04191 | 0.04056 | 73.75235 | 0.06613
73.53938 | 0.03098 | 74.22009 | 0.05231 | 73.08844 | 0.04059 | 73.79933 | 0.066
73.58614 | 0.03089 | 74.2673 | 0.05244 | 73.13496 | 0.04062 | 73.8463 | 0.06613
73.6329 | 0.03104 | 74.31452 | 0.05247 | 73.18149 | 0.04062 | 73.89328 | 0.06619
73.67967 | 0.03121 | 74.36173 | 0.05228 | 73.22802 | 0.04059 | 73.94026 | 0.06619
73.72643 | 0.03085 | 74.40895 | 0.05247 | 73.27454 | 0.04075 | 73.98724 | 0.06613
73.77319 | 0.03114 | 74.45616 | 0.05241 | 73.32107 | 0.0405 | 74.03421 | 0.06613
73.81996 | 0.03095 | 74.50338 | 0.05241 | 73.3676 | 0.04059 | 74.0812 | 0.06619
73.86672 | 0.03091 | 74.55059 | 0.05231 | 73.41412 | 0.04053 | 74.12817 | 0.06613
73.91348 | 0.03114 | 74.59781 | 0.05241 | 73.46065 | 0.04053 | 74.17515 | 0.06619
73.96025 | 0.03106 | 74.64502 | 0.05241 | 73.50718 | 0.04059 | 74.22213 | 0.06622
74.00701 | 0.03108 | 74.69223 | 0.05247 | 73.5537 | 0.04059 | 74.26911 | 0.06631
74.05377 | 0.03089 | 74.73945 | 0.0525 | 73.60023 | 0.04056 | 74.31609 | 0.06628
74.10053 | 0.03091 | 74.78666 | 0.05244 | 73.64675 | 0.04072 | 74.36306 | 0.06616
74.14729 | 0.03106 | 74.83388 | 0.05231 | 73.69328 | 0.04066 | 74.41004 | 0.06634
74.19405 | 0.03104 | 74.88109 | 0.0525 | 73.7398 | 0.04075 | 74.45702 | 0.06625
74.24081 | 0.03112 | 74.92831 | 0.0525 | 73.78633 | 0.04075 | 74.504 | 0.06625
74.28758 | 0.03117 | 74.97552 | 0.05256 | 73.83285 | 0.04069 | 74.55098 | 0.06628
74.33434 | 0.03106 | 75.02273 | 0.05244 | 73.87938 | 0.04072 | 74.59795 | 0.06631
74.3811 | 0.03114 | 75.06995 | 0.05244 | 73.9259 | 0.04066 | 74.64493 | 0.06641
74.42786 | 0.031 | 75.11716 | 0.05259 | 73.97243 | 0.04066 | 74.69191 | 0.06628
74.47463 | 0.0311 | 75.16437 | 0.0525 | 74.01895 | 0.04059 | 74.73889 | 0.06628
74.52139 | 0.03106 | 75.21159 | 0.05253 | 74.06548 | 0.04066 | 74.78587 | 0.06644
74.56815 | 0.03104 | 75.2588 | 0.0525 | 74.11201 | 0.04075 | 74.83285 | 0.06634
74.61491 | 0.0311 | 75.30602 | 0.05256 | 74.15853 | 0.04047 | 74.87982 | 0.06644
74.66168 | 0.03104 | 75.35323 | 0.0525 | 74.20506 | 0.04066 | 74.9268 | 0.06641
74.70844 | 0.03119 | 75.40045 | 0.05244 | 74.25158 | 0.04072 | 74.97378 | 0.06641
74.7552 | 0.03104 | 75.44766 | 0.05266 | 74.29811 | 0.04072 | 75.02076 | 0.06631
74.80196 | 0.03096 | 75.49487 | 0.05266 | 74.34464 | 0.04069 | 75.06773 | 0.06638
74.84872 | 0.03129 | 75.54209 | 0.0525 | 74.39116 | 0.04072 | 75.11471 | 0.06634
74.89548 | 0.03115 | 75.5893 | 0.05247 | 74.43769 | 0.04081 | 75.16169 | 0.06653
74.94224 | 0.03112 | 75.63652 | 0.0525 | 74.48421 | 0.04075 | 75.20867 | 0.06638
74.98901 | 0.03115 | 75.68373 | 0.05247 | 74.53074 | 0.04078 | 75.25565 | 0.06659
75.03577 | 0.03117 | 75.73095 | 0.0525 | 74.57727 | 0.04084 | 75.30262 | 0.06647
75.08253 | 0.0311 | 75.77816 | 0.05247 | 74.62379 | 0.04078 | 75.3496 | 0.06638
75.12929 | 0.03133 | 75.82538 | 0.0525 | 74.67032 | 0.04062 | 75.39658 | 0.06641
75.17605 | 0.03114 | 75.87259 | 0.0525 | 74.71684 | 0.04066 | 75.44356 | 0.06634
75.22282 | 0.03115 | 75.9198 | 0.05263 | 74.76337 | 0.04069 | 75.49054 | 0.0665
75.26958 | 0.03123 | 75.96702 | 0.05256 | 74.80989 | 0.04075 | 75.53752 | 0.06666
75.31634 | 0.03115 | 76.01423 | 0.05256 | 74.85642 | 0.04062 | 75.5845 | 0.06662
75.3631 | 0.03121 | 76.06145 | 0.05266 | 74.90294 | 0.04075 | 75.63148 | 0.06656
75.40986 | 0.03102 | 76.10866 | 0.05275 | 74.94947 | 0.04066 | 75.67846 | 0.06669
75.45663 | 0.0311 | 76.15588 | 0.05266 | 74.99599 | 0.04075 | 75.72544 | 0.06656
75.50339 | 0.03119 | 76.20309 | 0.05259 | 75.04252 | 0.04081 | 75.77242 | 0.06659
75.55015 | 0.03129 | 76.25031 | 0.05259 | 75.08904 | 0.04078 | 75.81939 | 0.06662
75.59691 | 0.03114 | 76.29752 | 0.05263 | 75.13557 | 0.04075 | 75.86637 | 0.06659
75.64367 | 0.03117 | 76.34474 | 0.05256 | 75.18209 | 0.04084 | 75.91335 | 0.06666
75.69044 | 0.03129 | 76.39195 | 0.05259 | 75.22862 | 0.04066 | 75.96033 | 0.06666
75.7372 | 0.03119 | 76.43917 | 0.05269 | 75.27515 | 0.04072 | 76.00731 | 0.06678
75.78396 | 0.03114 | 76.48638 | 0.05278 | 75.32167 | 0.04072 | 76.05429 | 0.06681
75.83072 | 0.03131 | 76.53359 | 0.05281 | 75.3682 | 0.04072 | 76.10127 | 0.06675
75.87748 | 0.03114 | 76.58081 | 0.05266 | 75.41472 | 0.04075 | 76.14825 | 0.06662
75.92425 | 0.03138 | 76.62802 | 0.05256 | 75.46125 | 0.04088 | 76.19523 | 0.06666
75.97101 | 0.03133 | 76.67524 | 0.05259 | 75.50777 | 0.04078 | 76.24221 | 0.06669
76.01778 | 0.03134 | 76.72245 | 0.05269 | 75.5543 | 0.04062 | 76.28919 | 0.06662
76.06454 | 0.03125 | 76.76966 | 0.05253 | 75.60082 | 0.04072 | 76.33617 | 0.06675
76.11131 | 0.03138 | 76.81688 | 0.05272 | 75.64735 | 0.04081 | 76.38315 | 0.06662
76.15807 | 0.03121 | 76.86409 | 0.05263 | 75.69387 | 0.04081 | 76.43014 | 0.06684
76.20483 | 0.03121 | 76.91131 | 0.05256 | 75.7404 | 0.04081 | 76.47711 | 0.06678
76.2516 | 0.03123 | 76.95852 | 0.05266 | 75.78692 | 0.04084 | 76.52408 | 0.06691
76.29836 | 0.03114 | 77.00574 | 0.05278 | 75.83345 | 0.04075 | 76.57107 | 0.06675
76.34512 | 0.03131 | 77.05295 | 0.05269 | 75.87997 | 0.04078 | 76.61805 | 0.06684
76.39188 | 0.03119 | 77.10017 | 0.05272 | 75.9265 | 0.04081 | 76.66503 | 0.06672
76.43864 | 0.03127 | 77.14738 | 0.05269 | 75.97302 | 0.04081 | 76.71201 | 0.06691
76.4854 | 0.03131 | 77.1946 | 0.05275 | 76.01955 | 0.04075 | 76.75898 | 0.06691
76.53216 | 0.03121 | 77.24181 | 0.05275 | 76.06607 | 0.04091 | 76.80596 | 0.06694
76.57892 | 0.03125 | 77.28902 | 0.05275 | 76.1126 | 0.04088 | 76.85294 | 0.06694
76.62568 | 0.03127 | 77.33624 | 0.05272 | 76.15912 | 0.04084 | 76.89991 | 0.06703
76.67244 | 0.03157 | 77.38345 | 0.05275 | 76.20565 | 0.04088 | 76.94689 | 0.067
76.7192 | 0.03138 | 77.43066 | 0.05269 | 76.25218 | 0.04084 | 76.99387 | 0.06691
76.76596 | 0.03138 | 77.47788 | 0.05278 | 76.2987 | 0.04094 | 77.04085 | 0.06688
76.81272 | 0.03134 | 77.52509 | 0.05275 | 76.34523 | 0.04084 | 77.08782 | 0.06706
76.85948 | 0.0314 | 77.57231 | 0.05278 | 76.39175 | 0.04081 | 77.1348 | 0.06706
76.90624 | 0.03142 | 77.61952 | 0.053 | 76.43828 | 0.04078 | 77.18179 | 0.06697
76.95301 | 0.03134 | 77.66674 | 0.05278 | 76.48481 | 0.04094 | 77.22877 | 0.06697
76.99977 | 0.03121 | 77.71395 | 0.05278 | 76.53133 | 0.04094 | 77.27574 | 0.06694
77.04652 | 0.03152 | 77.76116 | 0.05291 | 76.57786 | 0.04075 | 77.32273 | 0.06713
77.09329 | 0.03129 | 77.80838 | 0.05281 | 76.62438 | 0.04094 | 77.3697 | 0.067
77.14005 | 0.03133 | 77.85559 | 0.05281 | 76.67091 | 0.04103 | 77.41668 | 0.06703
77.18681 | 0.03152 | 77.90281 | 0.05278 | 76.71743 | 0.04091 | 77.46366 | 0.06725
77.23358 | 0.03159 | 77.95002 | 0.05281 | 76.76396 | 0.04094 | 77.51064 | 0.06697
77.28034 | 0.03123 | 77.99724 | 0.05272 | 76.81048 | 0.04094 | 77.55762 | 0.06703
77.3271 | 0.0314 | 78.04445 | 0.05269 | 76.85701 | 0.04097 | 77.6046 | 0.06713
77.37387 | 0.03138 | 78.09166 | 0.05284 | 76.90353 | 0.04091 | 77.65157 | 0.06706
77.42063 | 0.03155 | 78.13888 | 0.05284 | 76.95006 | 0.04094 | 77.69855 | 0.06719
77.4674 | 0.03138 | 78.18609 | 0.05284 | 76.99658 | 0.04116 | 77.74553 | 0.06722
77.51417 | 0.03154 | 78.23331 | 0.05291 | 77.0431 | 0.04084 | 77.79251 | 0.06722
77.56093 | 0.03127 | 78.28052 | 0.053 | 77.08963 | 0.04103 | 77.83949 | 0.06725
77.60769 | 0.03114 | 78.32774 | 0.05284 | 77.13615 | 0.04084 | 77.88647 | 0.06713
77.65446 | 0.03161 | 78.37495 | 0.05294 | 77.18267 | 0.04106 | 77.93345 | 0.06722
77.70122 | 0.03142 | 78.42217 | 0.05291 | 77.2292 | 0.04113 | 77.98043 | 0.06731
77.74799 | 0.03148 | 78.46938 | 0.05278 | 77.27572 | 0.04116 | 78.02741 | 0.06719
77.79475 | 0.03127 | 78.5166 | 0.05272 | 77.32225 | 0.04103 | 78.07439 | 0.06722
77.84152 | 0.03144 | 78.56381 | 0.05287 | 77.36877 | 0.04094 | 78.12138 | 0.06734
77.88828 | 0.03144 | 78.61103 | 0.05287 | 77.41529 | 0.041 | 78.16835 | 0.06734
77.93505 | 0.03133 | 78.65824 | 0.05284 | 77.46182 | 0.041 | 78.21532 | 0.06731
77.98181 | 0.03133 | 78.70546 | 0.05294 | 77.50834 | 0.04116 | 78.2623 | 0.06722
78.02858 | 0.03125 | 78.75267 | 0.05297 | 77.55487 | 0.041 | 78.30928 | 0.06722
78.07534 | 0.03148 | 78.79989 | 0.05291 | 77.60139 | 0.04103 | 78.35626 | 0.06728
78.12211 | 0.03131 | 78.8471 | 0.05294 | 77.64792 | 0.04106 | 78.40325 | 0.06728
78.16887 | 0.03133 | 78.89432 | 0.05287 | 77.69444 | 0.04113 | 78.45022 | 0.06744
78.21564 | 0.03152 | 78.94153 | 0.05291 | 77.74096 | 0.04081 | 78.4972 | 0.06744
78.2624 | 0.03142 | 78.98875 | 0.05297 | 77.78749 | 0.04113 | 78.54418 | 0.06741
78.30917 | 0.03148 | 79.03596 | 0.05291 | 77.83401 | 0.041 | 78.59116 | 0.06741
78.35594 | 0.03148 | 79.08318 | 0.05297 | 77.88054 | 0.04097 | 78.63814 | 0.0675
78.40271 | 0.03148 | 79.1304 | 0.05303 | 77.92706 | 0.04103 | 78.68513 | 0.06753
78.44947 | 0.0314 | 79.17761 | 0.053 | 77.97359 | 0.04109 | 78.73211 | 0.06744
78.49624 | 0.03154 | 79.22483 | 0.05297 | 78.02011 | 0.04103 | 78.77908 | 0.06744
78.543 | 0.0314 | 79.27204 | 0.05297 | 78.06663 | 0.04106 | 78.82606 | 0.06753
78.58977 | 0.03152 | 79.31926 | 0.05291 | 78.11316 | 0.04106 | 78.87304 | 0.0675
78.63654 | 0.03154 | 79.36647 | 0.05309 | 78.15968 | 0.04116 | 78.92002 | 0.06741
78.6833 | 0.03125 | 79.41369 | 0.05303 | 78.20621 | 0.04103 | 78.967 | 0.06763
78.73007 | 0.03171 | 79.4609 | 0.05306 | 78.25273 | 0.04122 | 79.01398 | 0.0675
78.77683 | 0.03157 | 79.50812 | 0.05303 | 78.29926 | 0.04106 | 79.06096 | 0.06763
78.8236 | 0.03152 | 79.55533 | 0.05303 | 78.34578 | 0.04119 | 79.10794 | 0.06769
78.87037 | 0.03146 | 79.60255 | 0.05294 | 78.39231 | 0.041 | 79.15492 | 0.06769
78.91713 | 0.03148 | 79.64976 | 0.05294 | 78.43884 | 0.04116 | 79.2019 | 0.06759
78.9639 | 0.03155 | 79.69698 | 0.05313 | 78.48536 | 0.04109 | 79.24888 | 0.06756
79.01067 | 0.03142 | 79.74419 | 0.05297 | 78.53189 | 0.041 | 79.29586 | 0.06759
79.05743 | 0.03165 | 79.79141 | 0.05297 | 78.57841 | 0.04119 | 79.34285 | 0.06775
79.1042 | 0.03146 | 79.83863 | 0.05306 | 78.62493 | 0.04113 | 79.38983 | 0.06756
79.15097 | 0.03155 | 79.88584 | 0.05306 | 78.67146 | 0.04113 | 79.43681 | 0.06769
79.19773 | 0.03148 | 79.93306 | 0.05297 | 78.71798 | 0.04119 | 79.48379 | 0.06769
79.2445 | 0.03157 | 79.98027 | 0.05319 | 78.76451 | 0.04106 | 79.53077 | 0.06769
79.29127 | 0.03163 | 80.02749 | 0.05303 | 78.81103 | 0.04119 | 79.57775 | 0.06772
79.33803 | 0.03169 | 80.0747 | 0.05291 | 78.85756 | 0.04106 | 79.62473 | 0.06766
79.3848 | 0.03159 | 80.12192 | 0.05309 | 78.90408 | 0.04116 | 79.67171 | 0.06775
79.43157 | 0.03163 | 80.16914 | 0.05316 | 78.95061 | 0.04116 | 79.71869 | 0.06769
79.47833 | 0.03169 | 80.21635 | 0.05306 | 78.99713 | 0.04119 | 79.76567 | 0.06772
79.5251 | 0.03155 | 80.26357 | 0.053 | 79.04366 | 0.04125 | 79.81265 | 0.06769
79.57187 | 0.03154 | 80.31079 | 0.05322 | 79.09018 | 0.04119 | 79.85963 | 0.06784
79.61864 | 0.03165 | 80.358 | 0.05309 | 79.13671 | 0.04122 | 79.90661 | 0.06769
79.6654 | 0.03154 | 80.40522 | 0.05306 | 79.18324 | 0.04113 | 79.95359 | 0.06787
79.71217 | 0.03157 | 80.45243 | 0.05303 | 79.22976 | 0.04103 | 80.00056 | 0.06787
79.75893 | 0.03146 | 80.49965 | 0.05309 | 79.27629 | 0.04113 | 80.04754 | 0.06794
79.80569 | 0.03182 | 80.54687 | 0.05319 | 79.32281 | 0.04119 | 80.09452 | 0.06794
79.85246 | 0.03163 | 80.59408 | 0.05303 | 79.36934 | 0.04119 | 80.14149 | 0.06797
79.89923 | 0.03154 | 80.6413 | 0.05325 | 79.41587 | 0.04119 | 80.18847 | 0.068
79.94599 | 0.03154 | 80.68852 | 0.05309 | 79.46239 | 0.04116 | 80.23545 | 0.06778
79.99276 | 0.03171 | 80.73573 | 0.05316 | 79.50892 | 0.04125 | 80.28242 | 0.06791
80.03952 | 0.03163 | 80.78295 | 0.05316 | 79.55545 | 0.04128 | 80.32939 | 0.06803
80.08629 | 0.03146 | 80.83017 | 0.05316 | 79.60197 | 0.04106 | 80.37637 | 0.06797
80.13305 | 0.03167 | 80.87738 | 0.05316 | 79.6485 | 0.04119 | 80.42335 | 0.068
80.17982 | 0.03155 | 80.9246 | 0.05316 | 79.69503 | 0.04122 | 80.47032 | 0.06797
80.22658 | 0.03173 | 80.97181 | 0.05319 | 79.74155 | 0.04125 | 80.5173 | 0.06803
80.27335 | 0.0315 | 81.01903 | 0.05309 | 79.78808 | 0.04122 | 80.56428 | 0.06803
80.32011 | 0.03159 | 81.06624 | 0.05313 | 79.8346 | 0.04128 | 80.61125 | 0.06797
80.36688 | 0.03154 | 81.11346 | 0.05309 | 79.88113 | 0.04113 | 80.65823 | 0.06803
80.41365 | 0.03165 | 81.16067 | 0.05328 | 79.92766 | 0.04116 | 80.70521 | 0.06803
80.46042 | 0.03157 | 81.20789 | 0.05325 | 79.97418 | 0.04138 | 80.75219 | 0.06806
80.50718 | 0.03169 | 81.2551 | 0.05322 | 80.02071 | 0.04134 | 80.79917 | 0.06809
80.55395 | 0.03167 | 81.30232 | 0.05325 | 80.06724 | 0.04125 | 80.84614 | 0.06813
80.60072 | 0.03138 | 81.34954 | 0.05316 | 80.11376 | 0.04128 | 80.89312 | 0.06809
80.64748 | 0.03195 | 81.39676 | 0.05331 | 80.16029 | 0.04125 | 80.9401 | 0.06806
80.69425 | 0.03171 | 81.44397 | 0.05322 | 80.20682 | 0.04134 | 80.98708 | 0.06803
80.74101 | 0.03171 | 81.49119 | 0.05322 | 80.25334 | 0.04138 | 81.03406 | 0.06822
80.78777 | 0.03167 | 81.5384 | 0.05338 | 80.29987 | 0.04125 | 81.08103 | 0.06809
80.83454 | 0.03173 | 81.58562 | 0.05331 | 80.3464 | 0.04134 | 81.12801 | 0.06825
80.8813 | 0.03182 | 81.63283 | 0.05328 | 80.39292 | 0.04141 | 81.175 | 0.06803
80.92807 | 0.03174 | 81.68005 | 0.05338 | 80.43945 | 0.04138 | 81.22197 | 0.06819
80.97484 | 0.03167 | 81.72726 | 0.05328 | 80.48598 | 0.04131 | 81.26895 | 0.06806
81.0216 | 0.03154 | 81.77448 | 0.05334 | 80.53251 | 0.04119 | 81.31593 | 0.06816
81.06836 | 0.03182 | 81.8217 | 0.05322 | 80.57904 | 0.04147 | 81.36291 | 0.06813
81.11513 | 0.03195 | 81.86891 | 0.05331 | 80.62556 | 0.04144 | 81.40988 | 0.06816
81.16189 | 0.03169 | 81.91613 | 0.05325 | 80.67209 | 0.04131 | 81.45686 | 0.06831
81.20866 | 0.03193 | 81.96335 | 0.05334 | 80.71862 | 0.04119 | 81.50384 | 0.06822
81.25542 | 0.03159 | 82.01056 | 0.05344 | 80.76515 | 0.04128 | 81.55081 | 0.06825
81.30219 | 0.03148 | 82.05778 | 0.05334 | 80.81167 | 0.04122 | 81.5978 | 0.06822
81.34896 | 0.0318 | 82.105 | 0.05334 | 80.8582 | 0.04138 | 81.64477 | 0.06834
81.39572 | 0.03192 | 82.15221 | 0.05341 | 80.90473 | 0.04138 | 81.69175 | 0.06825
81.44249 | 0.03182 | 82.19943 | 0.05341 | 80.95126 | 0.04138 | 81.73873 | 0.06816
81.48925 | 0.03173 | 82.24665 | 0.05322 | 80.99779 | 0.04125 | 81.78571 | 0.06834
81.53602 | 0.03157 | 82.29386 | 0.05344 | 81.04431 | 0.04119 | 81.83269 | 0.06828
81.58278 | 0.03184 | 82.34108 | 0.05338 | 81.09084 | 0.04141 | 81.87967 | 0.06831
81.62955 | 0.03171 | 82.38829 | 0.05347 | 81.13737 | 0.04147 | 81.92665 | 0.06853
81.67632 | 0.03155 | 82.43551 | 0.05347 | 81.18389 | 0.04144 | 81.97363 | 0.06831
81.72308 | 0.03186 | 82.48272 | 0.0535 | 81.23042 | 0.04141 | 82.02061 | 0.06834
81.76985 | 0.03171 | 82.52994 | 0.05331 | 81.27695 | 0.04138 | 82.06759 | 0.06847
81.81662 | 0.03171 | 82.57716 | 0.05338 | 81.32348 | 0.04131 | 82.11457 | 0.06831
81.86338 | 0.03155 | 82.62437 | 0.05344 | 81.37 | 0.04122 | 82.16155 | 0.06837
81.91015 | 0.03178 | 82.67159 | 0.05334 | 81.41653 | 0.0415 | 82.20854 | 0.06844
81.95691 | 0.03169 | 82.7188 | 0.05347 | 81.46306 | 0.04141 | 82.25552 | 0.06841
82.00368 | 0.03188 | 82.76602 | 0.05338 | 81.50958 | 0.04141 | 82.30249 | 0.06847
82.05044 | 0.03186 | 82.81323 | 0.0535 | 81.55611 | 0.04131 | 82.34948 | 0.06866
82.09721 | 0.03186 | 82.86045 | 0.05344 | 81.60264 | 0.04134 | 82.39646 | 0.06859
82.14397 | 0.03186 | 82.90767 | 0.05338 | 81.64916 | 0.04138 | 82.44344 | 0.06859
82.19074 | 0.03192 | 82.95488 | 0.05353 | 81.69569 | 0.04138 | 82.49042 | 0.06856
82.2375 | 0.03165 | 83.0021 | 0.05338 | 81.74222 | 0.04147 | 82.5374 | 0.06863
82.28427 | 0.03186 | 83.04931 | 0.05344 | 81.78875 | 0.04141 | 82.58438 | 0.06863
82.33103 | 0.0318 | 83.09653 | 0.05344 | 81.83527 | 0.0415 | 82.63136 | 0.06856
82.3778 | 0.0318 | 83.14374 | 0.05341 | 81.8818 | 0.04159 | 82.67834 | 0.06866
82.42456 | 0.03173 | 83.19096 | 0.05344 | 81.92833 | 0.0415 | 82.72531 | 0.0685
82.47132 | 0.03188 | 83.23817 | 0.05338 | 81.97485 | 0.04159 | 82.7723 | 0.06872
82.51809 | 0.0319 | 83.28539 | 0.05338 | 82.02138 | 0.04153 | 82.81927 | 0.06866
82.56485 | 0.03176 | 83.3326 | 0.05347 | 82.06791 | 0.04147 | 82.86625 | 0.06866
82.61162 | 0.03169 | 83.37982 | 0.05347 | 82.11444 | 0.04153 | 82.91323 | 0.06866
82.65838 | 0.03186 | 83.42703 | 0.05347 | 82.16096 | 0.04138 | 82.9602 | 0.06856
82.70515 | 0.03173 | 83.47425 | 0.05344 | 82.20749 | 0.04141 | 83.00718 | 0.06866
82.75192 | 0.0319 | 83.52146 | 0.05347 | 82.25402 | 0.04147 | 83.05415 | 0.06875
82.79868 | 0.03182 | 83.56868 | 0.05353 | 82.30054 | 0.04138 | 83.10113 | 0.06891
82.84545 | 0.03184 | 83.6159 | 0.05341 | 82.34707 | 0.04156 | 83.14811 | 0.06891
82.89221 | 0.03178 | 83.66311 | 0.05353 | 82.3936 | 0.04153 | 83.19509 | 0.06894
82.93898 | 0.03176 | 83.71033 | 0.05353 | 82.44012 | 0.04147 | 83.24207 | 0.06887
82.98574 | 0.03188 | 83.75754 | 0.05356 | 82.48665 | 0.04144 | 83.28905 | 0.06884
83.03251 | 0.03195 | 83.80476 | 0.0535 | 82.53318 | 0.04144 | 83.33602 | 0.06872
83.07927 | 0.03176 | 83.85198 | 0.05347 | 82.5797 | 0.04156 | 83.383 | 0.06894
83.12604 | 0.03195 | 83.89919 | 0.05344 | 82.62623 | 0.04156 | 83.42997 | 0.06887
83.1728 | 0.03207 | 83.94641 | 0.05344 | 82.67276 | 0.04156 | 83.47695 | 0.06897
83.21956 | 0.03188 | 83.99362 | 0.05353 | 82.71928 | 0.04163 | 83.52393 | 0.06891
83.26633 | 0.03199 | 84.04084 | 0.05366 | 82.76581 | 0.04163 | 83.57091 | 0.06894
83.31309 | 0.03195 | 84.08806 | 0.05363 | 82.81233 | 0.0415 | 83.61789 | 0.069
83.35985 | 0.03184 | 84.13527 | 0.05353 | 82.85886 | 0.04141 | 83.66487 | 0.06897
83.40662 | 0.03203 | 84.18249 | 0.0535 | 82.90539 | 0.04163 | 83.71185 | 0.06891
83.45338 | 0.03192 | 84.2297 | 0.05363 | 82.95192 | 0.04159 | 83.75883 | 0.069
83.50014 | 0.03182 | 84.27692 | 0.05366 | 82.99844 | 0.04163 | 83.80582 | 0.069
83.5469 | 0.03197 | 84.32414 | 0.05366 | 83.04497 | 0.04163 | 83.8528 | 0.069
83.59366 | 0.03199 | 84.37135 | 0.05375 | 83.09149 | 0.0415 | 83.89977 | 0.06897
83.64043 | 0.03203 | 84.41857 | 0.05359 | 83.13802 | 0.0415 | 83.94676 | 0.06909
83.68719 | 0.0319 | 84.46579 | 0.05356 | 83.18454 | 0.04153 | 83.99375 | 0.06912
83.73395 | 0.03193 | 84.513 | 0.05359 | 83.23107 | 0.04159 | 84.04073 | 0.06919
83.78072 | 0.03203 | 84.56022 | 0.05363 | 83.2776 | 0.04159 | 84.08771 | 0.06909
83.82748 | 0.03211 | 84.60743 | 0.05369 | 83.32412 | 0.04159 | 84.13469 | 0.06903
83.87425 | 0.03209 | 84.65465 | 0.05369 | 83.37065 | 0.04169 | 84.18168 | 0.06919
83.92102 | 0.03197 | 84.70186 | 0.05359 | 83.41718 | 0.04172 | 84.22865 | 0.06931
83.96778 | 0.03174 | 84.74908 | 0.05372 | 83.4637 | 0.04169 | 84.27564 | 0.06906
84.01455 | 0.03192 | 84.79629 | 0.05372 | 83.51023 | 0.04175 | 84.32262 | 0.06922
84.06132 | 0.03197 | 84.84351 | 0.05372 | 83.55675 | 0.04163 | 84.3696 | 0.06919
84.10809 | 0.03188 | 84.89073 | 0.05378 | 83.60328 | 0.04159 | 84.41658 | 0.06916
84.15485 | 0.03195 | 84.93794 | 0.05366 | 83.64981 | 0.04166 | 84.46356 | 0.06922
84.20162 | 0.0323 | 84.98516 | 0.05363 | 83.69633 | 0.04166 | 84.51054 | 0.06919
84.24838 | 0.03214 | 85.03237 | 0.05372 | 83.74286 | 0.04175 | 84.55753 | 0.06925
84.29515 | 0.03205 | 85.07959 | 0.05384 | 83.78939 | 0.04159 | 84.6045 | 0.06944
84.34191 | 0.03199 | 85.12681 | 0.05384 | 83.83591 | 0.04166 | 84.65149 | 0.069
84.38868 | 0.03205 | 85.17402 | 0.05359 | 83.88244 | 0.04175 | 84.69847 | 0.06928
84.43544 | 0.03176 | 85.22124 | 0.05375 | 83.92897 | 0.04178 | 84.74545 | 0.06922
84.48221 | 0.03214 | 85.26845 | 0.05372 | 83.97549 | 0.04159 | 84.79243 | 0.06928
84.52897 | 0.03207 | 85.31567 | 0.05381 | 84.02202 | 0.04166 | 84.83942 | 0.06931
84.57573 | 0.03205 | 85.36288 | 0.05366 | 84.06855 | 0.04166 | 84.8864 | 0.06925
84.6225 | 0.03199 | 85.4101 | 0.05384 | 84.11508 | 0.04166 | 84.93338 | 0.06931
84.66926 | 0.0322 | 85.45732 | 0.05381 | 84.1616 | 0.04166 | 84.98036 | 0.06931
84.71602 | 0.03207 | 85.50453 | 0.05369 | 84.20813 | 0.04172 | 85.02735 | 0.06919
84.76278 | 0.03207 | 85.55175 | 0.05378 | 84.25466 | 0.04172 | 85.07433 | 0.06931
84.80954 | 0.03209 | 85.59896 | 0.05381 | 84.30118 | 0.04159 | 85.12131 | 0.06928
84.85631 | 0.03193 | 85.64618 | 0.05372 | 84.34771 | 0.04172 | 85.16829 | 0.06944
84.90307 | 0.0322 | 85.6934 | 0.05388 | 84.39424 | 0.04156 | 85.21528 | 0.0695
84.94984 | 0.03222 | 85.74061 | 0.05378 | 84.44077 | 0.04166 | 85.26226 | 0.06947
84.9966 | 0.03205 | 85.78783 | 0.05378 | 84.48729 | 0.04169 | 85.30925 | 0.06941
85.04336 | 0.03218 | 85.83504 | 0.05372 | 84.53382 | 0.04175 | 85.35623 | 0.06938
85.09013 | 0.03201 | 85.88226 | 0.05388 | 84.58035 | 0.04169 | 85.40322 | 0.06959
85.13689 | 0.03199 | 85.92948 | 0.05381 | 84.62687 | 0.04175 | 85.4502 | 0.06944
85.18365 | 0.03222 | 85.97669 | 0.05369 | 84.6734 | 0.04184 | 85.49718 | 0.06956
85.23041 | 0.03226 | 86.02391 | 0.05369 | 84.71993 | 0.04172 | 85.54416 | 0.0695
85.27718 | 0.03213 | 86.07112 | 0.05378 | 84.76646 | 0.04172 | 85.59115 | 0.06962
85.32394 | 0.03199 | 86.11834 | 0.05381 | 84.81298 | 0.04181 | 85.63813 | 0.0695
85.37071 | 0.03207 | 86.16556 | 0.05381 | 84.85951 | 0.04181 | 85.68511 | 0.06953
85.41747 | 0.03207 | 86.21277 | 0.05378 | 84.90604 | 0.04169 | 85.7321 | 0.06956
85.46423 | 0.03211 | 86.25999 | 0.05394 | 84.95256 | 0.04184 | 85.77908 | 0.06962
85.511 | 0.03211 | 86.30721 | 0.05388 | 84.99909 | 0.04184 | 85.82607 | 0.06962
85.55776 | 0.03214 | 86.35442 | 0.05378 | 85.04562 | 0.04172 | 85.87305 | 0.06962
85.60452 | 0.03199 | 86.40164 | 0.05388 | 85.09215 | 0.04159 | 85.92004 | 0.06962
85.65129 | 0.03205 | 86.44886 | 0.05384 | 85.13867 | 0.04175 | 85.96702 | 0.06972
85.69805 | 0.03243 | 86.49607 | 0.05403 | 85.1852 | 0.04172 | 86.014 | 0.06975
85.74482 | 0.03213 | 86.54329 | 0.05384 | 85.23173 | 0.04197 | 86.06099 | 0.06953
85.79158 | 0.03209 | 86.5905 | 0.05388 | 85.27825 | 0.04175 | 86.10797 | 0.06966
85.83835 | 0.03205 | 86.63772 | 0.05394 | 85.32478 | 0.04181 | 86.15495 | 0.06984
85.88511 | 0.03213 | 86.68494 | 0.05394 | 85.3713 | 0.04188 | 86.20194 | 0.06969
85.93188 | 0.03211 | 86.73215 | 0.05388 | 85.41783 | 0.04175 | 86.24892 | 0.06972
85.97864 | 0.03211 | 86.77937 | 0.05381 | 85.46436 | 0.04191 | 86.29589 | 0.06972
86.02541 | 0.03228 | 86.82659 | 0.05391 | 85.51089 | 0.04188 | 86.34288 | 0.06978
86.07218 | 0.03216 | 86.8738 | 0.05397 | 85.55741 | 0.04194 | 86.38987 | 0.06988
86.11894 | 0.03211 | 86.92102 | 0.054 | 85.60394 | 0.04178 | 86.43685 | 0.06966
86.16571 | 0.03211 | 86.96824 | 0.05391 | 85.65046 | 0.04175 | 86.48384 | 0.06972
86.21248 | 0.0323 | 87.01545 | 0.05403 | 85.69699 | 0.04188 | 86.53082 | 0.06975
86.25925 | 0.03228 | 87.06267 | 0.05403 | 85.74352 | 0.04191 | 86.5778 | 0.06984
86.30601 | 0.03218 | 87.10988 | 0.05412 | 85.79004 | 0.04178 | 86.62478 | 0.06981
86.35278 | 0.03207 | 87.1571 | 0.05397 | 85.83657 | 0.04194 | 86.67177 | 0.06984
86.39954 | 0.03216 | 87.20432 | 0.05384 | 85.88309 | 0.04175 | 86.71875 | 0.06997
86.4463 | 0.03222 | 87.25153 | 0.05397 | 85.92962 | 0.04188 | 86.76573 | 0.06994
86.49307 | 0.03226 | 87.29875 | 0.05391 | 85.97615 | 0.04191 | 86.81271 | 0.06994
86.53984 | 0.03247 | 87.34597 | 0.054 | 86.02267 | 0.04197 | 86.8597 | 0.06991
86.5866 | 0.03211 | 87.39318 | 0.05394 | 86.0692 | 0.042 | 86.90667 | 0.06994
86.63337 | 0.03214 | 87.4404 | 0.05391 | 86.11572 | 0.04197 | 86.95365 | 0.06991
86.68013 | 0.03197 | 87.48761 | 0.05403 | 86.16225 | 0.04191 | 87.00064 | 0.07
86.7269 | 0.03216 | 87.53483 | 0.05403 | 86.20878 | 0.04194 | 87.04762 | 0.07009
86.77366 | 0.03237 | 87.58205 | 0.05403 | 86.25531 | 0.04191 | 87.0946 | 0.07
86.82043 | 0.03213 | 87.62926 | 0.05403 | 86.30183 | 0.04191 | 87.14158 | 0.07003
86.86719 | 0.03216 | 87.67648 | 0.054 | 86.34836 | 0.04184 | 87.18857 | 0.06991
86.91395 | 0.03222 | 87.72369 | 0.05412 | 86.39489 | 0.04203 | 87.23554 | 0.06991
86.96072 | 0.03233 | 87.77091 | 0.05397 | 86.44141 | 0.04203 | 87.28253 | 0.07019
87.00748 | 0.0323 | 87.81813 | 0.05406 | 86.48794 | 0.042 | 87.32952 | 0.07009
87.05425 | 0.03211 | 87.86534 | 0.05409 | 86.53447 | 0.04178 | 87.3765 | 0.07003
87.10101 | 0.03213 | 87.91256 | 0.05406 | 86.58099 | 0.04184 | 87.42348 | 0.07009
87.14777 | 0.03232 | 87.95978 | 0.05412 | 86.62752 | 0.04188 | 87.47046 | 0.07006
87.19453 | 0.03241 | 88.00699 | 0.054 | 86.67405 | 0.04191 | 87.51745 | 0.07009
87.2413 | 0.03232 | 88.05421 | 0.05403 | 86.72057 | 0.042 | 87.56443 | 0.07016
87.28806 | 0.03228 | 88.10142 | 0.05409 | 86.7671 | 0.04191 | 87.61141 | 0.07016
87.33482 | 0.03205 | 88.14864 | 0.05403 | 86.81363 | 0.04197 | 87.6584 | 0.07013
87.38158 | 0.03211 | 88.19586 | 0.05403 | 86.86015 | 0.04209 | 87.70538 | 0.07009
87.42834 | 0.0322 | 88.24307 | 0.05409 | 86.90668 | 0.04197 | 87.75236 | 0.07019
87.47511 | 0.03224 | 88.29029 | 0.054 | 86.9532 | 0.04184 | 87.79935 | 0.07016
87.52187 | 0.03192 | 88.3375 | 0.05409 | 86.99973 | 0.04209 | 87.84633 | 0.07022
87.56863 | 0.03209 | 88.38472 | 0.05397 | 87.04626 | 0.04197 | 87.89331 | 0.07016
87.6154 | 0.03226 | 88.43194 | 0.05403 | 87.09278 | 0.04203 | 87.9403 | 0.07019
87.66216 | 0.03243 | 88.47915 | 0.054 | 87.13931 | 0.04213 | 87.98728 | 0.07016
87.70892 | 0.03222 | 88.52637 | 0.05403 | 87.18584 | 0.04206 | 88.03427 | 0.07022
87.75569 | 0.0323 | 88.57358 | 0.05425 | 87.23236 | 0.04184 | 88.08125 | 0.07025
87.80245 | 0.03232 | 88.6208 | 0.054 | 87.27889 | 0.04203 | 88.12823 | 0.07041
87.84922 | 0.0322 | 88.66802 | 0.05412 | 87.32541 | 0.04203 | 88.17521 | 0.07037
87.89598 | 0.03216 | 88.71523 | 0.05422 | 87.37194 | 0.042 | 88.2222 | 0.07034
87.94274 | 0.03235 | 88.76245 | 0.05422 | 87.41847 | 0.04206 | 88.26918 | 0.07028
87.98951 | 0.03239 | 88.80966 | 0.05416 | 87.46499 | 0.04197 | 88.31617 | 0.07025
88.03627 | 0.03235 | 88.85688 | 0.05409 | 87.51152 | 0.04222 | 88.36315 | 0.07047
88.08303 | 0.03233 | 88.90409 | 0.05412 | 87.55805 | 0.04197 | 88.41013 | 0.07037
88.1298 | 0.03232 | 88.95131 | 0.05419 | 87.60457 | 0.04203 | 88.45712 | 0.07044
88.17657 | 0.03218 | 88.99853 | 0.05412 | 87.6511 | 0.04209 | 88.5041 | 0.07041
88.22333 | 0.03218 | 89.04574 | 0.05422 | 87.69762 | 0.042 | 88.55108 | 0.07047
88.2701 | 0.03245 | 89.09296 | 0.05416 | 87.74415 | 0.042 | 88.59806 | 0.07037
88.31686 | 0.03256 | 89.14018 | 0.05441 | 87.79068 | 0.04209 | 88.64504 | 0.07044
88.36362 | 0.03254 | 89.18739 | 0.05425 | 87.8372 | 0.04203 | 88.69203 | 0.07053
88.41039 | 0.03235 | 89.23461 | 0.05422 | 87.88373 | 0.042 | 88.73901 | 0.07053
88.45716 | 0.03232 | 89.28182 | 0.05416 | 87.93026 | 0.04219 | 88.78599 | 0.07047
88.50392 | 0.03241 | 89.32904 | 0.05434 | 87.97679 | 0.04206 | 88.83298 | 0.07053
88.55069 | 0.03226 | 89.37625 | 0.05428 | 88.02331 | 0.04209 | 88.87997 | 0.07053
88.59745 | 0.03245 | 89.42347 | 0.05422 | 88.06984 | 0.04206 | 88.92695 | 0.07056
88.64422 | 0.03237 | 89.47069 | 0.05422 | 88.11637 | 0.04213 | 88.97392 | 0.07044
88.69098 | 0.0322 | 89.51791 | 0.05434 | 88.16289 | 0.04225 | 89.02091 | 0.0705
88.73775 | 0.03233 | 89.56512 | 0.05409 | 88.20942 | 0.04213 | 89.06789 | 0.07047
88.78452 | 0.03247 | 89.61234 | 0.05431 | 88.25595 | 0.04213 | 89.11487 | 0.07059
88.83128 | 0.0326 | 89.65955 | 0.05425 | 88.30248 | 0.04206 | 89.16186 | 0.07056
88.87805 | 0.03254 | 89.70677 | 0.05428 | 88.349 | 0.04222 | 89.20883 | 0.07056
88.92481 | 0.03237 | 89.75399 | 0.05431 | 88.39553 | 0.04216 | 89.25581 | 0.07059
88.97158 | 0.03237 | 89.80121 | 0.05447 | 88.44206 | 0.04213 | 89.3028 | 0.07062
89.01835 | 0.03251 | 89.84842 | 0.05431 | 88.48859 | 0.04222 | 89.34978 | 0.07069
89.06512 | 0.03228 | 89.89564 | 0.05453 | 88.53511 | 0.04219 | 89.39676 | 0.07059
89.11188 | 0.03279 | 89.94285 | 0.05431 | 88.58164 | 0.04219 | 89.44374 | 0.07072
89.15865 | 0.03251 | 89.99007 | 0.05438 | 88.62816 | 0.04209 | 89.49072 | 0.07069
89.20542 | 0.03237 | 90.03729 | 0.05428 | 88.67469 | 0.04213 | 89.5377 | 0.07069
89.25218 | 0.03252 | 90.0845 | 0.05441 | 88.72122 | 0.04219 | 89.58468 | 0.07072
89.29895 | 0.03235 | 90.13172 | 0.05441 | 88.76775 | 0.04231 | 89.63166 | 0.07084
89.34571 | 0.03245 | 90.17894 | 0.05459 | 88.81427 | 0.04222 | 89.67864 | 0.07075
89.39248 | 0.03252 | 90.22616 | 0.05447 | 88.8608 | 0.04219 | 89.72562 | 0.07066
89.43924 | 0.03251 | 90.27337 | 0.05441 | 88.90733 | 0.04225 | 89.7726 | 0.07084
89.48601 | 0.03247 | 90.32059 | 0.05438 | 88.95385 | 0.04238 | 89.81958 | 0.07088
89.53277 | 0.03272 | 90.36781 | 0.05447 | 89.00038 | 0.04206 | 89.86657 | 0.07084
89.57954 | 0.03251 | 90.41502 | 0.05447 | 89.04691 | 0.04228 | 89.91355 | 0.07081
89.6263 | 0.03243 | 90.46224 | 0.05438 | 89.09343 | 0.04222 | 89.96053 | 0.07072
89.67307 | 0.03232 | 90.50945 | 0.05447 | 89.13996 | 0.04213 | 90.00751 | 0.07084
89.71984 | 0.03262 | 90.55667 | 0.05438 | 89.18649 | 0.04225 | 90.05449 | 0.07088
89.7666 | 0.03249 | 90.60389 | 0.05453 | 89.23301 | 0.04209 | 90.10147 | 0.071
89.81337 | 0.03258 | 90.65111 | 0.05431 | 89.27954 | 0.04234 | 90.14845 | 0.07084
89.86013 | 0.03235 | 90.69832 | 0.0545 | 89.32607 | 0.04219 | 90.19543 | 0.07084
89.9069 | 0.03239 | 90.74554 | 0.05441 | 89.37259 | 0.04228 | 90.24241 | 0.07088
89.95366 | 0.03233 | 90.79276 | 0.05441 | 89.41912 | 0.04231 | 90.28939 | 0.07091
90.00043 | 0.03262 | 90.83997 | 0.0545 | 89.46565 | 0.04225 | 90.33637 | 0.07084
90.04719 | 0.03249 | 90.88719 | 0.05459 | 89.51217 | 0.04231 | 90.38335 | 0.07103
90.09396 | 0.03247 | 90.93441 | 0.05447 | 89.5587 | 0.04225 | 90.43033 | 0.07094
90.14072 | 0.03241 | 90.98162 | 0.05447 | 89.60523 | 0.04213 | 90.47731 | 0.07109
90.18749 | 0.03254 | 91.02884 | 0.05453 | 89.65175 | 0.04222 | 90.52429 | 0.07109
90.23425 | 0.03292 | 91.07606 | 0.05456 | 89.69828 | 0.04228 | 90.57127 | 0.071
90.28102 | 0.03243 | 91.12327 | 0.0545 | 89.7448 | 0.04228 | 90.61825 | 0.07106
90.32779 | 0.03252 | 91.17049 | 0.05438 | 89.79133 | 0.04225 | 90.66524 | 0.07103
90.37455 | 0.03258 | 91.2177 | 0.05444 | 89.83786 | 0.04228 | 90.71221 | 0.07109
90.42132 | 0.03256 | 91.26492 | 0.05466 | 89.88438 | 0.04225 | 90.75919 | 0.07109
90.46809 | 0.03243 | 91.31214 | 0.05453 | 89.93091 | 0.04231 | 90.80617 | 0.07113
90.51485 | 0.03249 | 91.35935 | 0.05459 | 89.97744 | 0.04234 | 90.85315 | 0.07109
90.56162 | 0.03272 | 91.40657 | 0.05459 | 90.02396 | 0.04231 | 90.90013 | 0.07103
90.60838 | 0.0326 | 91.45379 | 0.05444 | 90.07049 | 0.04228 | 90.94711 | 0.07113
90.65515 | 0.0327 | 91.501 | 0.05459 | 90.11701 | 0.04228 | 90.99409 | 0.07113
90.70191 | 0.03245 | 91.54822 | 0.0545 | 90.16354 | 0.04234 | 91.04107 | 0.07113
90.74868 | 0.03256 | 91.59544 | 0.0545 | 90.21007 | 0.04231 | 91.08805 | 0.07113
90.79545 | 0.03258 | 91.64265 | 0.05463 | 90.25659 | 0.04244 | 91.13503 | 0.07106
90.84221 | 0.03264 | 91.68987 | 0.05466 | 90.30312 | 0.04244 | 91.18201 | 0.07106
90.88898 | 0.03254 | 91.73709 | 0.05453 | 90.34965 | 0.04238 | 91.22899 | 0.07128
90.93574 | 0.03252 | 91.78431 | 0.05478 | 90.39617 | 0.04228 | 91.27596 | 0.07128
90.98251 | 0.03273 | 91.83152 | 0.05459 | 90.4427 | 0.04228 | 91.32294 | 0.07113
91.02927 | 0.0326 | 91.87874 | 0.05463 | 90.48922 | 0.04241 | 91.36992 | 0.07128
91.07604 | 0.0327 | 91.92596 | 0.05469 | 90.53575 | 0.04244 | 91.41689 | 0.07144
91.1228 | 0.0327 | 91.97317 | 0.05459 | 90.58227 | 0.04222 | 91.46388 | 0.07134
91.16956 | 0.03256 | 92.02039 | 0.05453 | 90.6288 | 0.04231 | 91.51085 | 0.07122
91.21632 | 0.03237 | 92.06761 | 0.05459 | 90.67532 | 0.04234 | 91.55783 | 0.07144
91.26309 | 0.03256 | 92.11482 | 0.05459 | 90.72185 | 0.04253 | 91.60481 | 0.07128
91.30985 | 0.03256 | 92.16204 | 0.05459 | 90.76838 | 0.04222 | 91.65179 | 0.07141
91.35661 | 0.0327 | 92.20926 | 0.05463 | 90.8149 | 0.04244 | 91.69877 | 0.07138
91.40338 | 0.0327 | 92.25647 | 0.05463 | 90.86143 | 0.04225 | 91.74575 | 0.07131
91.45014 | 0.03262 | 92.30369 | 0.05466 | 90.90795 | 0.04241 | 91.79273 | 0.07138
91.49691 | 0.03266 | 92.35091 | 0.05463 | 90.95448 | 0.04241 | 91.8397 | 0.07141
91.54367 | 0.03268 | 92.39812 | 0.05475 | 91.001 | 0.04244 | 91.88667 | 0.07156
91.59043 | 0.0326 | 92.44534 | 0.05469 | 91.04753 | 0.04247 | 91.93365 | 0.07141
91.6372 | 0.03256 | 92.49255 | 0.05466 | 91.09406 | 0.04241 | 91.98062 | 0.07141
91.68396 | 0.03252 | 92.53977 | 0.05469 | 91.14058 | 0.04238 | 92.02759 | 0.07147
91.73072 | 0.03279 | 92.58699 | 0.05475 | 91.18711 | 0.04247 | 92.07458 | 0.07163
91.77748 | 0.03268 | 92.6342 | 0.05469 | 91.23364 | 0.04244 | 92.12155 | 0.0715
91.82424 | 0.03266 | 92.68142 | 0.05469 | 91.28016 | 0.04238 | 92.16853 | 0.0715
91.87101 | 0.03281 | 92.72864 | 0.05478 | 91.32669 | 0.0425 | 92.21551 | 0.07159
91.91777 | 0.03256 | 92.77585 | 0.05466 | 91.37322 | 0.0425 | 92.26249 | 0.07159
91.96453 | 0.03258 | 92.82307 | 0.05478 | 91.41974 | 0.04234 | 92.30946 | 0.0715
92.0113 | 0.03273 | 92.87028 | 0.05478 | 91.46627 | 0.04244 | 92.35645 | 0.07163
92.05806 | 0.03277 | 92.9175 | 0.05481 | 91.51279 | 0.04238 | 92.40343 | 0.07156
92.10482 | 0.03262 | 92.96472 | 0.05478 | 91.55932 | 0.04238 | 92.4504 | 0.07163
92.15158 | 0.03281 | 93.01193 | 0.05475 | 91.60585 | 0.0425 | 92.49738 | 0.07156
92.19835 | 0.03252 | 93.05915 | 0.05472 | 91.65237 | 0.04256 | 92.54436 | 0.07172
92.24511 | 0.03264 | 93.10637 | 0.05469 | 91.6989 | 0.04247 | 92.59134 | 0.07169
92.29187 | 0.03272 | 93.15358 | 0.05466 | 91.74543 | 0.04247 | 92.63831 | 0.07169
92.33863 | 0.0327 | 93.2008 | 0.05472 | 91.79195 | 0.0425 | 92.68528 | 0.07169
92.38539 | 0.03256 | 93.24802 | 0.05478 | 91.83848 | 0.04253 | 92.73226 | 0.07169
92.43216 | 0.03251 | 93.29523 | 0.05469 | 91.88501 | 0.04256 | 92.77924 | 0.07169
92.47892 | 0.03287 | 93.34245 | 0.05484 | 91.93153 | 0.04275 | 92.82622 | 0.07178
92.52569 | 0.03268 | 93.38967 | 0.05494 | 91.97806 | 0.04247 | 92.87321 | 0.07181
92.57245 | 0.03281 | 93.43688 | 0.05488 | 92.02458 | 0.04244 | 92.9202 | 0.07187
92.61922 | 0.03287 | 93.4841 | 0.05481 | 92.07111 | 0.04259 | 92.96718 | 0.07175
92.66598 | 0.0327 | 93.53131 | 0.05475 | 92.11764 | 0.04253 | 93.01416 | 0.07187
92.71274 | 0.03273 | 93.57853 | 0.05478 | 92.16416 | 0.04263 | 93.06115 | 0.07181
92.7595 | 0.03285 | 93.62575 | 0.05488 | 92.21069 | 0.04256 | 93.10812 | 0.07169
92.80627 | 0.03296 | 93.67296 | 0.05481 | 92.25722 | 0.04259 | 93.1551 | 0.07175
92.85303 | 0.03277 | 93.72018 | 0.05478 | 92.30374 | 0.04247 | 93.20207 | 0.07166
92.89979 | 0.0327 | 93.76739 | 0.05491 | 92.35027 | 0.04256 | 93.24906 | 0.07187
92.94655 | 0.03279 | 93.81461 | 0.05478 | 92.3968 | 0.04263 | 93.29604 | 0.07178
92.99331 | 0.03272 | 93.86183 | 0.05481 | 92.44332 | 0.04263 | 93.34302 | 0.07187
93.04007 | 0.03272 | 93.90904 | 0.055 | 92.48985 | 0.04253 | 93.39 | 0.07187
93.08683 | 0.03273 | 93.95626 | 0.05497 | 92.53637 | 0.04263 | 93.43698 | 0.07191
93.13359 | 0.03292 | 94.00348 | 0.05488 | 92.5829 | 0.04253 | 93.48397 | 0.07187
93.18036 | 0.03285 | 94.05069 | 0.05488 | 92.62942 | 0.04256 | 93.53095 | 0.07197
93.22712 | 0.03272 | 94.09791 | 0.05488 | 92.67595 | 0.04259 | 93.57793 | 0.07194
93.27388 | 0.03252 | 94.14513 | 0.05478 | 92.72247 | 0.04266 | 93.62491 | 0.07197
93.32065 | 0.03266 | 94.19235 | 0.05488 | 92.769 | 0.04269 | 93.67188 | 0.07187
93.36741 | 0.03283 | 94.23956 | 0.05481 | 92.81552 | 0.04259 | 93.71886 | 0.072
93.41418 | 0.03289 | 94.28678 | 0.05484 | 92.86205 | 0.04269 | 93.76584 | 0.07203
93.46094 | 0.03289 | 94.334 | 0.05488 | 92.90857 | 0.04272 | 93.81282 | 0.07194
93.5077 | 0.03281 | 94.38121 | 0.05481 | 92.9551 | 0.04275 | 93.85979 | 0.07216
93.55447 | 0.03283 | 94.42843 | 0.05466 | 93.00162 | 0.04269 | 93.90677 | 0.07209
93.60123 | 0.03266 | 94.47565 | 0.055 | 93.04815 | 0.04259 | 93.95374 | 0.072
93.64799 | 0.03275 | 94.52287 | 0.05491 | 93.09467 | 0.0425 | 94.00072 | 0.07219
93.69475 | 0.03285 | 94.57008 | 0.05494 | 93.14119 | 0.04272 | 94.0477 | 0.07213
93.74151 | 0.03291 | 94.6173 | 0.05503 | 93.18772 | 0.04253 | 94.09467 | 0.07213
93.78827 | 0.03296 | 94.66452 | 0.05494 | 93.23424 | 0.04275 | 94.14165 | 0.07213
93.83504 | 0.03268 | 94.71173 | 0.05491 | 93.28077 | 0.04263 | 94.18863 | 0.07219
93.8818 | 0.03287 | 94.75895 | 0.05503 | 93.3273 | 0.04269 | 94.2356 | 0.07203
93.92856 | 0.03283 | 94.80617 | 0.055 | 93.37382 | 0.04256 | 94.28258 | 0.07206
93.97533 | 0.03273 | 94.85339 | 0.055 | 93.42034 | 0.04272 | 94.32956 | 0.07213
94.02209 | 0.03296 | 94.9006 | 0.05497 | 93.46687 | 0.04259 | 94.37654 | 0.07231
94.06885 | 0.03262 | 94.94782 | 0.05491 | 93.5134 | 0.04272 | 94.42351 | 0.07234
94.11562 | 0.03296 | 94.99504 | 0.05497 | 93.55992 | 0.04272 | 94.4705 | 0.07228
94.16238 | 0.03294 | 95.04225 | 0.05494 | 93.60645 | 0.04281 | 94.51748 | 0.07222
94.20914 | 0.03287 | 95.08947 | 0.05509 | 93.65297 | 0.04263 | 94.56445 | 0.07222
94.25591 | 0.03283 | 95.13669 | 0.05509 | 93.6995 | 0.04253 | 94.61144 | 0.07219
94.30267 | 0.03273 | 95.18391 | 0.05516 | 93.74602 | 0.04266 | 94.65841 | 0.07222
94.34943 | 0.03294 | 95.23112 | 0.05497 | 93.79255 | 0.04263 | 94.70539 | 0.07228
94.39619 | 0.03308 | 95.27834 | 0.05506 | 93.83907 | 0.04269 | 94.75237 | 0.07225
94.44296 | 0.03279 | 95.32556 | 0.05497 | 93.8856 | 0.04272 | 94.79934 | 0.07228
94.48972 | 0.03287 | 95.37277 | 0.055 | 93.93212 | 0.04272 | 94.84632 | 0.07237
94.53648 | 0.03294 | 95.41999 | 0.05506 | 93.97865 | 0.04272 | 94.8933 | 0.07225
94.58324 | 0.03294 | 95.4672 | 0.05491 | 94.02517 | 0.04263 | 94.94028 | 0.07241
94.63 | 0.03294 | 95.51442 | 0.055 | 94.0717 | 0.04269 | 94.98726 | 0.07241
94.67676 | 0.03287 | 95.56164 | 0.05513 | 94.11822 | 0.04287 | 95.03423 | 0.07241
94.72353 | 0.03304 | 95.60886 | 0.055 | 94.16475 | 0.04278 | 95.08121 | 0.07234
94.77029 | 0.03289 | 95.65607 | 0.05497 | 94.21127 | 0.04272 | 95.12819 | 0.07241
94.81705 | 0.03289 | 95.70329 | 0.05513 | 94.2578 | 0.04281 | 95.17517 | 0.07237
94.86382 | 0.03296 | 95.75051 | 0.05509 | 94.30432 | 0.04281 | 95.22214 | 0.07247
94.91058 | 0.03289 | 95.79772 | 0.05509 | 94.35085 | 0.04278 | 95.26912 | 0.07241
94.95734 | 0.03296 | 95.84494 | 0.05519 | 94.39737 | 0.04294 | 95.3161 | 0.07241
95.00411 | 0.03281 | 95.89215 | 0.05503 | 94.4439 | 0.04291 | 95.36308 | 0.07256
95.05087 | 0.03292 | 95.93937 | 0.05509 | 94.49042 | 0.04278 | 95.41005 | 0.07237
95.09763 | 0.03291 | 95.98658 | 0.05506 | 94.53695 | 0.04275 | 95.45704 | 0.0725
95.14439 | 0.03296 | 96.0338 | 0.05513 | 94.58347 | 0.04287 | 95.50401 | 0.07253
95.19115 | 0.03325 | 96.08102 | 0.05519 | 94.63 | 0.04287 | 95.55099 | 0.07247
95.23791 | 0.03315 | 96.12823 | 0.05509 | 94.67652 | 0.04284 | 95.59797 | 0.07256
95.28468 | 0.03306 | 96.17545 | 0.05509 | 94.72305 | 0.04281 | 95.64495 | 0.07259
95.33144 | 0.03296 | 96.22266 | 0.05513 | 94.76957 | 0.04287 | 95.69193 | 0.0725
95.37821 | 0.033 | 96.26988 | 0.05506 | 94.8161 | 0.04281 | 95.7389 | 0.07259
95.42497 | 0.033 | 96.31709 | 0.05516 | 94.86262 | 0.04294 | 95.78588 | 0.07269
95.47173 | 0.03296 | 96.36431 | 0.05525 | 94.90914 | 0.04278 | 95.83286 | 0.07259
95.5185 | 0.03298 | 96.41153 | 0.05513 | 94.95567 | 0.04275 | 95.87985 | 0.07269
95.56526 | 0.03304 | 96.45874 | 0.05506 | 95.00219 | 0.04287 | 95.92682 | 0.07272
95.61203 | 0.03321 | 96.50596 | 0.05519 | 95.04872 | 0.04294 | 95.9738 | 0.07278
95.65879 | 0.03285 | 96.55317 | 0.05528 | 95.09525 | 0.04287 | 96.02078 | 0.07284
95.70555 | 0.03325 | 96.60039 | 0.05522 | 95.14177 | 0.04287 | 96.06776 | 0.07266
95.75231 | 0.03304 | 96.6476 | 0.05509 | 95.1883 | 0.043 | 96.11473 | 0.07263
95.79908 | 0.03298 | 96.69482 | 0.05525 | 95.23482 | 0.04291 | 96.16171 | 0.07272
95.84584 | 0.03323 | 96.74204 | 0.05528 | 95.28135 | 0.04294 | 96.20869 | 0.07272
95.8926 | 0.03294 | 96.78925 | 0.05522 | 95.32788 | 0.04284 | 96.25567 | 0.07284
95.93937 | 0.03308 | 96.83647 | 0.05531 | 95.3744 | 0.04303 | 96.30265 | 0.07272
95.98613 | 0.03317 | 96.88368 | 0.05522 | 95.42093 | 0.04291 | 96.34962 | 0.07278
96.03289 | 0.03315 | 96.9309 | 0.05519 | 95.46745 | 0.04294 | 96.3966 | 0.07272
96.07966 | 0.03298 | 96.97812 | 0.05531 | 95.51398 | 0.04291 | 96.44358 | 0.07294
96.12642 | 0.03308 | 97.02533 | 0.05534 | 95.56051 | 0.04284 | 96.49055 | 0.07288
96.17319 | 0.03294 | 97.07255 | 0.05522 | 95.60703 | 0.04284 | 96.53753 | 0.07284
96.21996 | 0.03315 | 97.11976 | 0.05528 | 95.65356 | 0.04303 | 96.5845 | 0.07291
96.26672 | 0.03306 | 97.16698 | 0.05528 | 95.70008 | 0.04297 | 96.63148 | 0.07288
96.31348 | 0.03308 | 97.21419 | 0.05531 | 95.74661 | 0.043 | 96.67845 | 0.07297
96.36025 | 0.03292 | 97.26141 | 0.05525 | 95.79314 | 0.04294 | 96.72543 | 0.07288
96.40701 | 0.03317 | 97.30863 | 0.05537 | 95.83967 | 0.04287 | 96.77241 | 0.07291
96.45378 | 0.03296 | 97.35584 | 0.05531 | 95.88619 | 0.04303 | 96.81938 | 0.07297
96.50055 | 0.03325 | 97.40306 | 0.05541 | 95.93272 | 0.04294 | 96.86636 | 0.073
96.54731 | 0.03313 | 97.45027 | 0.05522 | 95.97924 | 0.043 | 96.91334 | 0.07288
96.59408 | 0.03334 | 97.49749 | 0.05531 | 96.02577 | 0.04309 | 96.96032 | 0.07297
96.64084 | 0.03317 | 97.5447 | 0.05534 | 96.0723 | 0.04303 | 97.00729 | 0.07309
96.68761 | 0.03304 | 97.59192 | 0.05541 | 96.11882 | 0.043 | 97.05427 | 0.073
96.73437 | 0.03313 | 97.63913 | 0.05541 | 96.16535 | 0.043 | 97.10124 | 0.07309
96.78114 | 0.03304 | 97.68635 | 0.05534 | 96.21188 | 0.043 | 97.14822 | 0.07303
96.8279 | 0.03327 | 97.73356 | 0.05528 | 96.2584 | 0.043 | 97.1952 | 0.07309
96.87467 | 0.03336 | 97.78078 | 0.0555 | 96.30493 | 0.04297 | 97.24217 | 0.073
96.92144 | 0.03317 | 97.82799 | 0.05537 | 96.35145 | 0.04297 | 97.28915 | 0.073
96.9682 | 0.03306 | 97.87521 | 0.05544 | 96.39798 | 0.04294 | 97.33613 | 0.07319
97.01497 | 0.03304 | 97.92242 | 0.05528 | 96.4445 | 0.04312 | 97.38311 | 0.07316
97.06173 | 0.03315 | 97.96964 | 0.05541 | 96.49103 | 0.04309 | 97.43008 | 0.07312
97.10849 | 0.03315 | 98.01685 | 0.05534 | 96.53756 | 0.04297 | 97.47706 | 0.07309
97.15526 | 0.03315 | 98.06407 | 0.05541 | 96.58408 | 0.04297 | 97.52404 | 0.07328
97.20202 | 0.03327 | 98.11128 | 0.0555 | 96.63061 | 0.04294 | 97.57101 | 0.07325
97.24879 | 0.03332 | 98.1585 | 0.05547 | 96.67713 | 0.04303 | 97.61799 | 0.07316
97.29555 | 0.03344 | 98.20571 | 0.05541 | 96.72366 | 0.04316 | 97.66497 | 0.07331
97.34232 | 0.03308 | 98.25293 | 0.05541 | 96.77018 | 0.04303 | 97.71195 | 0.07331
97.38909 | 0.03342 | 98.30014 | 0.05537 | 96.81671 | 0.04294 | 97.75892 | 0.07325
97.43585 | 0.03327 | 98.34736 | 0.05547 | 96.86323 | 0.04319 | 97.8059 | 0.07325
97.48262 | 0.03344 | 98.39458 | 0.05547 | 96.90976 | 0.043 | 97.85288 | 0.07322
97.52938 | 0.03315 | 98.44179 | 0.05544 | 96.95629 | 0.04306 | 97.89985 | 0.07325
97.57614 | 0.03325 | 98.48901 | 0.05547 | 97.00281 | 0.043 | 97.94684 | 0.07328
97.62291 | 0.03331 | 98.53622 | 0.05544 | 97.04934 | 0.04322 | 97.99382 | 0.07331
97.66968 | 0.03325 | 98.58344 | 0.05553 | 97.09586 | 0.04312 | 98.0408 | 0.07341
97.71644 | 0.0331 | 98.63065 | 0.05547 | 97.14239 | 0.04309 | 98.08778 | 0.07328
97.76321 | 0.03332 | 98.67787 | 0.05541 | 97.18892 | 0.04322 | 98.13475 | 0.07347
97.80997 | 0.03332 | 98.72508 | 0.05559 | 97.23544 | 0.04312 | 98.18172 | 0.07347
97.85674 | 0.03348 | 98.7723 | 0.05547 | 97.28197 | 0.04319 | 98.2287 | 0.07344
97.9035 | 0.03319 | 98.81951 | 0.0555 | 97.32849 | 0.04309 | 98.27568 | 0.07353
97.95027 | 0.03331 | 98.86673 | 0.05566 | 97.37501 | 0.043 | 98.32265 | 0.07347
97.99703 | 0.03346 | 98.91394 | 0.05559 | 97.42154 | 0.04319 | 98.36963 | 0.07341
98.0438 | 0.03325 | 98.96116 | 0.05559 | 97.46806 | 0.04309 | 98.41661 | 0.07353
98.09056 | 0.03331 | 99.00837 | 0.05562 | 97.51459 | 0.04325 | 98.46359 | 0.07341
98.13732 | 0.03334 | 99.05559 | 0.05562 | 97.56111 | 0.04325 | 98.51056 | 0.07356
98.18409 | 0.03321 | 99.10281 | 0.05575 | 97.60764 | 0.04312 | 98.55754 | 0.07344
98.23085 | 0.03336 | 99.15002 | 0.05572 | 97.65416 | 0.04309 | 98.60451 | 0.07353
98.27762 | 0.03329 | 99.19724 | 0.05569 | 97.70069 | 0.04325 | 98.65149 | 0.07353
98.32438 | 0.03315 | 99.24445 | 0.05575 | 97.74721 | 0.04322 | 98.69847 | 0.07369
98.37114 | 0.03331 | 99.29167 | 0.05575 | 97.79374 | 0.04331 | 98.74545 | 0.07359
98.41791 | 0.03334 | 99.33889 | 0.05556 | 97.84026 | 0.04322 | 98.79242 | 0.0735
98.46467 | 0.03336 | 99.3861 | 0.05547 | 97.88679 | 0.04325 | 98.8394 | 0.07347
98.51143 | 0.03317 | 99.43332 | 0.05547 | 97.93331 | 0.04312 | 98.88638 | 0.07356
98.5582 | 0.03325 | 99.48053 | 0.0555 | 97.97984 | 0.04319 | 98.93335 | 0.07369
98.60496 | 0.0334 | 99.52775 | 0.05559 | 98.02636 | 0.04319 | 98.98033 | 0.07372
98.65173 | 0.03348 | 99.57497 | 0.05572 | 98.07288 | 0.04322 | 99.02731 | 0.07366
98.69849 | 0.03336 | 99.62218 | 0.05584 | 98.11941 | 0.04325 | 99.07429 | 0.07369
98.74525 | 0.03327 | 99.6694 | 0.05575 | 98.16593 | 0.04328 | 99.12126 | 0.07381
98.79201 | 0.03336 | 99.71661 | 0.05572 | 98.21246 | 0.04309 | 99.16824 | 0.07372
98.83877 | 0.03338 | 99.76383 | 0.05578 | 98.25898 | 0.04328 | 99.21521 | 0.07378
98.88553 | 0.03346 | 99.81105 | 0.05572 | 98.30551 | 0.04322 | 99.26219 | 0.07369
98.9323 | 0.03348 | 99.85826 | 0.05566 | 98.35203 | 0.04334 | 99.30916 | 0.07384
98.97906 | 0.03344 | 99.90548 | 0.05562 | 98.39855 | 0.04338 | 99.35614 | 0.07384
99.02583 | 0.03351 | 99.95269 | 0.05569 | 98.44508 | 0.04328 | 99.40312 | 0.07378
99.07259 | 0.03344 | 99.99991 | 0.05562 | 98.4916 | 0.04312 | 99.45009 | 0.07384
99.11935 | 0.03342 | 100.04713 | 0.05584 | 98.53812 | 0.04344 | 99.49707 | 0.07391
99.16611 | 0.03338 | 100.09434 | 0.05581 | 98.58465 | 0.04334 | 99.54405 | 0.07388
99.21288 | 0.03353 | 100.14156 | 0.05581 | 98.63117 | 0.04331 | 99.59102 | 0.07394
99.25964 | 0.03353 | 100.18877 | 0.05581 | 98.6777 | 0.04334 | 99.638 | 0.07381
99.3064 | 0.03334 | 100.23599 | 0.05572 | 98.72422 | 0.04328 | 99.68497 | 0.07397
99.35317 | 0.03311 | 100.28321 | 0.05562 | 98.77074 | 0.04322 | 99.73195 | 0.07394
99.39993 | 0.03357 | 100.33042 | 0.05594 | 98.81727 | 0.04331 | 99.77893 | 0.07384
99.4467 | 0.03342 | 100.37764 | 0.05575 | 98.86379 | 0.04328 | 99.8259 | 0.07388
99.49346 | 0.03342 | 100.42485 | 0.05578 | 98.91032 | 0.04334 | 99.87288 | 0.07397
99.54022 | 0.03338 | 100.47207 | 0.05591 | 98.95684 | 0.04338 | 99.91986 | 0.07391
99.58698 | 0.03334 | 100.51928 | 0.05591 | 99.00337 | 0.04347 | 99.96683 | 0.074
99.63375 | 0.03342 | 100.5665 | 0.05581 | 99.04989 | 0.0435 | 100.01381 | 0.074
99.68051 | 0.03365 | 100.61371 | 0.05581 | 99.09641 | 0.04331 | 100.06079 | 0.07403
99.72727 | 0.0334 | 100.66093 | 0.05584 | 99.14294 | 0.04338 | 100.10776 | 0.074
99.77404 | 0.03332 | 100.70814 | 0.05575 | 99.18947 | 0.0435 | 100.15474 | 0.07406
99.8208 | 0.03351 | 100.75536 | 0.05597 | 99.23599 | 0.04347 | 100.20172 | 0.07412
99.86756 | 0.03344 | 100.80257 | 0.05578 | 99.28252 | 0.04338 | 100.2487 | 0.07412
99.91433 | 0.03334 | 100.84979 | 0.05594 | 99.32904 | 0.04353 | 100.29568 | 0.07394
99.96109 | 0.03332 | 100.897 | 0.05591 | 99.37557 | 0.04344 | 100.34265 | 0.07406
100.00785 | 0.03353 | 100.94422 | 0.05581 | 99.42209 | 0.04341 | 100.38963 | 0.07409
100.05461 | 0.0334 | 100.99144 | 0.05584 | 99.46862 | 0.04328 | 100.43661 | 0.07416
100.10137 | 0.03357 | 101.03865 | 0.05569 | 99.51514 | 0.04347 | 100.48358 | 0.07425
100.14814 | 0.03351 | 101.08587 | 0.05584 | 99.56167 | 0.04338 | 100.53056 | 0.07428
100.1949 | 0.03357 | 101.13308 | 0.05584 | 99.60819 | 0.04344 | 100.57754 | 0.07403
100.24166 | 0.03348 | 101.1803 | 0.05581 | 99.65472 | 0.04341 | 100.62452 | 0.07434
100.28842 | 0.03342 | 101.22752 | 0.05597 | 99.70125 | 0.04334 | 100.67149 | 0.07444
100.33519 | 0.03342 | 101.27473 | 0.05594 | 99.74777 | 0.0435 | 100.71847 | 0.07425
100.38195 | 0.03329 | 101.32195 | 0.056 | 99.7943 | 0.04347 | 100.76544 | 0.07422
100.42871 | 0.03357 | 101.36916 | 0.05591 | 99.84082 | 0.04344 | 100.81242 | 0.07425
100.47547 | 0.03346 | 101.41638 | 0.05606 | 99.88734 | 0.04353 | 100.85939 | 0.07416
100.52224 | 0.03365 | 101.46359 | 0.05606 | 99.93387 | 0.04344 | 100.90637 | 0.07431
100.569 | 0.03363 | 101.51081 | 0.05606 | 99.98039 | 0.04341 | 100.95334 | 0.07419
100.61577 | 0.0334 | 101.55803 | 0.056 | 100.02692 | 0.0435 | 101.00032 | 0.07438
100.66253 | 0.03351 | 101.60524 | 0.05597 | 100.07344 | 0.04363 | 101.04729 | 0.07428
100.70929 | 0.03351 | 101.65246 | 0.05591 | 100.11996 | 0.0435 | 101.09427 | 0.07434
100.75606 | 0.03357 | 101.69967 | 0.05613 | 100.16649 | 0.04366 | 101.14125 | 0.07453
100.80282 | 0.03367 | 101.74689 | 0.05594 | 100.21301 | 0.04356 | 101.18823 | 0.07434
100.84958 | 0.03359 | 101.7941 | 0.05613 | 100.25954 | 0.0435 | 101.2352 | 0.07428
100.89635 | 0.03369 | 101.84132 | 0.056 | 100.30606 | 0.04347 | 101.28217 | 0.0745
100.94311 | 0.03369 | 101.88853 | 0.05603 | 100.35259 | 0.04359 | 101.32915 | 0.07434
100.98987 | 0.03348 | 101.93574 | 0.05613 | 100.39911 | 0.04353 | 101.37612 | 0.07447
101.03663 | 0.03367 | 101.98296 | 0.05613 | 100.44563 | 0.04366 | 101.4231 | 0.07463
101.08339 | 0.03376 | 102.03018 | 0.05619 | 100.49216 | 0.04375 | 101.47007 | 0.07453
101.13016 | 0.03353 | 102.07739 | 0.05603 | 100.53868 | 0.04363 | 101.51705 | 0.07453
101.17692 | 0.03369 | 102.1246 | 0.05613 | 100.5852 | 0.04369 | 101.56402 | 0.0745
101.22368 | 0.03346 | 102.17182 | 0.05613 | 100.63173 | 0.04356 | 101.611 | 0.07469
101.27044 | 0.03359 | 102.21904 | 0.05609 | 100.67825 | 0.04341 | 101.65798 | 0.07453
101.31721 | 0.03355 | 102.26625 | 0.05609 | 100.72478 | 0.04363 | 101.70495 | 0.07456
101.36397 | 0.03359 | 102.31347 | 0.05613 | 100.7713 | 0.04369 | 101.75192 | 0.07456
101.41073 | 0.0337 | 102.36068 | 0.05622 | 100.81783 | 0.04359 | 101.7989 | 0.07459
101.45749 | 0.0337 | 102.4079 | 0.05616 | 100.86435 | 0.04384 | 101.84587 | 0.07475
101.50426 | 0.03357 | 102.45511 | 0.05616 | 100.91088 | 0.04369 | 101.89285 | 0.07459
101.55102 | 0.03355 | 102.50233 | 0.05616 | 100.9574 | 0.04378 | 101.93982 | 0.07466
101.59778 | 0.03351 | 102.54954 | 0.05609 | 101.00393 | 0.04369 | 101.9868 | 0.07463
101.64455 | 0.03361 | 102.59676 | 0.05613 | 101.05045 | 0.04356 | 102.03378 | 0.07469
101.69131 | 0.03355 | 102.64397 | 0.05613 | 101.09698 | 0.04381 | 102.08075 | 0.07463
101.73807 | 0.03374 | 102.69119 | 0.05613 | 101.1435 | 0.04363 | 102.12773 | 0.07469
101.78483 | 0.03365 | 102.7384 | 0.05613 | 101.19002 | 0.04363 | 102.1747 | 0.07472
101.83159 | 0.03372 | 102.78562 | 0.05634 | 101.23655 | 0.04372 | 102.22168 | 0.07475
101.87835 | 0.03351 | 102.83283 | 0.05616 | 101.28307 | 0.04363 | 102.26866 | 0.07475
101.92512 | 0.03361 | 102.88005 | 0.05625 | 101.3296 | 0.04375 | 102.31563 | 0.07481
101.97188 | 0.03382 | 102.92726 | 0.05638 | 101.37612 | 0.04372 | 102.36261 | 0.07478
102.01864 | 0.03365 | 102.97448 | 0.05625 | 101.42264 | 0.04363 | 102.40958 | 0.07478
102.0654 | 0.03361 | 103.02169 | 0.05625 | 101.46917 | 0.04375 | 102.45656 | 0.07484
102.11217 | 0.03376 | 103.06891 | 0.05644 | 101.5157 | 0.04359 | 102.50353 | 0.07484
102.15893 | 0.03369 | 103.11612 | 0.05622 | 101.56222 | 0.04369 | 102.55051 | 0.07484
102.20569 | 0.03372 | 103.16334 | 0.05638 | 101.60875 | 0.04381 | 102.59749 | 0.07488
102.25245 | 0.03403 | 103.21055 | 0.05622 | 101.65527 | 0.04359 | 102.64446 | 0.07488
102.29921 | 0.03367 | 103.25777 | 0.05628 | 101.7018 | 0.04375 | 102.69143 | 0.07494
102.34597 | 0.03359 | 103.30498 | 0.05641 | 101.74832 | 0.04375 | 102.73841 | 0.07481
102.39273 | 0.03382 | 103.3522 | 0.05634 | 101.79484 | 0.04375 | 102.78539 | 0.07497
102.43949 | 0.03355 | 103.39941 | 0.05625 | 101.84137 | 0.04388 | 102.83236 | 0.07503
102.48625 | 0.03391 | 103.44663 | 0.05634 | 101.88789 | 0.04381 | 102.87933 | 0.07509
102.53302 | 0.03382 | 103.49384 | 0.05628 | 101.93442 | 0.04391 | 102.92631 | 0.075
102.57977 | 0.03386 | 103.54105 | 0.05641 | 101.98094 | 0.04369 | 102.97328 | 0.07503
102.62653 | 0.03386 | 103.58827 | 0.05634 | 102.02747 | 0.04366 | 103.02026 | 0.075
102.67329 | 0.0338 | 103.63548 | 0.05638 | 102.07399 | 0.04375 | 103.06723 | 0.07503
102.72006 | 0.03378 | 103.6827 | 0.05625 | 102.12051 | 0.04369 | 103.1142 | 0.07497
102.76682 | 0.03382 | 103.72991 | 0.05634 | 102.16704 | 0.04375 | 103.16118 | 0.07503
102.81358 | 0.03363 | 103.77713 | 0.05641 | 102.21356 | 0.04366 | 103.20816 | 0.075
102.86034 | 0.03391 | 103.82434 | 0.05634 | 102.26009 | 0.04397 | 103.25513 | 0.07513
102.90711 | 0.0338 | 103.87156 | 0.05647 | 102.30661 | 0.04366 | 103.30211 | 0.07516
102.95387 | 0.03363 | 103.91877 | 0.05628 | 102.35314 | 0.04381 | 103.34909 | 0.07516
103.00063 | 0.03361 | 103.96599 | 0.05641 | 102.39966 | 0.04372 | 103.39606 | 0.07506
103.04739 | 0.03382 | 104.0132 | 0.05641 | 102.44618 | 0.04397 | 103.44304 | 0.07522
103.09415 | 0.03369 | 104.06042 | 0.05644 | 102.49271 | 0.04381 | 103.49001 | 0.07525
103.14091 | 0.0338 | 104.10763 | 0.05634 | 102.53923 | 0.04378 | 103.53698 | 0.07522
103.18768 | 0.03388 | 104.15484 | 0.05644 | 102.58576 | 0.04381 | 103.58396 | 0.07519
103.23444 | 0.0337 | 104.20206 | 0.0565 | 102.63228 | 0.04384 | 103.63093 | 0.07528
103.2812 | 0.03386 | 104.24927 | 0.05656 | 102.67881 | 0.04384 | 103.67791 | 0.07522
103.32796 | 0.03376 | 104.29649 | 0.0565 | 102.72533 | 0.04394 | 103.72488 | 0.0755
103.37473 | 0.03388 | 104.3437 | 0.05641 | 102.77185 | 0.04388 | 103.77186 | 0.07531
103.42149 | 0.03391 | 104.39092 | 0.05647 | 102.81838 | 0.04384 | 103.81884 | 0.07525
103.46825 | 0.03367 | 104.43813 | 0.0565 | 102.8649 | 0.04394 | 103.86581 | 0.07541
103.51502 | 0.03372 | 104.48535 | 0.05644 | 102.91142 | 0.04384 | 103.91278 | 0.07534
103.56178 | 0.03376 | 104.53256 | 0.05647 | 102.95795 | 0.044 | 103.95976 | 0.07537
103.60854 | 0.03397 | 104.57978 | 0.05656 | 103.00447 | 0.04388 | 104.00673 | 0.07537
103.65531 | 0.03399 | 104.62699 | 0.05647 | 103.051 | 0.044 | 104.05371 | 0.07553
103.70207 | 0.03401 | 104.67421 | 0.05647 | 103.09752 | 0.044 | 104.10069 | 0.07534
103.74883 | 0.03382 | 104.72142 | 0.05647 | 103.14405 | 0.04403 | 104.14766 | 0.0755
103.79559 | 0.03386 | 104.76863 | 0.0565 | 103.19057 | 0.04403 | 104.19464 | 0.07556
103.84236 | 0.03376 | 104.81585 | 0.05644 | 103.23709 | 0.04384 | 104.24161 | 0.07531
103.88912 | 0.0339 | 104.86306 | 0.0565 | 103.28362 | 0.04397 | 104.28859 | 0.07544
103.93588 | 0.03391 | 104.91028 | 0.05662 | 103.33014 | 0.04406 | 104.33556 | 0.07556
103.98265 | 0.03376 | 104.95749 | 0.0565 | 103.37667 | 0.04394 | 104.38253 | 0.07563
104.02941 | 0.03399 | 105.0047 | 0.05656 | 103.42319 | 0.04394 | 104.4295 | 0.07547
104.07617 | 0.03403 | 105.05192 | 0.05662 | 103.46972 | 0.04381 | 104.47648 | 0.0755
104.12294 | 0.03397 | 105.09913 | 0.05666 | 103.51624 | 0.044 | 104.52346 | 0.07553
104.1697 | 0.03372 | 105.14634 | 0.05666 | 103.56276 | 0.04394 | 104.57044 | 0.07559
104.21646 | 0.03395 | 105.19356 | 0.0565 | 103.60929 | 0.04388 | 104.61741 | 0.07559
104.26323 | 0.03378 | 105.24078 | 0.05666 | 103.65581 | 0.04397 | 104.66438 | 0.07544
104.30999 | 0.03399 | 105.28799 | 0.05669 | 103.70233 | 0.04391 | 104.71135 | 0.07563
104.35675 | 0.0339 | 105.33521 | 0.05656 | 103.74886 | 0.04406 | 104.75833 | 0.07559
104.40351 | 0.03407 | 105.38242 | 0.05662 | 103.79538 | 0.044 | 104.8053 | 0.07575
104.45027 | 0.03388 | 105.42964 | 0.05666 | 103.8419 | 0.04394 | 104.85227 | 0.07559
104.49704 | 0.03409 | 105.47685 | 0.05659 | 103.88842 | 0.044 | 104.89925 | 0.07575
104.5438 | 0.03399 | 105.52406 | 0.05653 | 103.93495 | 0.04403 | 104.94623 | 0.07563
104.59056 | 0.0339 | 105.57128 | 0.05662 | 103.98147 | 0.04406 | 104.9932 | 0.07572
104.63732 | 0.03399 | 105.61849 | 0.05666 | 104.028 | 0.044 | 105.04017 | 0.07569
104.68408 | 0.03397 | 105.66571 | 0.05659 | 104.07452 | 0.04422 | 105.08715 | 0.07581
104.73084 | 0.03399 | 105.71292 | 0.05662 | 104.12104 | 0.04412 | 105.13412 | 0.07581
104.77761 | 0.03407 | 105.76014 | 0.05656 | 104.16756 | 0.04412 | 105.1811 | 0.07578
104.82437 | 0.03399 | 105.80735 | 0.05666 | 104.21409 | 0.04412 | 105.22807 | 0.07575
104.87113 | 0.03399 | 105.85457 | 0.05672 | 104.26061 | 0.044 | 105.27505 | 0.07581
104.91789 | 0.03399 | 105.90178 | 0.05678 | 104.30713 | 0.04406 | 105.32202 | 0.07587
104.96466 | 0.03393 | 105.94899 | 0.05662 | 104.35365 | 0.04409 | 105.36899 | 0.07594
105.01142 | 0.03414 | 105.99621 | 0.05672 | 104.40017 | 0.04422 | 105.41597 | 0.07591
105.05818 | 0.03412 | 106.04342 | 0.05666 | 104.44669 | 0.04406 | 105.46294 | 0.07594
105.10495 | 0.03403 | 106.09064 | 0.05678 | 104.49322 | 0.04419 | 105.50991 | 0.07578
105.15171 | 0.03412 | 106.13785 | 0.05675 | 104.53974 | 0.04384 | 105.55689 | 0.07587
105.19847 | 0.03397 | 106.18507 | 0.05678 | 104.58626 | 0.04409 | 105.60386 | 0.076
105.24524 | 0.03429 | 106.23228 | 0.05678 | 104.63278 | 0.04403 | 105.65084 | 0.07603
105.292 | 0.03409 | 106.2795 | 0.05675 | 104.67931 | 0.04406 | 105.69781 | 0.076
105.33876 | 0.03405 | 106.32671 | 0.05672 | 104.72583 | 0.04416 | 105.74478 | 0.07603
105.38553 | 0.03397 | 106.37393 | 0.05672 | 104.77235 | 0.04403 | 105.79176 | 0.07603
105.43229 | 0.03407 | 106.42114 | 0.05675 | 104.81887 | 0.04419 | 105.83874 | 0.076
105.47905 | 0.0342 | 106.46836 | 0.05678 | 104.8654 | 0.04412 | 105.88571 | 0.07616
105.52581 | 0.03412 | 106.51557 | 0.05678 | 104.91192 | 0.04406 | 105.93269 | 0.07606
105.57257 | 0.03405 | 106.56279 | 0.05691 | 104.95845 | 0.04406 | 105.97966 | 0.07597
105.61934 | 0.03397 | 106.61 | 0.05681 | 105.00497 | 0.04416 | 106.02664 | 0.07609
105.66611 | 0.03405 | 106.65722 | 0.05684 | 105.05149 | 0.04403 | 106.07361 | 0.07619
105.71287 | 0.03386 | 106.70443 | 0.05681 | 105.09802 | 0.04419 | 106.12058 | 0.07616
105.75963 | 0.03414 | 106.75165 | 0.05675 | 105.14454 | 0.04406 | 106.16755 | 0.07613
105.8064 | 0.03403 | 106.79886 | 0.05681 | 105.19106 | 0.04409 | 106.21453 | 0.07625
105.85316 | 0.03422 | 106.84607 | 0.05681 | 105.23759 | 0.04422 | 106.26151 | 0.07606
105.89992 | 0.03399 | 106.89329 | 0.05681 | 105.28411 | 0.04409 | 106.30849 | 0.07619
105.94669 | 0.03418 | 106.9405 | 0.05681 | 105.33064 | 0.04428 | 106.35546 | 0.07616
105.99345 | 0.03424 | 106.98771 | 0.05681 | 105.37716 | 0.04412 | 106.40244 | 0.07631
106.04022 | 0.03409 | 107.03493 | 0.05675 | 105.42368 | 0.04412 | 106.44942 | 0.07622
106.08698 | 0.03433 | 107.08214 | 0.05684 | 105.4702 | 0.04409 | 106.49639 | 0.07631
106.13374 | 0.03412 | 107.12935 | 0.05691 | 105.51673 | 0.04419 | 106.54336 | 0.07644
106.18051 | 0.03412 | 107.17657 | 0.05694 | 105.56325 | 0.04422 | 106.59034 | 0.07634
106.22727 | 0.03409 | 107.22378 | 0.05691 | 105.60978 | 0.04416 | 106.63732 | 0.07628
106.27403 | 0.03407 | 107.271 | 0.057 | 105.6563 | 0.04422 | 106.68429 | 0.07641
106.3208 | 0.03416 | 107.31821 | 0.05691 | 105.70283 | 0.04422 | 106.73127 | 0.07644
106.36756 | 0.03405 | 107.36543 | 0.057 | 105.74935 | 0.04422 | 106.77824 | 0.07644
106.41433 | 0.03414 | 107.41264 | 0.05691 | 105.79588 | 0.04428 | 106.82521 | 0.0765
106.46109 | 0.03401 | 107.45986 | 0.05681 | 105.8424 | 0.04416 | 106.87219 | 0.07638
106.50786 | 0.03405 | 107.50707 | 0.05697 | 105.88893 | 0.04428 | 106.91916 | 0.07647
106.55462 | 0.03407 | 107.55429 | 0.05688 | 105.93545 | 0.04412 | 106.96614 | 0.07644
106.60138 | 0.03418 | 107.60151 | 0.05697 | 105.98197 | 0.04428 | 107.01311 | 0.07647
106.64815 | 0.03422 | 107.64872 | 0.05706 | 106.02849 | 0.04431 | 107.06009 | 0.07666
106.69491 | 0.0341 | 107.69594 | 0.05703 | 106.07502 | 0.04419 | 107.10706 | 0.07653
106.74167 | 0.0341 | 107.74315 | 0.057 | 106.12154 | 0.04441 | 107.15403 | 0.07641
106.78843 | 0.0342 | 107.79037 | 0.05709 | 106.16806 | 0.04437 | 107.20101 | 0.07647
106.83519 | 0.03403 | 107.83758 | 0.05713 | 106.21459 | 0.04428 | 107.24799 | 0.07659
106.88195 | 0.03437 | 107.8848 | 0.05716 | 106.26111 | 0.04428 | 107.29496 | 0.07644
106.92872 | 0.03422 | 107.93202 | 0.057 | 106.30763 | 0.04425 | 107.34193 | 0.0765
106.97548 | 0.0342 | 107.97923 | 0.05694 | 106.35415 | 0.04441 | 107.38891 | 0.07666
107.02224 | 0.03409 | 108.02644 | 0.05719 | 106.40068 | 0.04428 | 107.43588 | 0.07666
107.06901 | 0.03414 | 108.07366 | 0.05713 | 106.4472 | 0.04431 | 107.48286 | 0.07653
107.11577 | 0.03429 | 108.12088 | 0.05719 | 106.49372 | 0.04431 | 107.52983 | 0.07656
107.16253 | 0.03412 | 108.16809 | 0.05716 | 106.54025 | 0.04434 | 107.57681 | 0.07666
107.20929 | 0.03405 | 108.21531 | 0.05703 | 106.58677 | 0.04428 | 107.62379 | 0.07669
107.25605 | 0.03426 | 108.26252 | 0.05709 | 106.63329 | 0.04444 | 107.67077 | 0.07666
107.30281 | 0.03429 | 108.30974 | 0.05716 | 106.67982 | 0.04441 | 107.71774 | 0.07672
107.34958 | 0.03416 | 108.35695 | 0.057 | 106.72634 | 0.04444 | 107.76471 | 0.07672
107.39634 | 0.03424 | 108.40417 | 0.05722 | 106.77286 | 0.04444 | 107.81169 | 0.07675
107.4431 | 0.03416 | 108.45138 | 0.05713 | 106.81938 | 0.04434 | 107.85866 | 0.07678
107.48986 | 0.0342 | 108.4986 | 0.05722 | 106.86591 | 0.04437 | 107.90563 | 0.07681
107.53662 | 0.03422 | 108.54581 | 0.05716 | 106.91243 | 0.04437 | 107.95261 | 0.07684
107.58338 | 0.03437 | 108.59303 | 0.05716 | 106.95895 | 0.04434 | 107.99959 | 0.07681
107.63015 | 0.03452 | 108.64024 | 0.05722 | 107.00548 | 0.04444 | 108.04656 | 0.07684
107.67691 | 0.03428 | 108.68746 | 0.05713 | 107.052 | 0.04441 | 108.09353 | 0.07691
107.72367 | 0.03409 | 108.73467 | 0.05725 | 107.09853 | 0.0445 | 108.1405 | 0.07703
107.77043 | 0.03429 | 108.78189 | 0.05725 | 107.14505 | 0.04434 | 108.18747 | 0.07678
107.8172 | 0.03422 | 108.8291 | 0.05731 | 107.19157 | 0.04444 | 108.23444 | 0.07697
107.86396 | 0.03431 | 108.87632 | 0.05713 | 107.2381 | 0.04444 | 108.28141 | 0.07691
107.91072 | 0.03431 | 108.92353 | 0.05725 | 107.28462 | 0.04444 | 108.32838 | 0.077
107.95748 | 0.0345 | 108.97075 | 0.05734 | 107.33114 | 0.04437 | 108.37535 | 0.07694
108.00425 | 0.0342 | 109.01797 | 0.05722 | 107.37767 | 0.04453 | 108.42233 | 0.077
108.05101 | 0.0341 | 109.06518 | 0.05728 | 107.42419 | 0.04441 | 108.46931 | 0.07691
108.09778 | 0.03441 | 109.1124 | 0.05722 | 107.47071 | 0.04444 | 108.51628 | 0.07706
108.14454 | 0.03414 | 109.15961 | 0.05731 | 107.51724 | 0.04459 | 108.56326 | 0.07716
108.1913 | 0.03435 | 109.20682 | 0.05738 | 107.56376 | 0.04437 | 108.61024 | 0.07706
108.23807 | 0.03418 | 109.25404 | 0.05713 | 107.61029 | 0.0445 | 108.65721 | 0.07709
108.28483 | 0.03426 | 109.30125 | 0.05725 | 107.65681 | 0.0445 | 108.70418 | 0.07719
108.3316 | 0.03448 | 109.34847 | 0.05725 | 107.70333 | 0.04437 | 108.75116 | 0.07709
108.37836 | 0.0345 | 109.39568 | 0.05731 | 107.74986 | 0.04466 | 108.79813 | 0.07722
108.42513 | 0.0342 | 109.4429 | 0.05741 | 107.79638 | 0.0445 | 108.8451 | 0.07719
108.47189 | 0.03426 | 109.49012 | 0.05738 | 107.84291 | 0.0445 | 108.89207 | 0.07719
108.51866 | 0.03433 | 109.53733 | 0.05738 | 107.88943 | 0.04437 | 108.93904 | 0.07719
108.56542 | 0.03439 | 109.58455 | 0.05731 | 107.93595 | 0.0445 | 108.98602 | 0.07722
108.61219 | 0.03431 | 109.63176 | 0.05734 | 107.98248 | 0.04437 | 109.03299 | 0.07731
108.65895 | 0.03447 | 109.67898 | 0.05738 | 108.029 | 0.04437 | 109.07997 | 0.07728
108.70571 | 0.03445 | 109.7262 | 0.05728 | 108.07553 | 0.04453 | 109.12694 | 0.07731
108.75247 | 0.03433 | 109.77341 | 0.0575 | 108.12205 | 0.04447 | 109.17391 | 0.07738
108.79924 | 0.03447 | 109.82063 | 0.0575 | 108.16857 | 0.04459 | 109.22089 | 0.07731
108.846 | 0.03435 | 109.86784 | 0.05734 | 108.2151 | 0.04447 | 109.26787 | 0.07741
108.89276 | 0.03448 | 109.91506 | 0.05741 | 108.26162 | 0.04459 | 109.31484 | 0.07734
108.93953 | 0.03431 | 109.96228 | 0.05747 | 108.30815 | 0.04444 | 109.36181 | 0.07738
108.98629 | 0.03441 | 110.00949 | 0.05734 | 108.35467 | 0.04459 | 109.40878 | 0.07738
109.03305 | 0.03428 | 110.05671 | 0.05741 | 108.40119 | 0.04459 | 109.45575 | 0.07744
109.07982 | 0.03458 | 110.10392 | 0.05744 | 108.44771 | 0.04462 | 109.50273 | 0.07734
109.12658 | 0.03454 | 110.15114 | 0.05741 | 108.49424 | 0.04469 | 109.5497 | 0.07741
109.17334 | 0.03428 | 110.19836 | 0.05738 | 108.54076 | 0.04462 | 109.59668 | 0.07738
109.2201 | 0.03448 | 110.24557 | 0.05747 | 108.58729 | 0.0445 | 109.64365 | 0.07747
109.26687 | 0.03458 | 110.29279 | 0.05747 | 108.63381 | 0.04466 | 109.69062 | 0.07747
109.31363 | 0.03439 | 110.34 | 0.05753 | 108.68034 | 0.04478 | 109.7376 | 0.07759
109.3604 | 0.03447 | 110.38722 | 0.05763 | 108.72686 | 0.04462 | 109.78457 | 0.07756
109.40716 | 0.03439 | 110.43444 | 0.05744 | 108.77338 | 0.04462 | 109.83154 | 0.07744
109.45393 | 0.03437 | 110.48165 | 0.05766 | 108.81991 | 0.04453 | 109.87852 | 0.07741
109.50069 | 0.03448 | 110.52887 | 0.05741 | 108.86643 | 0.04466 | 109.92549 | 0.07756
109.54745 | 0.03447 | 110.57608 | 0.05759 | 108.91295 | 0.04462 | 109.97246 | 0.07759
109.59422 | 0.03443 | 110.6233 | 0.0575 | 108.95947 | 0.04475 | 110.01943 | 0.07769
109.64099 | 0.03448 | 110.67051 | 0.05759 | 109.006 | 0.04466 | 110.06641 | 0.07759
109.68776 | 0.03448 | 110.71773 | 0.05756 | 109.05252 | 0.04459 | 110.11338 | 0.07769
109.73452 | 0.03435 | 110.76494 | 0.05756 | 109.09905 | 0.04462 | 110.16036 | 0.07769
109.78129 | 0.03435 | 110.81216 | 0.05763 | 109.14557 | 0.04462 | 110.20733 | 0.07763
109.82805 | 0.03448 | 110.85937 | 0.05759 | 109.19209 | 0.04462 | 110.2543 | 0.07775
109.87481 | 0.03456 | 110.90659 | 0.05763 | 109.23862 | 0.04462 | 110.30127 | 0.07775
109.92158 | 0.03445 | 110.9538 | 0.05763 | 109.28514 | 0.04481 | 110.34825 | 0.07778
109.96834 | 0.03458 | 111.00102 | 0.05775 | 109.33166 | 0.04475 | 110.39522 | 0.07781
110.01511 | 0.03447 | 111.04823 | 0.05747 | 109.37818 | 0.04475 | 110.4422 | 0.07794
110.06187 | 0.0346 | 111.09545 | 0.05763 | 109.42471 | 0.04475 | 110.48917 | 0.07781
110.10863 | 0.03445 | 111.14266 | 0.05769 | 109.47123 | 0.04472 | 110.53614 | 0.07781
110.15539 | 0.0346 | 111.18988 | 0.05763 | 109.51775 | 0.04469 | 110.58312 | 0.07794
110.20215 | 0.03464 | 111.23709 | 0.05775 | 109.56428 | 0.04484 | 110.63009 | 0.07787
110.24891 | 0.03445 | 111.28431 | 0.05763 | 109.6108 | 0.04472 | 110.67707 | 0.078
110.29567 | 0.03447 | 111.33152 | 0.05775 | 109.65732 | 0.04472 | 110.72404 | 0.07797
110.34243 | 0.03437 | 111.37873 | 0.05769 | 109.70385 | 0.04472 | 110.77101 | 0.07806
110.3892 | 0.03437 | 111.42595 | 0.05778 | 109.75037 | 0.04469 | 110.81798 | 0.07797
110.43596 | 0.03462 | 111.47316 | 0.05766 | 109.79689 | 0.04481 | 110.86496 | 0.07797
110.48272 | 0.03458 | 111.52038 | 0.05772 | 109.84342 | 0.04481 | 110.91193 | 0.07787
110.52948 | 0.03452 | 111.56759 | 0.05766 | 109.88994 | 0.04481 | 110.9589 | 0.07803
110.57625 | 0.0345 | 111.6148 | 0.05769 | 109.93646 | 0.04472 | 111.00588 | 0.07803
110.62301 | 0.03477 | 111.66202 | 0.05772 | 109.98299 | 0.04484 | 111.05286 | 0.07803
110.66978 | 0.03468 | 111.70924 | 0.05775 | 110.02951 | 0.04484 | 111.09983 | 0.07816
110.71654 | 0.0346 | 111.75645 | 0.05775 | 110.07603 | 0.04494 | 111.1468 | 0.07813
110.7633 | 0.03458 | 111.80366 | 0.05772 | 110.12256 | 0.04497 | 111.19377 | 0.07809
110.81007 | 0.03471 | 111.85088 | 0.05775 | 110.16908 | 0.04488 | 111.24074 | 0.07822
110.85683 | 0.0345 | 111.89809 | 0.05787 | 110.2156 | 0.04491 | 111.28771 | 0.07822
110.9036 | 0.03471 | 111.94531 | 0.05775 | 110.26213 | 0.04491 | 111.33469 | 0.07816
110.95036 | 0.03483 | 111.99253 | 0.05778 | 110.30865 | 0.04475 | 111.38166 | 0.07831
110.99712 | 0.0345 | 112.03974 | 0.05787 | 110.35517 | 0.04488 | 111.42863 | 0.07822
111.04389 | 0.0346 | 112.08695 | 0.05775 | 110.40169 | 0.04475 | 111.4756 | 0.07819
111.09065 | 0.03458 | 112.13417 | 0.05794 | 110.44821 | 0.04484 | 111.52258 | 0.07834
111.13742 | 0.03452 | 112.18138 | 0.05787 | 110.49474 | 0.04481 | 111.56955 | 0.07822
111.18418 | 0.03487 | 112.2286 | 0.05769 | 110.54126 | 0.04497 | 111.61652 | 0.07813
111.23094 | 0.0346 | 112.27581 | 0.05778 | 110.58778 | 0.04491 | 111.6635 | 0.07838
111.2777 | 0.03448 | 112.32303 | 0.05791 | 110.6343 | 0.04491 | 111.71047 | 0.07822
111.32446 | 0.03458 | 112.37024 | 0.05781 | 110.68083 | 0.045 | 111.75744 | 0.07831
111.37123 | 0.03452 | 112.41746 | 0.05794 | 110.72735 | 0.04478 | 111.80442 | 0.07838
111.41799 | 0.03469 | 112.46468 | 0.05791 | 110.77387 | 0.04497 | 111.85139 | 0.07834
111.46475 | 0.03469 | 112.51189 | 0.05787 | 110.82039 | 0.04488 | 111.89836 | 0.07844
111.51151 | 0.03477 | 112.5591 | 0.05797 | 110.86692 | 0.045 | 111.94534 | 0.07841
111.55827 | 0.03458 | 112.60632 | 0.05791 | 110.91344 | 0.04494 | 111.99231 | 0.07844
111.60503 | 0.03468 | 112.65353 | 0.05784 | 110.95996 | 0.04494 | 112.03928 | 0.0785
111.65179 | 0.0345 | 112.70075 | 0.05803 | 111.00648 | 0.04491 | 112.08626 | 0.07841
111.69856 | 0.03468 | 112.74796 | 0.05778 | 111.05301 | 0.04506 | 112.13323 | 0.07853
111.74532 | 0.03468 | 112.79518 | 0.05787 | 111.09953 | 0.04497 | 112.18021 | 0.07866
111.79208 | 0.03481 | 112.84239 | 0.05787 | 111.14605 | 0.04494 | 112.22718 | 0.07853
111.83884 | 0.03479 | 112.8896 | 0.05803 | 111.19257 | 0.04509 | 112.27415 | 0.07853
111.88561 | 0.0346 | 112.93682 | 0.05794 | 111.23909 | 0.04497 | 112.32113 | 0.07856
111.93237 | 0.03473 | 112.98404 | 0.05794 | 111.28561 | 0.04503 | 112.3681 | 0.07875
111.97913 | 0.03456 | 113.03125 | 0.05791 | 111.33214 | 0.04509 | 112.41507 | 0.07859
112.0259 | 0.03481 | 113.07846 | 0.058 | 111.37866 | 0.045 | 112.46204 | 0.07856
112.07266 | 0.03471 | 113.12568 | 0.05787 | 111.42518 | 0.04509 | 112.50901 | 0.0785
112.11943 | 0.03469 | 113.17289 | 0.05809 | 111.4717 | 0.04503 | 112.55599 | 0.07866
112.16619 | 0.03485 | 113.22011 | 0.05809 | 111.51823 | 0.04503 | 112.60296 | 0.07866
112.21296 | 0.0349 | 113.26732 | 0.05803 | 111.56475 | 0.04497 | 112.64993 | 0.07872
112.25972 | 0.03473 | 113.31454 | 0.05806 | 111.61127 | 0.04519 | 112.6969 | 0.07875
112.30649 | 0.03477 | 113.36175 | 0.05806 | 111.65779 | 0.04513 | 112.74388 | 0.07888
112.35326 | 0.03475 | 113.40897 | 0.05797 | 111.70432 | 0.04513 | 112.79085 | 0.07881
112.40002 | 0.03468 | 113.45618 | 0.05816 | 111.75084 | 0.04516 | 112.83782 | 0.07878
112.44679 | 0.03477 | 113.5034 | 0.05816 | 111.79736 | 0.04506 | 112.8848 | 0.07875
112.49355 | 0.03475 | 113.55061 | 0.05816 | 111.84388 | 0.04503 | 112.93177 | 0.07891
112.54032 | 0.03462 | 113.59783 | 0.05819 | 111.89041 | 0.04509 | 112.97875 | 0.07884
112.58708 | 0.03487 | 113.64504 | 0.05809 | 111.93693 | 0.04503 | 113.02572 | 0.07897
112.63385 | 0.03468 | 113.69226 | 0.058 | 111.98345 | 0.045 | 113.07269 | 0.07884
112.68062 | 0.03464 | 113.73947 | 0.05809 | 112.02997 | 0.04519 | 113.11966 | 0.07888
112.72739 | 0.03475 | 113.78669 | 0.05813 | 112.0765 | 0.04513 | 113.16663 | 0.079
112.77415 | 0.03464 | 113.8339 | 0.05813 | 112.12302 | 0.04516 | 113.21361 | 0.07903
112.82092 | 0.03483 | 113.88111 | 0.05809 | 112.16954 | 0.04528 | 113.26058 | 0.07884
112.86769 | 0.03477 | 113.92833 | 0.05806 | 112.21606 | 0.04513 | 113.30755 | 0.07894
112.91445 | 0.03487 | 113.97554 | 0.05825 | 112.26258 | 0.04534 | 113.35452 | 0.07903
112.96122 | 0.03479 | 114.02275 | 0.05825 | 112.3091 | 0.04509 | 113.40149 | 0.07906
113.00799 | 0.03487 | 114.06997 | 0.05831 | 112.35563 | 0.04516 | 113.44847 | 0.07909
113.05476 | 0.03485 | 114.11718 | 0.05838 | 112.40215 | 0.045 | 113.49544 | 0.07909
113.10152 | 0.03487 | 114.1644 | 0.05813 | 112.44867 | 0.04513 | 113.54241 | 0.07913
113.14829 | 0.03475 | 114.21161 | 0.05828 | 112.49519 | 0.04516 | 113.58938 | 0.07919
113.19506 | 0.03479 | 114.25883 | 0.05822 | 112.54172 | 0.04522 | 113.63636 | 0.07913
113.24182 | 0.03502 | 114.30604 | 0.05819 | 112.58824 | 0.04528 | 113.68333 | 0.07925
113.28859 | 0.03468 | 114.35326 | 0.05838 | 112.63476 | 0.04519 | 113.7303 | 0.07916
113.33536 | 0.03485 | 114.40047 | 0.05831 | 112.68129 | 0.04525 | 113.77727 | 0.07922
113.38212 | 0.03488 | 114.44769 | 0.05828 | 112.72781 | 0.04534 | 113.82424 | 0.07919
113.42889 | 0.03487 | 114.4949 | 0.05825 | 112.77433 | 0.04522 | 113.87122 | 0.07934
113.47566 | 0.03494 | 114.54212 | 0.05828 | 112.82085 | 0.04528 | 113.9182 | 0.07937
113.52242 | 0.03483 | 114.58933 | 0.05834 | 112.86737 | 0.04525 | 113.96518 | 0.07925
113.56919 | 0.03488 | 114.63655 | 0.05838 | 112.9139 | 0.04531 | 114.01216 | 0.07931
113.61596 | 0.03496 | 114.68376 | 0.05841 | 112.96042 | 0.04528 | 114.05912 | 0.07937
113.66272 | 0.03506 | 114.73098 | 0.05816 | 113.00694 | 0.04519 | 114.10609 | 0.07934
113.70949 | 0.0349 | 114.77819 | 0.05828 | 113.05346 | 0.04522 | 114.15307 | 0.07931
113.75626 | 0.03494 | 114.8254 | 0.05831 | 113.09999 | 0.04534 | 114.20005 | 0.07953
113.80302 | 0.03492 | 114.87262 | 0.05841 | 113.14651 | 0.04538 | 114.24703 | 0.0795
113.84979 | 0.03513 | 114.91984 | 0.05834 | 113.19303 | 0.04522 | 114.294 | 0.07944
113.89656 | 0.03483 | 114.96705 | 0.05841 | 113.23956 | 0.04522 | 114.34098 | 0.07934
113.94332 | 0.035 | 115.01427 | 0.05853 | 113.28608 | 0.04538 | 114.38795 | 0.07953
113.99009 | 0.03492 | 115.06148 | 0.0585 | 113.3326 | 0.04522 | 114.43492 | 0.07956
114.03685 | 0.03473 | 115.10869 | 0.05844 | 113.37912 | 0.04519 | 114.48189 | 0.07963
114.08362 | 0.03487 | 115.15591 | 0.05847 | 113.42565 | 0.04519 | 114.52886 | 0.07966
114.13038 | 0.03488 | 115.20312 | 0.05856 | 113.47217 | 0.04538 | 114.57583 | 0.07966
114.17715 | 0.03492 | 115.25034 | 0.05863 | 113.51869 | 0.04538 | 114.62281 | 0.07956
114.22392 | 0.03496 | 115.29755 | 0.05853 | 113.56522 | 0.04528 | 114.66979 | 0.07969
114.27068 | 0.0349 | 115.34476 | 0.05844 | 113.61174 | 0.04541 | 114.71676 | 0.07956
114.31745 | 0.03506 | 115.39198 | 0.05853 | 113.65826 | 0.04522 | 114.76373 | 0.07975
114.36421 | 0.03502 | 115.43919 | 0.05872 | 113.70478 | 0.04519 | 114.8107 | 0.07969
114.41097 | 0.03507 | 115.48641 | 0.05856 | 113.75131 | 0.04525 | 114.85767 | 0.07978
114.45773 | 0.03502 | 115.53362 | 0.05841 | 113.79783 | 0.04534 | 114.90464 | 0.07975
114.50449 | 0.03496 | 115.58084 | 0.05847 | 113.84435 | 0.0455 | 114.95161 | 0.07981
114.55125 | 0.03509 | 115.62805 | 0.05866 | 113.89088 | 0.04528 | 114.99858 | 0.07972
114.59802 | 0.03494 | 115.67526 | 0.05866 | 113.9374 | 0.04538 | 115.04554 | 0.07972
114.64478 | 0.03496 | 115.72248 | 0.05856 | 113.98393 | 0.04544 | 115.09252 | 0.07981
114.69154 | 0.03468 | 115.76969 | 0.05856 | 114.03045 | 0.04525 | 115.13949 | 0.07978
114.73831 | 0.03483 | 115.81691 | 0.05872 | 114.07697 | 0.04538 | 115.18646 | 0.07987
114.78507 | 0.03511 | 115.86412 | 0.05859 | 114.1235 | 0.04547 | 115.23343 | 0.07984
114.83183 | 0.03517 | 115.91134 | 0.05872 | 114.17002 | 0.0455 | 115.28041 | 0.07987
114.87859 | 0.03488 | 115.95855 | 0.05859 | 114.21655 | 0.04538 | 115.32738 | 0.07984
114.92536 | 0.03492 | 116.00577 | 0.05866 | 114.26307 | 0.04544 | 115.37435 | 0.07981
114.97212 | 0.03509 | 116.05298 | 0.05863 | 114.30959 | 0.04547 | 115.42133 | 0.07972
115.01889 | 0.03496 | 116.1002 | 0.05878 | 114.35612 | 0.04544 | 115.4683 | 0.07994
115.06565 | 0.03498 | 116.14741 | 0.0585 | 114.40264 | 0.0455 | 115.51526 | 0.07997
115.11242 | 0.03502 | 116.19463 | 0.05866 | 114.44916 | 0.0455 | 115.56223 | 0.08
115.15918 | 0.03494 | 116.24184 | 0.05872 | 114.49568 | 0.04556 | 115.6092 | 0.08006
115.20595 | 0.03509 | 116.28906 | 0.05853 | 114.54221 | 0.04553 | 115.65618 | 0.08009
115.25272 | 0.03507 | 116.33627 | 0.05872 | 114.58873 | 0.04538 | 115.70315 | 0.08009
115.29948 | 0.0349 | 116.38349 | 0.05863 | 114.63526 | 0.04544 | 115.75013 | 0.08019
115.34625 | 0.03502 | 116.4307 | 0.05863 | 114.68178 | 0.04559 | 115.79711 | 0.08
115.39301 | 0.03519 | 116.47791 | 0.05859 | 114.7283 | 0.04541 | 115.84409 | 0.08006
115.43977 | 0.03519 | 116.52513 | 0.05872 | 114.77482 | 0.04547 | 115.89106 | 0.08019
115.48654 | 0.03507 | 116.57234 | 0.0585 | 114.82135 | 0.04559 | 115.93804 | 0.08009
115.5333 | 0.03492 | 116.61956 | 0.05875 | 114.86787 | 0.04553 | 115.98501 | 0.08016
115.58006 | 0.03502 | 116.66677 | 0.05863 | 114.91439 | 0.04563 | 116.03198 | 0.08025
115.62682 | 0.03517 | 116.71399 | 0.05888 | 114.96091 | 0.04556 | 116.07896 | 0.08031
115.67359 | 0.03511 | 116.7612 | 0.05869 | 115.00744 | 0.04553 | 116.12593 | 0.08031
115.72035 | 0.03509 | 116.80842 | 0.05884 | 115.05396 | 0.04559 | 116.1729 | 0.08034
115.76711 | 0.03528 | 116.85563 | 0.05884 | 115.10048 | 0.04547 | 116.21988 | 0.08028
115.81387 | 0.03513 | 116.90285 | 0.05884 | 115.147 | 0.04559 | 116.26685 | 0.08031
115.86063 | 0.03517 | 116.95006 | 0.05878 | 115.19353 | 0.04566 | 116.31382 | 0.08034
115.9074 | 0.03528 | 116.99727 | 0.05891 | 115.24005 | 0.04569 | 116.36079 | 0.08028
115.95416 | 0.03513 | 117.04449 | 0.05872 | 115.28657 | 0.04556 | 116.40777 | 0.08031
116.00092 | 0.03527 | 117.0917 | 0.05891 | 115.3331 | 0.04581 | 116.45475 | 0.08041
116.04769 | 0.03515 | 117.13892 | 0.05878 | 115.37962 | 0.04559 | 116.50173 | 0.08047
116.09445 | 0.03504 | 117.18613 | 0.05888 | 115.42614 | 0.04569 | 116.54871 | 0.08044
116.14121 | 0.03519 | 117.23335 | 0.05878 | 115.47266 | 0.04566 | 116.59569 | 0.08041
116.18798 | 0.03498 | 117.28056 | 0.05878 | 115.51918 | 0.04553 | 116.64267 | 0.08047
116.23474 | 0.03504 | 117.32778 | 0.05881 | 115.56571 | 0.04544 | 116.68964 | 0.08062
116.28151 | 0.03509 | 117.37499 | 0.05875 | 115.61223 | 0.04563 | 116.73661 | 0.08059
116.32827 | 0.03525 | 117.42221 | 0.05891 | 115.65875 | 0.04575 | 116.78358 | 0.08053
116.37503 | 0.03517 | 117.46942 | 0.05881 | 115.70528 | 0.04559 | 116.83055 | 0.08059
116.4218 | 0.03521 | 117.51664 | 0.05897 | 115.7518 | 0.04563 | 116.87753 | 0.08053
116.46856 | 0.03513 | 117.56385 | 0.05881 | 115.79832 | 0.04578 | 116.9245 | 0.08072
116.51533 | 0.03519 | 117.61107 | 0.05894 | 115.84485 | 0.04578 | 116.97147 | 0.08066
116.56209 | 0.03532 | 117.65828 | 0.05888 | 115.89137 | 0.04563 | 117.01845 | 0.08069
116.60886 | 0.0353 | 117.7055 | 0.05897 | 115.93789 | 0.04569 | 117.06543 | 0.08056
116.65562 | 0.03517 | 117.75271 | 0.05897 | 115.98442 | 0.04575 | 117.11241 | 0.08069
116.70239 | 0.03528 | 117.79993 | 0.05891 | 116.03094 | 0.04572 | 117.15938 | 0.08075
116.74915 | 0.03525 | 117.84714 | 0.05906 | 116.07746 | 0.04572 | 117.20636 | 0.08072
116.79592 | 0.03506 | 117.89436 | 0.059 | 116.12399 | 0.04578 | 117.25333 | 0.08066
116.84268 | 0.03517 | 117.94157 | 0.059 | 116.17051 | 0.04572 | 117.30031 | 0.08069
116.88945 | 0.03525 | 117.98879 | 0.05906 | 116.21703 | 0.04584 | 117.34728 | 0.08072
116.93621 | 0.03546 | 118.036 | 0.05903 | 116.26356 | 0.04559 | 117.39426 | 0.08091
116.98298 | 0.03523 | 118.08322 | 0.05903 | 116.31008 | 0.04578 | 117.44123 | 0.08097
117.02975 | 0.03527 | 118.13043 | 0.05922 | 116.3566 | 0.04578 | 117.4882 | 0.08081
117.07651 | 0.03511 | 118.17765 | 0.05916 | 116.40313 | 0.04569 | 117.53518 | 0.08094
117.12328 | 0.03515 | 118.22486 | 0.059 | 116.44965 | 0.04578 | 117.58215 | 0.08088
117.17005 | 0.03527 | 118.27208 | 0.05909 | 116.49617 | 0.04578 | 117.62913 | 0.08094
117.21681 | 0.03519 | 118.31929 | 0.05922 | 116.5427 | 0.04581 | 117.67611 | 0.08097
117.26358 | 0.03538 | 118.36651 | 0.05909 | 116.58922 | 0.04578 | 117.72308 | 0.08116
117.31035 | 0.03532 | 118.41372 | 0.05909 | 116.63575 | 0.04566 | 117.77005 | 0.08119
117.35712 | 0.03547 | 118.46094 | 0.05922 | 116.68227 | 0.04588 | 117.81703 | 0.081
117.40388 | 0.03542 | 118.50815 | 0.05931 | 116.72879 | 0.04575 | 117.86401 | 0.08128
117.45064 | 0.03515 | 118.55537 | 0.05919 | 116.77531 | 0.04578 | 117.91098 | 0.08106
117.49741 | 0.03527 | 118.60258 | 0.05919 | 116.82184 | 0.04591 | 117.95796 | 0.08125
117.54417 | 0.03513 | 118.6498 | 0.05919 | 116.86836 | 0.04581 | 118.00493 | 0.08116
117.59094 | 0.03534 | 118.69701 | 0.05912 | 116.91488 | 0.04581 | 118.05191 | 0.08109
117.63771 | 0.0353 | 118.74423 | 0.05916 | 116.96141 | 0.04578 | 118.09889 | 0.08109
117.68447 | 0.03544 | 118.79144 | 0.05925 | 117.00793 | 0.04588 | 118.14586 | 0.08119
117.73124 | 0.03538 | 118.83866 | 0.05925 | 117.05445 | 0.046 | 118.19283 | 0.08122
117.778 | 0.03515 | 118.88587 | 0.05922 | 117.10097 | 0.04594 | 118.2398 | 0.08128
117.82477 | 0.03559 | 118.93309 | 0.05928 | 117.14749 | 0.04584 | 118.28678 | 0.08128
117.87153 | 0.03549 | 118.9803 | 0.05928 | 117.19402 | 0.04578 | 118.33376 | 0.08141
117.9183 | 0.03527 | 119.02752 | 0.05934 | 117.24054 | 0.04584 | 118.38074 | 0.08128
117.96507 | 0.03534 | 119.07473 | 0.05925 | 117.28706 | 0.04584 | 118.42771 | 0.08131
118.01183 | 0.03544 | 119.12195 | 0.05922 | 117.33358 | 0.04584 | 118.47468 | 0.08137
118.0586 | 0.03544 | 119.16916 | 0.05912 | 117.38011 | 0.04591 | 118.52166 | 0.08147
118.10536 | 0.03544 | 119.21638 | 0.05937 | 117.42663 | 0.04584 | 118.56864 | 0.08134
118.15213 | 0.03549 | 119.26359 | 0.05934 | 117.47316 | 0.04603 | 118.61561 | 0.08147
118.19889 | 0.0353 | 119.31081 | 0.05931 | 117.51968 | 0.04588 | 118.66258 | 0.08153
118.24566 | 0.0354 | 119.35802 | 0.05937 | 117.5662 | 0.04594 | 118.70956 | 0.08156
118.29242 | 0.03549 | 119.40524 | 0.05937 | 117.61273 | 0.04597 | 118.75653 | 0.08141
118.33919 | 0.03549 | 119.45245 | 0.0595 | 117.65925 | 0.04597 | 118.80351 | 0.08147
118.38595 | 0.0353 | 119.49967 | 0.05931 | 117.70577 | 0.04591 | 118.85048 | 0.08159
118.43272 | 0.0354 | 119.54688 | 0.05947 | 117.7523 | 0.04603 | 118.89745 | 0.08159
118.47948 | 0.03538 | 119.5941 | 0.05956 | 117.79882 | 0.04603 | 118.94443 | 0.08159
118.52624 | 0.03536 | 119.64131 | 0.05953 | 117.84534 | 0.04603 | 118.9914 | 0.08153
118.57301 | 0.03527 | 119.68852 | 0.05953 | 117.89187 | 0.04597 | 119.03839 | 0.08169
118.61977 | 0.03555 | 119.73574 | 0.05944 | 117.93839 | 0.04613 | 119.08536 | 0.08172
118.66654 | 0.03547 | 119.78295 | 0.05944 | 117.98491 | 0.04609 | 119.13233 | 0.08159
118.7133 | 0.03557 | 119.83017 | 0.05947 | 118.03144 | 0.04609 | 119.1793 | 0.08175
118.76007 | 0.03553 | 119.87739 | 0.05956 | 118.07796 | 0.04606 | 119.22628 | 0.08178
118.80683 | 0.03546 | 119.9246 | 0.05944 | 118.12448 | 0.04603 | 119.27326 | 0.08187
118.8536 | 0.03544 | 119.97182 | 0.05953 | 118.17101 | 0.04603 | 119.32024 | 0.08175
118.90036 | 0.03547 | 120.01903 | 0.05956 | 118.21753 | 0.04613 | 119.36721 | 0.08184
118.94713 | 0.03559 | 120.06624 | 0.0595 | 118.26405 | 0.04609 | 119.41419 | 0.08184
118.99389 | 0.03538 | 120.11346 | 0.05937 | 118.31058 | 0.04597 | 119.46117 | 0.08181
119.04066 | 0.03549 | 120.16067 | 0.05947 | 118.3571 | 0.04616 | 119.50814 | 0.08194
119.08743 | 0.03546 | 120.20789 | 0.05947 | 118.40362 | 0.04609 | 119.55512 | 0.08206
119.13419 | 0.03538 | 120.2551 | 0.05962 | 118.45014 | 0.04606 | 119.6021 | 0.08184
119.18096 | 0.03538 | 120.30232 | 0.05959 | 118.49667 | 0.04609 | 119.64907 | 0.082
119.22772 | 0.03559 | 120.34953 | 0.05959 | 118.54319 | 0.04616 | 119.69605 | 0.08209
119.27449 | 0.03528 | 120.39675 | 0.0595 | 118.58971 | 0.04609 | 119.74303 | 0.082
119.32126 | 0.03551 | 120.44396 | 0.05962 | 118.63624 | 0.04622 | 119.79 | 0.082
119.36802 | 0.03534 | 120.49118 | 0.05966 | 118.68276 | 0.04613 | 119.83698 | 0.08203
119.41479 | 0.03538 | 120.53839 | 0.05944 | 118.72928 | 0.04603 | 119.88395 | 0.08219
119.46155 | 0.03565 | 120.58561 | 0.05956 | 118.77581 | 0.04619 | 119.93093 | 0.08219
119.50832 | 0.03557 | 120.63282 | 0.05966 | 118.82233 | 0.04619 | 119.97791 | 0.08213
119.55508 | 0.03542 | 120.68004 | 0.05969 | 118.86886 | 0.04616 | 120.02488 | 0.08219
119.60185 | 0.03568 | 120.72725 | 0.05962 | 118.91538 | 0.04609 | 120.07186 | 0.08225
119.64862 | 0.03559 | 120.77446 | 0.05962 | 118.9619 | 0.04616 | 120.11883 | 0.08231
119.69538 | 0.03559 | 120.82168 | 0.05966 | 119.00842 | 0.04609 | 120.16581 | 0.08228
119.74215 | 0.03565 | 120.86889 | 0.05962 | 119.05495 | 0.04625 | 120.21278 | 0.08222
119.78892 | 0.03559 | 120.91611 | 0.05972 | 119.10147 | 0.04622 | 120.25977 | 0.08241
119.83568 | 0.03561 | 120.96332 | 0.05975 | 119.14799 | 0.04634 | 120.30674 | 0.08234
119.88245 | 0.03576 | 121.01054 | 0.05966 | 119.19452 | 0.04628 | 120.35371 | 0.08231
119.92921 | 0.0357 | 121.05775 | 0.05981 | 119.24104 | 0.04628 | 120.40069 | 0.08231
119.97598 | 0.03546 | 121.10497 | 0.05978 | 119.28757 | 0.04628 | 120.44767 | 0.08234
120.02274 | 0.03568 | 121.15218 | 0.05978 | 119.33409 | 0.04625 | 120.49464 | 0.08228
120.06951 | 0.03582 | 121.1994 | 0.05988 | 119.38061 | 0.04628 | 120.54162 | 0.0825
120.11627 | 0.03555 | 121.24662 | 0.05975 | 119.42714 | 0.04628 | 120.58859 | 0.08263
120.16303 | 0.03561 | 121.29383 | 0.05984 | 119.47366 | 0.04628 | 120.63556 | 0.08256
120.2098 | 0.03561 | 121.34105 | 0.05981 | 119.52018 | 0.04634 | 120.68254 | 0.08238
120.25656 | 0.03582 | 121.38826 | 0.06 | 119.56671 | 0.04638 | 120.72952 | 0.08253
120.30333 | 0.03551 | 121.43548 | 0.05994 | 119.61323 | 0.04625 | 120.77649 | 0.08259
120.35009 | 0.03568 | 121.48269 | 0.05984 | 119.65975 | 0.04631 | 120.82347 | 0.08263
120.39686 | 0.03565 | 121.52991 | 0.05991 | 119.70628 | 0.04613 | 120.87045 | 0.08256
120.44363 | 0.03576 | 121.57712 | 0.05984 | 119.7528 | 0.04641 | 120.91742 | 0.08263
120.49039 | 0.0358 | 121.62433 | 0.05991 | 119.79933 | 0.04628 | 120.9644 | 0.08256
120.53716 | 0.03561 | 121.67155 | 0.05975 | 119.84585 | 0.04628 | 121.01137 | 0.08263
120.58392 | 0.03586 | 121.71876 | 0.05997 | 119.89237 | 0.04631 | 121.05834 | 0.08253
120.63068 | 0.0358 | 121.76598 | 0.05994 | 119.9389 | 0.04644 | 121.10532 | 0.08294
120.67745 | 0.03568 | 121.81319 | 0.06 | 119.98542 | 0.04631 | 121.1523 | 0.08288
120.72421 | 0.03576 | 121.86041 | 0.05994 | 120.03194 | 0.04647 | 121.19927 | 0.08275
120.77098 | 0.03582 | 121.90762 | 0.05997 | 120.07847 | 0.04631 | 121.24625 | 0.08284
120.81775 | 0.0357 | 121.95484 | 0.06009 | 120.12499 | 0.04653 | 121.29323 | 0.08278
120.86451 | 0.03572 | 122.00205 | 0.06003 | 120.17152 | 0.04631 | 121.3402 | 0.08288
120.91128 | 0.0358 | 122.04926 | 0.06003 | 120.21804 | 0.04647 | 121.38717 | 0.08303
120.95805 | 0.03587 | 122.09648 | 0.06009 | 120.26456 | 0.04647 | 121.43415 | 0.08281
121.00481 | 0.03559 | 122.14369 | 0.06009 | 120.31109 | 0.04644 | 121.48113 | 0.08288
121.05158 | 0.03555 | 122.19091 | 0.06006 | 120.35761 | 0.04659 | 121.5281 | 0.083
121.09834 | 0.03584 | 122.23812 | 0.06009 | 120.40414 | 0.04653 | 121.57508 | 0.08294
121.14511 | 0.0357 | 122.28534 | 0.06 | 120.45066 | 0.04653 | 121.62206 | 0.08294
121.19187 | 0.03597 | 122.33255 | 0.05994 | 120.49719 | 0.04644 | 121.66904 | 0.08294
121.23864 | 0.03593 | 122.37977 | 0.06016 | 120.54371 | 0.04653 | 121.71601 | 0.08309
121.2854 | 0.03587 | 122.42698 | 0.06009 | 120.59024 | 0.0465 | 121.76298 | 0.08313
121.33217 | 0.0357 | 122.4742 | 0.06013 | 120.63676 | 0.04656 | 121.80996 | 0.08322
121.37893 | 0.03572 | 122.52141 | 0.06013 | 120.68329 | 0.04662 | 121.85694 | 0.08313
121.4257 | 0.03587 | 122.56863 | 0.05994 | 120.72981 | 0.04653 | 121.90392 | 0.08306
121.47247 | 0.03586 | 122.61584 | 0.06009 | 120.77633 | 0.0465 | 121.95089 | 0.08309
121.51923 | 0.03584 | 122.66306 | 0.05997 | 120.82286 | 0.04653 | 121.99787 | 0.08325
121.566 | 0.03578 | 122.71027 | 0.06013 | 120.86938 | 0.04656 | 122.04484 | 0.08331
121.61277 | 0.03601 | 122.75749 | 0.06006 | 120.91591 | 0.04662 | 122.09182 | 0.08319
121.65953 | 0.03606 | 122.8047 | 0.06009 | 120.96243 | 0.04653 | 122.13879 | 0.08331
121.7063 | 0.03582 | 122.85191 | 0.06031 | 121.00896 | 0.04647 | 122.18577 | 0.08322
121.75306 | 0.03589 | 122.89913 | 0.06022 | 121.05548 | 0.04653 | 122.23274 | 0.08334
121.79983 | 0.03589 | 122.94634 | 0.06025 | 121.10201 | 0.04662 | 122.27971 | 0.08322
121.8466 | 0.03597 | 122.99356 | 0.06019 | 121.14853 | 0.0465 | 122.32669 | 0.08334
121.89337 | 0.03584 | 123.04077 | 0.06025 | 121.19506 | 0.04656 | 122.37367 | 0.08334
121.94013 | 0.03568 | 123.08799 | 0.06028 | 121.24158 | 0.0465 | 122.42065 | 0.08347
121.9869 | 0.03582 | 123.1352 | 0.06022 | 121.28811 | 0.04672 | 122.46763 | 0.08344
122.03366 | 0.03589 | 123.18242 | 0.06025 | 121.33464 | 0.04659 | 122.51461 | 0.08359
122.08043 | 0.03601 | 123.22963 | 0.06019 | 121.38116 | 0.04669 | 122.56158 | 0.0835
122.12719 | 0.03603 | 123.27685 | 0.06022 | 121.42769 | 0.04659 | 122.60856 | 0.08341
122.17395 | 0.03605 | 123.32406 | 0.06028 | 121.47421 | 0.04662 | 122.65554 | 0.08356
122.22072 | 0.03587 | 123.37128 | 0.06037 | 121.52074 | 0.04662 | 122.70252 | 0.08375
122.26749 | 0.03614 | 123.41849 | 0.06031 | 121.56727 | 0.04678 | 122.74949 | 0.08372
122.31425 | 0.03599 | 123.46571 | 0.06041 | 121.61379 | 0.04672 | 122.79647 | 0.08369
122.36102 | 0.03587 | 123.51292 | 0.06022 | 121.66032 | 0.04662 | 122.84345 | 0.08366
122.40778 | 0.03587 | 123.56014 | 0.06037 | 121.70685 | 0.04678 | 122.89043 | 0.08366
122.45455 | 0.03593 | 123.60735 | 0.06034 | 121.75337 | 0.04662 | 122.9374 | 0.08366
122.50131 | 0.03595 | 123.65457 | 0.06044 | 121.7999 | 0.04656 | 122.98438 | 0.08375
122.54808 | 0.03599 | 123.70178 | 0.06031 | 121.84642 | 0.04662 | 123.03136 | 0.084
122.59484 | 0.03605 | 123.749 | 0.06034 | 121.89295 | 0.04684 | 123.07834 | 0.08375
122.64161 | 0.03584 | 123.79621 | 0.06053 | 121.93947 | 0.04681 | 123.12532 | 0.08394
122.68837 | 0.03584 | 123.84343 | 0.06053 | 121.98599 | 0.04678 | 123.17229 | 0.08391
122.73514 | 0.03603 | 123.89064 | 0.06044 | 122.03252 | 0.04681 | 123.21927 | 0.08394
122.7819 | 0.03601 | 123.93786 | 0.06044 | 122.07905 | 0.04675 | 123.26625 | 0.08384
122.82867 | 0.03591 | 123.98507 | 0.06044 | 122.12557 | 0.04678 | 123.31322 | 0.08391
122.87543 | 0.03605 | 124.03229 | 0.06056 | 122.1721 | 0.04666 | 123.3602 | 0.08403
122.9222 | 0.03591 | 124.0795 | 0.06059 | 122.21862 | 0.04691 | 123.40718 | 0.084
122.96896 | 0.03608 | 124.12672 | 0.06059 | 122.26515 | 0.04675 | 123.45416 | 0.08406
123.01573 | 0.0358 | 124.17393 | 0.06056 | 122.31167 | 0.04678 | 123.50114 | 0.084
123.0625 | 0.03593 | 124.22115 | 0.06059 | 122.3582 | 0.04684 | 123.54812 | 0.08403
123.10926 | 0.03612 | 124.26836 | 0.06056 | 122.40473 | 0.04694 | 123.59509 | 0.084
123.15603 | 0.03595 | 124.31558 | 0.0605 | 122.45125 | 0.04675 | 123.64207 | 0.08406
123.20279 | 0.03608 | 124.36279 | 0.06063 | 122.49778 | 0.04681 | 123.68904 | 0.08413
123.24955 | 0.03599 | 124.41001 | 0.06063 | 122.5443 | 0.04684 | 123.73602 | 0.08416
123.29632 | 0.03614 | 124.45722 | 0.0605 | 122.59083 | 0.04691 | 123.783 | 0.08413
123.34308 | 0.03612 | 124.50444 | 0.06066 | 122.63735 | 0.04684 | 123.82998 | 0.08425
123.38984 | 0.03608 | 124.55165 | 0.06059 | 122.68387 | 0.04688 | 123.87696 | 0.08441
123.43661 | 0.03599 | 124.59887 | 0.06059 | 122.7304 | 0.04681 | 123.92393 | 0.08425
123.48337 | 0.0361 | 124.64608 | 0.06078 | 122.77692 | 0.04694 | 123.97091 | 0.08434
123.53013 | 0.03614 | 124.6933 | 0.06072 | 122.82345 | 0.04694 | 124.01789 | 0.08434
123.57689 | 0.03618 | 124.74052 | 0.06072 | 122.86997 | 0.04691 | 124.06487 | 0.08428
123.62366 | 0.03591 | 124.78773 | 0.06084 | 122.91649 | 0.04691 | 124.11185 | 0.0845
123.67042 | 0.03595 | 124.83495 | 0.06081 | 122.96302 | 0.04691 | 124.15882 | 0.08438
123.71718 | 0.03618 | 124.88216 | 0.06078 | 123.00954 | 0.04694 | 124.2058 | 0.0845
123.76394 | 0.03603 | 124.92938 | 0.06069 | 123.05607 | 0.047 | 124.25278 | 0.08447
123.81071 | 0.03612 | 124.97659 | 0.06081 | 123.10259 | 0.047 | 124.29976 | 0.08453
123.85747 | 0.0362 | 125.02381 | 0.06078 | 123.14912 | 0.04694 | 124.34674 | 0.08444
123.90423 | 0.03629 | 125.07102 | 0.06094 | 123.19565 | 0.04691 | 124.39371 | 0.08459
123.951 | 0.03608 | 125.11824 | 0.06084 | 123.24217 | 0.047 | 124.44069 | 0.08453
123.99776 | 0.03616 | 125.16545 | 0.06078 | 123.28869 | 0.047 | 124.48766 | 0.08456
124.04452 | 0.03614 | 125.21267 | 0.06081 | 123.33522 | 0.047 | 124.53464 | 0.08453
124.09128 | 0.03584 | 125.25988 | 0.06094 | 123.38174 | 0.04706 | 124.58162 | 0.08472
124.13805 | 0.03622 | 125.3071 | 0.06091 | 123.42827 | 0.04694 | 124.6286 | 0.08466
124.18481 | 0.0362 | 125.35431 | 0.06084 | 123.47479 | 0.04694 | 124.67557 | 0.08463
124.23157 | 0.03625 | 125.40153 | 0.06091 | 123.52132 | 0.04697 | 124.72255 | 0.08484
124.27833 | 0.03608 | 125.44874 | 0.06084 | 123.56784 | 0.04688 | 124.76953 | 0.08466
124.3251 | 0.03614 | 125.49596 | 0.06084 | 123.61437 | 0.04709 | 124.81651 | 0.08478
124.37186 | 0.03612 | 125.54317 | 0.06097 | 123.66089 | 0.04709 | 124.86348 | 0.08478
124.41862 | 0.03616 | 125.59039 | 0.06106 | 123.70742 | 0.04706 | 124.91046 | 0.08478
124.46539 | 0.03618 | 125.6376 | 0.06091 | 123.75394 | 0.04713 | 124.95743 | 0.08491
124.51215 | 0.03622 | 125.68482 | 0.06094 | 123.80047 | 0.04713 | 125.0044 | 0.08478
124.55891 | 0.03625 | 125.73203 | 0.06103 | 123.84699 | 0.04703 | 125.05138 | 0.08484
124.60567 | 0.03625 | 125.77925 | 0.06106 | 123.89351 | 0.04697 | 125.09835 | 0.08509
124.65244 | 0.03625 | 125.82646 | 0.06094 | 123.94004 | 0.04694 | 125.14533 | 0.085
124.6992 | 0.03608 | 125.87368 | 0.061 | 123.98656 | 0.04703 | 125.19231 | 0.08497
124.74596 | 0.03633 | 125.92089 | 0.06091 | 124.03309 | 0.04719 | 125.23929 | 0.08494
124.79273 | 0.03641 | 125.96811 | 0.06113 | 124.07961 | 0.04716 | 125.28626 | 0.08503
124.83949 | 0.03631 | 126.01533 | 0.06116 | 124.12614 | 0.04719 | 125.33324 | 0.08503
124.88626 | 0.03635 | 126.06254 | 0.06106 | 124.17266 | 0.04716 | 125.38021 | 0.08509
124.93303 | 0.03633 | 126.10976 | 0.06109 | 124.21919 | 0.04716 | 125.42719 | 0.08522
124.97979 | 0.03629 | 126.15697 | 0.06113 | 124.26571 | 0.04706 | 125.47418 | 0.08525
125.02656 | 0.03627 | 126.20419 | 0.06103 | 124.31224 | 0.04713 | 125.52116 | 0.08525
125.07332 | 0.03627 | 126.2514 | 0.06122 | 124.35876 | 0.04719 | 125.56814 | 0.08525
125.12009 | 0.03635 | 126.29862 | 0.06122 | 124.40529 | 0.04722 | 125.61512 | 0.08525
125.16685 | 0.03641 | 126.34583 | 0.06125 | 124.45181 | 0.04725 | 125.66209 | 0.08522
125.21361 | 0.03637 | 126.39305 | 0.06103 | 124.49834 | 0.04725 | 125.70906 | 0.08538
125.26037 | 0.03643 | 126.44026 | 0.06119 | 124.54486 | 0.04719 | 125.75604 | 0.08534
125.30714 | 0.03627 | 126.48748 | 0.06116 | 124.59139 | 0.04709 | 125.80302 | 0.08538
125.3539 | 0.03639 | 126.53469 | 0.06125 | 124.63791 | 0.0475 | 125.85 | 0.08538
125.40066 | 0.03625 | 126.58191 | 0.06125 | 124.68444 | 0.04725 | 125.89697 | 0.08544
125.44743 | 0.03643 | 126.62912 | 0.06134 | 124.73096 | 0.04725 | 125.94394 | 0.08534
125.49419 | 0.03635 | 126.67633 | 0.06131 | 124.77748 | 0.04731 | 125.99092 | 0.08547
125.54096 | 0.03645 | 126.72355 | 0.06134 | 124.82401 | 0.04738 | 126.03789 | 0.0855
125.58772 | 0.03641 | 126.77077 | 0.06138 | 124.87053 | 0.04728 | 126.08487 | 0.0855
125.63448 | 0.03645 | 126.81798 | 0.06131 | 124.91705 | 0.04738 | 126.13185 | 0.08575
125.68125 | 0.03637 | 126.8652 | 0.06141 | 124.96358 | 0.04716 | 126.17882 | 0.08553
125.72801 | 0.03656 | 126.91241 | 0.06131 | 125.0101 | 0.04738 | 126.2258 | 0.08563
125.77477 | 0.0366 | 126.95963 | 0.06147 | 125.05662 | 0.04747 | 126.27277 | 0.08569
125.82154 | 0.03646 | 127.00684 | 0.06147 | 125.10315 | 0.04734 | 126.31975 | 0.08578
125.8683 | 0.0365 | 127.05406 | 0.06147 | 125.14967 | 0.04744 | 126.36673 | 0.08566
125.91506 | 0.03622 | 127.10127 | 0.06156 | 125.19619 | 0.04725 | 126.41371 | 0.08569
125.96183 | 0.03654 | 127.14849 | 0.06147 | 125.24272 | 0.04734 | 126.46069 | 0.08575
126.00859 | 0.03654 | 127.1957 | 0.06138 | 125.28924 | 0.04728 | 126.50766 | 0.08591
126.05536 | 0.0365 | 127.24292 | 0.06141 | 125.33577 | 0.04744 | 126.55464 | 0.08591
126.10212 | 0.03641 | 127.29013 | 0.0615 | 125.38229 | 0.04738 | 126.60162 | 0.08581
126.14888 | 0.03654 | 127.33735 | 0.06156 | 125.42881 | 0.04747 | 126.64859 | 0.08591
126.19564 | 0.03639 | 127.38456 | 0.06147 | 125.47534 | 0.04731 | 126.69557 | 0.08591
126.2424 | 0.03635 | 127.43178 | 0.06131 | 125.52186 | 0.04747 | 126.74254 | 0.08597
126.28917 | 0.03645 | 127.47899 | 0.06147 | 125.56839 | 0.04756 | 126.78952 | 0.08594
126.33593 | 0.03656 | 127.52621 | 0.06153 | 125.61491 | 0.04741 | 126.83649 | 0.08584
126.38269 | 0.03646 | 127.57342 | 0.06163 | 125.66144 | 0.04738 | 126.88347 | 0.086
126.42945 | 0.0365 | 127.62064 | 0.06153 | 125.70796 | 0.04756 | 126.93045 | 0.08609
126.47621 | 0.03648 | 127.66785 | 0.06159 | 125.75449 | 0.0475 | 126.97742 | 0.08619
126.52297 | 0.03662 | 127.71507 | 0.0615 | 125.80101 | 0.04747 | 127.02439 | 0.08606
126.56974 | 0.03643 | 127.76228 | 0.06153 | 125.84754 | 0.04759 | 127.07137 | 0.08625
126.6165 | 0.03675 | 127.8095 | 0.06147 | 125.89406 | 0.04759 | 127.11834 | 0.08613
126.66326 | 0.03664 | 127.85671 | 0.06156 | 125.94059 | 0.04747 | 127.16531 | 0.08619
126.71002 | 0.0365 | 127.90393 | 0.06156 | 125.98711 | 0.04753 | 127.21229 | 0.08609
126.75678 | 0.03658 | 127.95114 | 0.06178 | 126.03364 | 0.04759 | 127.25927 | 0.08634
126.80355 | 0.03654 | 127.99836 | 0.06166 | 126.08016 | 0.04744 | 127.30625 | 0.08634
126.85031 | 0.03645 | 128.04557 | 0.06163 | 126.12668 | 0.0475 | 127.35322 | 0.08641
126.89707 | 0.03667 | 128.09278 | 0.06172 | 126.17321 | 0.04753 | 127.4002 | 0.08622
126.94383 | 0.03658 | 128.14 | 0.06178 | 126.21973 | 0.04747 | 127.44717 | 0.08653
126.99059 | 0.03671 | 128.18721 | 0.06172 | 126.26626 | 0.04766 | 127.49415 | 0.08647
127.03735 | 0.03662 | 128.23443 | 0.06178 | 126.31278 | 0.04769 | 127.54112 | 0.08634
127.08411 | 0.03669 | 128.28164 | 0.06184 | 126.35931 | 0.04772 | 127.5881 | 0.08644
127.13087 | 0.03671 | 128.32886 | 0.06172 | 126.40583 | 0.04756 | 127.63509 | 0.08653
127.17763 | 0.03664 | 128.37607 | 0.06181 | 126.45235 | 0.0475 | 127.68206 | 0.0865
127.22439 | 0.0366 | 128.42329 | 0.06184 | 126.49888 | 0.04763 | 127.72904 | 0.08647
127.27115 | 0.03652 | 128.4705 | 0.06175 | 126.5454 | 0.04766 | 127.77602 | 0.08653
127.31791 | 0.03665 | 128.51772 | 0.06175 | 126.59193 | 0.04778 | 127.823 | 0.08672
127.36467 | 0.03669 | 128.56493 | 0.06191 | 126.63845 | 0.04766 | 127.86997 | 0.08672
127.41143 | 0.03673 | 128.61214 | 0.06188 | 126.68498 | 0.04766 | 127.91694 | 0.08675
127.45819 | 0.03669 | 128.65936 | 0.06197 | 126.7315 | 0.04759 | 127.96392 | 0.08681
127.50495 | 0.03658 | 128.70658 | 0.06184 | 126.77803 | 0.04794 | 128.0109 | 0.08681
127.55171 | 0.03673 | 128.75379 | 0.06181 | 126.82456 | 0.04784 | 128.05788 | 0.08687
127.59847 | 0.03667 | 128.801 | 0.062 | 126.87108 | 0.04769 | 128.10485 | 0.08691
127.64524 | 0.03665 | 128.84822 | 0.06197 | 126.9176 | 0.04775 | 128.15183 | 0.08684
127.692 | 0.03673 | 128.89543 | 0.06197 | 126.96413 | 0.04787 | 128.19881 | 0.08691
127.73876 | 0.03683 | 128.94265 | 0.06197 | 127.01065 | 0.04778 | 128.24578 | 0.08691
127.78552 | 0.03667 | 128.98986 | 0.06197 | 127.05718 | 0.04781 | 128.29276 | 0.08684
127.83228 | 0.03654 | 129.03708 | 0.062 | 127.1037 | 0.04781 | 128.33974 | 0.08716
127.87904 | 0.03667 | 129.08429 | 0.06209 | 127.15023 | 0.04769 | 128.38671 | 0.08709
127.9258 | 0.03673 | 129.13151 | 0.062 | 127.19675 | 0.04781 | 128.43369 | 0.08716
127.97256 | 0.03679 | 129.17872 | 0.06213 | 127.24328 | 0.04781 | 128.48066 | 0.08709
128.01933 | 0.03656 | 129.22594 | 0.06203 | 127.28981 | 0.04781 | 128.52764 | 0.087
128.06609 | 0.03683 | 129.27315 | 0.06191 | 127.33633 | 0.04781 | 128.57462 | 0.08716
128.11285 | 0.03679 | 129.32037 | 0.06209 | 127.38285 | 0.04794 | 128.6216 | 0.08713
128.15961 | 0.03671 | 129.36758 | 0.06213 | 127.42938 | 0.04778 | 128.66857 | 0.08725
128.20638 | 0.03662 | 129.4148 | 0.06216 | 127.47591 | 0.04775 | 128.71556 | 0.08728
128.25314 | 0.0369 | 129.46201 | 0.06213 | 127.52243 | 0.04791 | 128.76253 | 0.08734
128.2999 | 0.03669 | 129.50923 | 0.06213 | 127.56896 | 0.048 | 128.80951 | 0.08725
128.34666 | 0.03707 | 129.55644 | 0.06216 | 127.61548 | 0.04794 | 128.85649 | 0.08713
128.39342 | 0.0369 | 129.60366 | 0.06216 | 127.66201 | 0.04787 | 128.90347 | 0.08744
128.44018 | 0.03671 | 129.65087 | 0.06228 | 127.70853 | 0.04803 | 128.95045 | 0.08731
128.48694 | 0.03673 | 129.69809 | 0.06228 | 127.75506 | 0.048 | 128.99743 | 0.08731
128.5337 | 0.03702 | 129.7453 | 0.06225 | 127.80158 | 0.04794 | 129.04441 | 0.08734
128.58046 | 0.03671 | 129.79252 | 0.06231 | 127.84811 | 0.04791 | 129.09139 | 0.08744
128.62723 | 0.03686 | 129.83973 | 0.06238 | 127.89463 | 0.04797 | 129.13837 | 0.08756
128.67399 | 0.03667 | 129.88694 | 0.06222 | 127.94116 | 0.04791 | 129.18535 | 0.08741
128.72076 | 0.03694 | 129.93416 | 0.06234 | 127.98768 | 0.04794 | 129.23233 | 0.08734
128.76752 | 0.03698 | 129.98137 | 0.06238 | 128.03421 | 0.04806 | 129.2793 | 0.08772
128.81429 | 0.03694 | 130.02859 | 0.06234 | 128.08073 | 0.04794 | 129.32628 | 0.08753
128.86105 | 0.03684 | 130.0758 | 0.0625 | 128.12726 | 0.04812 | 129.37325 | 0.08769
128.90782 | 0.03667 | 130.12302 | 0.06241 | 128.17378 | 0.04791 | 129.42023 | 0.08769
128.95458 | 0.03688 | 130.17023 | 0.06241 | 128.22031 | 0.04794 | 129.4672 | 0.08769
129.00134 | 0.03684 | 130.21745 | 0.06234 | 128.26683 | 0.04797 | 129.51418 | 0.08769
129.0481 | 0.03686 | 130.26466 | 0.06244 | 128.31336 | 0.048 | 129.56116 | 0.08778
129.09486 | 0.0369 | 130.31188 | 0.06263 | 128.35988 | 0.04819 | 129.60813 | 0.08781
129.14163 | 0.03688 | 130.35909 | 0.06253 | 128.40641 | 0.04819 | 129.6551 | 0.08788
129.18839 | 0.03698 | 130.40631 | 0.06247 | 128.45293 | 0.04819 | 129.70208 | 0.08784
129.23516 | 0.03711 | 130.45352 | 0.06244 | 128.49945 | 0.04809 | 129.74906 | 0.08781
129.28192 | 0.03686 | 130.50074 | 0.06275 | 128.54598 | 0.04806 | 129.79603 | 0.08788
129.32869 | 0.03683 | 130.54795 | 0.06253 | 128.5925 | 0.04797 | 129.843 | 0.08806
129.37545 | 0.03704 | 130.59517 | 0.06253 | 128.63903 | 0.048 | 129.88998 | 0.08794
129.42222 | 0.03704 | 130.64238 | 0.06269 | 128.68555 | 0.04806 | 129.93696 | 0.08806
129.46898 | 0.03692 | 130.6896 | 0.0625 | 128.73208 | 0.04809 | 129.98394 | 0.08809
129.51574 | 0.03713 | 130.73682 | 0.06272 | 128.7786 | 0.04806 | 130.03091 | 0.08806
129.5625 | 0.03683 | 130.78403 | 0.06263 | 128.82513 | 0.04812 | 130.07789 | 0.08812
129.60927 | 0.03713 | 130.83125 | 0.06266 | 128.87165 | 0.04816 | 130.12486 | 0.08819
129.65603 | 0.03704 | 130.87846 | 0.06263 | 128.91818 | 0.04816 | 130.17184 | 0.08819
129.70279 | 0.03698 | 130.92568 | 0.06275 | 128.9647 | 0.04812 | 130.21882 | 0.08816
129.74956 | 0.03692 | 130.97289 | 0.06266 | 129.01123 | 0.04822 | 130.2658 | 0.08838
129.79632 | 0.03702 | 131.02011 | 0.06281 | 129.05775 | 0.04822 | 130.31277 | 0.08844
129.84308 | 0.03694 | 131.06732 | 0.06266 | 129.10428 | 0.04825 | 130.35975 | 0.08831
129.88984 | 0.03709 | 131.11454 | 0.06263 | 129.15081 | 0.04819 | 130.40672 | 0.08841
129.9366 | 0.03692 | 131.16175 | 0.06275 | 129.19733 | 0.04825 | 130.4537 | 0.08834
129.98336 | 0.03713 | 131.20897 | 0.06269 | 129.24386 | 0.04828 | 130.50068 | 0.08844
130.03012 | 0.03709 | 131.25618 | 0.06281 | 129.29038 | 0.04822 | 130.54765 | 0.08844
130.07688 | 0.03715 | 131.3034 | 0.063 | 129.33691 | 0.04837 | 130.59463 | 0.08853
130.12365 | 0.03707 | 131.35061 | 0.06288 | 129.38343 | 0.04844 | 130.64161 | 0.08844
130.17041 | 0.03704 | 131.39783 | 0.06284 | 129.42996 | 0.04834 | 130.68859 | 0.08853
130.21717 | 0.03713 | 131.44505 | 0.06281 | 129.47648 | 0.04816 | 130.73557 | 0.08859
130.26394 | 0.03715 | 131.49226 | 0.06291 | 129.52301 | 0.04844 | 130.78254 | 0.08859
130.3107 | 0.03724 | 131.53947 | 0.06294 | 129.56954 | 0.04828 | 130.82952 | 0.08862
130.35746 | 0.03717 | 131.58669 | 0.06303 | 129.61606 | 0.04844 | 130.8765 | 0.08884
130.40422 | 0.03723 | 131.6339 | 0.063 | 129.66259 | 0.04837 | 130.92347 | 0.08869
130.45098 | 0.03721 | 131.68112 | 0.06297 | 129.70911 | 0.04825 | 130.97045 | 0.08878
130.49775 | 0.03717 | 131.72833 | 0.06294 | 129.75564 | 0.04831 | 131.01742 | 0.08881
130.54451 | 0.03732 | 131.77555 | 0.06294 | 129.80216 | 0.04847 | 131.0644 | 0.08884
130.59127 | 0.0374 | 131.82277 | 0.06281 | 129.84869 | 0.04837 | 131.11138 | 0.089
130.63803 | 0.0373 | 131.86998 | 0.06297 | 129.89522 | 0.0485 | 131.15835 | 0.08897
130.68479 | 0.03728 | 131.9172 | 0.06312 | 129.94174 | 0.04847 | 131.20533 | 0.08894
130.73155 | 0.03707 | 131.96441 | 0.06309 | 129.98827 | 0.04847 | 131.25231 | 0.089
130.77831 | 0.03728 | 132.01163 | 0.06309 | 130.03479 | 0.04847 | 131.29928 | 0.08903
130.82507 | 0.03742 | 132.05884 | 0.06309 | 130.08132 | 0.0485 | 131.34626 | 0.089
130.87183 | 0.03724 | 132.10606 | 0.06322 | 130.12784 | 0.0485 | 131.39323 | 0.08909
130.91859 | 0.03732 | 132.15328 | 0.06319 | 130.17436 | 0.04853 | 131.44021 | 0.08916
130.96536 | 0.03719 | 132.20049 | 0.06297 | 130.22089 | 0.04859 | 131.48719 | 0.08913
131.01212 | 0.03734 | 132.24771 | 0.06306 | 130.26741 | 0.04853 | 131.53416 | 0.08928
131.05888 | 0.03738 | 132.29492 | 0.06309 | 130.31394 | 0.04859 | 131.58114 | 0.08931
131.10564 | 0.03721 | 132.34214 | 0.06319 | 130.36047 | 0.04859 | 131.62812 | 0.08931
131.1524 | 0.03732 | 132.38936 | 0.06312 | 130.40699 | 0.0485 | 131.67509 | 0.08928
131.19916 | 0.03747 | 132.43657 | 0.06322 | 130.45351 | 0.04863 | 131.72207 | 0.08944
131.24592 | 0.0374 | 132.48379 | 0.06312 | 130.50004 | 0.04863 | 131.76905 | 0.08947
131.29268 | 0.03736 | 132.531 | 0.06334 | 130.54656 | 0.04853 | 131.81603 | 0.0895
131.33944 | 0.03734 | 132.57822 | 0.06328 | 130.59309 | 0.04856 | 131.863 | 0.08934
131.3862 | 0.03745 | 132.62543 | 0.06322 | 130.63961 | 0.04859 | 131.90998 | 0.08953
131.43296 | 0.03745 | 132.67265 | 0.06325 | 130.68615 | 0.04853 | 131.95696 | 0.08947
131.47972 | 0.03742 | 132.71986 | 0.06334 | 130.73269 | 0.04869 | 132.00393 | 0.08953
131.52648 | 0.0373 | 132.76708 | 0.06319 | 130.77922 | 0.04872 | 132.05091 | 0.08969
131.57324 | 0.03726 | 132.81429 | 0.06353 | 130.82574 | 0.04866 | 132.09789 | 0.0895
131.62 | 0.03732 | 132.86151 | 0.06322 | 130.87227 | 0.04872 | 132.14487 | 0.08981
131.66676 | 0.03753 | 132.90872 | 0.06341 | 130.91882 | 0.04869 | 132.19184 | 0.08975
131.71352 | 0.03736 | 132.95594 | 0.06334 | 130.96536 | 0.04866 | 132.23882 | 0.08975
131.76028 | 0.0374 | 133.00315 | 0.06353 | 131.01191 | 0.04875 | 132.28579 | 0.08984
131.80704 | 0.03738 | 133.05037 | 0.06344 | 131.05846 | 0.04866 | 132.33277 | 0.08978
131.8538 | 0.03742 | 133.09758 | 0.06344 | 131.10501 | 0.04869 | 132.37975 | 0.09003
131.90056 | 0.03728 | 133.1448 | 0.06344 | 131.15155 | 0.04875 | 132.42673 | 0.08984
131.94732 | 0.03732 | 133.19201 | 0.06359 | 131.1981 | 0.04878 | 132.47371 | 0.09003
131.99408 | 0.03728 | 133.23923 | 0.0635 | 131.24465 | 0.04872 | 132.52069 | 0.08988
132.04084 | 0.03742 | 133.28644 | 0.06353 | 131.2912 | 0.04881 | 132.56766 | 0.08994
132.0876 | 0.03743 | 133.33366 | 0.06353 | 131.33774 | 0.04881 | 132.61463 | 0.09
132.13436 | 0.03743 | 133.38087 | 0.0635 | 131.38429 | 0.04878 | 132.66161 | 0.08994
132.18112 | 0.03736 | 133.42808 | 0.06353 | 131.43084 | 0.04894 | 132.70859 | 0.09003
132.22788 | 0.03749 | 133.4753 | 0.06363 | 131.47738 | 0.04881 | 132.75557 | 0.09019
132.27465 | 0.03753 | 133.52251 | 0.06366 | 131.52393 | 0.04881 | 132.80255 | 0.09012
132.32141 | 0.0373 | 133.56973 | 0.06366 | 131.57048 | 0.04872 | 132.84952 | 0.09012
132.36817 | 0.03759 | 133.61694 | 0.06375 | 131.61703 | 0.04891 | 132.8965 | 0.09028
132.41493 | 0.03745 | 133.66416 | 0.06378 | 131.66357 | 0.04881 | 132.94348 | 0.09012
132.46169 | 0.03759 | 133.71137 | 0.06372 | 131.71012 | 0.049 | 132.99046 | 0.09028
132.50845 | 0.03764 | 133.75859 | 0.06378 | 131.75667 | 0.04897 | 133.03744 | 0.09031
132.55521 | 0.03745 | 133.8058 | 0.06369 | 131.80322 | 0.04888 | 133.08441 | 0.09047
132.60197 | 0.03745 | 133.85302 | 0.06381 | 131.84976 | 0.049 | 133.13139 | 0.09056
132.64873 | 0.03751 | 133.90023 | 0.06378 | 131.89631 | 0.04891 | 133.17837 | 0.0905
132.69549 | 0.03749 | 133.94745 | 0.06378 | 131.94286 | 0.04884 | 133.22534 | 0.09044
132.74225 | 0.0374 | 133.99466 | 0.06378 | 131.98941 | 0.04903 | 133.27232 | 0.09053
132.78901 | 0.03749 | 134.04188 | 0.06375 | 132.03595 | 0.04891 | 133.3193 | 0.09059
132.83578 | 0.03761 | 134.08909 | 0.06384 | 132.0825 | 0.04894 | 133.36628 | 0.09059
132.88254 | 0.03764 | 134.13631 | 0.06388 | 132.12905 | 0.049 | 133.41326 | 0.09063
132.9293 | 0.03736 | 134.18352 | 0.06391 | 132.17559 | 0.049 | 133.46023 | 0.09075
132.97606 | 0.03801 | 134.23074 | 0.06388 | 132.22214 | 0.04906 | 133.50721 | 0.09069
133.02282 | 0.03776 | 134.27795 | 0.06394 | 132.26869 | 0.04913 | 133.55419 | 0.09075
133.06959 | 0.03782 | 134.32517 | 0.06391 | 132.31524 | 0.04903 | 133.60117 | 0.09078
133.11635 | 0.03782 | 134.37238 | 0.06406 | 132.36179 | 0.04916 | 133.64814 | 0.09084
133.16311 | 0.03749 | 134.41959 | 0.06397 | 132.40833 | 0.04913 | 133.69513 | 0.09084
133.20987 | 0.03774 | 134.46681 | 0.06409 | 132.45488 | 0.04916 | 133.7421 | 0.09097
133.25663 | 0.03766 | 134.51402 | 0.06409 | 132.50143 | 0.04922 | 133.78908 | 0.09103
133.3034 | 0.03755 | 134.56124 | 0.06413 | 132.54798 | 0.04913 | 133.83606 | 0.091
133.35016 | 0.03778 | 134.60845 | 0.06419 | 132.59452 | 0.04925 | 133.88304 | 0.09103
133.39692 | 0.0377 | 134.65567 | 0.06403 | 132.64107 | 0.04928 | 133.93001 | 0.09106
133.44368 | 0.03799 | 134.70288 | 0.06431 | 132.68762 | 0.049 | 133.97699 | 0.09106
133.49044 | 0.03793 | 134.7501 | 0.06403 | 132.73416 | 0.04922 | 134.02397 | 0.09122
133.5372 | 0.03782 | 134.79731 | 0.06434 | 132.78071 | 0.04916 | 134.07094 | 0.09109
133.58397 | 0.03782 | 134.84452 | 0.06413 | 132.82725 | 0.04919 | 134.11792 | 0.09134
133.63073 | 0.0378 | 134.89174 | 0.06416 | 132.8738 | 0.04916 | 134.16489 | 0.09131
133.67749 | 0.03797 | 134.93895 | 0.06425 | 132.92035 | 0.04916 | 134.21187 | 0.09141
133.72425 | 0.03768 | 134.98617 | 0.06428 | 132.96689 | 0.04909 | 134.25885 | 0.09125
133.77102 | 0.03768 | 135.03338 | 0.06431 | 133.01344 | 0.04916 | 134.30583 | 0.09141
133.81778 | 0.03774 | 135.0806 | 0.06413 | 133.05999 | 0.04931 | 134.3528 | 0.09138
133.86454 | 0.03776 | 135.12781 | 0.06425 | 133.10654 | 0.04931 | 134.39978 | 0.09147
133.9113 | 0.03783 | 135.17503 | 0.06425 | 133.15309 | 0.04928 | 134.44675 | 0.09156
133.95806 | 0.03778 | 135.22224 | 0.06437 | 133.19964 | 0.04931 | 134.49373 | 0.09131
134.00483 | 0.03793 | 135.26945 | 0.06428 | 133.24618 | 0.04938 | 134.54071 | 0.09156
134.05159 | 0.03797 | 135.31667 | 0.06434 | 133.29273 | 0.04941 | 134.58769 | 0.09153
134.09836 | 0.03774 | 135.36388 | 0.06434 | 133.33928 | 0.04944 | 134.63466 | 0.09156
134.14512 | 0.03789 | 135.4111 | 0.06447 | 133.38583 | 0.04938 | 134.68164 | 0.09172
134.19188 | 0.03783 | 135.45831 | 0.06453 | 133.43237 | 0.04934 | 134.72862 | 0.09188
134.23864 | 0.03816 | 135.50552 | 0.0645 | 133.47892 | 0.04944 | 134.77559 | 0.09178
134.28541 | 0.03766 | 135.55274 | 0.0645 | 133.52547 | 0.04931 | 134.82257 | 0.09172
134.33217 | 0.03795 | 135.59995 | 0.06441 | 133.57202 | 0.04944 | 134.86954 | 0.09184
134.37894 | 0.03795 | 135.64717 | 0.0645 | 133.61856 | 0.0495 | 134.91652 | 0.09191
134.4257 | 0.03804 | 135.69438 | 0.0645 | 133.66511 | 0.04941 | 134.96349 | 0.09203
134.47247 | 0.03793 | 135.74159 | 0.0645 | 133.71166 | 0.0495 | 135.01047 | 0.092
134.51923 | 0.0381 | 135.78881 | 0.06463 | 133.75821 | 0.04947 | 135.05744 | 0.09206
134.56599 | 0.03802 | 135.83602 | 0.06463 | 133.80475 | 0.04944 | 135.10442 | 0.09216
134.61276 | 0.03804 | 135.88324 | 0.06463 | 133.8513 | 0.04959 | 135.1514 | 0.09213
134.65952 | 0.03802 | 135.93045 | 0.06459 | 133.89785 | 0.04953 | 135.19837 | 0.09216
134.70628 | 0.03812 | 135.97767 | 0.06466 | 133.9444 | 0.04956 | 135.24535 | 0.09206
134.75304 | 0.03795 | 136.02488 | 0.06481 | 133.99095 | 0.04959 | 135.29233 | 0.09225
134.7998 | 0.03804 | 136.0721 | 0.06469 | 134.0375 | 0.04963 | 135.33931 | 0.09231
134.84656 | 0.03822 | 136.11931 | 0.06475 | 134.08405 | 0.04956 | 135.38628 | 0.09225
134.89333 | 0.03806 | 136.16652 | 0.06478 | 134.13059 | 0.04972 | 135.43326 | 0.09225
134.94009 | 0.03806 | 136.21374 | 0.06475 | 134.17714 | 0.0495 | 135.48024 | 0.09238
134.98685 | 0.03808 | 136.26095 | 0.06497 | 134.22369 | 0.04966 | 135.52721 | 0.09247
135.03362 | 0.03812 | 136.30817 | 0.06478 | 134.27024 | 0.04969 | 135.57419 | 0.09247
135.08038 | 0.03822 | 136.35538 | 0.065 | 134.31679 | 0.04972 | 135.62117 | 0.09247
135.12714 | 0.03804 | 136.40259 | 0.06494 | 134.36333 | 0.04969 | 135.66815 | 0.09244
135.17391 | 0.03799 | 136.44981 | 0.065 | 134.40988 | 0.04975 | 135.71512 | 0.09256
135.22067 | 0.03783 | 136.49702 | 0.06487 | 134.45643 | 0.04966 | 135.7621 | 0.09266
135.26744 | 0.03823 | 136.54424 | 0.06494 | 134.50298 | 0.04978 | 135.80908 | 0.09278
135.3142 | 0.03812 | 136.59145 | 0.06497 | 134.54953 | 0.04975 | 135.85606 | 0.09266
135.36097 | 0.03804 | 136.63866 | 0.06494 | 134.59608 | 0.04972 | 135.90303 | 0.09262
135.40773 | 0.03822 | 136.68588 | 0.065 | 134.64263 | 0.04963 | 135.95002 | 0.09272
135.45449 | 0.03812 | 136.73309 | 0.06506 | 134.68917 | 0.04978 | 135.997 | 0.09284
135.50126 | 0.03799 | 136.78031 | 0.06506 | 134.73572 | 0.04984 | 136.04397 | 0.09297
135.54802 | 0.0381 | 136.82752 | 0.06503 | 134.78227 | 0.04981 | 136.09094 | 0.093
135.59478 | 0.03814 | 136.87473 | 0.06519 | 134.82882 | 0.04981 | 136.13792 | 0.09316
135.64154 | 0.03829 | 136.92195 | 0.06519 | 134.87537 | 0.04994 | 136.1849 | 0.09297
135.68831 | 0.03814 | 136.96916 | 0.06513 | 134.92192 | 0.04978 | 136.23188 | 0.09316
135.73507 | 0.03818 | 137.01638 | 0.06519 | 134.96847 | 0.05 | 136.27886 | 0.09309
135.78183 | 0.03816 | 137.06359 | 0.06522 | 135.015 | 0.04997 | 136.32583 | 0.09325
135.82859 | 0.03812 | 137.1108 | 0.06528 | 135.06153 | 0.04984 | 136.37281 | 0.09322
135.87536 | 0.03793 | 137.15802 | 0.06525 | 135.10806 | 0.04994 | 136.41978 | 0.09325
135.92212 | 0.03804 | 137.20523 | 0.06528 | 135.1546 | 0.05006 | 136.46676 | 0.09331
135.96888 | 0.03835 | 137.25244 | 0.06541 | 135.20113 | 0.05 | 136.51374 | 0.09334
136.01565 | 0.03827 | 137.29965 | 0.06528 | 135.24766 | 0.05 | 136.56072 | 0.09338
136.06241 | 0.03827 | 137.34687 | 0.06528 | 135.29419 | 0.05 | 136.60769 | 0.09344
136.10916 | 0.03827 | 137.39408 | 0.06531 | 135.34072 | 0.04994 | 136.65467 | 0.09341
136.15592 | 0.03829 | 137.44129 | 0.06547 | 135.38725 | 0.05003 | 136.70165 | 0.0935
136.20268 | 0.03848 | 137.48851 | 0.06547 | 135.43379 | 0.04988 | 136.74863 | 0.09363
136.24944 | 0.03858 | 137.53572 | 0.06534 | 135.48032 | 0.04984 | 136.79561 | 0.09353
136.2962 | 0.03829 | 137.58293 | 0.06553 | 135.52685 | 0.05 | 136.84259 | 0.09369
136.34296 | 0.03839 | 137.63015 | 0.06541 | 135.57339 | 0.05013 | 136.88956 | 0.09366
136.38972 | 0.03856 | 137.67736 | 0.06556 | 135.61992 | 0.05013 | 136.93654 | 0.09375
136.43649 | 0.0385 | 137.72457 | 0.06559 | 135.66646 | 0.05013 | 136.98352 | 0.09363
136.48325 | 0.03842 | 137.77179 | 0.06559 | 135.71299 | 0.05013 | 137.0305 | 0.09369
136.53001 | 0.03833 | 137.819 | 0.06559 | 135.75953 | 0.05019 | 137.07747 | 0.09384
136.57677 | 0.03837 | 137.86621 | 0.06553 | 135.80607 | 0.05016 | 137.12445 | 0.09387
136.62353 | 0.03829 | 137.91342 | 0.0655 | 135.85261 | 0.05013 | 137.17142 | 0.09391
136.67029 | 0.03848 | 137.96064 | 0.06553 | 135.89914 | 0.05028 | 137.2184 | 0.09419
136.71705 | 0.0385 | 138.00785 | 0.06566 | 135.94568 | 0.05016 | 137.26538 | 0.09394
136.76381 | 0.0386 | 138.05506 | 0.06559 | 135.99222 | 0.05025 | 137.31236 | 0.09409
136.81058 | 0.03848 | 138.10228 | 0.06559 | 136.03876 | 0.05019 | 137.35934 | 0.09419
136.85734 | 0.03839 | 138.14949 | 0.06562 | 136.08529 | 0.05022 | 137.40631 | 0.09422
136.9041 | 0.03858 | 138.1967 | 0.06569 | 136.13183 | 0.05025 | 137.45329 | 0.09416
136.95086 | 0.03848 | 138.24391 | 0.06569 | 136.17836 | 0.05025 | 137.50027 | 0.09425
136.99762 | 0.03865 | 138.29113 | 0.06581 | 136.2249 | 0.05019 | 137.54724 | 0.09428
137.04438 | 0.0388 | 138.33834 | 0.06578 | 136.27144 | 0.05028 | 137.59422 | 0.09437
137.09114 | 0.03856 | 138.38555 | 0.06578 | 136.31797 | 0.05037 | 137.6412 | 0.09437
137.13791 | 0.0386 | 138.43277 | 0.06581 | 136.36451 | 0.05031 | 137.68817 | 0.09437
137.18467 | 0.03844 | 138.47998 | 0.06584 | 136.41105 | 0.05037 | 137.73515 | 0.0945
137.23143 | 0.03879 | 138.52719 | 0.06597 | 136.45758 | 0.05028 | 137.78212 | 0.09466
137.2782 | 0.03861 | 138.57441 | 0.06588 | 136.50412 | 0.05041 | 137.8291 | 0.09456
137.32496 | 0.03861 | 138.62162 | 0.06584 | 136.55065 | 0.05053 | 137.87608 | 0.0945
137.37172 | 0.03839 | 138.66884 | 0.06606 | 136.59718 | 0.05037 | 137.92306 | 0.09469
137.41848 | 0.03869 | 138.71605 | 0.06597 | 136.64371 | 0.05041 | 137.97003 | 0.09469
137.46524 | 0.03871 | 138.76326 | 0.06606 | 136.69024 | 0.0505 | 138.01701 | 0.09472
137.512 | 0.03873 | 138.81048 | 0.066 | 136.73677 | 0.05034 | 138.06399 | 0.09481
137.55876 | 0.03867 | 138.85769 | 0.06597 | 136.7833 | 0.0505 | 138.11097 | 0.09494
137.60552 | 0.03865 | 138.90491 | 0.06606 | 136.82983 | 0.05059 | 138.15794 | 0.09478
137.65228 | 0.03858 | 138.95212 | 0.06606 | 136.87636 | 0.05044 | 138.20492 | 0.09494
137.69904 | 0.0386 | 138.99933 | 0.066 | 136.9229 | 0.05047 | 138.25189 | 0.09503
137.7458 | 0.03873 | 139.04655 | 0.06616 | 136.96943 | 0.05056 | 138.29886 | 0.09488
137.79256 | 0.0389 | 139.09376 | 0.06613 | 137.01596 | 0.05072 | 138.34585 | 0.09509
137.83932 | 0.03867 | 139.14098 | 0.06625 | 137.06249 | 0.05063 | 138.39283 | 0.09509
137.88608 | 0.03861 | 139.18819 | 0.06622 | 137.10902 | 0.05056 | 138.4398 | 0.09512
137.93284 | 0.03875 | 139.2354 | 0.06628 | 137.15555 | 0.05056 | 138.48678 | 0.09522
137.9796 | 0.03894 | 139.28262 | 0.06625 | 137.20208 | 0.05075 | 138.53376 | 0.09541
138.02636 | 0.0389 | 139.32983 | 0.06625 | 137.24862 | 0.05078 | 138.58073 | 0.09534
138.07312 | 0.03886 | 139.37705 | 0.06628 | 137.29515 | 0.05072 | 138.6277 | 0.09544
138.11989 | 0.03871 | 139.42426 | 0.06634 | 137.34168 | 0.05078 | 138.67468 | 0.09531
138.16665 | 0.03873 | 139.47147 | 0.06644 | 137.38822 | 0.05072 | 138.72166 | 0.09569
138.21341 | 0.03873 | 139.51869 | 0.06644 | 137.43475 | 0.05069 | 138.76863 | 0.09556
138.26017 | 0.03894 | 139.5659 | 0.06656 | 137.48128 | 0.05078 | 138.8156 | 0.09566
138.30693 | 0.0389 | 139.61311 | 0.06638 | 137.52781 | 0.05091 | 138.86257 | 0.09578
138.3537 | 0.03865 | 139.66033 | 0.06631 | 137.57434 | 0.05081 | 138.90954 | 0.09572
138.40046 | 0.0389 | 139.70754 | 0.0665 | 137.62087 | 0.05084 | 138.95651 | 0.09575
138.44722 | 0.03879 | 139.75475 | 0.06653 | 137.66742 | 0.05081 | 139.00348 | 0.09588
138.49398 | 0.03884 | 139.80197 | 0.0665 | 137.71397 | 0.05088 | 139.05046 | 0.096
138.54073 | 0.03888 | 139.84918 | 0.06656 | 137.76051 | 0.05084 | 139.09744 | 0.09591
138.58749 | 0.03907 | 139.89639 | 0.06666 | 137.80706 | 0.05091 | 139.14441 | 0.09606
138.63425 | 0.0389 | 139.9436 | 0.06659 | 137.85361 | 0.05103 | 139.19138 | 0.096
138.68101 | 0.03928 | 139.99081 | 0.06669 | 137.90015 | 0.05097 | 139.23835 | 0.09597
138.72778 | 0.03907 | 140.03803 | 0.06678 | 137.9467 | 0.05113 | 139.28532 | 0.09616
138.77454 | 0.03909 | 140.08524 | 0.06672 | 137.99324 | 0.05097 | 139.33229 | 0.09619
138.8213 | 0.03913 | 140.13245 | 0.06675 | 138.03979 | 0.051 | 139.37926 | 0.09622
138.86806 | 0.03915 | 140.17966 | 0.06681 | 138.08634 | 0.05103 | 139.42623 | 0.09625
138.91482 | 0.03911 | 140.22688 | 0.06694 | 138.13288 | 0.05106 | 139.4732 | 0.09631
138.96158 | 0.03911 | 140.27409 | 0.06691 | 138.17943 | 0.05103 | 139.52019 | 0.09644
139.00834 | 0.03903 | 140.3213 | 0.06688 | 138.22598 | 0.05094 | 139.56717 | 0.09641
139.0551 | 0.03903 | 140.36852 | 0.06691 | 138.27253 | 0.05116 | 139.61414 | 0.09641
139.10187 | 0.03909 | 140.41573 | 0.06706 | 138.31907 | 0.05106 | 139.66111 | 0.09647
139.14863 | 0.0393 | 140.46294 | 0.06697 | 138.36562 | 0.05113 | 139.70809 | 0.09663
139.19539 | 0.03915 | 140.51015 | 0.06703 | 138.41217 | 0.05122 | 139.75506 | 0.09653
139.24216 | 0.03922 | 140.55737 | 0.067 | 138.45872 | 0.051 | 139.80204 | 0.09678
139.28892 | 0.03917 | 140.60458 | 0.067 | 138.50526 | 0.05122 | 139.84901 | 0.09672
139.33568 | 0.03919 | 140.65179 | 0.06703 | 138.55181 | 0.05119 | 139.89599 | 0.09691
139.38244 | 0.03911 | 140.69901 | 0.06709 | 138.59836 | 0.05125 | 139.94297 | 0.09672
139.4292 | 0.03919 | 140.74622 | 0.06713 | 138.64491 | 0.05119 | 139.98994 | 0.09687
139.47596 | 0.03922 | 140.79343 | 0.06716 | 138.69146 | 0.05119 | 140.03691 | 0.09694
139.52272 | 0.03938 | 140.84064 | 0.06709 | 138.738 | 0.05141 | 140.08389 | 0.09706
139.56948 | 0.03909 | 140.88786 | 0.06722 | 138.78455 | 0.05119 | 140.13087 | 0.097
139.61624 | 0.03928 | 140.93507 | 0.06719 | 138.8311 | 0.05122 | 140.17785 | 0.09725
139.66301 | 0.03926 | 140.98228 | 0.06728 | 138.87765 | 0.05125 | 140.22482 | 0.097
139.70977 | 0.03934 | 141.02949 | 0.06725 | 138.92419 | 0.05131 | 140.27179 | 0.09719
139.75652 | 0.03941 | 141.07671 | 0.06734 | 138.97074 | 0.05138 | 140.31878 | 0.09725
139.80329 | 0.03934 | 141.12392 | 0.06734 | 139.01729 | 0.05141 | 140.36575 | 0.09747
139.85005 | 0.03949 | 141.17113 | 0.06728 | 139.06384 | 0.05156 | 140.41273 | 0.09734
139.89681 | 0.03945 | 141.21835 | 0.06738 | 139.11038 | 0.05144 | 140.45971 | 0.09741
139.94357 | 0.03939 | 141.26556 | 0.06738 | 139.15693 | 0.05141 | 140.50669 | 0.09741
139.99033 | 0.03917 | 141.31277 | 0.06738 | 139.20348 | 0.05144 | 140.55366 | 0.09744
140.03709 | 0.03945 | 141.35998 | 0.06747 | 139.25002 | 0.05134 | 140.60064 | 0.0975
140.08386 | 0.03945 | 141.40719 | 0.06728 | 139.29657 | 0.05153 | 140.64762 | 0.09756
140.13062 | 0.03947 | 141.45441 | 0.0675 | 139.34312 | 0.05153 | 140.6946 | 0.09766
140.17738 | 0.03945 | 141.50162 | 0.06759 | 139.38967 | 0.05147 | 140.74157 | 0.09766
140.22414 | 0.03957 | 141.54883 | 0.06753 | 139.43621 | 0.05156 | 140.78855 | 0.09784
140.2709 | 0.03962 | 141.59605 | 0.06772 | 139.48276 | 0.05159 | 140.83552 | 0.09772
140.31766 | 0.03939 | 141.64326 | 0.06759 | 139.52931 | 0.05159 | 140.8825 | 0.09791
140.36443 | 0.03957 | 141.69047 | 0.06772 | 139.57585 | 0.0515 | 140.92948 | 0.09791
140.41119 | 0.03953 | 141.73768 | 0.06763 | 139.6224 | 0.05172 | 140.97646 | 0.09797
140.45795 | 0.03939 | 141.78489 | 0.06766 | 139.66895 | 0.05166 | 141.02343 | 0.09797
140.50471 | 0.0397 | 141.83211 | 0.06769 | 139.7155 | 0.05166 | 141.07041 | 0.098
140.55147 | 0.0396 | 141.87932 | 0.06772 | 139.76205 | 0.05166 | 141.11739 | 0.09819
140.59823 | 0.03959 | 141.92653 | 0.06787 | 139.80859 | 0.05166 | 141.16436 | 0.09816
140.645 | 0.03959 | 141.97375 | 0.06784 | 139.85514 | 0.05169 | 141.21134 | 0.09828
140.69176 | 0.03962 | 142.02096 | 0.06791 | 139.90169 | 0.05178 | 141.25832 | 0.09822
140.73852 | 0.0397 | 142.06817 | 0.06787 | 139.94823 | 0.05184 | 141.30529 | 0.09831
140.78528 | 0.03981 | 142.11539 | 0.06787 | 139.99478 | 0.05178 | 141.35227 | 0.0985
140.83205 | 0.0396 | 142.1626 | 0.06794 | 140.04133 | 0.05178 | 141.39924 | 0.09853
140.87881 | 0.03957 | 142.20981 | 0.06803 | 140.08788 | 0.05178 | 141.44622 | 0.09853
140.92557 | 0.03949 | 142.25703 | 0.06806 | 140.13442 | 0.05181 | 141.4932 | 0.09859
140.97233 | 0.03966 | 142.30424 | 0.06806 | 140.18097 | 0.05187 | 141.54018 | 0.09853
141.01909 | 0.03964 | 142.35145 | 0.06803 | 140.22752 | 0.05194 | 141.58716 | 0.09872
141.06585 | 0.03979 | 142.39866 | 0.06816 | 140.27407 | 0.05194 | 141.63414 | 0.09875
141.11261 | 0.03981 | 142.44588 | 0.06819 | 140.32062 | 0.05187 | 141.68112 | 0.09881
141.15937 | 0.03978 | 142.49309 | 0.06828 | 140.36717 | 0.05187 | 141.7281 | 0.09888
141.20613 | 0.03998 | 142.5403 | 0.06828 | 140.41372 | 0.05206 | 141.77508 | 0.09891
141.25289 | 0.03981 | 142.58752 | 0.06831 | 140.46027 | 0.05194 | 141.82206 | 0.09906
141.29965 | 0.03979 | 142.63473 | 0.06837 | 140.50682 | 0.052 | 141.86904 | 0.099
141.34641 | 0.03985 | 142.68194 | 0.06837 | 140.55337 | 0.05219 | 141.91602 | 0.09913
141.39316 | 0.03991 | 142.72916 | 0.06837 | 140.59992 | 0.05216 | 141.96299 | 0.09913
141.43992 | 0.03989 | 142.77637 | 0.0685 | 140.64646 | 0.05191 | 142.00997 | 0.09928
141.48668 | 0.04002 | 142.82358 | 0.0685 | 140.69301 | 0.05216 | 142.05695 | 0.09928
141.53344 | 0.03987 | 142.8708 | 0.06844 | 140.73956 | 0.05206 | 142.10393 | 0.09947
141.5802 | 0.04016 | 142.91801 | 0.06856 | 140.78611 | 0.05206 | 142.15091 | 0.09934
141.62696 | 0.03989 | 142.96522 | 0.06863 | 140.83266 | 0.05216 | 142.19788 | 0.09959
141.67372 | 0.04014 | 143.01243 | 0.06859 | 140.87921 | 0.05222 | 142.24486 | 0.0995
141.72048 | 0.04002 | 143.05965 | 0.06863 | 140.92576 | 0.05212 | 142.29184 | 0.09959
141.76724 | 0.04018 | 143.10686 | 0.06875 | 140.97231 | 0.05225 | 142.33882 | 0.09959
141.814 | 0.0401 | 143.15407 | 0.06872 | 141.01886 | 0.05225 | 142.3858 | 0.09966
141.86076 | 0.04019 | 143.20129 | 0.06878 | 141.06541 | 0.05222 | 142.43277 | 0.09978
141.90752 | 0.04008 | 143.2485 | 0.06881 | 141.11196 | 0.05238 | 142.47975 | 0.09975
141.95429 | 0.04006 | 143.29572 | 0.06881 | 141.1585 | 0.05231 | 142.52673 | 0.09981
142.00105 | 0.04035 | 143.34293 | 0.06894 | 141.20505 | 0.05241 | 142.57371 | 0.09988
142.04781 | 0.04027 | 143.39014 | 0.06884 | 141.2516 | 0.05234 | 142.62069 | 0.09997
142.09457 | 0.04021 | 143.43736 | 0.06897 | 141.29815 | 0.05234 | 142.66767 | 0.10009
142.14133 | 0.04019 | 143.48457 | 0.06897 | 141.34468 | 0.05244 | 142.71465 | 0.10009
142.18809 | 0.04023 | 143.53179 | 0.06912 | 141.39121 | 0.05241 | 142.76163 | 0.10028
142.23485 | 0.0401 | 143.579 | 0.069 | 141.43774 | 0.0525 | 142.80861 | 0.10025
142.28162 | 0.04018 | 143.62621 | 0.06903 | 141.48427 | 0.05238 | 142.85559 | 0.10028
142.32838 | 0.04031 | 143.67343 | 0.06909 | 141.53081 | 0.05253 | 142.90257 | 0.10047
142.37514 | 0.04025 | 143.72064 | 0.06916 | 141.57734 | 0.05241 | 142.94955 | 0.10028
142.4219 | 0.04033 | 143.76785 | 0.06919 | 141.62387 | 0.0525 | 142.99653 | 0.10044
142.46866 | 0.04023 | 143.81507 | 0.06919 | 141.6704 | 0.05266 | 143.04351 | 0.10047
142.51541 | 0.0404 | 143.86228 | 0.06919 | 141.71693 | 0.05269 | 143.0905 | 0.10056
142.56217 | 0.04052 | 143.9095 | 0.06931 | 141.76346 | 0.05256 | 143.13749 | 0.10069
142.60893 | 0.04048 | 143.95671 | 0.06938 | 141.80999 | 0.05253 | 143.18446 | 0.10069
142.65569 | 0.04031 | 144.00392 | 0.06938 | 141.85652 | 0.05272 | 143.23143 | 0.10075
142.70245 | 0.04037 | 144.05113 | 0.06934 | 141.90305 | 0.05259 | 143.27841 | 0.10078
142.74922 | 0.04038 | 144.09835 | 0.06941 | 141.94959 | 0.05272 | 143.3254 | 0.10091
142.79598 | 0.04033 | 144.14556 | 0.06938 | 141.99612 | 0.05269 | 143.37237 | 0.101
142.84273 | 0.04059 | 144.19277 | 0.06944 | 142.04265 | 0.05275 | 143.41935 | 0.10094
142.88949 | 0.04065 | 144.23999 | 0.06953 | 142.08918 | 0.05275 | 143.46632 | 0.10103
142.93625 | 0.04056 | 144.2872 | 0.06959 | 142.13571 | 0.05284 | 143.5133 | 0.10125
142.98301 | 0.04033 | 144.33441 | 0.06959 | 142.18224 | 0.05284 | 143.56029 | 0.10137
143.02977 | 0.04038 | 144.38162 | 0.06972 | 142.22877 | 0.05287 | 143.60728 | 0.10131
143.07653 | 0.04044 | 144.42883 | 0.06966 | 142.2753 | 0.05291 | 143.65426 | 0.10125
143.12329 | 0.04046 | 144.47605 | 0.06969 | 142.32183 | 0.05287 | 143.70123 | 0.1015
143.17005 | 0.04077 | 144.52326 | 0.06972 | 142.36836 | 0.05284 | 143.74821 | 0.10144
143.21681 | 0.0408 | 144.57048 | 0.06972 | 142.41489 | 0.05303 | 143.79519 | 0.10169
143.26357 | 0.04078 | 144.61769 | 0.06988 | 142.46142 | 0.05303 | 143.84217 | 0.10163
143.31033 | 0.04065 | 144.6649 | 0.06984 | 142.50795 | 0.05294 | 143.88916 | 0.10172
143.35709 | 0.04077 | 144.71211 | 0.07 | 142.55448 | 0.05291 | 143.93614 | 0.10187
143.40385 | 0.04086 | 144.75933 | 0.06988 | 142.60101 | 0.05313 | 143.98311 | 0.10187
143.45061 | 0.04088 | 144.80654 | 0.06981 | 142.64754 | 0.05303 | 144.03009 | 0.10191
143.49737 | 0.04069 | 144.85375 | 0.06994 | 142.69407 | 0.053 | 144.07707 | 0.10203
143.54413 | 0.04097 | 144.90097 | 0.07009 | 142.7406 | 0.05306 | 144.12405 | 0.102
143.59089 | 0.04088 | 144.94818 | 0.07 | 142.78713 | 0.05319 | 144.17102 | 0.10203
143.63764 | 0.04103 | 144.99539 | 0.07025 | 142.83366 | 0.05316 | 144.218 | 0.10203
143.6844 | 0.04082 | 145.04261 | 0.07019 | 142.8802 | 0.05319 | 144.26499 | 0.10225
143.73116 | 0.04105 | 145.08982 | 0.07009 | 142.92672 | 0.05328 | 144.31197 | 0.10228
143.77792 | 0.0408 | 145.13703 | 0.07006 | 142.97326 | 0.05334 | 144.35895 | 0.10228
143.82468 | 0.04078 | 145.18424 | 0.07022 | 143.01979 | 0.05334 | 144.40593 | 0.10238
143.87144 | 0.04099 | 145.23146 | 0.07016 | 143.06632 | 0.05331 | 144.4529 | 0.10241
143.9182 | 0.04109 | 145.27867 | 0.07028 | 143.11285 | 0.05334 | 144.49988 | 0.10241
143.96496 | 0.04113 | 145.32588 | 0.07047 | 143.15938 | 0.05325 | 144.54686 | 0.10253
144.01172 | 0.04116 | 145.3731 | 0.07031 | 143.20591 | 0.05341 | 144.59383 | 0.10262
144.05848 | 0.04113 | 145.42031 | 0.07031 | 143.25244 | 0.05341 | 144.64082 | 0.10288
144.10524 | 0.04096 | 145.46752 | 0.07053 | 143.29897 | 0.05347 | 144.68779 | 0.10272
144.152 | 0.04116 | 145.51473 | 0.0705 | 143.3455 | 0.05347 | 144.73477 | 0.10275
144.19877 | 0.04134 | 145.56195 | 0.07062 | 143.39203 | 0.05347 | 144.78174 | 0.10284
144.24553 | 0.04109 | 145.60916 | 0.07047 | 143.43857 | 0.05344 | 144.82872 | 0.10294
144.29228 | 0.04139 | 145.65637 | 0.07062 | 143.4851 | 0.05366 | 144.8757 | 0.10328
144.33904 | 0.04137 | 145.70358 | 0.07056 | 143.53163 | 0.05366 | 144.92268 | 0.10309
144.3858 | 0.04137 | 145.7508 | 0.07066 | 143.57816 | 0.05353 | 144.96966 | 0.10322
144.43256 | 0.04137 | 145.79801 | 0.07072 | 143.62469 | 0.05369 | 145.01663 | 0.10328
144.47932 | 0.0413 | 145.84522 | 0.07084 | 143.67122 | 0.05369 | 145.0636 | 0.1035
144.52609 | 0.04116 | 145.89243 | 0.07072 | 143.71775 | 0.05359 | 145.11057 | 0.10344
144.57285 | 0.04128 | 145.93964 | 0.07078 | 143.76428 | 0.05378 | 145.15754 | 0.10362
144.61961 | 0.04145 | 145.98686 | 0.07088 | 143.81081 | 0.05363 | 145.20451 | 0.10359
144.66638 | 0.04137 | 146.03407 | 0.07106 | 143.85735 | 0.05372 | 145.25148 | 0.10362
144.71314 | 0.04151 | 146.08128 | 0.071 | 143.90388 | 0.05375 | 145.29846 | 0.10378
144.7599 | 0.04141 | 146.12849 | 0.07097 | 143.95041 | 0.05369 | 145.34544 | 0.10381
144.80666 | 0.04166 | 146.17571 | 0.07097 | 143.99694 | 0.05381 | 145.39242 | 0.10384
144.85343 | 0.04143 | 146.22292 | 0.07103 | 144.04347 | 0.05375 | 145.43939 | 0.10391
144.90018 | 0.04156 | 146.27013 | 0.07103 | 144.09 | 0.05388 | 145.48637 | 0.10387
144.94695 | 0.04162 | 146.31734 | 0.07128 | 144.13653 | 0.05403 | 145.53335 | 0.10403
144.99371 | 0.04149 | 146.36456 | 0.07128 | 144.18307 | 0.05384 | 145.58033 | 0.10409
145.04047 | 0.04156 | 146.41177 | 0.07113 | 144.2296 | 0.05403 | 145.6273 | 0.10416
145.08723 | 0.04145 | 146.45898 | 0.07131 | 144.27613 | 0.05406 | 145.67428 | 0.10434
145.13399 | 0.04158 | 146.50619 | 0.07144 | 144.32266 | 0.05412 | 145.72126 | 0.10437
145.18075 | 0.04179 | 146.55341 | 0.07141 | 144.36919 | 0.05403 | 145.76824 | 0.10444
145.22752 | 0.04168 | 146.60062 | 0.07138 | 144.41572 | 0.05412 | 145.81522 | 0.10456
145.27428 | 0.04174 | 146.64783 | 0.07131 | 144.46225 | 0.05419 | 145.8622 | 0.10466
145.32104 | 0.04168 | 146.69504 | 0.07134 | 144.50879 | 0.05409 | 145.90917 | 0.10466
145.3678 | 0.04179 | 146.74226 | 0.07147 | 144.55532 | 0.05412 | 145.95615 | 0.10478
145.41456 | 0.04175 | 146.78947 | 0.07159 | 144.60185 | 0.05412 | 146.00312 | 0.10478
145.46133 | 0.04195 | 146.83668 | 0.07163 | 144.64838 | 0.05425 | 146.0501 | 0.10478
145.50809 | 0.04151 | 146.88389 | 0.07156 | 144.69491 | 0.05434 | 146.09708 | 0.10484
145.55485 | 0.04181 | 146.93111 | 0.07178 | 144.74144 | 0.05425 | 146.14406 | 0.10497
145.60161 | 0.04181 | 146.97832 | 0.07166 | 144.78797 | 0.05431 | 146.19103 | 0.10522
145.64838 | 0.042 | 147.02553 | 0.07172 | 144.8345 | 0.05441 | 146.23801 | 0.10506
145.69514 | 0.04189 | 147.07275 | 0.07194 | 144.88104 | 0.05441 | 146.28499 | 0.10522
145.7419 | 0.04208 | 147.11996 | 0.07194 | 144.92757 | 0.05447 | 146.33196 | 0.10519
145.78866 | 0.04202 | 147.16717 | 0.07194 | 144.9741 | 0.05444 | 146.37894 | 0.10538
145.83542 | 0.04219 | 147.21439 | 0.07203 | 145.02063 | 0.05441 | 146.42591 | 0.10534
145.88218 | 0.04215 | 147.2616 | 0.07209 | 145.06716 | 0.05456 | 146.47289 | 0.10544
145.92894 | 0.04215 | 147.30881 | 0.07209 | 145.1137 | 0.05453 | 146.51987 | 0.10559
145.9757 | 0.04229 | 147.35603 | 0.07213 | 145.16023 | 0.05463 | 146.56684 | 0.10578
146.02246 | 0.04212 | 147.40324 | 0.07209 | 145.20676 | 0.05478 | 146.61382 | 0.10575
146.06922 | 0.04223 | 147.45045 | 0.07206 | 145.25329 | 0.05475 | 146.66079 | 0.10591
146.11598 | 0.04246 | 147.49766 | 0.07222 | 145.29982 | 0.05463 | 146.70777 | 0.106
146.16274 | 0.04221 | 147.54488 | 0.07234 | 145.34636 | 0.05475 | 146.75475 | 0.10591
146.2095 | 0.04238 | 147.59209 | 0.07234 | 145.39289 | 0.05484 | 146.80172 | 0.10609
146.25626 | 0.04214 | 147.6393 | 0.07237 | 145.43942 | 0.05484 | 146.8487 | 0.10622
146.30302 | 0.04229 | 147.68651 | 0.07241 | 145.48596 | 0.05481 | 146.89568 | 0.10638
146.34978 | 0.04225 | 147.73373 | 0.07237 | 145.53249 | 0.05481 | 146.94266 | 0.10644
146.39654 | 0.04217 | 147.78094 | 0.0725 | 145.57902 | 0.05491 | 146.98963 | 0.10638
146.4433 | 0.04252 | 147.82815 | 0.07259 | 145.62555 | 0.05491 | 147.03661 | 0.1065
146.49005 | 0.04257 | 147.87537 | 0.07256 | 145.67209 | 0.05494 | 147.08359 | 0.1065
146.53681 | 0.04271 | 147.92258 | 0.07263 | 145.71862 | 0.05494 | 147.13057 | 0.10666
146.58357 | 0.04252 | 147.9698 | 0.07263 | 145.76515 | 0.05503 | 147.17754 | 0.10678
146.63034 | 0.04254 | 148.01701 | 0.07266 | 145.81168 | 0.05509 | 147.22452 | 0.10669
146.6771 | 0.04261 | 148.06422 | 0.073 | 145.85822 | 0.05513 | 147.27149 | 0.10697
146.72386 | 0.04257 | 148.11144 | 0.07278 | 145.90475 | 0.05506 | 147.31847 | 0.107
146.77062 | 0.04271 | 148.15865 | 0.07297 | 145.95129 | 0.05519 | 147.36545 | 0.107
146.81738 | 0.04288 | 148.20586 | 0.07291 | 145.99782 | 0.05513 | 147.41242 | 0.10719
146.86414 | 0.04286 | 148.25308 | 0.07303 | 146.04436 | 0.05525 | 147.4594 | 0.10741
146.9109 | 0.0428 | 148.30029 | 0.07312 | 146.09089 | 0.05525 | 147.50638 | 0.10731
146.95766 | 0.04293 | 148.3475 | 0.07309 | 146.13742 | 0.05531 | 147.55335 | 0.10734
147.00442 | 0.04284 | 148.39472 | 0.07306 | 146.18396 | 0.05522 | 147.60032 | 0.10738
147.05118 | 0.04284 | 148.44193 | 0.07319 | 146.23049 | 0.05534 | 147.6473 | 0.1075
147.09795 | 0.04301 | 148.48915 | 0.07319 | 146.27703 | 0.05531 | 147.69427 | 0.10766
147.14471 | 0.04293 | 148.53636 | 0.07334 | 146.32356 | 0.05541 | 147.74125 | 0.10781
147.19147 | 0.04324 | 148.58357 | 0.07334 | 146.3701 | 0.05553 | 147.78822 | 0.10778
147.23823 | 0.04311 | 148.63079 | 0.07344 | 146.41663 | 0.05544 | 147.8352 | 0.10778
147.285 | 0.04314 | 148.678 | 0.07347 | 146.46317 | 0.05547 | 147.88217 | 0.108
147.33176 | 0.04316 | 148.72521 | 0.07353 | 146.5097 | 0.05559 | 147.92915 | 0.10806
147.37852 | 0.04309 | 148.77243 | 0.07353 | 146.55624 | 0.05547 | 147.97612 | 0.10819
147.42528 | 0.0433 | 148.81964 | 0.07356 | 146.60278 | 0.05566 | 148.0231 | 0.10831
147.47204 | 0.04341 | 148.86685 | 0.07353 | 146.64932 | 0.05562 | 148.07007 | 0.10841
147.5188 | 0.04337 | 148.91407 | 0.07359 | 146.69585 | 0.05575 | 148.11705 | 0.10834
147.56556 | 0.0433 | 148.96128 | 0.07372 | 146.74239 | 0.05575 | 148.16403 | 0.1085
147.61233 | 0.04328 | 149.00849 | 0.07378 | 146.78893 | 0.05575 | 148.211 | 0.10859
147.65909 | 0.04339 | 149.05571 | 0.07378 | 146.83547 | 0.05569 | 148.25798 | 0.10875
147.70585 | 0.04354 | 149.10292 | 0.07384 | 146.88201 | 0.05581 | 148.30495 | 0.10884
147.75261 | 0.04366 | 149.15013 | 0.074 | 146.92855 | 0.05591 | 148.35193 | 0.10887
147.79938 | 0.04358 | 149.19735 | 0.07403 | 146.97509 | 0.05591 | 148.39891 | 0.10909
147.84614 | 0.04349 | 149.24456 | 0.07412 | 147.02162 | 0.05587 | 148.44588 | 0.10909
147.8929 | 0.04364 | 149.29177 | 0.07409 | 147.06816 | 0.05603 | 148.49286 | 0.10906
147.93967 | 0.0437 | 149.33899 | 0.07422 | 147.11469 | 0.05609 | 148.53984 | 0.10934
147.98643 | 0.0437 | 149.3862 | 0.07428 | 147.16123 | 0.05609 | 148.58681 | 0.10941
148.03319 | 0.0437 | 149.43342 | 0.07419 | 147.20776 | 0.05587 | 148.63379 | 0.10928
148.07995 | 0.04379 | 149.48063 | 0.07438 | 147.2543 | 0.056 | 148.68077 | 0.10963
148.12672 | 0.04377 | 149.52784 | 0.07444 | 147.30084 | 0.05609 | 148.72774 | 0.10966
148.17348 | 0.04383 | 149.57506 | 0.07438 | 147.34738 | 0.05616 | 148.77472 | 0.10972
148.22024 | 0.04364 | 149.62227 | 0.07444 | 147.39392 | 0.05619 | 148.82169 | 0.10969
148.26701 | 0.04387 | 149.66948 | 0.07456 | 147.44045 | 0.05638 | 148.86867 | 0.10988
148.31377 | 0.04396 | 149.71669 | 0.07472 | 147.48699 | 0.05644 | 148.91564 | 0.11
148.36053 | 0.04381 | 149.76391 | 0.07466 | 147.53353 | 0.05619 | 148.96262 | 0.11009
148.40729 | 0.04387 | 149.81112 | 0.07481 | 147.58007 | 0.05641 | 149.00959 | 0.11022
148.45406 | 0.04398 | 149.85833 | 0.07481 | 147.62661 | 0.05622 | 149.05656 | 0.11009
148.50082 | 0.044 | 149.90554 | 0.07481 | 147.67314 | 0.05666 | 149.10354 | 0.11038
148.54758 | 0.04402 | 149.95275 | 0.07491 | 147.71968 | 0.05656 | 149.15051 | 0.11041
148.59434 | 0.04427 | 149.99997 | 0.07494 | 147.76622 | 0.05659 | 149.19749 | 0.11059
148.64109 | 0.04415 | 150.04718 | 0.07509 | 147.81276 | 0.05647 | 149.24446 | 0.11047
148.68786 | 0.04425 | 150.09439 | 0.07513 | 147.85929 | 0.05672 | 149.29143 | 0.11069
148.73462 | 0.04425 | 150.1416 | 0.07516 | 147.90583 | 0.05656 | 149.33841 | 0.11078
148.78138 | 0.04444 | 150.18882 | 0.07516 | 147.95237 | 0.05669 | 149.38538 | 0.11088
148.82814 | 0.04434 | 150.23603 | 0.07509 | 147.9989 | 0.05666 | 149.43236 | 0.11094
148.8749 | 0.04444 | 150.28324 | 0.07541 | 148.04543 | 0.05688 | 149.47934 | 0.11128
148.92166 | 0.04453 | 150.33046 | 0.07534 | 148.09197 | 0.05681 | 149.52631 | 0.11131
148.96842 | 0.04469 | 150.37767 | 0.07544 | 148.1385 | 0.05675 | 149.57328 | 0.11144
149.01518 | 0.04442 | 150.42488 | 0.07547 | 148.18504 | 0.05688 | 149.62026 | 0.11147
149.06194 | 0.04457 | 150.4721 | 0.07563 | 148.23158 | 0.05706 | 149.66723 | 0.11141
149.1087 | 0.04461 | 150.51931 | 0.07569 | 148.27811 | 0.05694 | 149.71421 | 0.11178
149.15547 | 0.04478 | 150.56652 | 0.07563 | 148.32465 | 0.057 | 149.76118 | 0.11178
149.20223 | 0.0447 | 150.61373 | 0.07569 | 148.37118 | 0.05713 | 149.80815 | 0.11187
149.24899 | 0.04482 | 150.66095 | 0.07587 | 148.41772 | 0.05703 | 149.85512 | 0.11191
149.29575 | 0.0448 | 150.70816 | 0.07581 | 148.46425 | 0.05709 | 149.9021 | 0.11216
149.34251 | 0.04489 | 150.75537 | 0.07591 | 148.51079 | 0.05716 | 149.94907 | 0.11206
149.38928 | 0.04474 | 150.80259 | 0.076 | 148.55732 | 0.05738 | 149.99605 | 0.11234
149.43604 | 0.04467 | 150.8498 | 0.07606 | 148.60386 | 0.05728 | 150.04302 | 0.11228
149.4828 | 0.04503 | 150.89701 | 0.07613 | 148.65039 | 0.05731 | 150.08999 | 0.11259
149.52957 | 0.04495 | 150.94423 | 0.07622 | 148.69693 | 0.05741 | 150.13697 | 0.11259
149.57633 | 0.04499 | 150.99144 | 0.07625 | 148.74347 | 0.05747 | 150.18394 | 0.11259
149.62309 | 0.04516 | 151.03865 | 0.07628 | 148.79001 | 0.05753 | 150.23092 | 0.11288
149.66985 | 0.04512 | 151.08586 | 0.07638 | 148.83655 | 0.05744 | 150.2779 | 0.11297
149.71661 | 0.04522 | 151.13308 | 0.07638 | 148.88309 | 0.05756 | 150.32486 | 0.11303
149.76337 | 0.04518 | 151.18029 | 0.0765 | 148.92963 | 0.05759 | 150.37184 | 0.11294
149.81013 | 0.04526 | 151.2275 | 0.07659 | 148.97617 | 0.05756 | 150.41882 | 0.11319
149.85689 | 0.04526 | 151.27472 | 0.07666 | 149.02271 | 0.05775 | 150.46579 | 0.11338
149.90365 | 0.04524 | 151.32193 | 0.07656 | 149.06925 | 0.05756 | 150.51277 | 0.1135
149.95042 | 0.0455 | 151.36914 | 0.07669 | 149.11579 | 0.05781 | 150.55975 | 0.11356
149.99718 | 0.04526 | 151.41635 | 0.07681 | 149.16232 | 0.05772 | 150.60672 | 0.11363
150.04394 | 0.04537 | 151.46357 | 0.07681 | 149.20886 | 0.05781 | 150.65369 | 0.11372
150.0907 | 0.04568 | 151.51078 | 0.077 | 149.2554 | 0.05791 | 150.70067 | 0.11388
150.13747 | 0.04564 | 151.55799 | 0.07691 | 149.30194 | 0.05794 | 150.74765 | 0.114
150.18423 | 0.04545 | 151.6052 | 0.07719 | 149.34849 | 0.05806 | 150.79461 | 0.11428
150.23099 | 0.04573 | 151.65242 | 0.07712 | 149.39502 | 0.05791 | 150.84158 | 0.11425
150.27775 | 0.04583 | 151.69963 | 0.07722 | 149.44156 | 0.05816 | 150.88856 | 0.11441
150.32451 | 0.04566 | 151.74684 | 0.07728 | 149.4881 | 0.05809 | 150.93554 | 0.11456
150.37127 | 0.04569 | 151.79406 | 0.07728 | 149.53464 | 0.05803 | 150.98251 | 0.11456
150.41803 | 0.04568 | 151.84127 | 0.0775 | 149.58118 | 0.05816 | 151.02949 | 0.11472
150.4648 | 0.04585 | 151.88848 | 0.0775 | 149.62772 | 0.05822 | 151.07646 | 0.11475
150.51156 | 0.04581 | 151.93569 | 0.07772 | 149.67426 | 0.05825 | 151.12344 | 0.11484
150.55832 | 0.0459 | 151.9829 | 0.07766 | 149.7208 | 0.05831 | 151.17041 | 0.11509
150.60508 | 0.04588 | 152.03012 | 0.07763 | 149.76734 | 0.05847 | 151.21739 | 0.11516
150.65184 | 0.04606 | 152.07733 | 0.07778 | 149.81388 | 0.05831 | 151.26436 | 0.11525
150.6986 | 0.04609 | 152.12454 | 0.07775 | 149.86042 | 0.05856 | 151.31134 | 0.11547
150.74536 | 0.04623 | 152.17176 | 0.07791 | 149.90696 | 0.0585 | 151.35831 | 0.11556
150.79212 | 0.04619 | 152.21897 | 0.078 | 149.9535 | 0.0585 | 151.40528 | 0.11569
150.83888 | 0.04627 | 152.26618 | 0.07809 | 150.00004 | 0.05856 | 151.45226 | 0.11588
150.88565 | 0.04627 | 152.31339 | 0.07822 | 150.04658 | 0.05872 | 151.49924 | 0.11578
150.93241 | 0.04646 | 152.3606 | 0.07828 | 150.09312 | 0.05878 | 151.54621 | 0.11597
150.97917 | 0.04644 | 152.40782 | 0.07838 | 150.13966 | 0.05875 | 151.59318 | 0.11606
151.02593 | 0.04653 | 152.45503 | 0.07853 | 150.1862 | 0.05875 | 151.64015 | 0.11609
151.07269 | 0.04672 | 152.50224 | 0.07856 | 150.23274 | 0.05884 | 151.68714 | 0.1165
151.11945 | 0.04661 | 152.54946 | 0.07853 | 150.27928 | 0.05894 | 151.73411 | 0.11647
151.16621 | 0.04646 | 152.59667 | 0.07869 | 150.32582 | 0.05897 | 151.78108 | 0.11666
151.21297 | 0.04684 | 152.64388 | 0.07875 | 150.37237 | 0.05897 | 151.82805 | 0.11669
151.25973 | 0.04684 | 152.69109 | 0.07888 | 150.41891 | 0.05909 | 151.87503 | 0.11675
151.30649 | 0.04672 | 152.73831 | 0.07906 | 150.46545 | 0.05897 | 151.92201 | 0.11706
151.35326 | 0.0467 | 152.78552 | 0.079 | 150.51199 | 0.05909 | 151.96898 | 0.11706
151.40002 | 0.04691 | 152.83273 | 0.07903 | 150.55853 | 0.05916 | 152.01596 | 0.11738
151.44678 | 0.04699 | 152.87995 | 0.07913 | 150.60507 | 0.05922 | 152.06293 | 0.11738
151.49354 | 0.04697 | 152.92716 | 0.07922 | 150.65161 | 0.05909 | 152.10991 | 0.11762
151.54031 | 0.04703 | 152.97437 | 0.07931 | 150.69815 | 0.05937 | 152.15688 | 0.11759
151.58707 | 0.04722 | 153.02158 | 0.07928 | 150.74469 | 0.05944 | 152.20385 | 0.11775
151.63383 | 0.04695 | 153.0688 | 0.07944 | 150.79123 | 0.05944 | 152.25082 | 0.11794
151.68059 | 0.04722 | 153.11601 | 0.07944 | 150.83777 | 0.05937 | 152.2978 | 0.11812
151.72735 | 0.04737 | 153.16322 | 0.07963 | 150.88431 | 0.05959 | 152.34477 | 0.11806
151.77411 | 0.04722 | 153.21043 | 0.07972 | 150.93085 | 0.05956 | 152.39175 | 0.11841
151.82087 | 0.04748 | 153.25765 | 0.07978 | 150.9774 | 0.05981 | 152.43872 | 0.11847
151.86764 | 0.04725 | 153.30486 | 0.07987 | 151.02394 | 0.05975 | 152.4857 | 0.11866
151.9144 | 0.0472 | 153.35207 | 0.07994 | 151.07048 | 0.05978 | 152.53267 | 0.11884
151.96116 | 0.0476 | 153.39928 | 0.08006 | 151.11702 | 0.05975 | 152.57965 | 0.11884
152.00792 | 0.04773 | 153.44649 | 0.08006 | 151.16357 | 0.05991 | 152.62662 | 0.11891
152.05468 | 0.04784 | 153.49371 | 0.08016 | 151.21011 | 0.05994 | 152.6736 | 0.11919
152.10144 | 0.04779 | 153.54092 | 0.08028 | 151.25665 | 0.05991 | 152.72057 | 0.11925
152.1482 | 0.04769 | 153.58813 | 0.08034 | 151.30319 | 0.06 | 152.76755 | 0.11947
152.19496 | 0.04805 | 153.63534 | 0.0805 | 151.34973 | 0.06003 | 152.81453 | 0.11963
152.24172 | 0.04786 | 153.68255 | 0.08047 | 151.39627 | 0.06019 | 152.8615 | 0.11984
152.28848 | 0.04807 | 153.72977 | 0.0805 | 151.44282 | 0.06019 | 152.90847 | 0.11991
152.33524 | 0.04805 | 153.77698 | 0.08066 | 151.48936 | 0.06019 | 152.95545 | 0.12003
152.382 | 0.04813 | 153.82419 | 0.08072 | 151.5359 | 0.06034 | 153.00243 | 0.12019
152.42876 | 0.04821 | 153.8714 | 0.08094 | 151.58245 | 0.06044 | 153.0494 | 0.12028
152.47553 | 0.04826 | 153.91861 | 0.08106 | 151.62899 | 0.06037 | 153.09638 | 0.12044
152.52229 | 0.04834 | 153.96582 | 0.08122 | 151.67553 | 0.06047 | 153.14335 | 0.12066
152.56905 | 0.04838 | 154.01303 | 0.08116 | 151.72207 | 0.06056 | 153.19033 | 0.12072
152.61581 | 0.0484 | 154.06024 | 0.08128 | 151.76861 | 0.06059 | 153.2373 | 0.12084
152.66257 | 0.04851 | 154.10745 | 0.08128 | 151.81515 | 0.06063 | 153.28428 | 0.12084
152.70933 | 0.04855 | 154.15466 | 0.08153 | 151.8617 | 0.06081 | 153.33125 | 0.12125
152.7561 | 0.04864 | 154.20188 | 0.08153 | 151.90824 | 0.06075 | 153.37823 | 0.12119
152.80286 | 0.04868 | 154.24909 | 0.08163 | 151.95478 | 0.06091 | 153.4252 | 0.12175
152.84963 | 0.04885 | 154.2963 | 0.08169 | 152.00131 | 0.06075 | 153.47218 | 0.12166
152.89639 | 0.04895 | 154.34351 | 0.08172 | 152.04785 | 0.06106 | 153.51915 | 0.12184
152.94315 | 0.04914 | 154.39072 | 0.08187 | 152.09439 | 0.06094 | 153.56613 | 0.12188
152.98991 | 0.04908 | 154.43793 | 0.08203 | 152.14093 | 0.061 | 153.6131 | 0.12216
153.03668 | 0.04925 | 154.48514 | 0.08209 | 152.18746 | 0.06125 | 153.66008 | 0.12241
153.08344 | 0.04939 | 154.53236 | 0.08234 | 152.23401 | 0.06109 | 153.70705 | 0.1225
153.1302 | 0.04923 | 154.57957 | 0.08238 | 152.28055 | 0.06119 | 153.75403 | 0.12259
153.17696 | 0.04927 | 154.62678 | 0.08256 | 152.32708 | 0.06128 | 153.801 | 0.12278
153.22372 | 0.04935 | 154.67399 | 0.08256 | 152.37362 | 0.06128 | 153.84798 | 0.12303
153.27048 | 0.0496 | 154.7212 | 0.08281 | 152.42016 | 0.06144 | 153.89495 | 0.12322
153.31724 | 0.04971 | 154.76841 | 0.08275 | 152.4667 | 0.06144 | 153.94192 | 0.12328
153.36401 | 0.04941 | 154.81562 | 0.08297 | 152.51324 | 0.0615 | 153.9889 | 0.12338
153.41077 | 0.04967 | 154.86284 | 0.083 | 152.55978 | 0.06166 | 154.03587 | 0.1235
153.45753 | 0.04975 | 154.91005 | 0.08322 | 152.60632 | 0.06163 | 154.08285 | 0.12387
153.5043 | 0.04977 | 154.95726 | 0.08316 | 152.65286 | 0.06181 | 154.12982 | 0.12381
153.55106 | 0.04998 | 155.00447 | 0.08341 | 152.6994 | 0.06181 | 154.1768 | 0.12409
153.59782 | 0.05005 | 155.05168 | 0.08341 | 152.74593 | 0.06184 | 154.22378 | 0.12425
153.64459 | 0.05003 | 155.09889 | 0.08369 | 152.79247 | 0.06197 | 154.27075 | 0.12453
153.69135 | 0.05009 | 155.1461 | 0.08366 | 152.83901 | 0.062 | 154.31773 | 0.12466
153.73811 | 0.05013 | 155.19331 | 0.08381 | 152.88555 | 0.06203 | 154.3647 | 0.12478
153.78487 | 0.05026 | 155.24053 | 0.08388 | 152.93209 | 0.06219 | 154.41167 | 0.12503
153.83163 | 0.05057 | 155.28774 | 0.08413 | 152.97862 | 0.06219 | 154.45865 | 0.12519
153.87839 | 0.05053 | 155.33495 | 0.08419 | 153.02516 | 0.06231 | 154.50562 | 0.12525
153.92516 | 0.05051 | 155.38216 | 0.08438 | 153.07169 | 0.06247 | 154.5526 | 0.12553
153.97192 | 0.05055 | 155.42937 | 0.08438 | 153.11823 | 0.06247 | 154.59958 | 0.12572
154.01869 | 0.05074 | 155.47658 | 0.08456 | 153.16477 | 0.06247 | 154.64656 | 0.12581
154.06545 | 0.05093 | 155.52379 | 0.08472 | 153.2113 | 0.06259 | 154.69353 | 0.12619
154.11222 | 0.05072 | 155.571 | 0.08475 | 153.25784 | 0.06266 | 154.7405 | 0.12628
154.15897 | 0.05098 | 155.61822 | 0.08488 | 153.30438 | 0.06272 | 154.78748 | 0.12631
154.20573 | 0.05125 | 155.66543 | 0.08494 | 153.35091 | 0.06278 | 154.83445 | 0.12656
154.2525 | 0.05108 | 155.71264 | 0.08512 | 153.39745 | 0.06281 | 154.88143 | 0.12675
154.29926 | 0.05127 | 155.75985 | 0.08522 | 153.44399 | 0.063 | 154.9284 | 0.12684
154.34602 | 0.05119 | 155.80706 | 0.08544 | 153.49053 | 0.06306 | 154.97537 | 0.12716
154.39278 | 0.05137 | 155.85427 | 0.08559 | 153.53707 | 0.06303 | 155.02235 | 0.12734
154.43954 | 0.0514 | 155.90149 | 0.08559 | 153.58361 | 0.06319 | 155.06932 | 0.12759
154.48631 | 0.05169 | 155.9487 | 0.08566 | 153.63015 | 0.06325 | 155.1163 | 0.12781
154.53307 | 0.05176 | 155.99591 | 0.08606 | 153.67668 | 0.06331 | 155.16328 | 0.12778
154.57983 | 0.05175 | 156.04312 | 0.08616 | 153.72322 | 0.06328 | 155.21025 | 0.12812
154.6266 | 0.05196 | 156.09033 | 0.08631 | 153.76975 | 0.06353 | 155.25722 | 0.12838
154.67336 | 0.05218 | 156.13755 | 0.08634 | 153.81629 | 0.0635 | 155.3042 | 0.1285
154.72012 | 0.05207 | 156.18476 | 0.08647 | 153.86283 | 0.06369 | 155.35117 | 0.12881
154.76689 | 0.05215 | 156.23197 | 0.08659 | 153.90936 | 0.06369 | 155.39815 | 0.12891
154.81365 | 0.05237 | 156.27918 | 0.08694 | 153.9559 | 0.06381 | 155.44513 | 0.12919
154.86041 | 0.05234 | 156.3264 | 0.08691 | 154.00243 | 0.06375 | 155.4921 | 0.12931
154.90718 | 0.05239 | 156.37361 | 0.08697 | 154.04897 | 0.06391 | 155.53908 | 0.12956
154.95394 | 0.05264 | 156.42082 | 0.08709 | 154.09551 | 0.064 | 155.58605 | 0.12975
155.0007 | 0.05277 | 156.46803 | 0.08734 | 154.14204 | 0.06409 | 155.63302 | 0.12994
155.04746 | 0.05293 | 156.51524 | 0.08756 | 154.18858 | 0.06413 | 155.68 | 0.13019
155.09422 | 0.05306 | 156.56246 | 0.08766 | 154.23512 | 0.06441 | 155.72698 | 0.13047
155.14098 | 0.05289 | 156.60967 | 0.08772 | 154.28165 | 0.06441 | 155.77395 | 0.13069
155.18774 | 0.05315 | 156.65688 | 0.08791 | 154.32819 | 0.06441 | 155.82093 | 0.13094
155.2345 | 0.05334 | 156.70409 | 0.08806 | 154.37473 | 0.06456 | 155.8679 | 0.13094
155.28126 | 0.05333 | 156.7513 | 0.08812 | 154.42127 | 0.06469 | 155.91487 | 0.13128
155.32802 | 0.0535 | 156.79852 | 0.08841 | 154.4678 | 0.06484 | 155.96184 | 0.13159
155.37479 | 0.05363 | 156.84573 | 0.08834 | 154.51434 | 0.06481 | 156.00882 | 0.13175
155.42155 | 0.05369 | 156.89294 | 0.08862 | 154.56088 | 0.06484 | 156.0558 | 0.132
155.46831 | 0.05403 | 156.94015 | 0.08875 | 154.60742 | 0.06484 | 156.10277 | 0.13213
155.51507 | 0.05392 | 156.98737 | 0.08894 | 154.65395 | 0.06487 | 156.14974 | 0.13231
155.56184 | 0.05403 | 157.03458 | 0.08909 | 154.70049 | 0.06506 | 156.1967 | 0.13262
155.6086 | 0.05439 | 157.08179 | 0.08925 | 154.74703 | 0.06509 | 156.24367 | 0.13278
155.65536 | 0.05433 | 157.129 | 0.08934 | 154.79357 | 0.06531 | 156.29065 | 0.133
155.70212 | 0.05435 | 157.17621 | 0.08953 | 154.8401 | 0.06547 | 156.33762 | 0.13325
155.74888 | 0.05462 | 157.22343 | 0.08981 | 154.88664 | 0.0655 | 156.3846 | 0.13366
155.79564 | 0.05473 | 157.27064 | 0.09 | 154.93318 | 0.06566 | 156.43156 | 0.13378
155.8424 | 0.05481 | 157.31785 | 0.09006 | 154.97972 | 0.06569 | 156.47853 | 0.13409
155.88916 | 0.05489 | 157.36506 | 0.09022 | 155.02625 | 0.06578 | 156.52551 | 0.13438
155.93592 | 0.05525 | 157.41227 | 0.09041 | 155.07279 | 0.06588 | 156.57248 | 0.13463
155.98268 | 0.05513 | 157.45948 | 0.09059 | 155.11933 | 0.06584 | 156.61945 | 0.13487
156.02944 | 0.05529 | 157.5067 | 0.09088 | 155.16587 | 0.06603 | 156.66642 | 0.13509
156.0762 | 0.05563 | 157.55391 | 0.09103 | 155.21241 | 0.06613 | 156.7134 | 0.13522
156.12296 | 0.05574 | 157.60112 | 0.09119 | 155.25894 | 0.06631 | 156.76037 | 0.13563
156.16973 | 0.05599 | 157.64833 | 0.09131 | 155.30548 | 0.06641 | 156.80734 | 0.13578
156.21649 | 0.0558 | 157.69554 | 0.09147 | 155.35201 | 0.06638 | 156.85431 | 0.13616
156.26325 | 0.05626 | 157.74276 | 0.09166 | 155.39855 | 0.06653 | 156.90128 | 0.13647
156.31001 | 0.0562 | 157.78997 | 0.09194 | 155.44509 | 0.06662 | 156.94826 | 0.13672
156.35677 | 0.05645 | 157.83718 | 0.09203 | 155.49163 | 0.06684 | 156.99523 | 0.13684
156.40353 | 0.05692 | 157.88439 | 0.09219 | 155.53816 | 0.06691 | 157.0422 | 0.13713
156.4503 | 0.05671 | 157.9316 | 0.0925 | 155.5847 | 0.06688 | 157.08918 | 0.13741
156.49706 | 0.05707 | 157.97882 | 0.09256 | 155.63124 | 0.06706 | 157.13615 | 0.13766
156.54383 | 0.05723 | 158.02603 | 0.09294 | 155.67778 | 0.06722 | 157.18312 | 0.13803
156.59059 | 0.05719 | 158.07324 | 0.09306 | 155.72432 | 0.06731 | 157.2301 | 0.13834
156.63736 | 0.05721 | 158.12045 | 0.09338 | 155.77085 | 0.06753 | 157.27707 | 0.13853
156.68412 | 0.05763 | 158.16766 | 0.09363 | 155.81739 | 0.06753 | 157.32404 | 0.13878
156.73089 | 0.05774 | 158.21487 | 0.09378 | 155.86393 | 0.06769 | 157.37101 | 0.13906
156.77765 | 0.05801 | 158.26208 | 0.09397 | 155.91047 | 0.06775 | 157.41798 | 0.13931
156.82441 | 0.05833 | 158.3093 | 0.09416 | 155.95701 | 0.06778 | 157.46495 | 0.13975
156.87118 | 0.05839 | 158.35651 | 0.09444 | 156.00355 | 0.06794 | 157.51192 | 0.14
156.91794 | 0.05831 | 158.40372 | 0.09459 | 156.05009 | 0.06809 | 157.5589 | 0.14022
156.96471 | 0.05879 | 158.45093 | 0.09503 | 156.09663 | 0.06828 | 157.60587 | 0.14078
157.01147 | 0.059 | 158.49814 | 0.09506 | 156.14316 | 0.06834 | 157.65284 | 0.14094
157.05824 | 0.05894 | 158.54536 | 0.09538 | 156.1897 | 0.06841 | 157.69982 | 0.14113
157.105 | 0.05938 | 158.59257 | 0.09566 | 156.23624 | 0.06872 | 157.74679 | 0.14156
157.15177 | 0.05953 | 158.63978 | 0.09575 | 156.28278 | 0.06869 | 157.79377 | 0.14203
157.19853 | 0.05964 | 158.68699 | 0.09606 | 156.32932 | 0.06878 | 157.84074 | 0.14219
157.24529 | 0.05983 | 158.7342 | 0.09634 | 156.37586 | 0.06887 | 157.88771 | 0.1425
157.29206 | 0.06025 | 158.78142 | 0.09656 | 156.4224 | 0.06912 | 157.93468 | 0.14297
157.33882 | 0.06041 | 158.82863 | 0.09691 | 156.46894 | 0.06919 | 157.98166 | 0.14319
157.38558 | 0.0605 | 158.87584 | 0.09703 | 156.51547 | 0.06931 | 158.02863 | 0.14356
157.43234 | 0.06075 | 158.92305 | 0.09728 | 156.56201 | 0.06947 | 158.0756 | 0.14394
157.47911 | 0.06105 | 158.97026 | 0.09759 | 156.60855 | 0.06959 | 158.12257 | 0.14416
157.52587 | 0.06117 | 159.01747 | 0.09781 | 156.65509 | 0.06972 | 158.16955 | 0.1445
157.57263 | 0.06138 | 159.06468 | 0.09803 | 156.70163 | 0.06991 | 158.21652 | 0.14497
157.6194 | 0.0617 | 159.1119 | 0.09844 | 156.74817 | 0.07 | 158.2635 | 0.14534
157.66616 | 0.06198 | 159.15911 | 0.09866 | 156.79471 | 0.07009 | 158.31047 | 0.14553
157.71292 | 0.06212 | 159.20632 | 0.09888 | 156.84125 | 0.07025 | 158.35744 | 0.14603
157.75969 | 0.0624 | 159.25353 | 0.09925 | 156.88779 | 0.07031 | 158.40441 | 0.14638
157.80645 | 0.06263 | 159.30074 | 0.09956 | 156.93432 | 0.0705 | 158.45137 | 0.14675
157.85321 | 0.06303 | 159.34795 | 0.09988 | 156.98086 | 0.07069 | 158.49835 | 0.14709
157.89997 | 0.0632 | 159.39516 | 0.10009 | 157.0274 | 0.07075 | 158.54532 | 0.1475
157.94673 | 0.06343 | 159.44238 | 0.10044 | 157.07394 | 0.07113 | 158.5923 | 0.14784
157.99349 | 0.06383 | 159.48959 | 0.10075 | 157.12048 | 0.07125 | 158.63928 | 0.14834
158.04025 | 0.064 | 159.5368 | 0.10094 | 157.16701 | 0.07128 | 158.68625 | 0.14869
158.08701 | 0.06453 | 159.58401 | 0.10131 | 157.21355 | 0.0715 | 158.73322 | 0.14913
158.13378 | 0.06465 | 159.63122 | 0.10181 | 157.26009 | 0.07169 | 158.78018 | 0.14934
158.18054 | 0.06497 | 159.67843 | 0.10203 | 157.30663 | 0.07187 | 158.82715 | 0.14988
158.2273 | 0.06522 | 159.72564 | 0.10231 | 157.35317 | 0.07191 | 158.87412 | 0.15025
158.27406 | 0.06549 | 159.77286 | 0.10272 | 157.39971 | 0.07209 | 158.9211 | 0.15066
158.32082 | 0.06583 | 159.82007 | 0.10319 | 157.44625 | 0.07228 | 158.96807 | 0.15125
158.36758 | 0.06608 | 159.86728 | 0.1035 | 157.49279 | 0.07228 | 159.01504 | 0.15156
158.41434 | 0.06651 | 159.91449 | 0.10378 | 157.53932 | 0.07266 | 159.06201 | 0.15206
158.46111 | 0.0668 | 159.9617 | 0.10425 | 157.58586 | 0.07272 | 159.10898 | 0.15237
158.50786 | 0.06705 | 160.00891 | 0.10453 | 157.6324 | 0.07288 | 159.15595 | 0.15281
158.55463 | 0.06748 | 160.05612 | 0.10487 | 157.67894 | 0.07303 | 159.20293 | 0.15328
158.60139 | 0.06775 | 160.10333 | 0.10509 | 157.72548 | 0.07322 | 159.2499 | 0.15375
158.64815 | 0.06807 | 160.15054 | 0.1055 | 157.77202 | 0.07328 | 159.29687 | 0.15434
158.69491 | 0.0687 | 160.19776 | 0.10594 | 157.81856 | 0.07353 | 159.34385 | 0.15481
158.74167 | 0.06874 | 160.24497 | 0.10644 | 157.86509 | 0.07388 | 159.39082 | 0.15512
158.78843 | 0.06941 | 160.29218 | 0.10678 | 157.91163 | 0.07378 | 159.43779 | 0.15575
158.83519 | 0.06956 | 160.33939 | 0.10725 | 157.95817 | 0.07419 | 159.48477 | 0.15625
158.88195 | 0.07005 | 160.3866 | 0.10769 | 158.00471 | 0.07438 | 159.53174 | 0.15684
158.92871 | 0.07038 | 160.43381 | 0.10803 | 158.05125 | 0.07444 | 159.57871 | 0.15725
158.97547 | 0.07078 | 160.48102 | 0.10859 | 158.09778 | 0.07456 | 159.62569 | 0.15788
159.02223 | 0.07131 | 160.52824 | 0.10894 | 158.14432 | 0.07491 | 159.67267 | 0.15841
159.06899 | 0.07156 | 160.57545 | 0.10944 | 158.19086 | 0.07516 | 159.71965 | 0.15894
159.11576 | 0.07239 | 160.62266 | 0.10994 | 158.2374 | 0.07531 | 159.76663 | 0.15947
159.16252 | 0.07253 | 160.66987 | 0.11028 | 158.28393 | 0.07556 | 159.8136 | 0.15994
159.20928 | 0.07316 | 160.71708 | 0.11084 | 158.33047 | 0.07556 | 159.86058 | 0.16066
159.25604 | 0.0735 | 160.7643 | 0.11109 | 158.37701 | 0.07603 | 159.90755 | 0.16113
159.3028 | 0.07409 | 160.81151 | 0.11191 | 158.42355 | 0.07613 | 159.95452 | 0.16191
159.34956 | 0.07443 | 160.85872 | 0.11237 | 158.47009 | 0.07638 | 160.00149 | 0.16231
159.39632 | 0.07494 | 160.90593 | 0.11294 | 158.51662 | 0.07662 | 160.04846 | 0.16287
159.44308 | 0.07571 | 160.95314 | 0.11356 | 158.56316 | 0.07675 | 160.09544 | 0.16353
159.48984 | 0.07631 | 161.00036 | 0.11403 | 158.6097 | 0.07691 | 160.14241 | 0.16409
159.53661 | 0.07651 | 161.04757 | 0.11456 | 158.65624 | 0.07722 | 160.18938 | 0.16478
159.58337 | 0.07746 | 161.09478 | 0.11519 | 158.70277 | 0.07738 | 160.23636 | 0.16531
159.63013 | 0.07776 | 161.14199 | 0.11572 | 158.74931 | 0.07756 | 160.28333 | 0.16603
159.67689 | 0.07854 | 161.1892 | 0.11631 | 158.79585 | 0.07794 | 160.3303 | 0.16672
159.72365 | 0.07888 | 161.23641 | 0.11703 | 158.84239 | 0.07809 | 160.37728 | 0.1675
159.77041 | 0.07963 | 161.28362 | 0.11766 | 158.88893 | 0.07834 | 160.42425 | 0.16813
159.81718 | 0.08001 | 161.33084 | 0.11819 | 158.93546 | 0.07866 | 160.47122 | 0.16869
159.86394 | 0.08077 | 161.37805 | 0.11884 | 158.982 | 0.079 | 160.51819 | 0.16956
159.9107 | 0.08155 | 161.42526 | 0.11956 | 159.02854 | 0.07916 | 160.56517 | 0.17022
159.95747 | 0.08227 | 161.47247 | 0.12031 | 159.07508 | 0.07934 | 160.61214 | 0.17116
160.00423 | 0.0829 | 161.51968 | 0.12106 | 159.12161 | 0.07966 | 160.65911 | 0.17191
160.05098 | 0.08377 | 161.56689 | 0.12175 | 159.16815 | 0.07991 | 160.70609 | 0.17275
160.09775 | 0.08433 | 161.6141 | 0.1225 | 159.21469 | 0.08019 | 160.75306 | 0.17347
160.14451 | 0.08534 | 161.66132 | 0.12316 | 159.26122 | 0.0805 | 160.80004 | 0.17425
160.19127 | 0.08604 | 161.70853 | 0.124 | 159.30776 | 0.08072 | 160.84701 | 0.17506
160.23804 | 0.08678 | 161.75574 | 0.12478 | 159.3543 | 0.08106 | 160.89398 | 0.17616
160.2848 | 0.08766 | 161.80295 | 0.1255 | 159.40083 | 0.08131 | 160.94095 | 0.17709
160.33156 | 0.08859 | 161.85016 | 0.12644 | 159.44737 | 0.08166 | 160.98792 | 0.17781
160.37832 | 0.08954 | 161.89737 | 0.12722 | 159.49391 | 0.08197 | 161.03489 | 0.17853
160.42508 | 0.09032 | 161.94458 | 0.12803 | 159.54044 | 0.08213 | 161.08187 | 0.17981
160.47185 | 0.09133 | 161.99179 | 0.12897 | 159.58698 | 0.08256 | 161.12883 | 0.18063
160.51861 | 0.09215 | 162.039 | 0.12994 | 159.63352 | 0.08288 | 161.17581 | 0.18166
160.56537 | 0.09346 | 162.08621 | 0.13094 | 159.68005 | 0.08319 | 161.22278 | 0.1825
160.61213 | 0.09428 | 162.13342 | 0.13181 | 159.72659 | 0.08353 | 161.26976 | 0.18369
160.65889 | 0.09544 | 162.18063 | 0.13275 | 159.77313 | 0.08391 | 161.31673 | 0.18484
160.70566 | 0.09668 | 162.22784 | 0.13375 | 159.81966 | 0.08419 | 161.3637 | 0.18584
160.75242 | 0.09774 | 162.27505 | 0.13494 | 159.8662 | 0.08453 | 161.41068 | 0.18697
160.79918 | 0.099 | 162.32227 | 0.13594 | 159.91274 | 0.08481 | 161.45765 | 0.18803
160.84594 | 0.10018 | 162.36948 | 0.137 | 159.95928 | 0.08519 | 161.50463 | 0.18925
160.8927 | 0.10149 | 162.41669 | 0.13819 | 160.00582 | 0.08566 | 161.55159 | 0.19044
160.93947 | 0.10279 | 162.4639 | 0.13916 | 160.05236 | 0.08588 | 161.59857 | 0.19172
160.98623 | 0.10429 | 162.51111 | 0.14041 | 160.0989 | 0.08647 | 161.64554 | 0.19297
161.03299 | 0.10553 | 162.55832 | 0.14163 | 160.14543 | 0.08672 | 161.69252 | 0.19416
161.07975 | 0.10724 | 162.60553 | 0.14272 | 160.19197 | 0.08709 | 161.7395 | 0.1955
161.12652 | 0.10857 | 162.65274 | 0.14394 | 160.23851 | 0.08734 | 161.78646 | 0.19684
161.17328 | 0.11017 | 162.69995 | 0.14516 | 160.28504 | 0.08788 | 161.83344 | 0.19819
161.22004 | 0.11188 | 162.74716 | 0.14638 | 160.33158 | 0.08838 | 161.88041 | 0.19966
161.2668 | 0.11356 | 162.79438 | 0.14778 | 160.37812 | 0.08881 | 161.92738 | 0.20091
161.31357 | 0.11558 | 162.84159 | 0.14906 | 160.42465 | 0.08919 | 161.97435 | 0.20269
161.36033 | 0.11704 | 162.8888 | 0.15044 | 160.47119 | 0.08972 | 162.02133 | 0.204
161.40709 | 0.11917 | 162.93601 | 0.15188 | 160.51773 | 0.09 | 162.06831 | 0.20556
161.45386 | 0.1213 | 162.98322 | 0.15331 | 160.56426 | 0.09044 | 162.11528 | 0.20716
161.50062 | 0.12349 | 163.03043 | 0.15462 | 160.6108 | 0.09103 | 162.16225 | 0.20878
161.54739 | 0.12578 | 163.07764 | 0.15606 | 160.65734 | 0.09134 | 162.20922 | 0.21025
161.59415 | 0.12823 | 163.12485 | 0.15769 | 160.70387 | 0.09203 | 162.25619 | 0.21194
161.64091 | 0.1308 | 163.17206 | 0.1595 | 160.75041 | 0.09219 | 162.30316 | 0.21347
161.68768 | 0.13324 | 163.21928 | 0.16106 | 160.79695 | 0.09291 | 162.35013 | 0.21509
161.73444 | 0.13592 | 163.26649 | 0.16284 | 160.84349 | 0.09331 | 162.39709 | 0.21656
161.7812 | 0.13885 | 163.3137 | 0.16472 | 160.89003 | 0.09391 | 162.44406 | 0.21825
161.82796 | 0.1419 | 163.36091 | 0.16656 | 160.93657 | 0.09437 | 162.49103 | 0.21991
161.87473 | 0.14486 | 163.40812 | 0.16847 | 160.98311 | 0.09494 | 162.53802 | 0.22128
161.92149 | 0.14812 | 163.45533 | 0.17075 | 161.02965 | 0.09566 | 162.58499 | 0.22303
161.96825 | 0.15183 | 163.50254 | 0.17297 | 161.07618 | 0.09625 | 162.63197 | 0.22472
162.01501 | 0.1552 | 163.54975 | 0.17537 | 161.12272 | 0.09675 | 162.67895 | 0.22647
162.06178 | 0.15927 | 163.59696 | 0.17797 | 161.16926 | 0.09734 | 162.72593 | 0.22847
162.10854 | 0.16311 | 163.64417 | 0.18059 | 161.2158 | 0.09791 | 162.77291 | 0.2305
162.1553 | 0.16726 | 163.69139 | 0.18334 | 161.26234 | 0.09859 | 162.81989 | 0.23266
162.20207 | 0.17187 | 163.7386 | 0.18656 | 161.30888 | 0.09913 | 162.86685 | 0.23534
162.24883 | 0.17638 | 163.78581 | 0.18978 | 161.35542 | 0.09981 | 162.91382 | 0.23822
162.29559 | 0.18129 | 163.83302 | 0.19316 | 161.40195 | 0.10053 | 162.96079 | 0.24159
162.34235 | 0.18631 | 163.88023 | 0.19691 | 161.44849 | 0.10106 | 163.00777 | 0.24531
162.38912 | 0.19179 | 163.92744 | 0.20087 | 161.49503 | 0.10178 | 163.05474 | 0.24947
162.43588 | 0.1972 | 163.97465 | 0.20516 | 161.54157 | 0.10238 | 163.10171 | 0.25388
162.48264 | 0.20279 | 164.02186 | 0.20991 | 161.58811 | 0.10325 | 163.14868 | 0.259
162.5294 | 0.20896 | 164.06907 | 0.21472 | 161.63465 | 0.10391 | 163.19566 | 0.26419
162.57616 | 0.21509 | 164.11628 | 0.22009 | 161.68119 | 0.10472 | 163.24262 | 0.27034
162.62293 | 0.2215 | 164.16349 | 0.22578 | 161.72773 | 0.10553 | 163.2896 | 0.27666
162.66969 | 0.2283 | 164.21071 | 0.23212 | 161.77427 | 0.10628 | 163.33657 | 0.28341
162.71645 | 0.23507 | 164.25792 | 0.23884 | 161.82081 | 0.10703 | 163.38354 | 0.29069
162.76321 | 0.24196 | 164.30513 | 0.24588 | 161.86734 | 0.10803 | 163.43052 | 0.2985
162.80998 | 0.24915 | 164.35234 | 0.25366 | 161.91388 | 0.10887 | 163.43916 | 0.29994
162.85674 | 0.25663 | 164.39955 | 0.26194 | 161.96042 | 0.10959 | 9.3767e-05 | --
162.90351 | 0.26402 | 164.44676 | 0.2705 | 162.00696 | 0.11041 | 0.00131 | 0.288
162.95027 | 0.27161 | 164.49397 | 0.27969 | 162.0535 | 0.11141 | 0.003 | 0.27781
162.99703 | 0.27926 | 164.54119 | 0.28909 | 162.10004 | 0.11247 | 0.00525 | 0.26766
163.04379 | 0.28712 | 164.5884 | 0.29863 | 162.14658 | 0.11338 | 0.00807 | 0.25734
163.09055 | 0.29488 | 164.59435 | 0.29997 | 162.19312 | 0.1145 | 0.01172 | 0.24694
163.11958 | 0.29989 | 9.43538e-05 | -- | 162.23966 | 0.11541 | 0.01632 | 0.23666
9.1697e-07 | -- | 0.00132 | 0.28697 | 162.2862 | 0.11653 | 0.02213 | 0.22647
0.0012 | -- | 0.00293 | 0.27684 | 162.33274 | 0.11747 | 0.02926 | 0.21631
0.00279 | 0.27977 | 0.00481 | 0.26669 | 162.37927 | 0.11866 | 0.03798 | 0.20622
0.00457 | 0.26976 | 0.00689 | 0.25653 | 162.42581 | 0.11984 | 0.0483 | 0.19622
0.00651 | 0.25973 | 0.00925 | 0.2465 | 162.47235 | 0.12088 | 0.06059 | 0.18606
0.00871 | 0.24972 | 0.01189 | 0.23647 | 162.51889 | 0.12209 | 0.07531 | 0.17581
0.01111 | 0.23968 | 0.015 | 0.22619 | 162.56543 | 0.1235 | 0.09191 | 0.16581
0.01383 | 0.22951 | 0.01868 | 0.21575 | 162.61197 | 0.12478 | 0.11133 | 0.15569
0.01698 | 0.21948 | 0.02303 | 0.20575 | 162.65851 | 0.12603 | 0.13374 | 0.1455
0.0206 | 0.20945 | 0.02831 | 0.19572 | 162.70505 | 0.12722 | 0.16047 | 0.13547
0.02492 | 0.19944 | 0.03501 | 0.1855 | 162.75159 | 0.12881 | 0.18983 | 0.12547
0.03052 | 0.18943 | 0.04341 | 0.17541 | 162.79813 | 0.13022 | 0.225 | 0.11538
0.03762 | 0.17942 | 0.05398 | 0.16525 | 162.84467 | 0.13184 | 0.26617 | 0.10534
0.0468 | 0.16938 | 0.06729 | 0.15522 | 162.89121 | 0.13328 | 0.31297 | 0.09525
0.05881 | 0.15935 | 0.08323 | 0.14519 | 162.93775 | 0.13487 | 0.35986 | 0.08678
0.07367 | 0.14932 | 0.10286 | 0.13516 | 162.98429 | 0.13644 | 0.40676 | 0.07947
0.09184 | 0.13931 | 0.12645 | 0.12509 | 163.03083 | 0.13819 | 0.45365 | 0.07266
0.11402 | 0.1293 | 0.15486 | 0.11506 | 163.07737 | 0.14003 | 0.50054 | 0.06675
0.14111 | 0.11929 | 0.1893 | 0.10503 | 163.12391 | 0.14175 | 0.54744 | 0.06163
0.17481 | 0.10924 | 0.23073 | 0.095 | 163.17045 | 0.14372 | 0.59433 | 0.05684
0.21565 | 0.09923 | 0.27792 | 0.08588 | 163.21699 | 0.14566 | 0.64122 | 0.05234
0.26262 | 0.09015 | 0.3251 | 0.07794 | 163.26353 | 0.14759 | 0.68812 | 0.04825
0.30959 | 0.08246 | 0.37229 | 0.07134 | 163.31007 | 0.14975 | 0.73502 | 0.04466
0.35656 | 0.07584 | 0.41947 | 0.06547 | 163.35661 | 0.15178 | 0.78191 | 0.04109
0.40353 | 0.07017 | 0.46666 | 0.06016 | 163.40315 | 0.15403 | 0.8288 | 0.03809
0.4505 | 0.0649 | 0.51384 | 0.0555 | 163.44969 | 0.15628 | 0.8757 | 0.03516
0.49747 | 0.06048 | 0.56103 | 0.05128 | 163.49623 | 0.15884 | 0.92259 | 0.03263
0.54444 | 0.05635 | 0.60821 | 0.0475 | 163.54277 | 0.16134 | 0.96949 | 0.03006
0.59141 | 0.0526 | 0.6554 | 0.044 | 163.58931 | 0.16397 | 1.01638 | 0.02763
0.63838 | 0.04927 | 0.70258 | 0.04081 | 163.63586 | 0.16672 | 1.06328 | 0.02544
0.68535 | 0.04625 | 0.74976 | 0.03794 | 163.6824 | 0.16956 | 1.11017 | 0.0235
0.73232 | 0.04347 | 0.79695 | 0.03497 | 163.72894 | 0.17272 | 1.15706 | 0.02134
0.77929 | 0.04077 | 0.84413 | 0.03247 | 163.77548 | 0.17569 | 1.20396 | 0.01938
0.82625 | 0.03837 | 0.89132 | 0.03022 | 163.82202 | 0.17888 | 1.25086 | 0.01756
0.87322 | 0.03622 | 0.9385 | 0.028 | 163.86856 | 0.18228 | 1.29775 | 0.01597
0.92019 | 0.03409 | 0.98569 | 0.02572 | 163.9151 | 0.18569 | 1.34464 | 0.01434
0.96716 | 0.03197 | 1.03288 | 0.02394 | 163.96164 | 0.18934 | 1.39154 | 0.01284
1.01413 | 0.03034 | 1.08006 | 0.02203 | 164.00818 | 0.19322 | 1.43843 | 0.0115
1.06109 | 0.02847 | 1.12725 | 0.02025 | 164.05472 | 0.197 | 1.48533 | 0.01006
1.10806 | 0.02676 | 1.17443 | 0.01856 | 164.10126 | 0.20116 | 1.53222 | 0.00878
1.15503 | 0.02516 | 1.22161 | 0.01703 | 164.14781 | 0.20513 | 1.57912 | 0.00747
1.202 | 0.02388 | 1.2688 | 0.01553 | 164.19435 | 0.2095 | 1.62601 | 0.00619
1.24897 | 0.02232 | 1.31598 | 0.014 | 164.24089 | 0.21391 | 1.6729 | 0.00512
1.29593 | 0.02094 | 1.36317 | 0.01269 | 164.28743 | 0.21844 | 1.7198 | 0.00388
1.3429 | 0.01964 | 1.41035 | 0.01153 | 164.33397 | 0.223 | 1.76669 | 0.00294
1.38987 | 0.01863 | 1.45753 | 0.01013 | 164.38052 | 0.22772 | 1.81358 | 0.00191
1.43684 | 0.0174 | 1.50472 | 0.009 | 164.42706 | 0.23231 | 1.86048 | 0.00075
1.48381 | 0.01642 | 1.5519 | 0.00784 | 164.4736 | 0.23725 | 1.90737 | -3.125e-05
1.53078 | 0.01521 | 1.59909 | 0.00681 | 164.52014 | 0.242 | 1.95426 | -0.00113
1.57775 | 0.01418 | 1.64627 | 0.00569 | 164.56668 | 0.24731 | 2.00116 | -0.00197
1.62472 | 0.01323 | 1.69345 | 0.00475 | 164.61322 | 0.25197 | 2.04805 | -0.00291
1.67169 | 0.0122 | 1.74064 | 0.00369 | 164.65976 | 0.25706 | 2.09494 | -0.00366
1.71866 | 0.01131 | 1.78782 | 0.00272 | 164.7063 | 0.26206 | 2.14184 | -0.00447
1.76562 | 0.01049 | 1.83501 | 0.00191 | 164.75284 | 0.26719 | 2.18873 | -0.00516
1.81259 | 0.00969 | 1.88219 | 0.0008125 | 164.79938 | 0.27231 | 2.23563 | -0.00603
1.85956 | 0.00877 | 1.92938 | 0.000125 | 164.84592 | 0.27734 | 2.28252 | -0.00669
1.90653 | 0.00778 | 1.97656 | -0.0008125 | 164.89246 | 0.28238 | 2.32941 | -0.00753
1.9535 | 0.00714 | 2.02374 | -0.00156 | 164.939 | 0.28753 | 2.37631 | -0.00797
2.00047 | 0.00647 | 2.07092 | -0.00228 | 164.98555 | 0.29247 | 2.4232 | -0.00872
2.04744 | 0.00586 | 2.11811 | -0.00319 | 165.03209 | 0.29759 | 2.4701 | -0.00931
2.09441 | 0.00491 | 2.16529 | -0.00384 | 165.05331 | 0.29994 | 2.51699 | -0.01003
2.14138 | 0.0044 | 2.21247 | -0.00453 | 9.30746e-05 | -- | 2.56389 | -0.01059
2.18835 | 0.00362 | 2.25966 | -0.00522 | 0.00149 | 0.28781 | 2.61078 | -0.01116
2.23532 | 0.00318 | 2.30684 | -0.00594 | 0.00316 | 0.27756 | 2.65768 | -0.01166
2.28229 | 0.00251 | 2.35402 | -0.0065 | 0.00503 | 0.26731 | 2.70457 | -0.01238
2.32926 | 0.00169 | 2.4012 | -0.00716 | 0.00717 | 0.25688 | 2.75146 | -0.01288
2.37623 | 0.0013 | 2.44838 | -0.00759 | 0.00949 | 0.24656 | 2.79836 | -0.01322
2.4232 | 0.000838423 | 2.49557 | -0.00838 | 0.01201 | 0.23653 | 2.84525 | -0.01388
2.47017 | 0.000248467 | 2.54275 | -0.00881 | 0.01499 | 0.22613 | 2.89215 | -0.01434
2.51714 | -0.000284397 | 2.58993 | -0.00928 | 0.01843 | 0.21581 | 2.93904 | -0.01475
2.56411 | -0.00079823 | 2.63711 | -0.00988 | 0.02243 | 0.20572 | 2.98594 | -0.01519
2.61108 | -0.00133 | 2.6843 | -0.0105 | 0.02736 | 0.19544 | 3.03283 | -0.01553
2.65805 | -0.00177 | 2.73148 | -0.01094 | 0.03369 | 0.18531 | 3.07972 | -0.01609
2.70502 | -0.00226 | 2.77866 | -0.01141 | 0.0416 | 0.17525 | 3.12662 | -0.01644
2.75198 | -0.00274 | 2.82585 | -0.01181 | 0.05194 | 0.16522 | 3.17351 | -0.01688
2.79895 | -0.00329 | 2.87303 | -0.01231 | 0.06525 | 0.15522 | 3.22041 | -0.01731
2.84592 | -0.0035 | 2.92021 | -0.01278 | 0.08172 | 0.14519 | 3.2673 | -0.01759
2.89289 | -0.00407 | 2.96739 | -0.01328 | 0.10211 | 0.13509 | 3.3142 | -0.01794
2.93986 | -0.00432 | 3.01458 | -0.01363 | 0.12724 | 0.12497 | 3.36109 | -0.01831
2.98683 | -0.00474 | 3.06176 | -0.01419 | 0.15749 | 0.11494 | 3.40798 | -0.01866
3.0338 | -0.00506 | 3.10894 | -0.01447 | 0.19528 | 0.10484 | 3.45488 | -0.01909
3.08077 | -0.00538 | 3.15612 | -0.01497 | 0.2407 | 0.09478 | 3.50177 | -0.01931
3.12773 | -0.0059 | 3.20331 | -0.01519 | 0.28724 | 0.0865 | 3.54867 | -0.01969
3.1747 | -0.00613 | 3.25049 | -0.01553 | 0.33377 | 0.07931 | 3.59556 | -0.01991
3.22166 | -0.00664 | 3.29767 | -0.01591 | 0.38031 | 0.07319 | 3.64246 | -0.02019
3.26863 | -0.00695 | 3.34486 | -0.01634 | 0.42685 | 0.06756 | 3.68935 | -0.02047
3.31559 | -0.00717 | 3.39204 | -0.01669 | 0.47339 | 0.06284 | 3.73625 | -0.02084
3.36256 | -0.00759 | 3.43922 | -0.017 | 0.51993 | 0.0585 | 3.78314 | -0.02097
3.40953 | -0.00778 | 3.48641 | -0.01737 | 0.56647 | 0.05456 | 3.83004 | -0.02141
3.45649 | -0.00805 | 3.53359 | -0.01769 | 0.613 | 0.05084 | 3.87693 | -0.0215
3.50346 | -0.00847 | 3.58078 | -0.01809 | 0.65954 | 0.04753 | 3.92382 | -0.02191
3.55042 | -0.00866 | 3.62796 | -0.01831 | 0.70608 | 0.04459 | 3.97072 | -0.022
3.59739 | -0.00902 | 3.67515 | -0.01859 | 0.75262 | 0.04163 | 4.01761 | -0.02234
3.64436 | -0.00929 | 3.72233 | -0.01875 | 0.79915 | 0.03916 | 4.0645 | -0.02259
3.69133 | -0.00957 | 3.76952 | -0.01909 | 0.84569 | 0.03672 | 4.1114 | -0.02266
3.7383 | -0.00972 | 3.8167 | -0.01938 | 0.89223 | 0.03453 | 4.15829 | -0.02284
3.78526 | -0.0098 | 3.86389 | -0.01969 | 0.93877 | 0.03228 | 4.20519 | -0.023
3.83223 | -0.01012 | 3.91107 | -0.01984 | 0.98531 | 0.03031 | 4.25208 | -0.02316
3.8792 | -0.01024 | 3.95826 | -0.02009 | 1.03184 | 0.02847 | 4.29897 | -0.02362
3.92616 | -0.01077 | 4.00545 | -0.02044 | 1.07838 | 0.02681 | 4.34587 | -0.02369
3.97313 | -0.01083 | 4.05263 | -0.02059 | 1.12492 | 0.02503 | 4.39276 | -0.02378
4.0201 | -0.01094 | 4.09982 | -0.02097 | 1.17146 | 0.02366 | 4.43966 | -0.02416
4.06706 | -0.01144 | 4.147 | -0.02116 | 1.21799 | 0.02197 | 4.48655 | -0.02419
4.11403 | -0.01147 | 4.19419 | -0.02131 | 1.26453 | 0.0205 | 4.53345 | -0.02434
4.16099 | -0.01151 | 4.24138 | -0.02153 | 1.31106 | 0.01922 | 4.58034 | -0.02459
4.20796 | -0.01163 | 4.28856 | -0.02175 | 1.3576 | 0.01794 | 4.62724 | -0.02466
4.25492 | -0.01201 | 4.33575 | -0.02197 | 1.40414 | 0.01678 | 4.67413 | -0.02475
4.30189 | -0.01224 | 4.38293 | -0.02209 | 1.45067 | 0.01553 | 4.72102 | -0.02516
4.34885 | -0.01201 | 4.43012 | -0.02241 | 1.49721 | 0.01444 | 4.76792 | -0.02509
4.39581 | -0.01227 | 4.4773 | -0.02244 | 1.54375 | 0.01325 | 4.81481 | -0.0255
4.44278 | -0.0126 | 4.52449 | -0.02269 | 1.59029 | 0.01228 | 4.86171 | -0.02538
4.48974 | -0.01281 | 4.57167 | -0.02284 | 1.63682 | 0.01119 | 4.9086 | -0.02559
4.53671 | -0.01279 | 4.61886 | -0.02297 | 1.68336 | 0.01022 | 4.9555 | -0.02578
4.58367 | -0.01313 | 4.66604 | -0.02316 | 1.72989 | 0.00941 | 5.00239 | -0.02578
4.63064 | -0.01321 | 4.71323 | -0.02338 | 1.77643 | 0.00844 | 5.04929 | -0.02616
4.6776 | -0.01328 | 4.76041 | -0.02353 | 1.82297 | 0.00753 | 5.09618 | -0.02612
4.72457 | -0.01338 | 4.8076 | -0.02366 | 1.8695 | 0.00681 | 5.14308 | -0.02625
4.77153 | -0.01361 | 4.85479 | -0.02384 | 1.91604 | 0.006 | 5.18997 | -0.02619
4.8185 | -0.01357 | 4.90197 | -0.02394 | 1.96258 | 0.00512 | 5.23687 | -0.02656
4.86546 | -0.01372 | 4.94916 | -0.02406 | 2.00912 | 0.00453 | 5.28376 | -0.0265
4.91243 | -0.01399 | 4.99634 | -0.02425 | 2.05565 | 0.00381 | 5.33066 | -0.02672
4.9594 | -0.01387 | 5.04353 | -0.02441 | 2.10219 | 0.00284 | 5.37755 | -0.02672
5.00636 | -0.01401 | 5.09071 | -0.02456 | 2.14873 | 0.00237 | 5.42444 | -0.02684
5.05333 | -0.01431 | 5.1379 | -0.02466 | 2.19526 | 0.00166 | 5.47134 | -0.02691
5.1003 | -0.01439 | 5.18509 | -0.02475 | 2.2418 | 0.001 | 5.51823 | -0.027
5.14726 | -0.01448 | 5.23227 | -0.02497 | 2.28834 | 0.00053125 | 5.56513 | -0.02728
5.19423 | -0.01442 | 5.27946 | -0.02503 | 2.33487 | -0.000125 | 5.61202 | -0.02722
5.24119 | -0.01448 | 5.32665 | -0.02506 | 2.38141 | -0.000875 | 5.65891 | -0.02747
5.28816 | -0.01471 | 5.37383 | -0.02519 | 2.42794 | -0.00137 | 5.70581 | -0.0275
5.33512 | -0.0148 | 5.42102 | -0.02525 | 2.47448 | -0.00197 | 5.7527 | -0.02759
5.38209 | -0.0149 | 5.46821 | -0.02562 | 2.52102 | -0.0025 | 5.7996 | -0.02759
5.42906 | -0.01488 | 5.51539 | -0.02553 | 2.56755 | -0.00303 | 5.84649 | -0.02769
5.47602 | -0.01509 | 5.56258 | -0.02562 | 2.61409 | -0.0035 | 5.89338 | -0.02772
5.52299 | -0.01517 | 5.60976 | -0.02588 | 2.66063 | -0.00403 | 5.94028 | -0.02791
5.56995 | -0.01515 | 5.65695 | -0.02584 | 2.70716 | -0.00456 | 5.98717 | -0.02803
5.61692 | -0.01528 | 5.70414 | -0.02606 | 2.7537 | -0.00484 | 6.03407 | -0.02794
5.66388 | -0.01562 | 5.75132 | -0.02597 | 2.80023 | -0.00544 | 6.08096 | -0.02812
5.71085 | -0.01541 | 5.79851 | -0.02612 | 2.84677 | -0.00581 | 6.12786 | -0.02831
5.75781 | -0.01564 | 5.8457 | -0.02631 | 2.8933 | -0.00622 | 6.17475 | -0.02844
5.80477 | -0.01551 | 5.89288 | -0.02641 | 2.93984 | -0.00672 | 6.22164 | -0.02838
5.85173 | -0.01576 | 5.94007 | -0.0265 | 2.98637 | -0.00709 | 6.26854 | -0.02844
5.8987 | -0.01564 | 5.98725 | -0.02647 | 3.03291 | -0.0075 | 6.31543 | -0.02863
5.94566 | -0.01579 | 6.03444 | -0.02656 | 3.07944 | -0.00769 | 6.36233 | -0.02853
5.99262 | -0.01597 | 6.08163 | -0.02688 | 3.12598 | -0.00828 | 6.40922 | -0.02863
6.03958 | -0.01604 | 6.12881 | -0.02684 | 3.17252 | -0.00844 | 6.45612 | -0.02869
6.08654 | -0.01597 | 6.176 | -0.02688 | 3.21905 | -0.009 | 6.50301 | -0.02881
6.1335 | -0.01621 | 6.22319 | -0.02688 | 3.26559 | -0.00919 | 6.54991 | -0.02897
6.18047 | -0.01625 | 6.27037 | -0.02706 | 3.31212 | -0.00944 | 6.5968 | -0.02897
6.22743 | -0.01627 | 6.31756 | -0.02703 | 3.35866 | -0.00991 | 6.64369 | -0.02913
6.2744 | -0.01637 | 6.36475 | -0.02709 | 3.4052 | -0.01016 | 6.69059 | -0.02909
6.32136 | -0.01642 | 6.41193 | -0.02722 | 3.45173 | -0.0105 | 6.73748 | -0.02922
6.36832 | -0.01656 | 6.45912 | -0.02728 | 3.49827 | -0.01081 | 6.78437 | -0.02928
6.41529 | -0.01657 | 6.5063 | -0.02747 | 3.5448 | -0.01109 | 6.83127 | -0.02913
6.46225 | -0.01644 | 6.55349 | -0.02741 | 3.59134 | -0.01141 | 6.87816 | -0.02916
6.50922 | -0.01673 | 6.60068 | -0.02756 | 3.63787 | -0.0115 | 6.92505 | -0.02947
6.55619 | -0.01669 | 6.64787 | -0.02753 | 3.68441 | -0.01181 | 6.97195 | -0.02944
6.60315 | -0.01684 | 6.69505 | -0.02763 | 3.73095 | -0.01216 | 7.01884 | -0.02944
6.65012 | -0.01688 | 6.74224 | -0.02775 | 3.77748 | -0.01225 | 7.06573 | -0.02966
6.69708 | -0.0169 | 6.78943 | -0.02791 | 3.82402 | -0.01256 | 7.11263 | -0.02969
6.74405 | -0.01678 | 6.83662 | -0.02772 | 3.87055 | -0.01275 | 7.15952 | -0.02969
6.79101 | -0.01697 | 6.8838 | -0.02784 | 3.91709 | -0.01309 | 7.20641 | -0.02963
6.83798 | -0.01692 | 6.93099 | -0.02803 | 3.96362 | -0.01331 | 7.25331 | -0.02978
6.88494 | -0.01715 | 6.97818 | -0.02784 | 4.01016 | -0.01347 | 7.3002 | -0.02984
6.93191 | -0.01715 | 7.02536 | -0.02806 | 4.05669 | -0.01353 | 7.34709 | -0.02997
6.97887 | -0.01724 | 7.07255 | -0.02812 | 4.10323 | -0.01391 | 7.39399 | -0.02987
7.02584 | -0.01722 | 7.11974 | -0.02828 | 4.14976 | -0.01397 | 7.44088 | -0.02984
7.07281 | -0.0173 | 7.16692 | -0.02825 | 4.1963 | -0.01413 | 7.48778 | -0.02997
7.11978 | -0.01739 | 7.21411 | -0.02822 | 4.24283 | -0.01438 | 7.53467 | -0.03009
7.16674 | -0.0172 | 7.2613 | -0.02844 | 4.28937 | -0.01456 | 7.58156 | -0.03012
7.21371 | -0.01745 | 7.30848 | -0.02841 | 4.33591 | -0.01478 | 7.62846 | -0.03016
7.26068 | -0.01736 | 7.35567 | -0.02825 | 4.38244 | -0.01491 | 7.67535 | -0.03022
7.30765 | -0.01745 | 7.40285 | -0.02838 | 4.42898 | -0.01522 | 7.72224 | -0.03022
7.35462 | -0.01768 | 7.45004 | -0.02844 | 4.47552 | -0.01522 | 7.76913 | -0.03022
7.40159 | -0.01751 | 7.49723 | -0.02856 | 4.52205 | -0.01541 | 7.81603 | -0.03025
7.44856 | -0.01753 | 7.54441 | -0.02859 | 4.56859 | -0.01547 | 7.86292 | -0.03038
7.49553 | -0.01768 | 7.5916 | -0.02875 | 4.61513 | -0.01559 | 7.90981 | -0.03044
7.5425 | -0.01798 | 7.63879 | -0.02878 | 4.66166 | -0.01575 | 7.95671 | -0.03053
7.58946 | -0.01777 | 7.68598 | -0.02888 | 4.7082 | -0.01581 | 8.0036 | -0.03034
7.63643 | -0.01775 | 7.73316 | -0.02894 | 4.75474 | -0.01609 | 8.05049 | -0.03053
7.6834 | -0.01785 | 7.78035 | -0.02891 | 4.80127 | -0.01622 | 8.09738 | -0.03069
7.73036 | -0.01793 | 7.82753 | -0.02894 | 4.84781 | -0.01628 | 8.14428 | -0.03066
7.77733 | -0.01785 | 7.87472 | -0.02888 | 4.89435 | -0.01631 | 8.19117 | -0.03072
7.82429 | -0.01796 | 7.92191 | -0.02894 | 4.94089 | -0.0165 | 8.23807 | -0.03063
7.87125 | -0.01821 | 7.96909 | -0.02909 | 4.98742 | -0.01675 | 8.28496 | -0.03072
7.91822 | -0.01793 | 8.01628 | -0.02916 | 5.03396 | -0.01694 | 8.33185 | -0.03069
7.96519 | -0.0181 | 8.06346 | -0.02922 | 5.08049 | -0.01684 | 8.37874 | -0.03081
8.01215 | -0.01798 | 8.11065 | -0.02916 | 5.12703 | -0.017 | 8.42564 | -0.03091
8.05912 | -0.01806 | 8.15784 | -0.02913 | 5.17356 | -0.01706 | 8.47253 | -0.03097
8.10608 | -0.01796 | 8.20502 | -0.02919 | 5.2201 | -0.01725 | 8.51943 | -0.03094
8.15305 | -0.01808 | 8.25221 | -0.02922 | 5.26663 | -0.01725 | 8.56632 | -0.03091
8.20001 | -0.01821 | 8.29939 | -0.02947 | 5.31317 | -0.01734 | 8.61321 | -0.03091
8.24698 | -0.01796 | 8.34658 | -0.02937 | 5.3597 | -0.01747 | 8.6601 | -0.03088
8.29394 | -0.01817 | 8.39377 | -0.02941 | 5.40623 | -0.01747 | 8.707 | -0.03103
8.34091 | -0.01821 | 8.44095 | -0.0295 | 5.45276 | -0.01766 | 8.75389 | -0.03109
8.38787 | -0.01821 | 8.48814 | -0.02947 | 5.4993 | -0.01775 | 8.80078 | -0.03119
8.43483 | -0.01815 | 8.53532 | -0.02947 | 5.54583 | -0.01797 | 8.84768 | -0.03094
8.4818 | -0.01829 | 8.58251 | -0.02947 | 5.59236 | -0.01797 | 8.89457 | -0.03125
8.52877 | -0.01836 | 8.6297 | -0.02959 | 5.63889 | -0.01797 | 8.94146 | -0.03134
8.57574 | -0.01829 | 8.67688 | -0.02969 | 5.68543 | -0.01806 | 8.98836 | -0.03119
8.6227 | -0.01836 | 8.72407 | -0.02963 | 5.73196 | -0.01816 | 9.03525 | -0.03119
8.66967 | -0.0185 | 8.77126 | -0.02966 | 5.77849 | -0.01828 | 9.08214 | -0.03125
8.71664 | -0.01852 | 8.81844 | -0.02975 | 5.82502 | -0.01834 | 9.12904 | -0.03119
8.7636 | -0.01836 | 8.86563 | -0.02972 | 5.87156 | -0.01847 | 9.17593 | -0.03125
8.81057 | -0.01834 | 8.91281 | -0.02984 | 5.91809 | -0.01847 | 9.22282 | -0.03131
8.85754 | -0.01842 | 8.96 | -0.02991 | 5.96463 | -0.01856 | 9.26971 | -0.03134
8.9045 | -0.01859 | 9.00718 | -0.02978 | 6.01116 | -0.01859 | 9.31661 | -0.03138
8.95147 | -0.01853 | 9.05437 | -0.02987 | 6.05769 | -0.01869 | 9.3635 | -0.03144
8.99844 | -0.01859 | 9.10156 | -0.02994 | 6.10422 | -0.01875 | 9.41039 | -0.0315
9.0454 | -0.01863 | 9.14874 | -0.02994 | 6.15076 | -0.01881 | 9.45729 | -0.03138
9.09237 | -0.01844 | 9.19593 | -0.02987 | 6.19729 | -0.01894 | 9.50418 | -0.03128
9.13934 | -0.01859 | 9.24311 | -0.02991 | 6.24382 | -0.01888 | 9.55107 | -0.03141
9.18631 | -0.01838 | 9.2903 | -0.03009 | 6.29036 | -0.01903 | 9.59797 | -0.03144
9.23328 | -0.01857 | 9.33749 | -0.03012 | 6.33689 | -0.019 | 9.64486 | -0.03153
9.28024 | -0.01855 | 9.38467 | -0.03009 | 6.38342 | -0.01922 | 9.69175 | -0.03156
9.32721 | -0.01865 | 9.43186 | -0.03012 | 6.42996 | -0.01922 | 9.73865 | -0.03163
9.37418 | -0.01878 | 9.47904 | -0.03009 | 6.47649 | -0.01934 | 9.78554 | -0.03163
9.42114 | -0.01876 | 9.52623 | -0.03019 | 6.52302 | -0.01938 | 9.83243 | -0.03159
9.4681 | -0.01853 | 9.57342 | -0.03009 | 6.56956 | -0.01941 | 9.87933 | -0.03163
9.51507 | -0.01874 | 9.6206 | -0.03025 | 6.61609 | -0.01947 | 9.92622 | -0.03166
9.56204 | -0.01861 | 9.66779 | -0.03019 | 6.66262 | -0.0195 | 9.97311 | -0.03166
9.609 | -0.01876 | 9.71497 | -0.03034 | 6.70916 | -0.01959 | 10.02001 | -0.03169
9.65597 | -0.01882 | 9.76216 | -0.03038 | 6.75569 | -0.01969 | 10.0669 | -0.03166
9.70294 | -0.01876 | 9.80935 | -0.03044 | 6.80222 | -0.01972 | 10.11379 | -0.03187
9.74991 | -0.01884 | 9.85653 | -0.03019 | 6.84876 | -0.01963 | 10.16069 | -0.03166
9.79688 | -0.01874 | 9.90372 | -0.03047 | 6.89529 | -0.01984 | 10.20758 | -0.03175
9.84384 | -0.01863 | 9.9509 | -0.03038 | 6.94182 | -0.01991 | 10.25447 | -0.03169
9.89081 | -0.01876 | 9.99809 | -0.03041 | 6.98835 | -0.01988 | 10.30137 | -0.03181
9.93778 | -0.01888 | 10.04528 | -0.0305 | 7.03489 | -0.02003 | 10.34826 | -0.03184
9.98474 | -0.01888 | 10.09246 | -0.03041 | 7.08142 | -0.02009 | 10.39515 | -0.03175
10.03171 | -0.01918 | 10.13965 | -0.0305 | 7.12795 | -0.02009 | 10.44205 | -0.03194
10.07868 | -0.01882 | 10.18683 | -0.03044 | 7.17449 | -0.02025 | 10.48894 | -0.03187
10.12565 | -0.01895 | 10.23402 | -0.03047 | 7.22102 | -0.02025 | 10.53583 | -0.03181
10.17262 | -0.01914 | 10.2812 | -0.03063 | 7.26755 | -0.02041 | 10.58272 | -0.03181
10.21959 | -0.01895 | 10.32839 | -0.03066 | 7.31409 | -0.02031 | 10.62962 | -0.03175
10.26655 | -0.01893 | 10.37558 | -0.03066 | 7.36062 | -0.02041 | 10.67651 | -0.03187
10.31352 | -0.01907 | 10.42276 | -0.03056 | 7.40715 | -0.02028 | 10.7234 | -0.03191
10.36049 | -0.01892 | 10.46995 | -0.03059 | 7.45369 | -0.02038 | 10.7703 | -0.03194
10.40746 | -0.01886 | 10.51713 | -0.03072 | 7.50022 | -0.02041 | 10.81719 | -0.03206
10.45442 | -0.01903 | 10.56432 | -0.03069 | 7.54675 | -0.02056 | 10.86409 | -0.03194
10.50139 | -0.01916 | 10.6115 | -0.03066 | 7.59329 | -0.02053 | 10.91098 | -0.03187
10.54835 | -0.01911 | 10.65869 | -0.03069 | 7.63982 | -0.02069 | 10.95788 | -0.03187
10.59532 | -0.01926 | 10.70587 | -0.03075 | 7.68635 | -0.02063 | 11.00477 | -0.032
10.64228 | -0.01905 | 10.75306 | -0.03091 | 7.73289 | -0.02066 | 11.05167 | -0.03197
10.68925 | -0.01901 | 10.80024 | -0.03075 | 7.77942 | -0.02072 | 11.09857 | -0.03191
10.73622 | -0.01935 | 10.84743 | -0.03084 | 7.82596 | -0.02078 | 11.14547 | -0.03209
10.78318 | -0.01914 | 10.89461 | -0.03084 | 7.87249 | -0.02094 | 11.19236 | -0.03206
10.83015 | -0.0189 | 10.9418 | -0.03088 | 7.91902 | -0.021 | 11.23926 | -0.03209
10.87712 | -0.01899 | 10.98899 | -0.03084 | 7.96556 | -0.021 | 11.28616 | -0.03197
10.92408 | -0.01922 | 11.03617 | -0.03091 | 8.01209 | -0.021 | 11.33305 | -0.03206
10.97105 | -0.01903 | 11.08336 | -0.03103 | 8.05862 | -0.02106 | 11.37995 | -0.032
11.01802 | -0.01911 | 11.13054 | -0.03091 | 8.10516 | -0.02106 | 11.42684 | -0.03203
11.06498 | -0.01918 | 11.17773 | -0.031 | 8.15169 | -0.02116 | 11.47374 | -0.03209
11.11194 | -0.01914 | 11.22491 | -0.031 | 8.19823 | -0.02122 | 11.52064 | -0.03212
11.15891 | -0.01916 | 11.2721 | -0.03094 | 8.24476 | -0.02128 | 11.56753 | -0.03212
11.20588 | -0.01932 | 11.31928 | -0.031 | 8.2913 | -0.02128 | 11.61443 | -0.03212
11.25284 | -0.01907 | 11.36647 | -0.03106 | 8.33783 | -0.02128 | 11.66133 | -0.03222
11.29981 | -0.01893 | 11.41366 | -0.03109 | 8.38436 | -0.02122 | 11.70823 | -0.03203
11.34677 | -0.01939 | 11.46084 | -0.03106 | 8.43089 | -0.02128 | 11.75512 | -0.03206
11.39374 | -0.01907 | 11.50803 | -0.03109 | 8.47743 | -0.02147 | 11.80202 | -0.03203
11.4407 | -0.01914 | 11.55521 | -0.03106 | 8.52396 | -0.02131 | 11.84892 | -0.03222
11.48767 | -0.01928 | 11.6024 | -0.03109 | 8.5705 | -0.02163 | 11.89581 | -0.03206
11.53463 | -0.01924 | 11.64958 | -0.03109 | 8.61703 | -0.02144 | 11.94271 | -0.03216
11.5816 | -0.01918 | 11.69677 | -0.03103 | 8.66356 | -0.02159 | 11.98961 | -0.03219
11.62856 | -0.01932 | 11.74395 | -0.03112 | 8.7101 | -0.02153 | 12.0365 | -0.03209
11.67553 | -0.01909 | 11.79114 | -0.03116 | 8.75663 | -0.02159 | 12.0834 | -0.03216
11.72249 | -0.01907 | 11.83833 | -0.03116 | 8.80317 | -0.02166 | 12.13029 | -0.03212
11.76946 | -0.0193 | 11.88551 | -0.03116 | 8.8497 | -0.02175 | 12.17719 | -0.03228
11.81642 | -0.01935 | 11.9327 | -0.03122 | 8.89623 | -0.02184 | 12.22409 | -0.03206
11.86339 | -0.01909 | 11.97988 | -0.03128 | 8.94276 | -0.02187 | 12.27098 | -0.03228
11.91035 | -0.01918 | 12.02707 | -0.03119 | 8.9893 | -0.02187 | 12.31788 | -0.03197
11.95731 | -0.01933 | 12.07425 | -0.03131 | 9.03583 | -0.02184 | 12.36477 | -0.03209
12.00428 | -0.01922 | 12.12144 | -0.03128 | 9.08236 | -0.02184 | 12.41167 | -0.03209
12.05125 | -0.01941 | 12.16862 | -0.03128 | 9.12889 | -0.02194 | 12.45857 | -0.03216
12.09821 | -0.01939 | 12.21581 | -0.03134 | 9.17543 | -0.02203 | 12.50546 | -0.03222
12.14517 | -0.01932 | 12.263 | -0.03138 | 9.22196 | -0.02206 | 12.55236 | -0.03222
12.19214 | -0.01916 | 12.31018 | -0.03128 | 9.26849 | -0.022 | 12.59926 | -0.03209
12.2391 | -0.01901 | 12.35737 | -0.03128 | 9.31503 | -0.022 | 12.64615 | -0.03234
12.28607 | -0.01914 | 12.40455 | -0.03141 | 9.36156 | -0.02209 | 12.69305 | -0.03234
12.33303 | -0.01914 | 12.45174 | -0.03138 | 9.4081 | -0.02219 | 12.73995 | -0.03225
12.37999 | -0.01916 | 12.49892 | -0.03131 | 9.45463 | -0.02219 | 12.78684 | -0.03222
12.42696 | -0.01893 | 12.54611 | -0.0315 | 9.50117 | -0.02216 | 12.83373 | -0.03222
12.47392 | -0.01928 | 12.59329 | -0.03153 | 9.5477 | -0.02216 | 12.88063 | -0.032
12.52089 | -0.01928 | 12.64048 | -0.03134 | 9.59423 | -0.02219 | 12.92753 | -0.03231
12.56785 | -0.01947 | 12.68767 | -0.0315 | 9.64077 | -0.02231 | 12.97442 | -0.03234
12.61482 | -0.01928 | 12.73485 | -0.03147 | 9.6873 | -0.02234 | 13.02132 | -0.03216
12.66178 | -0.01932 | 12.78204 | -0.0315 | 9.73384 | -0.02241 | 13.06822 | -0.03209
12.70874 | -0.01928 | 12.82922 | -0.03144 | 9.78037 | -0.02244 | 13.11511 | -0.03219
12.75571 | -0.01914 | 12.87641 | -0.03134 | 9.8269 | -0.02237 | 13.16201 | -0.03209
12.80267 | -0.01937 | 12.9236 | -0.0315 | 9.87344 | -0.02247 | 13.20891 | -0.03216
12.84963 | -0.01922 | 12.97078 | -0.03147 | 9.91997 | -0.02247 | 13.2558 | -0.03209
12.8966 | -0.01912 | 13.01797 | -0.03159 | 9.9665 | -0.02247 | 13.3027 | -0.03228
12.94356 | -0.01897 | 13.06515 | -0.03153 | 10.01303 | -0.02253 | 13.34959 | -0.03222
12.99052 | -0.01914 | 13.11234 | -0.03166 | 10.05957 | -0.02256 | 13.39649 | -0.03231
13.03749 | -0.01912 | 13.15952 | -0.03153 | 10.1061 | -0.02256 | 13.44338 | -0.03222
13.08445 | -0.01903 | 13.20671 | -0.03153 | 10.15263 | -0.02259 | 13.49028 | -0.03212
13.13141 | -0.01914 | 13.2539 | -0.03156 | 10.19916 | -0.02259 | 13.53717 | -0.03225
13.17838 | -0.01937 | 13.30108 | -0.03166 | 10.2457 | -0.02269 | 13.58407 | -0.03222
13.22534 | -0.01956 | 13.34827 | -0.03163 | 10.29223 | -0.02272 | 13.63097 | -0.03216
13.27231 | -0.01916 | 13.39545 | -0.03169 | 10.33876 | -0.02275 | 13.67787 | -0.03209
13.31927 | -0.01926 | 13.44264 | -0.03163 | 10.38529 | -0.02275 | 13.72476 | -0.03231
13.36623 | -0.01911 | 13.48982 | -0.03169 | 10.43183 | -0.02284 | 13.77166 | -0.03212
13.41319 | -0.01933 | 13.53701 | -0.03169 | 10.47836 | -0.02284 | 13.81855 | -0.03231
13.46016 | -0.01903 | 13.58419 | -0.03163 | 10.52489 | -0.02281 | 13.86545 | -0.03238
13.50712 | -0.01922 | 13.63138 | -0.03163 | 10.57142 | -0.02291 | 13.91235 | -0.03225
13.55409 | -0.01932 | 13.67856 | -0.03175 | 10.61796 | -0.02291 | 13.95925 | -0.03231
13.60105 | -0.01932 | 13.72575 | -0.03175 | 10.66449 | -0.02284 | 14.00614 | -0.03225
13.64801 | -0.01922 | 13.77293 | -0.03175 | 10.71103 | -0.02294 | 14.05304 | -0.03225
13.69497 | -0.01932 | 13.82012 | -0.03159 | 10.75756 | -0.02297 | 14.09994 | -0.03231
13.74194 | -0.01951 | 13.8673 | -0.03178 | 10.80409 | -0.02281 | 14.14683 | -0.03228
13.7889 | -0.01926 | 13.91449 | -0.03163 | 10.85062 | -0.02297 | 14.19373 | -0.03212
13.83586 | -0.0192 | 13.96167 | -0.03172 | 10.89715 | -0.02297 | 14.24062 | -0.03222
13.88282 | -0.01914 | 14.00886 | -0.03175 | 10.94369 | -0.02309 | 14.28752 | -0.03209
13.92979 | -0.0192 | 14.05604 | -0.03175 | 10.99022 | -0.02303 | 14.33442 | -0.03219
13.97675 | -0.01916 | 14.10322 | -0.03172 | 11.03676 | -0.02306 | 14.38132 | -0.03216
14.02372 | -0.0193 | 14.15041 | -0.03178 | 11.08329 | -0.02319 | 14.42822 | -0.03209
14.07068 | -0.01945 | 14.19759 | -0.03178 | 11.12982 | -0.02313 | 14.47511 | -0.03228
14.11765 | -0.01922 | 14.24478 | -0.03175 | 11.17636 | -0.02328 | 14.52201 | -0.03216
14.16461 | -0.01911 | 14.29196 | -0.03181 | 11.22289 | -0.02331 | 14.56891 | -0.03216
14.21157 | -0.01922 | 14.33915 | -0.03159 | 11.26942 | -0.02328 | 14.6158 | -0.03222
14.25854 | -0.01937 | 14.38634 | -0.03172 | 11.31596 | -0.02328 | 14.6627 | -0.03225
14.3055 | -0.0192 | 14.43352 | -0.03181 | 11.36249 | -0.02328 | 14.70959 | -0.03216
14.35247 | -0.01907 | 14.48071 | -0.03184 | 11.40902 | -0.02325 | 14.75649 | -0.03216
14.39943 | -0.01922 | 14.52789 | -0.03181 | 11.45555 | -0.02334 | 14.80339 | -0.03216
14.4464 | -0.01924 | 14.57508 | -0.03181 | 11.50208 | -0.02331 | 14.85028 | -0.03203
14.49336 | -0.01918 | 14.62226 | -0.03175 | 11.54862 | -0.02331 | 14.89718 | -0.03222
14.54032 | -0.01922 | 14.66944 | -0.03187 | 11.59515 | -0.02325 | 14.94407 | -0.03206
14.58729 | -0.01909 | 14.71663 | -0.03187 | 11.64168 | -0.02344 | 14.99097 | -0.03203
14.63425 | -0.01928 | 14.76381 | -0.03175 | 11.68821 | -0.02344 | 15.03787 | -0.03212
14.68122 | -0.01922 | 14.811 | -0.03175 | 11.73474 | -0.02341 | 15.08477 | -0.03212
14.72818 | -0.01924 | 14.85819 | -0.03172 | 11.78128 | -0.02344 | 15.13166 | -0.03216
14.77514 | -0.01916 | 14.90537 | -0.03184 | 11.82781 | -0.02347 | 15.17856 | -0.03203
14.8221 | -0.01909 | 14.95256 | -0.03184 | 11.87435 | -0.02334 | 15.22545 | -0.03216
14.86906 | -0.01897 | 14.99974 | -0.03184 | 11.92088 | -0.02353 | 15.27235 | -0.03209
14.91603 | -0.01945 | 15.04693 | -0.03181 | 11.96741 | -0.02359 | 15.31925 | -0.03206
14.96299 | -0.01916 | 15.09412 | -0.03187 | 12.01394 | -0.02356 | 15.36614 | -0.03225
15.00996 | -0.01922 | 15.1413 | -0.03181 | 12.06048 | -0.02353 | 15.41304 | -0.03212
15.05692 | -0.01907 | 15.18849 | -0.03181 | 12.10701 | -0.02369 | 15.45994 | -0.03203
15.10388 | -0.01924 | 15.23567 | -0.03187 | 12.15354 | -0.02359 | 15.50683 | -0.03219
15.15085 | -0.0192 | 15.28286 | -0.03191 | 12.20007 | -0.02359 | 15.55373 | -0.03209
15.19781 | -0.0193 | 15.33004 | -0.03184 | 12.2466 | -0.02362 | 15.60062 | -0.03203
15.24477 | -0.01911 | 15.37723 | -0.03194 | 12.29313 | -0.02359 | 15.64752 | -0.03209
15.29174 | -0.01924 | 15.42441 | -0.03191 | 12.33967 | -0.02375 | 15.69442 | -0.03197
15.3387 | -0.0192 | 15.4716 | -0.03187 | 12.3862 | -0.02372 | 15.74132 | -0.03203
15.38567 | -0.01914 | 15.51879 | -0.03181 | 12.43273 | -0.02384 | 15.78821 | -0.03197
15.43263 | -0.01916 | 15.56597 | -0.03181 | 12.47927 | -0.02366 | 15.8351 | -0.03197
15.47959 | -0.01924 | 15.61315 | -0.03181 | 12.5258 | -0.02375 | 15.882 | -0.03203
15.52656 | -0.01916 | 15.66034 | -0.03187 | 12.57233 | -0.02387 | 15.92889 | -0.03206
15.57352 | -0.01909 | 15.70753 | -0.03197 | 12.61887 | -0.02381 | 15.97579 | -0.03194
15.62048 | -0.0189 | 15.75471 | -0.03191 | 12.6654 | -0.02384 | 16.02269 | -0.03206
15.66745 | -0.01911 | 15.8019 | -0.03187 | 12.71193 | -0.02384 | 16.06958 | -0.03206
15.71441 | -0.01924 | 15.84908 | -0.03187 | 12.75847 | -0.02391 | 16.11648 | -0.03212
15.76137 | -0.01903 | 15.89627 | -0.03184 | 12.805 | -0.02381 | 16.16337 | -0.032
15.80833 | -0.01924 | 15.94346 | -0.032 | 12.85153 | -0.02394 | 16.21028 | -0.03203
15.8553 | -0.01905 | 15.99064 | -0.03194 | 12.89806 | -0.02384 | 16.25717 | -0.03212
15.90226 | -0.01924 | 16.03783 | -0.03187 | 12.9446 | -0.024 | 16.30406 | -0.03194
15.94922 | -0.01914 | 16.08501 | -0.03191 | 12.99113 | -0.02394 | 16.35095 | -0.03181
15.99618 | -0.01911 | 16.1322 | -0.03184 | 13.03766 | -0.02375 | 16.39785 | -0.03197
16.04315 | -0.01895 | 16.17938 | -0.03184 | 13.08419 | -0.02403 | 16.44474 | -0.03216
16.09011 | -0.01924 | 16.22657 | -0.03194 | 13.13072 | -0.02403 | 16.49163 | -0.03191
16.13708 | -0.01924 | 16.27376 | -0.03194 | 13.17726 | -0.02391 | 16.53852 | -0.03206
16.18404 | -0.01893 | 16.32094 | -0.03187 | 13.22379 | -0.02403 | 16.58542 | -0.03197
16.231 | -0.01888 | 16.36813 | -0.032 | 13.27032 | -0.02416 | 16.63231 | -0.03191
16.27797 | -0.01909 | 16.41531 | -0.03187 | 13.31685 | -0.02403 | 16.6792 | -0.03197
16.32493 | -0.01905 | 16.4625 | -0.03197 | 13.36338 | -0.02413 | 16.7261 | -0.03175
16.3719 | -0.01897 | 16.50968 | -0.032 | 13.40991 | -0.02409 | 16.77299 | -0.03181
16.41886 | -0.01905 | 16.55687 | -0.03197 | 13.45644 | -0.024 | 16.81989 | -0.03184
16.46582 | -0.01903 | 16.60406 | -0.03194 | 13.50298 | -0.02403 | 16.86678 | -0.03197
16.51279 | -0.01912 | 16.65124 | -0.03191 | 13.54951 | -0.02413 | 16.91368 | -0.032
16.55975 | -0.01899 | 16.69843 | -0.03194 | 13.59604 | -0.02419 | 16.96058 | -0.03191
16.60671 | -0.01916 | 16.74561 | -0.03191 | 13.64257 | -0.02413 | 17.00747 | -0.03194
16.65368 | -0.01886 | 16.7928 | -0.03184 | 13.6891 | -0.02428 | 17.05437 | -0.03172
16.70064 | -0.01901 | 16.83999 | -0.03191 | 13.73563 | -0.02416 | 17.10126 | -0.03191
16.74761 | -0.01916 | 16.88717 | -0.03197 | 13.78217 | -0.02428 | 17.14816 | -0.03184
16.79457 | -0.01901 | 16.93436 | -0.03197 | 13.8287 | -0.02425 | 17.19505 | -0.03175
16.84154 | -0.0189 | 16.98154 | -0.03184 | 13.87523 | -0.02434 | 17.24195 | -0.03181
16.8885 | -0.01905 | 17.02873 | -0.032 | 13.92176 | -0.02431 | 17.28885 | -0.03194
16.93546 | -0.01911 | 17.07592 | -0.03194 | 13.9683 | -0.02425 | 17.33574 | -0.03187
16.98243 | -0.01901 | 17.1231 | -0.03184 | 14.01483 | -0.02441 | 17.38263 | -0.03184
17.02939 | -0.01903 | 17.17029 | -0.03187 | 14.06136 | -0.02434 | 17.42953 | -0.03194
17.07636 | -0.01895 | 17.21747 | -0.03191 | 14.10789 | -0.02422 | 17.47643 | -0.03187
17.12332 | -0.01893 | 17.26466 | -0.032 | 14.15442 | -0.02422 | 17.52332 | -0.03191
17.17029 | -0.01914 | 17.31185 | -0.03191 | 14.20095 | -0.02441 | 17.57022 | -0.03178
17.21725 | -0.01899 | 17.35903 | -0.03191 | 14.24748 | -0.02441 | 17.61712 | -0.03178
17.26422 | -0.01918 | 17.40622 | -0.03194 | 14.29401 | -0.02434 | 17.664 | -0.03175
17.31118 | -0.01907 | 17.45341 | -0.03191 | 14.34054 | -0.02428 | 17.71089 | -0.03184
17.35814 | -0.01905 | 17.50059 | -0.032 | 14.38707 | -0.02434 | 17.75777 | -0.03169
17.40511 | -0.01899 | 17.54778 | -0.03194 | 14.4336 | -0.02444 | 17.80467 | -0.03172
17.45207 | -0.01893 | 17.59496 | -0.032 | 14.48014 | -0.02434 | 17.85155 | -0.03178
17.49904 | -0.01895 | 17.64215 | -0.03197 | 14.52667 | -0.02444 | 17.89844 | -0.03184
17.546 | -0.01903 | 17.68933 | -0.03197 | 14.5732 | -0.02441 | 17.94534 | -0.03163
17.59296 | -0.01914 | 17.73652 | -0.032 | 14.61973 | -0.02441 | 17.99224 | -0.03166
17.63993 | -0.01899 | 17.78371 | -0.03184 | 14.66626 | -0.02453 | 18.03913 | -0.03175
17.68689 | -0.01892 | 17.83089 | -0.03191 | 14.71279 | -0.02444 | 18.08603 | -0.03184
17.73386 | -0.01899 | 17.87808 | -0.03197 | 14.75932 | -0.02456 | 18.13293 | -0.03169
17.78082 | -0.0189 | 17.92526 | -0.03194 | 14.80585 | -0.02437 | 18.17983 | -0.03175
17.82778 | -0.01895 | 17.97245 | -0.03194 | 14.85238 | -0.02444 | 18.22672 | -0.03178
17.87475 | -0.01907 | 18.01964 | -0.03187 | 14.89891 | -0.02447 | 18.27362 | -0.03166
17.92172 | -0.01882 | 18.06683 | -0.03191 | 14.94544 | -0.02466 | 18.32051 | -0.03159
17.96869 | -0.01888 | 18.11401 | -0.03181 | 14.99197 | -0.02463 | 18.36741 | -0.03166
18.01565 | -0.0189 | 18.1612 | -0.03203 | 15.0385 | -0.02456 | 18.4143 | -0.03184
18.06262 | -0.01899 | 18.20839 | -0.03184 | 15.08503 | -0.0245 | 18.4612 | -0.03163
18.10958 | -0.01895 | 18.25557 | -0.032 | 15.13155 | -0.02444 | 18.50809 | -0.03169
18.15655 | -0.0189 | 18.30276 | -0.03191 | 15.17806 | -0.02444 | 18.55498 | -0.03172
18.20351 | -0.01878 | 18.34994 | -0.03184 | 15.22457 | -0.02459 | 18.60188 | -0.03147
18.25047 | -0.01882 | 18.39713 | -0.03181 | 15.27108 | -0.02469 | 18.64877 | -0.03153
18.29744 | -0.01886 | 18.44432 | -0.03184 | 15.3176 | -0.02453 | 18.69567 | -0.03166
18.3444 | -0.01903 | 18.4915 | -0.03191 | 15.36411 | -0.02469 | 18.74256 | -0.0315
18.39137 | -0.01907 | 18.53869 | -0.03184 | 15.41062 | -0.02453 | 18.78946 | -0.03159
18.43833 | -0.01895 | 18.58588 | -0.03194 | 15.45713 | -0.02466 | 18.83635 | -0.03153
18.48529 | -0.01901 | 18.63306 | -0.03191 | 15.50365 | -0.02466 | 18.88324 | -0.03166
18.53226 | -0.01899 | 18.68025 | -0.03175 | 15.55016 | -0.02453 | 18.93015 | -0.03156
18.57922 | -0.01914 | 18.72743 | -0.03181 | 15.59667 | -0.02469 | 18.97704 | -0.03172
18.62619 | -0.0188 | 18.77462 | -0.03191 | 15.64318 | -0.02459 | 19.02393 | -0.03153
18.67315 | -0.01909 | 18.82181 | -0.03175 | 15.68969 | -0.02456 | 19.07083 | -0.03166
18.72012 | -0.01876 | 18.869 | -0.03178 | 15.7362 | -0.02456 | 19.11773 | -0.03166
18.76708 | -0.0189 | 18.91618 | -0.03181 | 15.78272 | -0.02456 | 19.16463 | -0.03169
18.81405 | -0.0189 | 18.96337 | -0.03181 | 15.82923 | -0.02466 | 19.21153 | -0.0315
18.86102 | -0.01901 | 19.01056 | -0.03191 | 15.87574 | -0.02478 | 19.25842 | -0.03153
18.90798 | -0.01895 | 19.05775 | -0.03184 | 15.92225 | -0.02466 | 19.30531 | -0.03178
18.95495 | -0.01884 | 19.10493 | -0.03191 | 15.96876 | -0.02478 | 19.3522 | -0.03159
19.00191 | -0.01897 | 19.15212 | -0.03191 | 16.01527 | -0.02466 | 19.3991 | -0.03141
19.04888 | -0.01892 | 19.1993 | -0.03184 | 16.06178 | -0.02463 | 19.446 | -0.03141
19.09584 | -0.01876 | 19.24649 | -0.03184 | 16.10829 | -0.02463 | 19.49289 | -0.03144
19.1428 | -0.01901 | 19.29368 | -0.03187 | 16.1548 | -0.02472 | 19.53979 | -0.03153
19.18977 | -0.01882 | 19.34086 | -0.03187 | 16.20132 | -0.02475 | 19.58669 | -0.03144
19.23673 | -0.01892 | 19.38805 | -0.03194 | 16.24783 | -0.0245 | 19.63358 | -0.03159
19.2837 | -0.01893 | 19.43524 | -0.03178 | 16.29434 | -0.02453 | 19.68047 | -0.03156
19.33066 | -0.0189 | 19.48243 | -0.03166 | 16.34085 | -0.02466 | 19.72736 | -0.03144
19.37763 | -0.01892 | 19.52961 | -0.03184 | 16.38736 | -0.02478 | 19.77425 | -0.03156
19.4246 | -0.0189 | 19.5768 | -0.03178 | 16.43387 | -0.02469 | 19.82115 | -0.03131
19.47156 | -0.01863 | 19.62398 | -0.03178 | 16.48038 | -0.02475 | 19.86804 | -0.03141
19.51853 | -0.01905 | 19.67117 | -0.03187 | 16.52689 | -0.02488 | 19.91495 | -0.03134
19.56549 | -0.01897 | 19.71836 | -0.03184 | 16.5734 | -0.02469 | 19.96184 | -0.03128
19.61246 | -0.0188 | 19.76555 | -0.03175 | 16.61991 | -0.02469 | 20.00873 | -0.03144
19.65942 | -0.01899 | 19.81273 | -0.03187 | 16.66643 | -0.02478 | 20.05562 | -0.03141
19.70638 | -0.0189 | 19.85992 | -0.03181 | 16.71294 | -0.02484 | 20.10251 | -0.03138
19.75335 | -0.0189 | 19.90711 | -0.03178 | 16.75945 | -0.02478 | 20.14941 | -0.03156
19.80031 | -0.01876 | 19.9543 | -0.03181 | 16.80596 | -0.02488 | 20.19631 | -0.03138
19.84727 | -0.01886 | 20.00148 | -0.03178 | 16.85247 | -0.02481 | 20.24321 | -0.03138
19.89424 | -0.01873 | 20.04867 | -0.03172 | 16.89898 | -0.02472 | 20.2901 | -0.03141
19.9412 | -0.01886 | 20.09585 | -0.03187 | 16.94549 | -0.02488 | 20.33699 | -0.03147
19.98816 | -0.01893 | 20.14304 | -0.03184 | 16.992 | -0.02488 | 20.38389 | -0.03128
20.03513 | -0.01882 | 20.19023 | -0.03184 | 17.03851 | -0.02484 | 20.43079 | -0.03141
20.08209 | -0.01895 | 20.23741 | -0.03169 | 17.08502 | -0.02478 | 20.47769 | -0.03122
20.12905 | -0.01903 | 20.2846 | -0.03178 | 17.13153 | -0.02478 | 20.52458 | -0.03128
20.17602 | -0.01886 | 20.33179 | -0.03178 | 17.17805 | -0.02472 | 20.57148 | -0.03122
20.22298 | -0.01899 | 20.37897 | -0.03169 | 17.22456 | -0.02484 | 20.61838 | -0.03141
20.26995 | -0.01897 | 20.42616 | -0.03166 | 17.27107 | -0.02491 | 20.66528 | -0.03131
20.31691 | -0.01886 | 20.47335 | -0.03172 | 17.31758 | -0.02491 | 20.71218 | -0.03134
20.36387 | -0.01886 | 20.52054 | -0.03163 | 17.3641 | -0.02484 | 20.75908 | -0.03128
20.41084 | -0.01871 | 20.56772 | -0.03169 | 17.41061 | -0.02491 | 20.80598 | -0.03128
20.4578 | -0.01882 | 20.61491 | -0.03156 | 17.45712 | -0.02484 | 20.85289 | -0.03125
20.50476 | -0.0188 | 20.6621 | -0.03166 | 17.50364 | -0.02481 | 20.89978 | -0.03125
20.55172 | -0.01886 | 20.70928 | -0.03172 | 17.55015 | -0.02488 | 20.94668 | -0.03131
20.59869 | -0.01878 | 20.75647 | -0.03169 | 17.59667 | -0.02488 | 20.99357 | -0.03128
20.64565 | -0.01893 | 20.80366 | -0.03166 | 17.64318 | -0.02475 | 21.04047 | -0.03116
20.69261 | -0.01871 | 20.85085 | -0.03172 | 17.68969 | -0.02497 | 21.08737 | -0.03128
20.73958 | -0.01897 | 20.89803 | -0.03178 | 17.7362 | -0.025 | 21.13427 | -0.03125
20.78654 | -0.01884 | 20.94522 | -0.03169 | 17.78272 | -0.02484 | 21.18117 | -0.03119
20.8335 | -0.01882 | 20.99241 | -0.03172 | 17.82923 | -0.02491 | 21.22808 | -0.03128
20.88046 | -0.0188 | 21.0396 | -0.03166 | 17.87574 | -0.02491 | 21.27497 | -0.03134
20.92743 | -0.01895 | 21.08678 | -0.03163 | 17.92225 | -0.02491 | 21.32186 | -0.03125
20.97439 | -0.0189 | 21.13397 | -0.03163 | 17.96877 | -0.02491 | 21.36876 | -0.03112
21.02135 | -0.01882 | 21.18116 | -0.03169 | 18.01528 | -0.02478 | 21.41565 | -0.03116
21.06832 | -0.01873 | 21.22835 | -0.03172 | 18.06179 | -0.02494 | 21.46255 | -0.03125
21.11528 | -0.01869 | 21.27553 | -0.03159 | 18.1083 | -0.02494 | 21.50944 | -0.03128
21.16224 | -0.01876 | 21.32272 | -0.03172 | 18.15481 | -0.02494 | 21.55634 | -0.03138
21.20921 | -0.01899 | 21.36991 | -0.03169 | 18.20133 | -0.02497 | 21.60323 | -0.03119
21.25617 | -0.01888 | 21.4171 | -0.03166 | 18.24784 | -0.02488 | 21.65013 | -0.03138
21.30313 | -0.01867 | 21.46428 | -0.03159 | 18.29435 | -0.02491 | 21.69702 | -0.03119
21.35009 | -0.01882 | 21.51147 | -0.03156 | 18.34087 | -0.025 | 21.74392 | -0.03122
21.39705 | -0.01888 | 21.55866 | -0.03156 | 18.3874 | -0.02497 | 21.79082 | -0.03116
21.44401 | -0.01897 | 21.60585 | -0.03169 | 18.43393 | -0.02488 | 21.83771 | -0.03122
21.49098 | -0.01888 | 21.65303 | -0.03169 | 18.48046 | -0.02494 | 21.88461 | -0.03116
21.53794 | -0.01886 | 21.70022 | -0.03172 | 18.52699 | -0.02497 | 21.93151 | -0.03109
21.5849 | -0.01884 | 21.74741 | -0.03156 | 18.57352 | -0.02494 | 21.9784 | -0.03125
21.63186 | -0.01884 | 21.7946 | -0.03166 | 18.62005 | -0.02481 | 22.0253 | -0.03103
21.67882 | -0.01884 | 21.84178 | -0.03153 | 18.66658 | -0.02484 | 22.07219 | -0.03125
21.72579 | -0.01884 | 21.88897 | -0.03163 | 18.71311 | -0.02494 | 22.11909 | -0.03116
21.77275 | -0.0189 | 21.93616 | -0.03166 | 18.75964 | -0.025 | 22.16598 | -0.03112
21.81971 | -0.01888 | 21.98335 | -0.03153 | 18.80617 | -0.02497 | 22.21288 | -0.03106
21.86667 | -0.01878 | 22.03053 | -0.03153 | 18.85271 | -0.025 | 22.25978 | -0.03112
21.91364 | -0.01878 | 22.07772 | -0.03163 | 18.89924 | -0.02497 | 22.30667 | -0.03106
21.9606 | -0.01869 | 22.12491 | -0.03166 | 18.94577 | -0.02503 | 22.35357 | -0.03128
22.00756 | -0.01882 | 22.1721 | -0.03144 | 18.9923 | -0.02494 | 22.40047 | -0.031
22.05452 | -0.0189 | 22.21929 | -0.03163 | 19.03883 | -0.02497 | 22.44736 | -0.03119
22.10148 | -0.01859 | 22.26647 | -0.03156 | 19.08536 | -0.02497 | 22.49426 | -0.03119
22.14844 | -0.01899 | 22.31366 | -0.03153 | 19.13189 | -0.02497 | 22.54115 | -0.03097
22.19541 | -0.01895 | 22.36085 | -0.03153 | 19.17842 | -0.025 | 22.58805 | -0.03116
22.24237 | -0.01895 | 22.40804 | -0.0315 | 19.22496 | -0.02497 | 22.63495 | -0.031
22.28933 | -0.01861 | 22.45522 | -0.03166 | 19.27149 | -0.02509 | 22.68184 | -0.03109
22.33628 | -0.01888 | 22.50241 | -0.03144 | 19.31802 | -0.025 | 22.72874 | -0.03112
22.38325 | -0.01874 | 22.5496 | -0.03153 | 19.36455 | -0.02491 | 22.77563 | -0.03106
22.43021 | -0.0188 | 22.59678 | -0.0315 | 19.41109 | -0.02494 | 22.82253 | -0.03106
22.47717 | -0.01882 | 22.64397 | -0.03147 | 19.45762 | -0.025 | 22.86943 | -0.03088
22.52413 | -0.01874 | 22.69115 | -0.03153 | 19.50415 | -0.02488 | 22.91632 | -0.03106
22.57109 | -0.01876 | 22.73834 | -0.03156 | 19.55068 | -0.02506 | 22.96321 | -0.03109
22.61805 | -0.01888 | 22.78553 | -0.03141 | 19.59721 | -0.02513 | 23.01011 | -0.03109
22.66502 | -0.01855 | 22.83271 | -0.03141 | 19.64374 | -0.02506 | 23.05701 | -0.03106
22.71197 | -0.01892 | 22.8799 | -0.03156 | 19.69028 | -0.02491 | 23.1039 | -0.03103
22.75894 | -0.01863 | 22.92709 | -0.03141 | 19.73681 | -0.02491 | 23.1508 | -0.03119
22.8059 | -0.01886 | 22.97427 | -0.03153 | 19.78334 | -0.02491 | 23.19769 | -0.03097
22.85286 | -0.01876 | 23.02146 | -0.0315 | 19.82987 | -0.02488 | 23.24459 | -0.03097
22.89982 | -0.01886 | 23.06865 | -0.03141 | 19.8764 | -0.025 | 23.29149 | -0.03088
22.94678 | -0.01871 | 23.11583 | -0.0315 | 19.92293 | -0.02494 | 23.33839 | -0.03119
22.99375 | -0.01892 | 23.16302 | -0.03138 | 19.96946 | -0.025 | 23.38528 | -0.03106
23.04071 | -0.01878 | 23.21021 | -0.03141 | 20.01599 | -0.02509 | 23.43218 | -0.03109
23.08767 | -0.01859 | 23.25739 | -0.03144 | 20.06252 | -0.02506 | 23.47908 | -0.031
23.13463 | -0.01888 | 23.30458 | -0.03144 | 20.10905 | -0.02488 | 23.52597 | -0.031
23.18159 | -0.01867 | 23.35177 | -0.03144 | 20.15558 | -0.02497 | 23.57287 | -0.03119
23.22855 | -0.01886 | 23.39896 | -0.03128 | 20.20211 | -0.02494 | 23.61976 | -0.03094
23.27551 | -0.01871 | 23.44614 | -0.03128 | 20.24865 | -0.025 | 23.66665 | -0.03094
23.32247 | -0.01895 | 23.49333 | -0.03141 | 20.29518 | -0.025 | 23.71356 | -0.03091
23.36943 | -0.01888 | 23.54051 | -0.03144 | 20.34171 | -0.02506 | 23.76045 | -0.031
23.41639 | -0.01893 | 23.5877 | -0.03131 | 20.38824 | -0.02506 | 23.80734 | -0.03088
23.46336 | -0.01884 | 23.63489 | -0.03144 | 20.43477 | -0.02491 | 23.85424 | -0.03091
23.51032 | -0.01871 | 23.68207 | -0.03141 | 20.4813 | -0.02516 | 23.90113 | -0.03088
23.55728 | -0.01871 | 23.72926 | -0.03141 | 20.52783 | -0.025 | 23.94803 | -0.03094
23.60424 | -0.01873 | 23.77645 | -0.03141 | 20.57435 | -0.02494 | 23.99492 | -0.03097
23.6512 | -0.01876 | 23.82363 | -0.03147 | 20.62088 | -0.02494 | 24.04182 | -0.03081
23.69816 | -0.01897 | 23.87082 | -0.03131 | 20.66741 | -0.025 | 24.08872 | -0.03091
23.74512 | -0.0189 | 23.91801 | -0.03131 | 20.71394 | -0.02506 | 24.13561 | -0.03084
23.79208 | -0.01874 | 23.96519 | -0.03138 | 20.76047 | -0.02497 | 24.18251 | -0.03094
23.83903 | -0.01886 | 24.01238 | -0.03131 | 20.807 | -0.02497 | 24.2294 | -0.03088
23.88599 | -0.01874 | 24.05957 | -0.03134 | 20.85353 | -0.02484 | 24.2763 | -0.03084
23.93295 | -0.01876 | 24.10675 | -0.03138 | 20.90006 | -0.02503 | 24.3232 | -0.03094
23.97991 | -0.01886 | 24.15394 | -0.03138 | 20.94659 | -0.02503 | 24.3701 | -0.03094
24.02687 | -0.01895 | 24.20113 | -0.03138 | 20.99312 | -0.02506 | 24.41699 | -0.03081
24.07383 | -0.01871 | 24.24831 | -0.03134 | 21.03965 | -0.02491 | 24.46389 | -0.03106
24.12079 | -0.0189 | 24.2955 | -0.03141 | 21.08618 | -0.02506 | 24.51078 | -0.03078
24.16774 | -0.01886 | 24.34268 | -0.03134 | 21.13271 | -0.02506 | 24.55768 | -0.03094
24.2147 | -0.01867 | 24.38987 | -0.03131 | 21.17924 | -0.02509 | 24.60458 | -0.03106
24.26166 | -0.01873 | 24.43706 | -0.03131 | 21.22577 | -0.02506 | 24.65147 | -0.03097
24.30862 | -0.01863 | 24.48424 | -0.03131 | 21.2723 | -0.02506 | 24.69837 | -0.03084
24.35558 | -0.01876 | 24.53143 | -0.03128 | 21.31883 | -0.025 | 24.74527 | -0.03088
24.40254 | -0.01863 | 24.57861 | -0.03125 | 21.36536 | -0.02509 | 24.79216 | -0.03081
24.4495 | -0.01878 | 24.6258 | -0.03125 | 21.41189 | -0.02509 | 24.83905 | -0.03066
24.49646 | -0.01876 | 24.67299 | -0.03128 | 21.45842 | -0.02503 | 24.88595 | -0.03075
24.54342 | -0.01876 | 24.72017 | -0.03119 | 21.50495 | -0.02503 | 24.93285 | -0.03091
24.59038 | -0.01861 | 24.76736 | -0.03106 | 21.55147 | -0.02509 | 24.97974 | -0.03094
24.63734 | -0.01892 | 24.81455 | -0.03125 | 21.59801 | -0.02506 | 25.02664 | -0.03075
24.6843 | -0.01861 | 24.86173 | -0.03122 | 21.64454 | -0.02503 | 25.07354 | -0.03088
24.73126 | -0.01899 | 24.90892 | -0.03134 | 21.69107 | -0.02497 | 25.12043 | -0.03088
24.77821 | -0.0188 | 24.95611 | -0.03128 | 21.73759 | -0.025 | 25.16733 | -0.03081
24.82517 | -0.01876 | 25.0033 | -0.03138 | 21.78412 | -0.02484 | 25.21423 | -0.03094
24.87213 | -0.01886 | 25.05048 | -0.03125 | 21.83065 | -0.02497 | 25.26112 | -0.03078
24.91909 | -0.01893 | 25.09767 | -0.03112 | 21.87718 | -0.025 | 25.30801 | -0.03069
24.96604 | -0.01869 | 25.14485 | -0.03125 | 21.92371 | -0.02509 | 25.35491 | -0.03063
25.013 | -0.01861 | 25.19204 | -0.03128 | 21.97025 | -0.025 | 25.4018 | -0.03081
25.05996 | -0.01882 | 25.23922 | -0.03131 | 22.01677 | -0.02503 | 25.4487 | -0.03063
25.10692 | -0.0188 | 25.28641 | -0.03109 | 22.0633 | -0.02513 | 25.49559 | -0.03072
25.15388 | -0.01859 | 25.3336 | -0.03125 | 22.10983 | -0.02494 | 25.54249 | -0.03075
25.20083 | -0.0188 | 25.38078 | -0.03122 | 22.15636 | -0.02503 | 25.58939 | -0.03069
25.24779 | -0.01869 | 25.42797 | -0.03119 | 22.2029 | -0.02506 | 25.63628 | -0.03075
25.29475 | -0.01876 | 25.47515 | -0.03122 | 22.24943 | -0.025 | 25.68318 | -0.03075
25.34171 | -0.01878 | 25.52234 | -0.03128 | 22.29595 | -0.02497 | 25.73008 | -0.03097
25.38867 | -0.01878 | 25.56953 | -0.03122 | 22.34248 | -0.02491 | 25.77697 | -0.03072
25.43564 | -0.01855 | 25.61671 | -0.03128 | 22.38901 | -0.02494 | 25.82387 | -0.03072
25.4826 | -0.01869 | 25.6639 | -0.03112 | 22.43554 | -0.025 | 25.87077 | -0.03075
25.52956 | -0.01871 | 25.71109 | -0.03122 | 22.48207 | -0.025 | 25.91766 | -0.03072
25.57652 | -0.01878 | 25.75827 | -0.03109 | 22.5286 | -0.02497 | 25.96456 | -0.03084
25.62348 | -0.01861 | 25.80546 | -0.03116 | 22.57513 | -0.02497 | 26.01146 | -0.03069
25.67044 | -0.01863 | 25.85264 | -0.03116 | 22.62166 | -0.02491 | 26.05835 | -0.03072
25.7174 | -0.01867 | 25.89983 | -0.03125 | 22.66819 | -0.02494 | 26.10525 | -0.031
25.76436 | -0.01871 | 25.94702 | -0.03112 | 22.71471 | -0.025 | 26.15215 | -0.03072
25.81132 | -0.01878 | 25.9942 | -0.03119 | 22.76124 | -0.025 | 26.19904 | -0.03078
25.85828 | -0.01882 | 26.04139 | -0.03125 | 22.80777 | -0.02494 | 26.24594 | -0.03078
25.90524 | -0.01882 | 26.08858 | -0.03128 | 22.8543 | -0.02497 | 26.29284 | -0.03084
25.9522 | -0.01882 | 26.13576 | -0.03128 | 22.90083 | -0.02491 | 26.33974 | -0.03084
25.99916 | -0.01873 | 26.18295 | -0.03103 | 22.94736 | -0.02494 | 26.38663 | -0.03066
26.04612 | -0.01882 | 26.23013 | -0.031 | 22.99389 | -0.02497 | 26.43353 | -0.03084
26.09308 | -0.01878 | 26.27732 | -0.03109 | 23.04041 | -0.02494 | 26.48042 | -0.03063
26.14004 | -0.01911 | 26.32451 | -0.03119 | 23.08694 | -0.02497 | 26.52732 | -0.03069
26.187 | -0.01882 | 26.37169 | -0.03106 | 23.13347 | -0.02503 | 26.57421 | -0.03072
26.23397 | -0.01876 | 26.41888 | -0.03109 | 23.18 | -0.02491 | 26.62111 | -0.03088
26.28093 | -0.01892 | 26.46606 | -0.03106 | 23.22653 | -0.02503 | 26.66801 | -0.03059
26.32789 | -0.01897 | 26.51325 | -0.03109 | 23.27306 | -0.02497 | 26.71491 | -0.03066
26.37486 | -0.01857 | 26.56044 | -0.03106 | 23.31959 | -0.02506 | 26.76181 | -0.03066
26.42182 | -0.01895 | 26.60762 | -0.03106 | 23.36612 | -0.02503 | 26.8087 | -0.03056
26.46878 | -0.01876 | 26.65481 | -0.03112 | 23.41265 | -0.02488 | 26.8556 | -0.03081
26.51574 | -0.0188 | 26.702 | -0.03112 | 23.45918 | -0.02484 | 26.90249 | -0.03075
26.5627 | -0.01884 | 26.74918 | -0.03106 | 23.5057 | -0.02488 | 26.94939 | -0.03059
26.60967 | -0.01893 | 26.79637 | -0.03103 | 23.55223 | -0.02488 | 26.99629 | -0.03078
26.65663 | -0.01878 | 26.84356 | -0.03106 | 23.59876 | -0.02481 | 27.04318 | -0.03063
26.70359 | -0.01871 | 26.89074 | -0.031 | 23.64529 | -0.02497 | 27.09008 | -0.03072
26.75055 | -0.01863 | 26.93793 | -0.03106 | 23.69182 | -0.02503 | 27.13698 | -0.03059
26.79751 | -0.01878 | 26.98511 | -0.03112 | 23.73835 | -0.02481 | 27.18387 | -0.03072
26.84447 | -0.0189 | 27.0323 | -0.03112 | 23.78488 | -0.02488 | 27.23077 | -0.03059
26.89143 | -0.01884 | 27.07949 | -0.03103 | 23.83141 | -0.02494 | 27.27767 | -0.03056
26.93839 | -0.01892 | 27.12667 | -0.03103 | 23.87794 | -0.025 | 27.32457 | -0.03081
26.98535 | -0.01873 | 27.17386 | -0.031 | 23.92447 | -0.02491 | 27.37146 | -0.03056
27.03231 | -0.01876 | 27.22105 | -0.03103 | 23.971 | -0.02491 | 27.41836 | -0.03066
27.07927 | -0.01886 | 27.26823 | -0.031 | 24.01752 | -0.02497 | 27.46525 | -0.03072
27.12623 | -0.01873 | 27.31542 | -0.03103 | 24.06405 | -0.02494 | 27.51215 | -0.03056
27.17319 | -0.01876 | 27.36261 | -0.03112 | 24.11058 | -0.02497 | 27.55905 | -0.03075
27.22015 | -0.01874 | 27.40979 | -0.03094 | 24.15711 | -0.02497 | 27.60594 | -0.03069
27.26711 | -0.01882 | 27.45698 | -0.031 | 24.20364 | -0.02494 | 27.65284 | -0.03066
27.31407 | -0.01863 | 27.50417 | -0.03097 | 24.25017 | -0.025 | 27.69973 | -0.03059
27.36103 | -0.01892 | 27.55136 | -0.03094 | 24.2967 | -0.02491 | 27.74663 | -0.03069
27.40799 | -0.01884 | 27.59854 | -0.03094 | 24.34323 | -0.02488 | 27.79353 | -0.03063
27.45495 | -0.01895 | 27.64573 | -0.031 | 24.38976 | -0.02509 | 27.84042 | -0.03072
27.50191 | -0.01882 | 27.69291 | -0.03103 | 24.43629 | -0.025 | 27.88732 | -0.03059
27.54887 | -0.01884 | 27.7401 | -0.03097 | 24.48282 | -0.02494 | 27.93422 | -0.03075
27.59582 | -0.01893 | 27.78729 | -0.03094 | 24.52934 | -0.02497 | 27.98112 | -0.03066
27.64279 | -0.01884 | 27.83447 | -0.03103 | 24.57587 | -0.02497 | 28.02802 | -0.03056
27.68974 | -0.0185 | 27.88166 | -0.03088 | 24.6224 | -0.02491 | 28.07491 | -0.03056
27.7367 | -0.01888 | 27.92884 | -0.031 | 24.66893 | -0.02488 | 28.12181 | -0.03053
27.78366 | -0.0189 | 27.97603 | -0.031 | 24.71546 | -0.02491 | 28.16871 | -0.03069
27.83062 | -0.01871 | 28.02322 | -0.03081 | 24.76198 | -0.02494 | 28.21561 | -0.03063
27.87758 | -0.01893 | 28.0704 | -0.03097 | 24.80851 | -0.02494 | 28.2625 | -0.03066
27.92454 | -0.01907 | 28.11759 | -0.03103 | 24.85504 | -0.02481 | 28.3094 | -0.0305
27.9715 | -0.01884 | 28.16478 | -0.03094 | 24.90157 | -0.02494 | 28.3563 | -0.03053
28.01847 | -0.01895 | 28.21196 | -0.03094 | 24.9481 | -0.02481 | 28.40319 | -0.03056
28.06542 | -0.01892 | 28.25915 | -0.03091 | 24.99462 | -0.02503 | 28.45009 | -0.03053
28.11238 | -0.01871 | 28.30633 | -0.03091 | 25.04115 | -0.02494 | 28.49699 | -0.03069
28.15934 | -0.01888 | 28.35352 | -0.03091 | 25.08768 | -0.02484 | 28.54388 | -0.03063
28.2063 | -0.01882 | 28.40071 | -0.03088 | 25.13421 | -0.02497 | 28.59077 | -0.03072
28.25326 | -0.01901 | 28.44789 | -0.03091 | 25.18074 | -0.02481 | 28.63767 | -0.03066
28.30022 | -0.01878 | 28.49508 | -0.03091 | 25.22727 | -0.02478 | 28.68456 | -0.03056
28.34718 | -0.01871 | 28.54227 | -0.03094 | 25.2738 | -0.02491 | 28.73145 | -0.03059
28.39414 | -0.01873 | 28.58946 | -0.03084 | 25.32033 | -0.025 | 28.77835 | -0.03069
28.4411 | -0.01907 | 28.63664 | -0.03103 | 25.36685 | -0.02488 | 28.82525 | -0.03078
28.48806 | -0.01876 | 28.68383 | -0.03091 | 25.41338 | -0.02484 | 28.87215 | -0.03056
28.53502 | -0.01893 | 28.73101 | -0.03088 | 25.45991 | -0.02478 | 28.91906 | -0.0305
28.58197 | -0.0189 | 28.7782 | -0.031 | 25.50644 | -0.02497 | 28.96595 | -0.03072
28.62893 | -0.01882 | 28.82539 | -0.03094 | 25.55297 | -0.02491 | 29.01284 | -0.0305
28.67589 | -0.01873 | 28.87257 | -0.03094 | 25.5995 | -0.02488 | 29.05974 | -0.03069
28.72285 | -0.01878 | 28.91976 | -0.03084 | 25.64603 | -0.02494 | 29.10664 | -0.03063
28.76981 | -0.01884 | 28.96695 | -0.03084 | 25.69256 | -0.02488 | 29.15353 | -0.03063
28.81677 | -0.01897 | 29.01414 | -0.03084 | 25.73908 | -0.02484 | 29.20043 | -0.03072
28.86373 | -0.01888 | 29.06132 | -0.03091 | 25.78561 | -0.02469 | 29.24733 | -0.03053
28.91069 | -0.01882 | 29.10851 | -0.03075 | 25.83214 | -0.02481 | 29.29422 | -0.03072
28.95765 | -0.0189 | 29.1557 | -0.03094 | 25.87867 | -0.02488 | 29.34112 | -0.03063
29.00461 | -0.01878 | 29.20288 | -0.03078 | 25.9252 | -0.02488 | 29.38802 | -0.03075
29.05156 | -0.01873 | 29.25007 | -0.03094 | 25.97172 | -0.02481 | 29.43492 | -0.03078
29.09852 | -0.01871 | 29.29725 | -0.03084 | 26.01825 | -0.02491 | 29.48182 | -0.03056
29.14548 | -0.0189 | 29.34444 | -0.03088 | 26.06478 | -0.02481 | 29.52872 | -0.03063
29.19244 | -0.01884 | 29.39163 | -0.03075 | 26.11131 | -0.02478 | 29.57561 | -0.03063
29.2394 | -0.01888 | 29.43881 | -0.03078 | 26.15784 | -0.02484 | 29.62251 | -0.03063
29.28636 | -0.0189 | 29.486 | -0.03088 | 26.20436 | -0.02494 | 29.66941 | -0.03063
29.33331 | -0.01901 | 29.53319 | -0.03088 | 26.25089 | -0.02475 | 29.7163 | -0.03066
29.38027 | -0.0189 | 29.58037 | -0.03081 | 26.29742 | -0.02494 | 29.76319 | -0.03066
29.42723 | -0.01871 | 29.62756 | -0.03091 | 26.34395 | -0.02481 | 29.81009 | -0.03053
29.47419 | -0.01895 | 29.67475 | -0.03069 | 26.39048 | -0.02488 | 29.85699 | -0.03053
29.52115 | -0.01874 | 29.72194 | -0.03078 | 26.43701 | -0.02488 | 29.90389 | -0.03044
29.56811 | -0.01882 | 29.76912 | -0.03084 | 26.48354 | -0.02488 | 29.95078 | -0.03072
29.61506 | -0.01874 | 29.81631 | -0.03075 | 26.53007 | -0.02494 | 29.99768 | -0.03081
29.66202 | -0.01873 | 29.8635 | -0.03072 | 26.5766 | -0.02488 | 30.04458 | -0.03056
29.70898 | -0.0189 | 29.91068 | -0.03081 | 26.62313 | -0.02481 | 30.09148 | -0.03066
29.75594 | -0.01892 | 29.95787 | -0.03084 | 26.66966 | -0.02484 | 30.13838 | -0.03072
29.8029 | -0.0189 | 30.00506 | -0.03081 | 26.71619 | -0.02478 | 30.18527 | -0.03056
29.84986 | -0.01886 | 30.05224 | -0.03088 | 26.76271 | -0.02488 | 30.23217 | -0.03047
29.89683 | -0.01892 | 30.09943 | -0.03081 | 26.80924 | -0.02478 | 30.27907 | -0.03053
29.94379 | -0.01888 | 30.14662 | -0.03072 | 26.85577 | -0.025 | 30.32596 | -0.03047
29.99074 | -0.01892 | 30.19381 | -0.03075 | 26.9023 | -0.02488 | 30.37286 | -0.03056
30.03771 | -0.01897 | 30.24099 | -0.03088 | 26.94883 | -0.02481 | 30.41975 | -0.03059
30.08467 | -0.01899 | 30.28818 | -0.03075 | 26.99535 | -0.02481 | 30.46665 | -0.03053
30.13163 | -0.01892 | 30.33537 | -0.03088 | 27.04188 | -0.02491 | 30.51355 | -0.03059
30.17859 | -0.01892 | 30.38256 | -0.03075 | 27.08841 | -0.02484 | 30.56044 | -0.03053
30.22555 | -0.01892 | 30.42974 | -0.03078 | 27.13494 | -0.02488 | 30.60734 | -0.03063
30.27251 | -0.01878 | 30.47693 | -0.03072 | 27.18147 | -0.02475 | 30.65423 | -0.03056
30.31947 | -0.01882 | 30.52412 | -0.03075 | 27.228 | -0.02472 | 30.70113 | -0.03059
30.36643 | -0.01897 | 30.57131 | -0.03069 | 27.27453 | -0.02475 | 30.74803 | -0.03056
30.41339 | -0.01888 | 30.61849 | -0.03069 | 27.32106 | -0.02484 | 30.79492 | -0.03081
30.46035 | -0.01892 | 30.66568 | -0.03081 | 27.36758 | -0.02494 | 30.84182 | -0.03069
30.50732 | -0.01874 | 30.71287 | -0.03081 | 27.41411 | -0.02481 | 30.88872 | -0.03063
30.55428 | -0.01874 | 30.76006 | -0.03072 | 27.46064 | -0.02484 | 30.93562 | -0.0305
30.60124 | -0.01892 | 30.80724 | -0.03078 | 27.50717 | -0.02478 | 30.98251 | -0.03075
30.6482 | -0.01905 | 30.85443 | -0.03078 | 27.5537 | -0.02478 | 31.02941 | -0.03056
30.69516 | -0.0189 | 30.90162 | -0.03078 | 27.60023 | -0.02481 | 31.0763 | -0.03053
30.74213 | -0.01916 | 30.94881 | -0.03072 | 27.64675 | -0.02475 | 31.1232 | -0.03053
30.78909 | -0.01893 | 30.99599 | -0.03072 | 27.69328 | -0.02472 | 31.17009 | -0.03059
30.83605 | -0.01905 | 31.04318 | -0.03072 | 27.73981 | -0.02472 | 31.21699 | -0.03053
30.88301 | -0.01895 | 31.09037 | -0.03072 | 27.78634 | -0.02481 | 31.26388 | -0.03063
30.92997 | -0.01886 | 31.13755 | -0.03066 | 27.83287 | -0.02475 | 31.31078 | -0.03069
30.97693 | -0.01873 | 31.18474 | -0.03072 | 27.8794 | -0.02475 | 31.35767 | -0.03056
31.02389 | -0.01888 | 31.23193 | -0.03072 | 27.92593 | -0.02488 | 31.40457 | -0.03063
31.07085 | -0.0189 | 31.27912 | -0.03063 | 27.97245 | -0.02484 | 31.45147 | -0.03056
31.1178 | -0.01893 | 31.32631 | -0.03063 | 28.01898 | -0.02484 | 31.49836 | -0.03053
31.16476 | -0.01914 | 31.37349 | -0.03066 | 28.06551 | -0.02475 | 31.54526 | -0.03056
31.21172 | -0.01892 | 31.42068 | -0.03069 | 28.11204 | -0.02481 | 31.59216 | -0.03053
31.25868 | -0.01901 | 31.46787 | -0.03078 | 28.15857 | -0.02484 | 31.63906 | -0.03056
31.30564 | -0.01895 | 31.51505 | -0.03078 | 28.2051 | -0.02475 | 31.68595 | -0.03069
31.3526 | -0.01888 | 31.56224 | -0.03075 | 28.25163 | -0.02475 | 31.73284 | -0.03056
31.39956 | -0.01899 | 31.60943 | -0.03069 | 28.29816 | -0.02475 | 31.77974 | -0.03056
31.44652 | -0.01909 | 31.65662 | -0.03069 | 28.34469 | -0.02481 | 31.82664 | -0.03063
31.49348 | -0.01897 | 31.70381 | -0.03063 | 28.39122 | -0.02481 | 31.87354 | -0.0305
31.54044 | -0.01884 | 31.75099 | -0.03053 | 28.43775 | -0.02475 | 31.92043 | -0.03053
31.58739 | -0.01903 | 31.79818 | -0.03056 | 28.48428 | -0.02475 | 31.96733 | -0.03059
31.63435 | -0.01897 | 31.84537 | -0.03066 | 28.53081 | -0.02469 | 32.01423 | -0.03059
31.68131 | -0.01901 | 31.89256 | -0.03069 | 28.57734 | -0.02481 | 32.06113 | -0.03053
31.72827 | -0.01901 | 31.93975 | -0.03072 | 28.62387 | -0.02491 | 32.10802 | -0.03059
31.77523 | -0.01899 | 31.98693 | -0.03063 | 28.67039 | -0.02472 | 32.15491 | -0.03056
31.82219 | -0.01876 | 32.03412 | -0.03063 | 28.71692 | -0.02459 | 32.20181 | -0.03053
31.86915 | -0.01901 | 32.08131 | -0.03059 | 28.76345 | -0.02478 | 32.24871 | -0.03072
31.91611 | -0.01878 | 32.1285 | -0.03063 | 28.80998 | -0.02475 | 32.29561 | -0.03059
31.96307 | -0.01893 | 32.17568 | -0.03066 | 28.85651 | -0.02472 | 32.34251 | -0.03069
32.01003 | -0.01905 | 32.22287 | -0.03063 | 28.90304 | -0.02469 | 32.3894 | -0.03066
32.05699 | -0.01909 | 32.27006 | -0.03063 | 28.94957 | -0.02469 | 32.4363 | -0.03059
32.10395 | -0.01899 | 32.31725 | -0.03069 | 28.9961 | -0.02475 | 32.4832 | -0.0305
32.15091 | -0.01892 | 32.36444 | -0.03072 | 29.04263 | -0.02488 | 32.5301 | -0.03056
32.19787 | -0.0188 | 32.41162 | -0.03063 | 29.08916 | -0.02469 | 32.577 | -0.03066
32.24483 | -0.01892 | 32.45881 | -0.03063 | 29.13569 | -0.02469 | 32.6239 | -0.03066
32.29179 | -0.01897 | 32.506 | -0.03063 | 29.18222 | -0.02488 | 32.67079 | -0.03075
32.33875 | -0.01899 | 32.55319 | -0.03066 | 29.22875 | -0.02478 | 32.71769 | -0.03063
32.38571 | -0.01884 | 32.60037 | -0.03066 | 29.27528 | -0.02481 | 32.76458 | -0.03066
32.43267 | -0.01897 | 32.64756 | -0.0305 | 29.32181 | -0.02472 | 32.81148 | -0.03059
32.47963 | -0.01893 | 32.69475 | -0.03066 | 29.36833 | -0.02478 | 32.85838 | -0.03066
32.52659 | -0.01912 | 32.74194 | -0.03059 | 29.41486 | -0.02478 | 32.90527 | -0.03056
32.57355 | -0.01892 | 32.78912 | -0.03075 | 29.46139 | -0.02472 | 32.95217 | -0.03059
32.62051 | -0.01899 | 32.83631 | -0.03056 | 29.50792 | -0.02469 | 32.99907 | -0.03056
32.66746 | -0.01905 | 32.8835 | -0.03053 | 29.55445 | -0.02472 | 33.04596 | -0.03072
32.71442 | -0.01897 | 32.93069 | -0.03063 | 29.60098 | -0.02466 | 33.09286 | -0.03047
32.76138 | -0.01907 | 32.97788 | -0.03059 | 29.64751 | -0.02481 | 33.13976 | -0.03066
32.80834 | -0.01907 | 33.02507 | -0.03063 | 29.69404 | -0.02472 | 33.18666 | -0.03063
32.85531 | -0.01893 | 33.07225 | -0.03066 | 29.74057 | -0.02459 | 33.23355 | -0.03059
32.90227 | -0.01897 | 33.11944 | -0.03063 | 29.78709 | -0.02484 | 33.28045 | -0.03066
32.94923 | -0.01912 | 33.16663 | -0.03053 | 29.83362 | -0.02472 | 33.32735 | -0.03069
32.99619 | -0.01907 | 33.21382 | -0.03063 | 29.88015 | -0.02475 | 33.37425 | -0.03059
33.04315 | -0.01901 | 33.26101 | -0.03059 | 29.92668 | -0.02478 | 33.42115 | -0.03059
33.09011 | -0.01903 | 33.30819 | -0.03059 | 29.97321 | -0.02469 | 33.46805 | -0.03056
33.13707 | -0.01916 | 33.35538 | -0.03066 | 30.01974 | -0.02466 | 33.51495 | -0.03053
33.18403 | -0.01911 | 33.40257 | -0.0305 | 30.06627 | -0.02481 | 33.56185 | -0.03047
33.23099 | -0.01928 | 33.44976 | -0.03066 | 30.1128 | -0.02475 | 33.60875 | -0.03063
33.27795 | -0.01899 | 33.49694 | -0.03059 | 30.15933 | -0.02475 | 33.65566 | -0.03069
33.32492 | -0.01912 | 33.54413 | -0.03063 | 30.20586 | -0.02475 | 33.70255 | -0.03056
33.37188 | -0.01903 | 33.59132 | -0.03063 | 30.25238 | -0.02459 | 33.74944 | -0.03059
33.41884 | -0.01892 | 33.6385 | -0.03072 | 30.29891 | -0.02472 | 33.79635 | -0.03072
33.4658 | -0.01911 | 33.68569 | -0.03053 | 30.34544 | -0.02472 | 33.84324 | -0.03059
33.51276 | -0.01914 | 33.73288 | -0.03063 | 30.39197 | -0.02472 | 33.89014 | -0.03066
33.55972 | -0.01892 | 33.78007 | -0.03053 | 30.4385 | -0.02478 | 33.93704 | -0.03044
33.60668 | -0.01884 | 33.82725 | -0.03053 | 30.48503 | -0.02469 | 33.98393 | -0.03056
33.65364 | -0.0188 | 33.87444 | -0.03063 | 30.53156 | -0.02456 | 34.03083 | -0.03066
33.7006 | -0.01897 | 33.92163 | -0.03063 | 30.57809 | -0.02472 | 34.07772 | -0.03063
33.74756 | -0.01892 | 33.96882 | -0.03063 | 30.62462 | -0.02466 | 34.12462 | -0.03069
33.79452 | -0.01914 | 34.016 | -0.03053 | 30.67115 | -0.02475 | 34.17152 | -0.03072
33.84148 | -0.01899 | 34.06319 | -0.03063 | 30.71768 | -0.02466 | 34.21841 | -0.03075
33.88844 | -0.01909 | 34.11037 | -0.0305 | 30.76421 | -0.02469 | 34.26531 | -0.03059
33.9354 | -0.01912 | 34.15756 | -0.03056 | 30.81074 | -0.02472 | 34.3122 | -0.03063
33.98235 | -0.01901 | 34.20475 | -0.03053 | 30.85726 | -0.02472 | 34.3591 | -0.03066
34.02931 | -0.01895 | 34.25194 | -0.03059 | 30.90379 | -0.02472 | 34.406 | -0.03069
34.07627 | -0.01918 | 34.29912 | -0.03063 | 30.95032 | -0.02469 | 34.4529 | -0.03063
34.12323 | -0.01901 | 34.34631 | -0.03059 | 30.99685 | -0.02463 | 34.49979 | -0.03056
34.17019 | -0.01892 | 34.3935 | -0.0305 | 31.04338 | -0.02478 | 34.54669 | -0.03056
34.21714 | -0.01911 | 34.44068 | -0.03069 | 31.08991 | -0.02469 | 34.59358 | -0.03059
34.2641 | -0.01916 | 34.48787 | -0.03047 | 31.13643 | -0.02463 | 34.64048 | -0.03059
34.31106 | -0.01926 | 34.53506 | -0.03072 | 31.18296 | -0.02463 | 34.68738 | -0.03072
34.35802 | -0.01916 | 34.58225 | -0.03059 | 31.22949 | -0.02475 | 34.73427 | -0.03056
34.40498 | -0.01926 | 34.62943 | -0.03066 | 31.27602 | -0.02475 | 34.78117 | -0.03063
34.45194 | -0.01918 | 34.67662 | -0.03063 | 31.32255 | -0.02463 | 34.82807 | -0.03059
34.49889 | -0.0193 | 34.72381 | -0.03056 | 31.36908 | -0.02478 | 34.87496 | -0.03072
34.54585 | -0.01911 | 34.77099 | -0.03059 | 31.4156 | -0.02475 | 34.92186 | -0.03069
34.5928 | -0.01909 | 34.81818 | -0.0305 | 31.46213 | -0.02466 | 34.96875 | -0.03069
34.63976 | -0.01926 | 34.86537 | -0.03056 | 31.50866 | -0.02463 | 35.01565 | -0.03063
34.68672 | -0.01932 | 34.91255 | -0.03059 | 31.55519 | -0.02472 | 35.06255 | -0.03063
34.73368 | -0.01909 | 34.95974 | -0.03053 | 31.60172 | -0.02466 | 35.10944 | -0.03063
34.78063 | -0.01871 | 35.00693 | -0.03059 | 31.64825 | -0.02466 | 35.15634 | -0.03063
34.82759 | -0.01909 | 35.05411 | -0.0305 | 31.69477 | -0.02475 | 35.20324 | -0.03081
34.87455 | -0.01903 | 35.1013 | -0.03059 | 31.7413 | -0.02459 | 35.25014 | -0.03066
34.92151 | -0.01911 | 35.14849 | -0.0305 | 31.78783 | -0.02459 | 35.29703 | -0.03066
34.96846 | -0.0192 | 35.19567 | -0.03056 | 31.83435 | -0.02466 | 35.34393 | -0.03069
35.01542 | -0.01924 | 35.24286 | -0.0305 | 31.88088 | -0.02478 | 35.39083 | -0.03078
35.06238 | -0.01935 | 35.29005 | -0.03056 | 31.92741 | -0.02472 | 35.43773 | -0.03063
35.10933 | -0.01897 | 35.33724 | -0.03053 | 31.97394 | -0.02466 | 35.48462 | -0.03063
35.15629 | -0.01909 | 35.38442 | -0.03063 | 32.02047 | -0.02472 | 35.53152 | -0.03059
35.20325 | -0.01926 | 35.43161 | -0.03063 | 32.06699 | -0.02469 | 35.57841 | -0.03069
35.25021 | -0.01922 | 35.47879 | -0.03047 | 32.11352 | -0.02478 | 35.62531 | -0.03081
35.29717 | -0.01892 | 35.52598 | -0.03041 | 32.16005 | -0.02469 | 35.6722 | -0.03078
35.34412 | -0.01905 | 35.57317 | -0.0305 | 32.20658 | -0.02469 | 35.7191 | -0.03063
35.39108 | -0.01901 | 35.62035 | -0.03053 | 32.25311 | -0.02484 | 35.76599 | -0.03059
35.43804 | -0.0192 | 35.66754 | -0.03044 | 32.29964 | -0.02472 | 35.81289 | -0.03063
35.485 | -0.0192 | 35.71473 | -0.03053 | 32.34617 | -0.02475 | 35.85978 | -0.03066
35.53195 | -0.0192 | 35.76192 | -0.0305 | 32.3927 | -0.02459 | 35.90668 | -0.03081
35.57891 | -0.01926 | 35.8091 | -0.03056 | 32.43923 | -0.02466 | 35.95357 | -0.03056
35.62587 | -0.01922 | 35.85629 | -0.03066 | 32.48576 | -0.02475 | 36.00047 | -0.03066
35.67282 | -0.01928 | 35.90348 | -0.0305 | 32.53229 | -0.02456 | 36.04736 | -0.03069
35.71978 | -0.0192 | 35.95066 | -0.03056 | 32.57882 | -0.02459 | 36.09426 | -0.03069
35.76674 | -0.01916 | 35.99785 | -0.03044 | 32.62535 | -0.02469 | 36.14116 | -0.03072
35.8137 | -0.01903 | 36.04504 | -0.03056 | 32.67187 | -0.02466 | 36.18805 | -0.03075
35.86065 | -0.01922 | 36.09223 | -0.03066 | 32.7184 | -0.02472 | 36.23495 | -0.03075
35.90761 | -0.01905 | 36.13941 | -0.03053 | 32.76493 | -0.02456 | 36.28184 | -0.03069
35.95457 | -0.01907 | 36.1866 | -0.03059 | 32.81146 | -0.02463 | 36.32874 | -0.03059
36.00152 | -0.0193 | 36.23379 | -0.03047 | 32.85799 | -0.02478 | 36.37563 | -0.03078
36.04848 | -0.01926 | 36.28098 | -0.03053 | 32.90451 | -0.02456 | 36.42253 | -0.03072
36.09544 | -0.01922 | 36.32817 | -0.03047 | 32.95104 | -0.02466 | 36.46942 | -0.03078
36.1424 | -0.01918 | 36.37535 | -0.03056 | 32.99757 | -0.02459 | 36.51632 | -0.03063
36.18936 | -0.01914 | 36.42254 | -0.03056 | 33.0441 | -0.02475 | 36.56322 | -0.03078
36.23632 | -0.0192 | 36.46973 | -0.03047 | 33.09063 | -0.02472 | 36.61011 | -0.03084
36.28328 | -0.01903 | 36.51692 | -0.03044 | 33.13716 | -0.02466 | 36.65701 | -0.03072
36.33024 | -0.01926 | 36.5641 | -0.03056 | 33.18368 | -0.02463 | 36.70391 | -0.03063
36.3772 | -0.01918 | 36.61129 | -0.03056 | 33.23021 | -0.02466 | 36.7508 | -0.03094
36.42416 | -0.01935 | 36.65848 | -0.03047 | 33.27674 | -0.02466 | 36.7977 | -0.03063
36.47112 | -0.0192 | 36.70566 | -0.03059 | 33.32327 | -0.02463 | 36.8446 | -0.03078
36.51808 | -0.01922 | 36.75285 | -0.03056 | 33.3698 | -0.02469 | 36.89149 | -0.03075
36.56503 | -0.01924 | 36.80004 | -0.03047 | 33.41632 | -0.02459 | 36.93839 | -0.03084
36.61199 | -0.01918 | 36.84723 | -0.03038 | 33.46285 | -0.02459 | 36.98529 | -0.03084
36.65895 | -0.01937 | 36.89441 | -0.03063 | 33.50938 | -0.02469 | 37.03219 | -0.03072
36.70591 | -0.01916 | 36.9416 | -0.03066 | 33.5559 | -0.02456 | 37.07908 | -0.03081
36.75287 | -0.0192 | 36.98879 | -0.03053 | 33.60243 | -0.02472 | 37.12598 | -0.03078
36.79982 | -0.01922 | 37.03598 | -0.0305 | 33.64896 | -0.02463 | 37.17288 | -0.03069
36.84678 | -0.01918 | 37.08316 | -0.0305 | 33.69548 | -0.02463 | 37.21978 | -0.03072
36.89374 | -0.0193 | 37.13035 | -0.03063 | 33.74201 | -0.02456 | 37.26669 | -0.03078
36.9407 | -0.01935 | 37.17754 | -0.03053 | 33.78854 | -0.02475 | 37.31359 | -0.03075
36.98765 | -0.01939 | 37.22473 | -0.03056 | 33.83506 | -0.02466 | 37.36049 | -0.03084
37.03461 | -0.01924 | 37.27191 | -0.03047 | 33.88159 | -0.02472 | 37.40738 | -0.03088
37.08157 | -0.01918 | 37.3191 | -0.03047 | 33.92811 | -0.0245 | 37.45429 | -0.03075
37.12852 | -0.01918 | 37.36629 | -0.0305 | 33.97464 | -0.0245 | 37.50119 | -0.03091
37.17548 | -0.01926 | 37.41348 | -0.03056 | 34.02116 | -0.02466 | 37.54809 | -0.03084
37.22244 | -0.01937 | 37.46066 | -0.03056 | 34.06769 | -0.02466 | 37.59498 | -0.03078
37.26939 | -0.01939 | 37.50785 | -0.03053 | 34.11422 | -0.02453 | 37.64187 | -0.03081
37.31635 | -0.01937 | 37.55504 | -0.03053 | 34.16074 | -0.02463 | 37.68877 | -0.03084
37.3633 | -0.01949 | 37.60223 | -0.03047 | 34.20727 | -0.02459 | 37.73567 | -0.03081
37.41026 | -0.01928 | 37.64941 | -0.03053 | 34.2538 | -0.02472 | 37.78256 | -0.03088
37.45722 | -0.0192 | 37.6966 | -0.0305 | 34.30032 | -0.02469 | 37.82946 | -0.03081
37.50417 | -0.01937 | 37.74379 | -0.03059 | 34.34685 | -0.02466 | 37.87635 | -0.03075
37.55113 | -0.01935 | 37.79098 | -0.0305 | 34.39338 | -0.02459 | 37.92324 | -0.03069
37.59809 | -0.0193 | 37.83816 | -0.03056 | 34.4399 | -0.02469 | 37.97014 | -0.03075
37.64505 | -0.01932 | 37.88535 | -0.03056 | 34.48643 | -0.0245 | 38.01704 | -0.03081
37.69201 | -0.01941 | 37.93254 | -0.03063 | 34.53295 | -0.02469 | 38.06393 | -0.03088
37.73896 | -0.01937 | 37.97973 | -0.03063 | 34.57948 | -0.02463 | 38.11082 | -0.03091
37.78592 | -0.01926 | 38.02691 | -0.03059 | 34.62601 | -0.02453 | 38.15772 | -0.03088
37.83288 | -0.01911 | 38.0741 | -0.0305 | 34.67253 | -0.02459 | 38.20461 | -0.03075
37.87984 | -0.01924 | 38.12129 | -0.03047 | 34.71906 | -0.02459 | 38.25151 | -0.03078
37.9268 | -0.01933 | 38.16848 | -0.03056 | 34.76559 | -0.02463 | 38.2984 | -0.03088
37.97376 | -0.01954 | 38.21566 | -0.03047 | 34.81211 | -0.02466 | 38.3453 | -0.03091
38.02072 | -0.01947 | 38.26285 | -0.03041 | 34.85864 | -0.0245 | 38.39219 | -0.03075
38.06768 | -0.01949 | 38.31003 | -0.03041 | 34.90517 | -0.02456 | 38.43908 | -0.03075
38.11464 | -0.01958 | 38.35722 | -0.0305 | 34.95169 | -0.02472 | 38.48598 | -0.03088
38.16159 | -0.01914 | 38.40441 | -0.03044 | 34.99822 | -0.02466 | 38.53287 | -0.03066
38.20855 | -0.01941 | 38.4516 | -0.03047 | 35.04474 | -0.02459 | 38.57977 | -0.03084
38.25551 | -0.01943 | 38.49878 | -0.03056 | 35.09127 | -0.02472 | 38.62667 | -0.03084
38.30247 | -0.01932 | 38.54597 | -0.03059 | 35.1378 | -0.02453 | 38.67356 | -0.03081
38.34943 | -0.0193 | 38.59316 | -0.03056 | 35.18432 | -0.02459 | 38.72046 | -0.03081
38.39638 | -0.01968 | 38.64034 | -0.03063 | 35.23085 | -0.02459 | 38.76735 | -0.03084
38.44334 | -0.01945 | 38.68753 | -0.03047 | 35.27738 | -0.02466 | 38.81425 | -0.03081
38.4903 | -0.01928 | 38.73472 | -0.03053 | 35.32391 | -0.02456 | 38.86114 | -0.03091
38.53726 | -0.01941 | 38.78191 | -0.03044 | 35.37044 | -0.02459 | 38.90804 | -0.03081
38.58421 | -0.01941 | 38.82909 | -0.03056 | 35.41696 | -0.02459 | 38.95493 | -0.03066
38.63117 | -0.01918 | 38.87628 | -0.0305 | 35.46349 | -0.02469 | 39.00183 | -0.03066
38.67813 | -0.01933 | 38.92347 | -0.03047 | 35.51001 | -0.02466 | 39.04872 | -0.03088
38.72509 | -0.0193 | 38.97065 | -0.03044 | 35.55654 | -0.02472 | 39.09562 | -0.03097
38.77205 | -0.01937 | 39.01784 | -0.03056 | 35.60307 | -0.02463 | 39.14251 | -0.03091
38.819 | -0.0193 | 39.06503 | -0.03056 | 35.64959 | -0.02478 | 39.18941 | -0.03088
38.86596 | -0.01951 | 39.11221 | -0.03056 | 35.69612 | -0.02469 | 39.2363 | -0.03094
38.91292 | -0.0192 | 39.1594 | -0.0305 | 35.74265 | -0.02466 | 39.2832 | -0.03075
38.95988 | -0.01928 | 39.20659 | -0.0305 | 35.78917 | -0.02459 | 39.33009 | -0.03094
39.00684 | -0.01939 | 39.25378 | -0.03044 | 35.8357 | -0.02453 | 39.37699 | -0.03081
39.0538 | -0.01966 | 39.30096 | -0.03053 | 35.88223 | -0.02459 | 39.42389 | -0.03075
39.10076 | -0.01941 | 39.34815 | -0.03047 | 35.92875 | -0.02459 | 39.47079 | -0.03081
39.14772 | -0.01933 | 39.39534 | -0.03044 | 35.97528 | -0.02466 | 39.51768 | -0.03094
39.19468 | -0.01943 | 39.44252 | -0.0305 | 36.02181 | -0.02459 | 39.56458 | -0.03091
39.24164 | -0.01937 | 39.48971 | -0.03041 | 36.06833 | -0.02459 | 39.61147 | -0.03084
39.2886 | -0.01939 | 39.5369 | -0.03047 | 36.11486 | -0.02459 | 39.65837 | -0.03081
39.33556 | -0.01932 | 39.58408 | -0.0305 | 36.16139 | -0.02463 | 39.70527 | -0.03094
39.38252 | -0.01932 | 39.63127 | -0.03044 | 36.20791 | -0.02475 | 39.75216 | -0.03078
39.42947 | -0.01932 | 39.67846 | -0.03053 | 36.25444 | -0.02463 | 39.79905 | -0.03091
39.47643 | -0.01947 | 39.72565 | -0.03066 | 36.30097 | -0.0245 | 39.84595 | -0.03078
39.52339 | -0.01947 | 39.77283 | -0.03047 | 36.3475 | -0.0245 | 39.89284 | -0.03106
39.57035 | -0.01939 | 39.82002 | -0.03053 | 36.39403 | -0.02463 | 39.93974 | -0.03088
39.61731 | -0.01933 | 39.86721 | -0.03047 | 36.44056 | -0.02463 | 39.98664 | -0.03081
39.66427 | -0.01947 | 39.91439 | -0.0305 | 36.48708 | -0.02463 | 40.03353 | -0.03094
39.71123 | -0.01943 | 39.96158 | -0.03041 | 36.53361 | -0.02463 | 40.08043 | -0.03103
39.75819 | -0.01939 | 40.00877 | -0.03047 | 36.58014 | -0.02459 | 40.12732 | -0.03103
39.80514 | -0.01947 | 40.05596 | -0.03053 | 36.62666 | -0.02456 | 40.17421 | -0.03103
39.8521 | -0.01939 | 40.10315 | -0.03053 | 36.67319 | -0.02459 | 40.22111 | -0.03084
39.89906 | -0.01962 | 40.15033 | -0.03053 | 36.71972 | -0.02469 | 40.26801 | -0.03106
39.94602 | -0.01945 | 40.19752 | -0.03047 | 36.76625 | -0.02466 | 40.3149 | -0.03094
39.99298 | -0.01943 | 40.24471 | -0.0305 | 36.81278 | -0.02469 | 40.3618 | -0.031
40.03994 | -0.01926 | 40.2919 | -0.03041 | 36.8593 | -0.02463 | 40.4087 | -0.03097
40.0869 | -0.01932 | 40.33908 | -0.03047 | 36.90583 | -0.02469 | 40.4556 | -0.03094
40.13386 | -0.01949 | 40.38627 | -0.03056 | 36.95236 | -0.02466 | 40.50249 | -0.03094
40.18082 | -0.01943 | 40.43346 | -0.03053 | 36.99889 | -0.02469 | 40.54939 | -0.031
40.22778 | -0.01956 | 40.48065 | -0.03059 | 37.04542 | -0.02469 | 40.59628 | -0.03103
40.27473 | -0.0196 | 40.52784 | -0.03047 | 37.09195 | -0.02456 | 40.64318 | -0.03109
40.32169 | -0.0193 | 40.57502 | -0.03059 | 37.13848 | -0.02459 | 40.69008 | -0.03106
40.36865 | -0.01951 | 40.62221 | -0.0305 | 37.18501 | -0.02463 | 40.73697 | -0.031
40.4156 | -0.01943 | 40.6694 | -0.03047 | 37.23153 | -0.02456 | 40.78387 | -0.03103
40.46256 | -0.01947 | 40.71658 | -0.0305 | 37.27806 | -0.02469 | 40.83077 | -0.031
40.50952 | -0.01956 | 40.76377 | -0.03041 | 37.32459 | -0.02459 | 40.87766 | -0.03091
40.55648 | -0.01954 | 40.81096 | -0.03063 | 37.37112 | -0.02463 | 40.92456 | -0.03094
40.60343 | -0.01945 | 40.85814 | -0.03047 | 37.41765 | -0.02466 | 40.97145 | -0.03094
40.65039 | -0.0196 | 40.90533 | -0.0305 | 37.46418 | -0.02447 | 41.01835 | -0.03116
40.69735 | -0.01952 | 40.95252 | -0.03047 | 37.51071 | -0.02463 | 41.06525 | -0.03109
40.74431 | -0.01956 | 40.9997 | -0.03041 | 37.55725 | -0.02459 | 41.11214 | -0.03084
40.79127 | -0.01964 | 41.04689 | -0.03059 | 37.60378 | -0.02447 | 41.15904 | -0.03103
40.83823 | -0.01943 | 41.09408 | -0.03056 | 37.65031 | -0.02463 | 41.20593 | -0.03106
40.88518 | -0.0196 | 41.14126 | -0.03034 | 37.69684 | -0.02456 | 41.25283 | -0.03109
40.93214 | -0.0196 | 41.18845 | -0.03038 | 37.74337 | -0.02475 | 41.29973 | -0.03088
40.9791 | -0.01937 | 41.23564 | -0.03053 | 37.7899 | -0.02456 | 41.34662 | -0.03103
41.02605 | -0.01947 | 41.28283 | -0.03059 | 37.83643 | -0.0245 | 41.39351 | -0.03094
41.07301 | -0.01958 | 41.33001 | -0.03041 | 37.88296 | -0.02466 | 41.44041 | -0.03112
41.11996 | -0.01952 | 41.3772 | -0.0305 | 37.9295 | -0.02466 | 41.4873 | -0.03094
41.16692 | -0.0196 | 41.42439 | -0.03053 | 37.97603 | -0.02469 | 41.53419 | -0.03112
41.21387 | -0.01943 | 41.47158 | -0.0305 | 38.02256 | -0.02466 | 41.58109 | -0.031
41.26083 | -0.01975 | 41.51876 | -0.03047 | 38.06909 | -0.02472 | 41.62798 | -0.03109
41.30779 | -0.01952 | 41.56595 | -0.0305 | 38.11562 | -0.02472 | 41.67487 | -0.03103
41.35475 | -0.01962 | 41.61314 | -0.0305 | 38.16215 | -0.02469 | 41.72178 | -0.03122
41.40171 | -0.01947 | 41.66032 | -0.03053 | 38.20868 | -0.02463 | 41.76868 | -0.03097
41.44867 | -0.01958 | 41.70751 | -0.03044 | 38.25522 | -0.02453 | 41.81558 | -0.03106
41.49562 | -0.01945 | 41.7547 | -0.03044 | 38.30175 | -0.02463 | 41.86247 | -0.03094
41.54258 | -0.01954 | 41.80189 | -0.0305 | 38.34829 | -0.02459 | 41.90936 | -0.03119
41.58954 | -0.0196 | 41.84907 | -0.0305 | 38.39482 | -0.02466 | 41.95624 | -0.03094
41.6365 | -0.01947 | 41.89626 | -0.03053 | 38.44135 | -0.02475 | 42.00314 | -0.03109
41.68347 | -0.01945 | 41.94345 | -0.03056 | 38.48788 | -0.02453 | 42.05004 | -0.03119
41.73043 | -0.0196 | 41.99064 | -0.03047 | 38.53442 | -0.02444 | 42.09694 | -0.031
41.77739 | -0.01935 | 42.03782 | -0.03056 | 38.58095 | -0.02459 | 42.14384 | -0.03122
41.82435 | -0.01968 | 42.08501 | -0.03056 | 38.62748 | -0.02459 | 42.19074 | -0.03103
41.87131 | -0.01964 | 42.1322 | -0.03044 | 38.67402 | -0.02469 | 42.23764 | -0.03116
41.91827 | -0.01964 | 42.17938 | -0.03047 | 38.72055 | -0.02453 | 42.28454 | -0.03103
41.96523 | -0.01971 | 42.22657 | -0.03059 | 38.76708 | -0.02459 | 42.33143 | -0.03088
42.01219 | -0.01947 | 42.27376 | -0.03041 | 38.81362 | -0.02469 | 42.37833 | -0.03112
42.05915 | -0.01956 | 42.32095 | -0.03053 | 38.86015 | -0.02463 | 42.42522 | -0.03128
42.10611 | -0.01958 | 42.36814 | -0.03047 | 38.90668 | -0.02463 | 42.47212 | -0.03109
42.15307 | -0.01968 | 42.41532 | -0.03056 | 38.95322 | -0.02453 | 42.51902 | -0.03097
42.20003 | -0.01975 | 42.46251 | -0.03053 | 38.99975 | -0.02463 | 42.56591 | -0.03112
42.24699 | -0.01964 | 42.5097 | -0.03041 | 39.04628 | -0.0245 | 42.61281 | -0.03119
42.29395 | -0.01968 | 42.55689 | -0.03063 | 39.09282 | -0.02456 | 42.65971 | -0.03109
42.34091 | -0.0196 | 42.60407 | -0.03047 | 39.13935 | -0.02463 | 42.7066 | -0.03109
42.38787 | -0.01973 | 42.65126 | -0.0305 | 39.18589 | -0.02466 | 42.7535 | -0.03097
42.43482 | -0.01958 | 42.69845 | -0.03056 | 39.23242 | -0.02456 | 42.80039 | -0.03103
42.48178 | -0.01954 | 42.74564 | -0.03056 | 39.27896 | -0.02453 | 42.84729 | -0.03109
42.52874 | -0.01952 | 42.79282 | -0.03056 | 39.32549 | -0.02463 | 42.89419 | -0.03119
42.5757 | -0.01964 | 42.84001 | -0.03056 | 39.37203 | -0.02472 | 42.94108 | -0.03131
42.62266 | -0.01983 | 42.8872 | -0.0305 | 39.41857 | -0.02469 | 42.98798 | -0.03106
42.66962 | -0.01958 | 42.93439 | -0.03063 | 39.4651 | -0.02463 | 43.03488 | -0.03119
42.71658 | -0.01966 | 42.98157 | -0.0305 | 39.51164 | -0.02459 | 43.08177 | -0.03109
42.76354 | -0.01956 | 43.02876 | -0.03059 | 39.55817 | -0.02459 | 43.12867 | -0.03122
42.81049 | -0.0196 | 43.07595 | -0.03047 | 39.60471 | -0.02463 | 43.17557 | -0.03119
42.85745 | -0.01962 | 43.12314 | -0.03041 | 39.65125 | -0.02463 | 43.22246 | -0.03122
42.90441 | -0.01958 | 43.17033 | -0.03053 | 39.69778 | -0.02463 | 43.26936 | -0.03116
42.95137 | -0.01971 | 43.21752 | -0.03063 | 39.74432 | -0.02469 | 43.31625 | -0.03106
42.99833 | -0.01968 | 43.2647 | -0.03059 | 39.79086 | -0.02463 | 43.36315 | -0.03122
43.04528 | -0.01954 | 43.31189 | -0.0305 | 39.8374 | -0.02459 | 43.41005 | -0.03109
43.09224 | -0.01968 | 43.35908 | -0.03059 | 39.88393 | -0.02481 | 43.45694 | -0.03116
43.1392 | -0.01962 | 43.40627 | -0.0305 | 39.93047 | -0.02456 | 43.50384 | -0.03103
43.18616 | -0.01973 | 43.45346 | -0.03059 | 39.97701 | -0.02469 | 43.55074 | -0.03125
43.23312 | -0.01947 | 43.50065 | -0.03056 | 40.02354 | -0.02459 | 43.59763 | -0.03122
43.28008 | -0.01979 | 43.54784 | -0.03059 | 40.07008 | -0.02469 | 43.64453 | -0.03112
43.32704 | -0.0196 | 43.59502 | -0.03056 | 40.11662 | -0.02463 | 43.69143 | -0.03112
43.374 | -0.0196 | 43.64221 | -0.0305 | 40.16315 | -0.02459 | 43.73832 | -0.03122
43.42095 | -0.0197 | 43.6894 | -0.03053 | 40.20969 | -0.02478 | 43.78522 | -0.03128
43.46791 | -0.01989 | 43.73659 | -0.03053 | 40.25623 | -0.02466 | 43.83211 | -0.03134
43.51487 | -0.01962 | 43.78378 | -0.03047 | 40.30276 | -0.02459 | 43.87901 | -0.03119
43.56183 | -0.01954 | 43.83096 | -0.03059 | 40.3493 | -0.02459 | 43.9259 | -0.03128
43.60878 | -0.01952 | 43.87815 | -0.03063 | 40.39583 | -0.02472 | 43.9728 | -0.03131
43.65574 | -0.01975 | 43.92534 | -0.03059 | 40.44237 | -0.02472 | 44.0197 | -0.03128
43.7027 | -0.0196 | 43.97253 | -0.03069 | 40.48891 | -0.02472 | 44.06659 | -0.03125
43.74966 | -0.01956 | 44.01971 | -0.03056 | 40.53544 | -0.02472 | 44.11349 | -0.03128
43.79661 | -0.01964 | 44.0669 | -0.03066 | 40.58198 | -0.02469 | 44.16039 | -0.03122
43.84357 | -0.0197 | 44.11409 | -0.03056 | 40.62851 | -0.02466 | 44.20728 | -0.03119
43.89053 | -0.01962 | 44.16127 | -0.03059 | 40.67505 | -0.02472 | 44.25418 | -0.03112
43.93749 | -0.01977 | 44.20846 | -0.03056 | 40.72159 | -0.02459 | 44.30108 | -0.03128
43.98444 | -0.01975 | 44.25565 | -0.03056 | 40.76812 | -0.02475 | 44.34797 | -0.03131
44.0314 | -0.01998 | 44.30284 | -0.03059 | 40.81466 | -0.02469 | 44.39487 | -0.03134
44.07836 | -0.0197 | 44.35003 | -0.03047 | 40.8612 | -0.02469 | 44.44176 | -0.03144
44.12532 | -0.01962 | 44.39722 | -0.03056 | 40.90773 | -0.02469 | 44.48866 | -0.0315
44.17228 | -0.01977 | 44.44441 | -0.0305 | 40.95427 | -0.02469 | 44.53556 | -0.03125
44.21923 | -0.01989 | 44.49159 | -0.0305 | 41.0008 | -0.02469 | 44.58245 | -0.03128
44.26619 | -0.01958 | 44.53878 | -0.03053 | 41.04734 | -0.02463 | 44.62935 | -0.03141
44.31315 | -0.01977 | 44.58597 | -0.03066 | 41.09388 | -0.02463 | 44.67624 | -0.03134
44.36011 | -0.01987 | 44.63316 | -0.03056 | 41.14041 | -0.02466 | 44.72315 | -0.03134
44.40706 | -0.01979 | 44.68035 | -0.03053 | 41.18695 | -0.02478 | 44.77004 | -0.03138
44.45402 | -0.01981 | 44.72754 | -0.03053 | 41.23349 | -0.02475 | 44.81694 | -0.03116
44.50098 | -0.01964 | 44.77473 | -0.0305 | 41.28002 | -0.02463 | 44.86383 | -0.03138
44.54794 | -0.01987 | 44.82191 | -0.03053 | 41.32656 | -0.02466 | 44.91073 | -0.03144
44.5949 | -0.01981 | 44.8691 | -0.03059 | 41.3731 | -0.02472 | 44.95762 | -0.03144
44.64186 | -0.01952 | 44.91629 | -0.0305 | 41.41964 | -0.02459 | 45.00452 | -0.03153
44.68882 | -0.01964 | 44.96348 | -0.03063 | 41.46617 | -0.02466 | 45.05142 | -0.03125
44.73578 | -0.01989 | 45.01067 | -0.03063 | 41.51271 | -0.02453 | 45.09832 | -0.03122
44.78274 | -0.0197 | 45.05785 | -0.0305 | 41.55925 | -0.02475 | 45.14521 | -0.03131
44.82969 | -0.01983 | 45.10504 | -0.03053 | 41.60578 | -0.02466 | 45.1921 | -0.03125
44.87665 | -0.0197 | 45.15223 | -0.03047 | 41.65232 | -0.02472 | 45.23899 | -0.03138
44.92361 | -0.01992 | 45.19942 | -0.03063 | 41.69886 | -0.02466 | 45.28589 | -0.03141
44.97057 | -0.01962 | 45.24661 | -0.03056 | 41.7454 | -0.02472 | 45.33279 | -0.03134
45.01753 | -0.01991 | 45.29379 | -0.03063 | 41.79194 | -0.02459 | 45.37969 | -0.03153
45.06449 | -0.01979 | 45.34098 | -0.03047 | 41.83847 | -0.02453 | 45.42659 | -0.03138
45.11144 | -0.01979 | 45.38817 | -0.03072 | 41.88501 | -0.02459 | 45.47349 | -0.03138
45.1584 | -0.01971 | 45.43536 | -0.03047 | 41.93154 | -0.02463 | 45.52039 | -0.03141
45.20536 | -0.01983 | 45.48255 | -0.03059 | 41.97808 | -0.02469 | 45.56728 | -0.0315
45.25232 | -0.01979 | 45.52973 | -0.03072 | 42.02462 | -0.02459 | 45.61418 | -0.03138
45.29928 | -0.01968 | 45.57692 | -0.03053 | 42.07116 | -0.02463 | 45.66108 | -0.03134
45.34624 | -0.01975 | 45.62411 | -0.03053 | 42.11769 | -0.02466 | 45.70798 | -0.03141
45.3932 | -0.0196 | 45.6713 | -0.03066 | 42.16423 | -0.02463 | 45.75487 | -0.03144
45.44016 | -0.01998 | 45.71849 | -0.03059 | 42.21076 | -0.02456 | 45.80177 | -0.03119
45.48712 | -0.01981 | 45.76567 | -0.03066 | 42.2573 | -0.02469 | 45.84866 | -0.03144
45.53407 | -0.01989 | 45.81286 | -0.03066 | 42.30384 | -0.02456 | 45.89557 | -0.03131
45.58103 | -0.01985 | 45.86005 | -0.03066 | 42.35038 | -0.02472 | 45.94246 | -0.0315
45.62799 | -0.01992 | 45.90724 | -0.0305 | 42.39691 | -0.02472 | 45.98936 | -0.03131
45.67495 | -0.02008 | 45.95443 | -0.03053 | 42.44345 | -0.02456 | 46.03625 | -0.03159
45.7219 | -0.01977 | 46.00161 | -0.03059 | 42.48999 | -0.02469 | 46.08315 | -0.03147
45.76886 | -0.01989 | 46.0488 | -0.03066 | 42.53652 | -0.02463 | 46.13005 | -0.03141
45.81582 | -0.01991 | 46.09599 | -0.03053 | 42.58306 | -0.02466 | 46.17695 | -0.03144
45.86278 | -0.01983 | 46.14318 | -0.03063 | 42.6296 | -0.02478 | 46.22385 | -0.03147
45.90973 | -0.01981 | 46.19036 | -0.03063 | 42.67613 | -0.02475 | 46.27074 | -0.03138
45.95669 | -0.01977 | 46.23755 | -0.03059 | 42.72267 | -0.02466 | 46.31764 | -0.0315
46.00365 | -0.01998 | 46.28474 | -0.03063 | 42.76921 | -0.02472 | 46.36454 | -0.03147
46.05061 | -0.02002 | 46.33193 | -0.03069 | 42.81574 | -0.02475 | 46.41144 | -0.03144
46.09756 | -0.01983 | 46.37911 | -0.03072 | 42.86228 | -0.02469 | 46.45834 | -0.03147
46.14452 | -0.01987 | 46.4263 | -0.03066 | 42.90882 | -0.02481 | 46.50522 | -0.03147
46.19147 | -0.01987 | 46.47349 | -0.03063 | 42.95535 | -0.02478 | 46.55212 | -0.0315
46.23843 | -0.02 | 46.52068 | -0.03056 | 43.00189 | -0.02466 | 46.59901 | -0.03131
46.28538 | -0.01989 | 46.56787 | -0.03059 | 43.04843 | -0.02475 | 46.6459 | -0.03153
46.33234 | -0.01964 | 46.61505 | -0.03072 | 43.09497 | -0.02472 | 46.69281 | -0.03144
46.37929 | -0.01996 | 46.66224 | -0.03063 | 43.1415 | -0.02469 | 46.73971 | -0.03159
46.42625 | -0.01992 | 46.70943 | -0.03053 | 43.18804 | -0.02466 | 46.78661 | -0.0315
46.47321 | -0.02008 | 46.75661 | -0.03063 | 43.23457 | -0.02463 | 46.8335 | -0.03159
46.52017 | -0.01985 | 46.8038 | -0.03069 | 43.28111 | -0.02469 | 46.8804 | -0.03166
46.56713 | -0.01985 | 46.85099 | -0.03075 | 43.32765 | -0.02472 | 46.9273 | -0.03153
46.61409 | -0.02006 | 46.89818 | -0.03056 | 43.37419 | -0.02475 | 46.9742 | -0.03144
46.66105 | -0.01996 | 46.94537 | -0.03047 | 43.42072 | -0.02469 | 47.02109 | -0.03156
46.70801 | -0.01998 | 46.99255 | -0.03069 | 43.46726 | -0.02469 | 47.06799 | -0.03153
46.75497 | -0.02004 | 47.03974 | -0.03063 | 43.5138 | -0.02466 | 47.11489 | -0.03144
46.80193 | -0.02015 | 47.08693 | -0.03059 | 43.56033 | -0.02469 | 47.16178 | -0.0315
46.84888 | -0.01996 | 47.13412 | -0.03066 | 43.60687 | -0.02469 | 47.20868 | -0.03141
46.89584 | -0.02004 | 47.1813 | -0.03059 | 43.6534 | -0.02481 | 47.25557 | -0.03163
46.9428 | -0.01975 | 47.22849 | -0.03075 | 43.69994 | -0.02463 | 47.30247 | -0.03156
46.98976 | -0.01998 | 47.27568 | -0.03069 | 43.74648 | -0.02472 | 47.34937 | -0.03153
47.03672 | -0.02 | 47.32287 | -0.03069 | 43.79302 | -0.02481 | 47.39627 | -0.03147
47.08367 | -0.01983 | 47.37005 | -0.03066 | 43.83955 | -0.02466 | 47.44317 | -0.03163
47.13063 | -0.02011 | 47.41724 | -0.03063 | 43.88609 | -0.02475 | 47.49006 | -0.03159
47.17759 | -0.01987 | 47.46443 | -0.03078 | 43.93262 | -0.02475 | 47.53697 | -0.0315
47.22455 | -0.01998 | 47.51161 | -0.03066 | 43.97916 | -0.02484 | 47.58386 | -0.03156
47.27151 | -0.02008 | 47.5588 | -0.03069 | 44.0257 | -0.02475 | 47.63076 | -0.0315
47.31846 | -0.02015 | 47.60599 | -0.03069 | 44.07223 | -0.02456 | 47.67765 | -0.03159
47.36542 | -0.02 | 47.65318 | -0.03059 | 44.11877 | -0.02472 | 47.72455 | -0.03147
47.41238 | -0.01996 | 47.70036 | -0.03059 | 44.16531 | -0.02469 | 47.77144 | -0.03166
47.45934 | -0.02 | 47.74755 | -0.03075 | 44.21185 | -0.02478 | 47.81834 | -0.03156
47.5063 | -0.02008 | 47.79474 | -0.03066 | 44.25838 | -0.02475 | 47.86524 | -0.03159
47.55325 | -0.01987 | 47.84193 | -0.03066 | 44.30492 | -0.02472 | 47.91213 | -0.03169
47.60021 | -0.02017 | 47.88912 | -0.03056 | 44.35146 | -0.02491 | 47.95903 | -0.03172
47.64717 | -0.01977 | 47.9363 | -0.03069 | 44.398 | -0.02481 | 48.00592 | -0.03181
47.69412 | -0.02008 | 47.98349 | -0.03056 | 44.44453 | -0.02472 | 48.05282 | -0.0315
47.74107 | -0.02 | 48.03068 | -0.03059 | 44.49107 | -0.02463 | 48.09971 | -0.03175
47.78803 | -0.02011 | 48.07787 | -0.03078 | 44.53761 | -0.02488 | 48.1466 | -0.03163
47.83498 | -0.02006 | 48.12506 | -0.03066 | 44.58415 | -0.02481 | 48.1935 | -0.03166
47.88194 | -0.02011 | 48.17224 | -0.03072 | 44.63068 | -0.02484 | 48.2404 | -0.03159
47.9289 | -0.02 | 48.21943 | -0.03072 | 44.67722 | -0.02469 | 48.28729 | -0.03153
47.97585 | -0.01998 | 48.26662 | -0.03072 | 44.72376 | -0.02475 | 48.33419 | -0.03153
48.02281 | -0.02013 | 48.31381 | -0.03063 | 44.77029 | -0.02481 | 48.38108 | -0.03163
48.06977 | -0.02004 | 48.36099 | -0.03075 | 44.81683 | -0.02463 | 48.42798 | -0.03172
48.11672 | -0.02006 | 48.40818 | -0.03069 | 44.86337 | -0.02472 | 48.47487 | -0.03159
48.16368 | -0.01994 | 48.45537 | -0.03078 | 44.9099 | -0.02478 | 48.52177 | -0.03166
48.21064 | -0.02008 | 48.50255 | -0.03063 | 44.95644 | -0.02488 | 48.56866 | -0.03163
48.2576 | -0.02006 | 48.54974 | -0.03069 | 45.00297 | -0.02481 | 48.61556 | -0.0315
48.30455 | -0.01994 | 48.59693 | -0.03078 | 45.04951 | -0.02472 | 48.66245 | -0.03175
48.35151 | -0.02 | 48.64412 | -0.03075 | 45.09605 | -0.02478 | 48.70935 | -0.03166
48.39847 | -0.01987 | 48.69131 | -0.03075 | 45.14258 | -0.02472 | 48.75625 | -0.03178
48.44542 | -0.02015 | 48.73849 | -0.03091 | 45.18912 | -0.02475 | 48.80314 | -0.03178
48.49238 | -0.02002 | 48.78568 | -0.03075 | 45.23566 | -0.02469 | 48.85003 | -0.03175
48.53933 | -0.02019 | 48.83287 | -0.03075 | 45.28219 | -0.02488 | 48.89693 | -0.03172
48.58629 | -0.02029 | 48.88006 | -0.03075 | 45.32873 | -0.02478 | 48.94382 | -0.03169
48.63325 | -0.0201 | 48.92724 | -0.03078 | 45.37527 | -0.02481 | 48.99072 | -0.03172
48.6802 | -0.02002 | 48.97443 | -0.03075 | 45.42181 | -0.02466 | 49.03762 | -0.03175
48.72716 | -0.02004 | 49.02162 | -0.03063 | 45.46834 | -0.02488 | 49.08451 | -0.03178
48.77412 | -0.01983 | 49.06881 | -0.03078 | 45.51488 | -0.02472 | 49.13141 | -0.03169
48.82107 | -0.02011 | 49.116 | -0.03084 | 45.56141 | -0.02481 | 49.17831 | -0.03184
48.86803 | -0.02029 | 49.16318 | -0.03075 | 45.60795 | -0.02488 | 49.2252 | -0.03172
48.91499 | -0.01992 | 49.21037 | -0.03072 | 45.65449 | -0.02497 | 49.2721 | -0.03181
48.96195 | -0.02011 | 49.25756 | -0.03081 | 45.70103 | -0.02478 | 49.319 | -0.03159
49.0089 | -0.02011 | 49.30475 | -0.03072 | 45.74757 | -0.02481 | 49.36589 | -0.03175
49.05586 | -0.01994 | 49.35193 | -0.03069 | 45.79411 | -0.02472 | 49.41279 | -0.03175
49.10282 | -0.02017 | 49.39912 | -0.03072 | 45.84065 | -0.02466 | 49.45968 | -0.03175
49.14978 | -0.02006 | 49.44631 | -0.03069 | 45.88718 | -0.02484 | 49.50658 | -0.03172
49.19673 | -0.02023 | 49.4935 | -0.03072 | 45.93372 | -0.02475 | 49.55347 | -0.03178
49.24369 | -0.02011 | 49.54068 | -0.03081 | 45.98026 | -0.02484 | 49.60037 | -0.03178
49.29065 | -0.01998 | 49.58787 | -0.03075 | 46.0268 | -0.02478 | 49.64727 | -0.03172
49.33761 | -0.02011 | 49.63506 | -0.03081 | 46.07334 | -0.02488 | 49.69416 | -0.03191
49.38457 | -0.02021 | 49.68225 | -0.03081 | 46.11987 | -0.02466 | 49.74106 | -0.03175
49.43152 | -0.02055 | 49.72944 | -0.03072 | 46.16641 | -0.02484 | 49.78795 | -0.03184
49.47848 | -0.0203 | 49.77662 | -0.03075 | 46.21295 | -0.02478 | 49.83485 | -0.03194
49.52544 | -0.02006 | 49.82381 | -0.03078 | 46.25949 | -0.02484 | 49.88175 | -0.03175
49.5724 | -0.02044 | 49.871 | -0.03075 | 46.30603 | -0.02488 | 49.92864 | -0.03178
49.61936 | -0.01998 | 49.91819 | -0.03088 | 46.35257 | -0.02478 | 49.97554 | -0.03166
49.66631 | -0.01998 | 49.96538 | -0.03075 | 46.39911 | -0.02491 | 50.02243 | -0.03184
49.71327 | -0.02015 | 50.01256 | -0.03072 | 46.44564 | -0.02488 | 50.06933 | -0.03178
49.76023 | -0.02004 | 50.05975 | -0.03069 | 46.49217 | -0.025 | 50.11622 | -0.03175
49.80719 | -0.0203 | 50.10694 | -0.03088 | 46.5387 | -0.02491 | 50.16312 | -0.03178
49.85414 | -0.02013 | 50.15413 | -0.03081 | 46.58524 | -0.02484 | 50.21001 | -0.03184
49.9011 | -0.02013 | 50.20131 | -0.03084 | 46.63178 | -0.02488 | 50.25691 | -0.03197
49.94806 | -0.02027 | 50.2485 | -0.03088 | 46.6783 | -0.02481 | 50.30381 | -0.03175
49.99502 | -0.02019 | 50.29569 | -0.03084 | 46.72481 | -0.02481 | 50.3507 | -0.03184
50.04198 | -0.02019 | 50.34287 | -0.03069 | 46.77133 | -0.02475 | 50.3976 | -0.03197
50.08893 | -0.02023 | 50.39006 | -0.03081 | 46.81785 | -0.02484 | 50.4445 | -0.03187
50.13589 | -0.02027 | 50.43725 | -0.03094 | 46.86437 | -0.02475 | 50.49139 | -0.03178
50.18285 | -0.02008 | 50.48444 | -0.03078 | 46.91089 | -0.02491 | 50.53829 | -0.03181
50.2298 | -0.0201 | 50.53162 | -0.03084 | 46.95741 | -0.02484 | 50.58518 | -0.03197
50.27676 | -0.02015 | 50.57881 | -0.03075 | 47.00392 | -0.02481 | 50.63209 | -0.03197
50.32371 | -0.02023 | 50.626 | -0.03075 | 47.05044 | -0.02478 | 50.67898 | -0.03191
50.37067 | -0.02036 | 50.67318 | -0.03084 | 47.09696 | -0.02481 | 50.72587 | -0.03194
50.41763 | -0.02017 | 50.72037 | -0.03075 | 47.14347 | -0.02478 | 50.77276 | -0.03178
50.46459 | -0.02021 | 50.76756 | -0.03094 | 47.18999 | -0.02488 | 50.81965 | -0.03203
50.51154 | -0.02029 | 50.81474 | -0.03091 | 47.23651 | -0.02488 | 50.86655 | -0.03184
50.5585 | -0.02027 | 50.86193 | -0.03075 | 47.28303 | -0.02484 | 50.91344 | -0.03187
50.60545 | -0.0201 | 50.90912 | -0.03091 | 47.32955 | -0.02478 | 50.96033 | -0.03194
50.65241 | -0.02032 | 50.95631 | -0.031 | 47.37606 | -0.02484 | 51.00723 | -0.03191
50.69937 | -0.02 | 51.00349 | -0.03084 | 47.42258 | -0.02475 | 51.05413 | -0.03197
50.74632 | -0.0203 | 51.05068 | -0.03091 | 47.4691 | -0.02484 | 51.10103 | -0.03191
50.79328 | -0.02029 | 51.09787 | -0.03078 | 47.51562 | -0.02475 | 51.14792 | -0.03181
50.84024 | -0.02025 | 51.14506 | -0.03091 | 47.56213 | -0.02484 | 51.19481 | -0.03191
50.8872 | -0.0203 | 51.19224 | -0.03081 | 47.60865 | -0.02484 | 51.24171 | -0.03184
50.93416 | -0.02015 | 51.23943 | -0.03081 | 47.65517 | -0.02494 | 51.2886 | -0.03191
50.98111 | -0.02011 | 51.28662 | -0.03088 | 47.70169 | -0.02494 | 51.3355 | -0.03181
51.02807 | -0.02011 | 51.33381 | -0.03081 | 47.7482 | -0.02478 | 51.3824 | -0.03197
51.07503 | -0.02029 | 51.381 | -0.03088 | 47.79472 | -0.02478 | 51.4293 | -0.03194
51.12199 | -0.02006 | 51.42818 | -0.03088 | 47.84124 | -0.02475 | 51.4762 | -0.03191
51.16894 | -0.0203 | 51.47537 | -0.03088 | 47.88775 | -0.02488 | 51.5231 | -0.03206
51.2159 | -0.02017 | 51.52256 | -0.03103 | 47.93427 | -0.02475 | 51.56998 | -0.032
51.26285 | -0.02036 | 51.56975 | -0.03094 | 47.98079 | -0.02488 | 51.61687 | -0.03191
51.30981 | -0.02025 | 51.61693 | -0.03091 | 48.02731 | -0.02481 | 51.66377 | -0.03184
51.35677 | -0.02029 | 51.66412 | -0.03094 | 48.07382 | -0.02481 | 51.71067 | -0.03184
51.40372 | -0.02027 | 51.71131 | -0.03081 | 48.12034 | -0.02488 | 51.75756 | -0.032
51.45068 | -0.02036 | 51.7585 | -0.031 | 48.16686 | -0.02488 | 51.80446 | -0.03187
51.49764 | -0.02034 | 51.80568 | -0.03088 | 48.21337 | -0.02484 | 51.85136 | -0.03216
51.54459 | -0.02021 | 51.85287 | -0.03084 | 48.25989 | -0.02491 | 51.89825 | -0.03194
51.59155 | -0.02027 | 51.90006 | -0.03088 | 48.3064 | -0.02491 | 51.94514 | -0.03219
51.6385 | -0.02027 | 51.94725 | -0.03088 | 48.35292 | -0.02475 | 51.99204 | -0.03212
51.68546 | -0.02029 | 51.99443 | -0.03084 | 48.39944 | -0.02484 | 52.03893 | -0.03206
51.73242 | -0.02029 | 52.04162 | -0.03084 | 48.44596 | -0.02475 | 52.08583 | -0.032
51.77937 | -0.02013 | 52.08881 | -0.03088 | 48.49247 | -0.02478 | 52.13273 | -0.03197
51.82633 | -0.02025 | 52.13599 | -0.03084 | 48.53899 | -0.02481 | 52.17962 | -0.03206
51.87328 | -0.02042 | 52.18318 | -0.031 | 48.58551 | -0.02488 | 52.22652 | -0.03212
51.92024 | -0.02025 | 52.23037 | -0.03091 | 48.63202 | -0.02491 | 52.27342 | -0.03216
51.96719 | -0.02038 | 52.27755 | -0.03084 | 48.67854 | -0.02488 | 52.32031 | -0.03203
52.01415 | -0.02048 | 52.32474 | -0.03088 | 48.72506 | -0.02481 | 52.36721 | -0.03209
52.0611 | -0.02038 | 52.37193 | -0.03094 | 48.77158 | -0.02475 | 52.4141 | -0.03216
52.10806 | -0.02034 | 52.41912 | -0.03084 | 48.81809 | -0.02497 | 52.461 | -0.03216
52.15501 | -0.02017 | 52.4663 | -0.03094 | 48.86461 | -0.02481 | 52.5079 | -0.03209
52.20197 | -0.02021 | 52.51349 | -0.03084 | 48.91113 | -0.02481 | 52.55479 | -0.03209
52.24893 | -0.02038 | 52.56068 | -0.03097 | 48.95764 | -0.025 | 52.6017 | -0.03203
52.29588 | -0.02027 | 52.60786 | -0.03103 | 49.00416 | -0.02488 | 52.64859 | -0.03212
52.34284 | -0.0203 | 52.65505 | -0.03103 | 49.05068 | -0.02469 | 52.69549 | -0.03222
52.3898 | -0.02046 | 52.70224 | -0.031 | 49.09719 | -0.02481 | 52.74239 | -0.03206
52.43675 | -0.02072 | 52.74943 | -0.03094 | 49.14371 | -0.02481 | 52.78928 | -0.03216
52.4837 | -0.02029 | 52.79661 | -0.031 | 49.19023 | -0.02488 | 52.83618 | -0.03209
52.53066 | -0.02036 | 52.8438 | -0.03103 | 49.23675 | -0.02494 | 52.88307 | -0.03209
52.57762 | -0.02025 | 52.89099 | -0.03097 | 49.28327 | -0.02484 | 52.92996 | -0.03209
52.62457 | -0.02042 | 52.93817 | -0.03103 | 49.32979 | -0.02494 | 52.97686 | -0.03212
52.67152 | -0.02011 | 52.98536 | -0.03097 | 49.3763 | -0.02488 | 53.02376 | -0.032
52.71848 | -0.02023 | 53.03255 | -0.031 | 49.42282 | -0.02491 | 53.07066 | -0.03197
52.76543 | -0.02021 | 53.07974 | -0.03088 | 49.46934 | -0.02478 | 53.11755 | -0.03209
52.81238 | -0.02036 | 53.12693 | -0.03097 | 49.51586 | -0.02497 | 53.16445 | -0.03225
52.85934 | -0.0203 | 53.17411 | -0.03091 | 49.56238 | -0.02497 | 53.21135 | -0.03225
52.90629 | -0.02044 | 53.2213 | -0.03094 | 49.6089 | -0.02488 | 53.25824 | -0.03216
52.95324 | -0.0205 | 53.26849 | -0.03094 | 49.65542 | -0.02484 | 53.30514 | -0.03216
53.0002 | -0.0204 | 53.31568 | -0.03097 | 49.70193 | -0.02494 | 53.35203 | -0.03209
53.04716 | -0.02019 | 53.36286 | -0.031 | 49.74845 | -0.02488 | 53.39893 | -0.03219
53.09411 | -0.02055 | 53.41005 | -0.03091 | 49.79497 | -0.02475 | 53.44582 | -0.03216
53.14107 | -0.02059 | 53.45724 | -0.03103 | 49.84149 | -0.02506 | 53.49272 | -0.03222
53.18802 | -0.02036 | 53.50443 | -0.03094 | 49.888 | -0.02491 | 53.53962 | -0.03203
53.23498 | -0.02034 | 53.55161 | -0.03103 | 49.93452 | -0.02506 | 53.58651 | -0.03216
53.28193 | -0.02029 | 53.5988 | -0.031 | 49.98104 | -0.02503 | 53.63341 | -0.03209
53.32889 | -0.02042 | 53.64599 | -0.03103 | 50.02755 | -0.02497 | 53.6803 | -0.03206
53.37584 | -0.02053 | 53.69317 | -0.031 | 50.07407 | -0.02488 | 53.7272 | -0.03219
53.42279 | -0.02038 | 53.74036 | -0.03094 | 50.12059 | -0.02503 | 53.77409 | -0.03216
53.46975 | -0.02059 | 53.78754 | -0.03088 | 50.16711 | -0.02494 | 53.82099 | -0.03219
53.5167 | -0.02029 | 53.83473 | -0.031 | 50.21362 | -0.02491 | 53.86789 | -0.03212
53.56366 | -0.02053 | 53.88192 | -0.031 | 50.26014 | -0.02491 | 53.91479 | -0.03228
53.61061 | -0.02048 | 53.92911 | -0.03109 | 50.30666 | -0.02506 | 53.96168 | -0.03231
53.65757 | -0.02025 | 53.97629 | -0.03106 | 50.35318 | -0.02494 | 54.00858 | -0.03225
53.70452 | -0.0204 | 54.02348 | -0.03088 | 50.39969 | -0.02494 | 54.05548 | -0.03225
53.75147 | -0.02032 | 54.07067 | -0.03103 | 50.44621 | -0.02494 | 54.10237 | -0.03219
53.79843 | -0.02044 | 54.11785 | -0.031 | 50.49273 | -0.02497 | 54.14927 | -0.03222
53.84538 | -0.02048 | 54.16504 | -0.03097 | 50.53924 | -0.02488 | 54.19616 | -0.0325
53.89234 | -0.02027 | 54.21223 | -0.03097 | 50.58576 | -0.02497 | 54.24306 | -0.03234
53.93929 | -0.02042 | 54.25941 | -0.03103 | 50.63228 | -0.02519 | 54.28996 | -0.03228
53.98625 | -0.0204 | 54.3066 | -0.031 | 50.67879 | -0.02516 | 54.33686 | -0.03216
54.03321 | -0.02061 | 54.35379 | -0.031 | 50.72531 | -0.02497 | 54.38376 | -0.03231
54.08016 | -0.02051 | 54.40097 | -0.03097 | 50.77182 | -0.02503 | 54.43065 | -0.03225
54.12712 | -0.02048 | 54.44816 | -0.03109 | 50.81834 | -0.02497 | 54.47755 | -0.03225
54.17407 | -0.02046 | 54.49535 | -0.03106 | 50.86486 | -0.025 | 54.52445 | -0.03231
54.22102 | -0.02063 | 54.54253 | -0.03112 | 50.91138 | -0.025 | 54.57134 | -0.03222
54.26798 | -0.02055 | 54.58972 | -0.03106 | 50.95789 | -0.02509 | 54.61824 | -0.03234
54.31493 | -0.02044 | 54.63691 | -0.03109 | 51.00441 | -0.02488 | 54.66514 | -0.03228
54.36189 | -0.02048 | 54.68409 | -0.03097 | 51.05093 | -0.02488 | 54.71203 | -0.03234
54.40884 | -0.02051 | 54.73128 | -0.03109 | 51.09744 | -0.025 | 54.75893 | -0.03228
54.4558 | -0.02057 | 54.77847 | -0.03106 | 51.14396 | -0.02491 | 54.80582 | -0.03231
54.50275 | -0.02051 | 54.82566 | -0.03106 | 51.19048 | -0.025 | 54.85272 | -0.03222
54.5497 | -0.0207 | 54.87284 | -0.031 | 51.23699 | -0.02513 | 54.89962 | -0.03231
54.59666 | -0.02051 | 54.92003 | -0.03112 | 51.28351 | -0.02509 | 54.94651 | -0.03238
54.64361 | -0.02057 | 54.96721 | -0.03106 | 51.33003 | -0.025 | 54.99341 | -0.03222
54.69057 | -0.02046 | 55.0144 | -0.03112 | 51.37654 | -0.02506 | 55.0403 | -0.03238
54.73753 | -0.02046 | 55.06159 | -0.03116 | 51.42306 | -0.02494 | 55.0872 | -0.03219
54.78448 | -0.0205 | 55.10877 | -0.03112 | 51.46958 | -0.02497 | 55.1341 | -0.03231
54.83144 | -0.02059 | 55.15596 | -0.03106 | 51.5161 | -0.02497 | 55.181 | -0.03225
54.87839 | -0.02072 | 55.20315 | -0.03112 | 51.56261 | -0.02513 | 55.2279 | -0.0325
54.92535 | -0.02051 | 55.25034 | -0.03097 | 51.60913 | -0.02513 | 55.27479 | -0.03253
54.9723 | -0.02048 | 55.29752 | -0.03112 | 51.65565 | -0.02506 | 55.32169 | -0.03244
55.01926 | -0.02038 | 55.34471 | -0.03106 | 51.70217 | -0.02503 | 55.36858 | -0.03225
55.06621 | -0.02055 | 55.3919 | -0.03103 | 51.74868 | -0.02506 | 55.41548 | -0.03228
55.11316 | -0.02069 | 55.43909 | -0.03103 | 51.7952 | -0.02509 | 55.46237 | -0.03238
55.16011 | -0.02074 | 55.48627 | -0.03125 | 51.84172 | -0.02506 | 55.50927 | -0.03241
55.20707 | -0.02069 | 55.53346 | -0.03119 | 51.88824 | -0.025 | 55.55616 | -0.03241
55.25402 | -0.02048 | 55.58064 | -0.03116 | 51.93475 | -0.02513 | 55.60306 | -0.03234
55.30097 | -0.02063 | 55.62783 | -0.03106 | 51.98127 | -0.02519 | 55.64996 | -0.03244
55.34793 | -0.02069 | 55.67502 | -0.03109 | 52.02779 | -0.02503 | 55.69685 | -0.03241
55.39488 | -0.02067 | 55.7222 | -0.03116 | 52.07431 | -0.02506 | 55.74375 | -0.03238
55.44184 | -0.0205 | 55.76939 | -0.03103 | 52.12083 | -0.02513 | 55.79065 | -0.03247
55.48879 | -0.02044 | 55.81658 | -0.03103 | 52.16734 | -0.02516 | 55.83755 | -0.03241
55.53575 | -0.02048 | 55.86376 | -0.03119 | 52.21386 | -0.02519 | 55.88444 | -0.03247
55.5827 | -0.02051 | 55.91095 | -0.03116 | 52.26037 | -0.02491 | 55.93133 | -0.03244
55.62966 | -0.02057 | 55.95813 | -0.03119 | 52.30689 | -0.02516 | 55.97823 | -0.03244
55.67661 | -0.02057 | 56.00532 | -0.03119 | 52.35341 | -0.02513 | 56.02512 | -0.03253
55.72356 | -0.02074 | 56.05251 | -0.03116 | 52.39993 | -0.02519 | 56.07202 | -0.0325
55.77051 | -0.02053 | 56.09969 | -0.03116 | 52.44644 | -0.02513 | 56.11891 | -0.03225
55.81747 | -0.02055 | 56.14688 | -0.03103 | 52.49296 | -0.02509 | 56.16581 | -0.0325
55.86442 | -0.02051 | 56.19406 | -0.03119 | 52.53948 | -0.02503 | 56.2127 | -0.03256
55.91137 | -0.02048 | 56.24125 | -0.03116 | 52.586 | -0.02509 | 56.2596 | -0.03253
55.95833 | -0.02065 | 56.28844 | -0.03106 | 52.63251 | -0.02506 | 56.3065 | -0.03253
56.00528 | -0.02078 | 56.33563 | -0.03106 | 52.67903 | -0.02509 | 56.35339 | -0.03253
56.05224 | -0.02069 | 56.38281 | -0.03119 | 52.72555 | -0.02491 | 56.40028 | -0.03256
56.09919 | -0.02078 | 56.43 | -0.03122 | 52.77206 | -0.02516 | 56.44718 | -0.03238
56.14614 | -0.02061 | 56.47719 | -0.03112 | 52.81858 | -0.02516 | 56.49407 | -0.03259
56.1931 | -0.02072 | 56.52438 | -0.03131 | 52.8651 | -0.02497 | 56.54097 | -0.03263
56.24005 | -0.02059 | 56.57156 | -0.03109 | 52.91162 | -0.02522 | 56.58786 | -0.03247
56.287 | -0.02082 | 56.61875 | -0.03116 | 52.95813 | -0.02506 | 56.63476 | -0.03244
56.33396 | -0.0207 | 56.66594 | -0.03106 | 53.00465 | -0.02525 | 56.68166 | -0.0325
56.38091 | -0.0208 | 56.71313 | -0.03122 | 53.05117 | -0.02506 | 56.72855 | -0.03247
56.42786 | -0.02084 | 56.76031 | -0.03122 | 53.09769 | -0.02519 | 56.77545 | -0.03266
56.47482 | -0.02063 | 56.8075 | -0.03109 | 53.1442 | -0.02519 | 56.82235 | -0.03253
56.52177 | -0.0207 | 56.85469 | -0.03131 | 53.19072 | -0.02503 | 56.86924 | -0.0325
56.56873 | -0.02084 | 56.90187 | -0.03116 | 53.23723 | -0.02509 | 56.91614 | -0.0325
56.61568 | -0.02072 | 56.94906 | -0.03119 | 53.28375 | -0.02506 | 56.96303 | -0.0325
56.66263 | -0.02053 | 56.99625 | -0.03112 | 53.33027 | -0.02522 | 57.00993 | -0.03244
56.70959 | -0.02067 | 57.04343 | -0.03125 | 53.37678 | -0.02519 | 57.05683 | -0.03266
56.75654 | -0.02061 | 57.09062 | -0.03122 | 53.4233 | -0.02519 | 57.10372 | -0.03253
56.80349 | -0.02069 | 57.13781 | -0.03119 | 53.46981 | -0.02519 | 57.15062 | -0.03256
56.85045 | -0.02072 | 57.185 | -0.03109 | 53.51633 | -0.02522 | 57.19752 | -0.03259
56.8974 | -0.0207 | 57.23218 | -0.03128 | 53.56284 | -0.02522 | 57.24441 | -0.03256
56.94436 | -0.02072 | 57.27937 | -0.03125 | 53.60936 | -0.02513 | 57.29131 | -0.0325
56.99131 | -0.02074 | 57.32656 | -0.03112 | 53.65588 | -0.02528 | 57.33821 | -0.03247
57.03827 | -0.0208 | 57.37375 | -0.03131 | 53.70239 | -0.02534 | 57.3851 | -0.03241
57.08522 | -0.02065 | 57.42094 | -0.03128 | 53.74891 | -0.02522 | 57.432 | -0.03256
57.13217 | -0.02072 | 57.46812 | -0.03122 | 53.79542 | -0.02522 | 57.47889 | -0.0325
57.17913 | -0.02067 | 57.51531 | -0.03122 | 53.84194 | -0.02522 | 57.52579 | -0.03263
57.22608 | -0.02072 | 57.5625 | -0.03119 | 53.88845 | -0.02525 | 57.57268 | -0.03269
57.27304 | -0.02059 | 57.60969 | -0.03134 | 53.93497 | -0.02522 | 57.61958 | -0.03256
57.31999 | -0.02057 | 57.65687 | -0.03128 | 53.98148 | -0.02519 | 57.66648 | -0.03266
57.36695 | -0.02086 | 57.70406 | -0.03125 | 54.028 | -0.02525 | 57.71337 | -0.03269
57.4139 | -0.02082 | 57.75125 | -0.03128 | 54.07451 | -0.02513 | 57.76027 | -0.03259
57.46085 | -0.02082 | 57.79844 | -0.03122 | 54.12103 | -0.02525 | 57.80716 | -0.03266
57.50781 | -0.02063 | 57.84562 | -0.03119 | 54.16754 | -0.02516 | 57.85406 | -0.03263
57.55476 | -0.02059 | 57.89281 | -0.03131 | 54.21406 | -0.02525 | 57.90096 | -0.03272
57.60172 | -0.0207 | 57.94 | -0.03128 | 54.26058 | -0.02516 | 57.94785 | -0.03259
57.64867 | -0.02082 | 57.98719 | -0.03119 | 54.30709 | -0.02522 | 57.99474 | -0.03259
57.69563 | -0.02084 | 58.03437 | -0.03131 | 54.35361 | -0.02525 | 58.04164 | -0.03263
57.74258 | -0.02082 | 58.08156 | -0.03131 | 54.40012 | -0.02522 | 58.08854 | -0.03266
57.78954 | -0.02101 | 58.12875 | -0.03128 | 54.44664 | -0.02513 | 58.13543 | -0.03269
57.8365 | -0.02063 | 58.17594 | -0.03125 | 54.49316 | -0.02522 | 58.18232 | -0.03259
57.88346 | -0.02072 | 58.22312 | -0.03131 | 54.5397 | -0.02519 | 58.22922 | -0.03281
57.93041 | -0.02082 | 58.27031 | -0.03131 | 54.58623 | -0.02528 | 58.27611 | -0.03278
57.97737 | -0.02095 | 58.3175 | -0.03128 | 54.63276 | -0.02525 | 58.32301 | -0.03275
58.02432 | -0.02072 | 58.36468 | -0.03131 | 54.67929 | -0.02531 | 58.3699 | -0.03256
58.07128 | -0.02074 | 58.41187 | -0.03141 | 54.72583 | -0.02531 | 58.4168 | -0.03263
58.11824 | -0.02095 | 58.45906 | -0.03138 | 54.77236 | -0.02519 | 58.4637 | -0.03253
58.16519 | -0.02055 | 58.50624 | -0.03119 | 54.81889 | -0.02528 | 58.51059 | -0.03278
58.21215 | -0.02086 | 58.55343 | -0.03128 | 54.86543 | -0.02516 | 58.55749 | -0.03281
58.25911 | -0.02069 | 58.60061 | -0.03125 | 54.91196 | -0.02528 | 58.60439 | -0.03278
58.30607 | -0.02095 | 58.6478 | -0.03138 | 54.95849 | -0.02509 | 58.65129 | -0.03272
58.35303 | -0.02088 | 58.69499 | -0.03131 | 55.00502 | -0.02534 | 58.69818 | -0.03266
58.39998 | -0.02069 | 58.74217 | -0.03141 | 55.05156 | -0.02525 | 58.74507 | -0.03278
58.44694 | -0.02082 | 58.78936 | -0.03134 | 55.09809 | -0.02519 | 58.79198 | -0.03263
58.4939 | -0.02065 | 58.83655 | -0.03134 | 55.14462 | -0.02525 | 58.83888 | -0.03272
58.54086 | -0.02091 | 58.88373 | -0.03147 | 55.19115 | -0.02531 | 58.88577 | -0.03275
58.58782 | -0.02074 | 58.93092 | -0.03128 | 55.23768 | -0.02538 | 58.93266 | -0.03288
58.63477 | -0.02082 | 58.9781 | -0.03128 | 55.28422 | -0.02528 | 58.97956 | -0.03275
58.68173 | -0.02088 | 59.02529 | -0.03131 | 55.33075 | -0.02522 | 59.02646 | -0.03278
58.72869 | -0.02086 | 59.07248 | -0.03134 | 55.37728 | -0.02528 | 59.07336 | -0.03266
58.77564 | -0.02093 | 59.11967 | -0.03119 | 55.42381 | -0.02525 | 59.12026 | -0.03272
58.8226 | -0.02099 | 59.16685 | -0.03138 | 55.47035 | -0.02531 | 59.16715 | -0.03266
58.86956 | -0.0208 | 59.21404 | -0.03134 | 55.51688 | -0.02531 | 59.21404 | -0.03281
58.91651 | -0.02086 | 59.26123 | -0.03134 | 55.56341 | -0.02513 | 59.26093 | -0.03278
58.96347 | -0.02078 | 59.30842 | -0.03144 | 55.60994 | -0.02528 | 59.30783 | -0.03275
59.01042 | -0.0208 | 59.3556 | -0.03141 | 55.65647 | -0.02534 | 59.35473 | -0.03281
59.05738 | -0.02086 | 59.40279 | -0.03138 | 55.70301 | -0.02516 | 59.40163 | -0.03266
59.10433 | -0.02067 | 59.44998 | -0.03141 | 55.74954 | -0.02547 | 59.44853 | -0.03275
59.15129 | -0.02091 | 59.49717 | -0.03141 | 55.79607 | -0.02541 | 59.49543 | -0.03288
59.19824 | -0.02089 | 59.54435 | -0.03134 | 55.8426 | -0.02531 | 59.54232 | -0.03281
59.2452 | -0.02078 | 59.59154 | -0.03144 | 55.88913 | -0.02525 | 59.58922 | -0.03288
59.29215 | -0.02082 | 59.63873 | -0.03144 | 55.93566 | -0.02522 | 59.63612 | -0.03281
59.33911 | -0.02091 | 59.68592 | -0.03138 | 55.98219 | -0.02541 | 59.68301 | -0.03294
59.38607 | -0.02089 | 59.7331 | -0.03134 | 56.02873 | -0.02538 | 59.72991 | -0.03281
59.43302 | -0.02088 | 59.78029 | -0.03138 | 56.07526 | -0.02541 | 59.77682 | -0.03266
59.47998 | -0.02063 | 59.82748 | -0.03131 | 56.12179 | -0.02525 | 59.82371 | -0.03272
59.52694 | -0.0207 | 59.87467 | -0.03141 | 56.16832 | -0.02547 | 59.8706 | -0.03288
59.57389 | -0.02089 | 59.92185 | -0.03131 | 56.21485 | -0.02525 | 59.91749 | -0.03288
59.62084 | -0.02103 | 59.96904 | -0.0315 | 56.26138 | -0.02531 | 59.96439 | -0.03281
59.6678 | -0.02103 | 60.01623 | -0.03153 | 56.30791 | -0.02525 | 60.01129 | -0.03288
59.71476 | -0.02097 | 60.06341 | -0.03147 | 56.35444 | -0.02538 | 60.05818 | -0.03284
59.76171 | -0.02082 | 60.1106 | -0.03141 | 56.40097 | -0.02531 | 60.10507 | -0.03278
59.80867 | -0.02091 | 60.15779 | -0.03131 | 56.4475 | -0.02538 | 60.15197 | -0.03291
59.85562 | -0.02105 | 60.20497 | -0.03144 | 56.49403 | -0.02538 | 60.19887 | -0.03275
59.90258 | -0.02103 | 60.25216 | -0.03141 | 56.54056 | -0.02528 | 60.24576 | -0.03291
59.94954 | -0.02112 | 60.29935 | -0.03147 | 56.58709 | -0.02538 | 60.29266 | -0.03281
59.99649 | -0.02082 | 60.34653 | -0.03131 | 56.63362 | -0.02534 | 60.33955 | -0.03297
60.04345 | -0.02103 | 60.39372 | -0.03163 | 56.68015 | -0.02534 | 60.38645 | -0.03281
60.0904 | -0.02101 | 60.44091 | -0.0315 | 56.72668 | -0.02541 | 60.43334 | -0.03278
60.13736 | -0.02105 | 60.4881 | -0.03147 | 56.77321 | -0.02531 | 60.48024 | -0.03291
60.18431 | -0.02093 | 60.53528 | -0.03141 | 56.81974 | -0.02531 | 60.52713 | -0.03294
60.23127 | -0.02089 | 60.58247 | -0.03141 | 56.86627 | -0.02544 | 60.57402 | -0.03275
60.27822 | -0.02091 | 60.62965 | -0.03156 | 56.9128 | -0.02531 | 60.62092 | -0.03294
60.32518 | -0.02086 | 60.67684 | -0.03153 | 56.95933 | -0.02541 | 60.66782 | -0.03284
60.37213 | -0.02101 | 60.72403 | -0.03141 | 57.00586 | -0.02534 | 60.71472 | -0.03297
60.41909 | -0.02107 | 60.77121 | -0.03163 | 57.05239 | -0.02528 | 60.76163 | -0.03291
60.46605 | -0.02095 | 60.8184 | -0.03159 | 57.09892 | -0.02538 | 60.80853 | -0.03288
60.513 | -0.02105 | 60.86559 | -0.03147 | 57.14545 | -0.0255 | 60.85542 | -0.03303
60.55995 | -0.02097 | 60.91277 | -0.0315 | 57.19198 | -0.02538 | 60.90233 | -0.03275
60.60691 | -0.0212 | 60.95996 | -0.03147 | 57.23851 | -0.02541 | 60.94922 | -0.03284
60.65386 | -0.02105 | 61.00715 | -0.03153 | 57.28504 | -0.02538 | 60.99612 | -0.03288
60.70082 | -0.0211 | 61.05433 | -0.03138 | 57.33157 | -0.02534 | 61.04301 | -0.03306
60.74777 | -0.02105 | 61.10152 | -0.03138 | 57.3781 | -0.02541 | 61.0899 | -0.03294
60.79473 | -0.02095 | 61.14871 | -0.03153 | 57.42463 | -0.02531 | 61.1368 | -0.03297
60.84168 | -0.02109 | 61.1959 | -0.03153 | 57.47116 | -0.02538 | 61.18369 | -0.033
60.88864 | -0.02093 | 61.24308 | -0.03153 | 57.51769 | -0.02541 | 61.23059 | -0.03291
60.93559 | -0.02088 | 61.29027 | -0.0315 | 57.56422 | -0.02541 | 61.27749 | -0.03284
60.98255 | -0.02101 | 61.33746 | -0.0315 | 57.61075 | -0.02528 | 61.32439 | -0.03312
61.0295 | -0.02103 | 61.38464 | -0.0315 | 57.65728 | -0.02553 | 61.3713 | -0.03288
61.07646 | -0.02114 | 61.43183 | -0.03138 | 57.70381 | -0.02553 | 61.41818 | -0.03297
61.12341 | -0.0211 | 61.47902 | -0.03156 | 57.75034 | -0.02547 | 61.46508 | -0.03303
61.17037 | -0.0211 | 61.52621 | -0.03153 | 57.79686 | -0.02544 | 61.51198 | -0.03309
61.21732 | -0.02091 | 61.57339 | -0.03156 | 57.84339 | -0.02544 | 61.55887 | -0.033
61.26428 | -0.02105 | 61.62058 | -0.03159 | 57.88992 | -0.02528 | 61.60577 | -0.03303
61.31123 | -0.02105 | 61.66777 | -0.03159 | 57.93645 | -0.02541 | 61.65267 | -0.03297
61.35819 | -0.02118 | 61.71495 | -0.03147 | 57.98298 | -0.02538 | 61.69957 | -0.03297
61.40514 | -0.02099 | 61.76214 | -0.03163 | 58.02951 | -0.0255 | 61.74647 | -0.03306
61.4521 | -0.02097 | 61.80933 | -0.0315 | 58.07603 | -0.02544 | 61.79336 | -0.03309
61.49906 | -0.02103 | 61.85651 | -0.03163 | 58.12256 | -0.02553 | 61.84026 | -0.033
61.54601 | -0.0211 | 61.9037 | -0.03166 | 58.16909 | -0.02544 | 61.88716 | -0.03294
61.59297 | -0.02112 | 61.95089 | -0.03147 | 58.21561 | -0.02556 | 61.93406 | -0.03297
61.63992 | -0.02128 | 61.99807 | -0.03156 | 58.26214 | -0.02547 | 61.98096 | -0.03297
61.68688 | -0.02093 | 62.04526 | -0.03156 | 58.30866 | -0.02553 | 62.02786 | -0.03316
61.73383 | -0.02128 | 62.09245 | -0.03163 | 58.35519 | -0.02553 | 62.07475 | -0.033
61.78079 | -0.02107 | 62.13964 | -0.03163 | 58.40172 | -0.0255 | 62.12164 | -0.03316
61.82775 | -0.02107 | 62.18682 | -0.03159 | 58.44824 | -0.02556 | 62.16855 | -0.03309
61.87471 | -0.02118 | 62.23401 | -0.03156 | 58.49477 | -0.02547 | 62.21544 | -0.03306
61.92166 | -0.02105 | 62.2812 | -0.03169 | 58.54129 | -0.0255 | 62.26234 | -0.03303
61.96861 | -0.02097 | 62.32838 | -0.03166 | 58.58782 | -0.02544 | 62.30923 | -0.03312
62.01557 | -0.02112 | 62.37557 | -0.03159 | 58.63435 | -0.02553 | 62.35613 | -0.03303
62.06253 | -0.02114 | 62.42276 | -0.03163 | 58.68087 | -0.02553 | 62.40303 | -0.03306
62.10948 | -0.0212 | 62.46994 | -0.03166 | 58.72739 | -0.0255 | 62.44993 | -0.03303
62.15644 | -0.02101 | 62.51713 | -0.03166 | 58.77392 | -0.02559 | 62.49682 | -0.03316
62.20339 | -0.02103 | 62.56432 | -0.03169 | 58.82044 | -0.02556 | 62.54372 | -0.03306
62.25035 | -0.02089 | 62.6115 | -0.03163 | 58.86697 | -0.02541 | 62.59062 | -0.03316
62.2973 | -0.02103 | 62.65869 | -0.03159 | 58.9135 | -0.02562 | 62.63751 | -0.03319
62.34426 | -0.02112 | 62.70588 | -0.03163 | 58.96002 | -0.0255 | 62.6844 | -0.03312
62.39122 | -0.02114 | 62.75306 | -0.03169 | 59.00655 | -0.02547 | 62.7313 | -0.03309
62.43817 | -0.02124 | 62.80025 | -0.03159 | 59.05308 | -0.02547 | 62.7782 | -0.03309
62.48513 | -0.02126 | 62.84744 | -0.03153 | 59.0996 | -0.02553 | 62.8251 | -0.03309
62.53208 | -0.0212 | 62.89463 | -0.03166 | 59.14613 | -0.02553 | 62.87199 | -0.03309
62.57904 | -0.02099 | 62.94181 | -0.03163 | 59.19266 | -0.02547 | 62.91889 | -0.03309
62.62599 | -0.02112 | 62.989 | -0.03163 | 59.23918 | -0.02559 | 62.96578 | -0.03316
62.67295 | -0.02118 | 63.03619 | -0.0315 | 59.28571 | -0.02556 | 63.01268 | -0.03331
62.7199 | -0.0211 | 63.08338 | -0.03163 | 59.33224 | -0.02547 | 63.05958 | -0.03322
62.76686 | -0.02133 | 63.13056 | -0.03166 | 59.37876 | -0.0255 | 63.10647 | -0.03303
62.81381 | -0.02118 | 63.17775 | -0.03172 | 59.42529 | -0.0255 | 63.15337 | -0.03319
62.86077 | -0.02105 | 63.22494 | -0.03163 | 59.47182 | -0.02553 | 63.20026 | -0.03316
62.90772 | -0.02103 | 63.27213 | -0.03156 | 59.51834 | -0.02547 | 63.24716 | -0.03306
62.95468 | -0.02116 | 63.31931 | -0.03169 | 59.56487 | -0.02559 | 63.29405 | -0.03309
63.00163 | -0.02129 | 63.3665 | -0.03159 | 59.61139 | -0.02569 | 63.34095 | -0.03328
63.04859 | -0.02118 | 63.41369 | -0.03163 | 59.65792 | -0.02553 | 63.38785 | -0.03312
63.09554 | -0.02116 | 63.46087 | -0.03175 | 59.70445 | -0.02553 | 63.43475 | -0.03322
63.14249 | -0.0212 | 63.50806 | -0.03175 | 59.75097 | -0.02553 | 63.48164 | -0.03316
63.18944 | -0.02137 | 63.55525 | -0.03172 | 59.7975 | -0.02562 | 63.52853 | -0.03309
63.2364 | -0.02133 | 63.60243 | -0.03163 | 59.84402 | -0.02553 | 63.57543 | -0.03306
63.28335 | -0.02137 | 63.64962 | -0.03159 | 59.89055 | -0.02572 | 63.62234 | -0.03328
63.3303 | -0.02135 | 63.69681 | -0.03175 | 59.93707 | -0.02559 | 63.66923 | -0.03303
63.37725 | -0.02122 | 63.744 | -0.03169 | 59.9836 | -0.02544 | 63.71613 | -0.03322
63.42421 | -0.02109 | 63.79118 | -0.03169 | 60.03012 | -0.02566 | 63.76302 | -0.03322
63.47116 | -0.02135 | 63.83837 | -0.03175 | 60.07665 | -0.02562 | 63.80992 | -0.03322
63.51811 | -0.02126 | 63.88556 | -0.03169 | 60.12317 | -0.02562 | 63.85682 | -0.03331
63.56507 | -0.02135 | 63.93274 | -0.03172 | 60.1697 | -0.02556 | 63.90372 | -0.03322
63.61202 | -0.02133 | 63.97993 | -0.03163 | 60.21622 | -0.02569 | 63.95062 | -0.03322
63.65897 | -0.02122 | 64.02712 | -0.03178 | 60.26274 | -0.02569 | 63.99751 | -0.03331
63.70593 | -0.02124 | 64.07431 | -0.03169 | 60.30927 | -0.02562 | 64.0444 | -0.03319
63.75288 | -0.02139 | 64.12149 | -0.03166 | 60.35579 | -0.0255 | 64.0913 | -0.03312
63.79983 | -0.02112 | 64.16868 | -0.03181 | 60.40231 | -0.02553 | 64.13819 | -0.03312
63.84679 | -0.02128 | 64.21587 | -0.03175 | 60.44883 | -0.02553 | 64.18509 | -0.03338
63.89374 | -0.02114 | 64.26305 | -0.03172 | 60.49536 | -0.02562 | 64.23199 | -0.03338
63.94069 | -0.02128 | 64.31024 | -0.03172 | 60.54188 | -0.02572 | 64.27888 | -0.03325
63.98765 | -0.02114 | 64.35743 | -0.03159 | 60.5884 | -0.02569 | 64.32578 | -0.03338
64.0346 | -0.02116 | 64.40462 | -0.03172 | 60.63492 | -0.02556 | 64.37268 | -0.03341
64.08155 | -0.02129 | 64.4518 | -0.03175 | 60.68145 | -0.02547 | 64.41957 | -0.03325
64.1285 | -0.02126 | 64.49899 | -0.03169 | 60.72797 | -0.02572 | 64.46646 | -0.03328
64.17546 | -0.02129 | 64.54618 | -0.03159 | 60.7745 | -0.02562 | 64.51336 | -0.03347
64.22241 | -0.02114 | 64.59337 | -0.03172 | 60.82102 | -0.02566 | 64.56026 | -0.03325
64.26936 | -0.02126 | 64.64056 | -0.03178 | 60.86755 | -0.02559 | 64.60716 | -0.03334
64.31631 | -0.02137 | 64.68774 | -0.03178 | 60.91407 | -0.02553 | 64.65406 | -0.03328
64.36327 | -0.02137 | 64.73493 | -0.03181 | 60.9606 | -0.02562 | 64.70095 | -0.03328
64.41022 | -0.02135 | 64.78212 | -0.03166 | 61.00712 | -0.02559 | 64.74785 | -0.03334
64.45717 | -0.02145 | 64.82931 | -0.03175 | 61.05365 | -0.02569 | 64.79474 | -0.03341
64.50413 | -0.02126 | 64.87649 | -0.03187 | 61.10017 | -0.02559 | 64.84164 | -0.03328
64.55108 | -0.02154 | 64.92368 | -0.03178 | 61.1467 | -0.02566 | 64.88854 | -0.03341
64.59803 | -0.02122 | 64.97087 | -0.03178 | 61.19323 | -0.02569 | 64.93543 | -0.03325
64.64499 | -0.02129 | 65.01806 | -0.03181 | 61.23975 | -0.02562 | 64.98232 | -0.03334
64.69194 | -0.02126 | 65.06525 | -0.03194 | 61.28628 | -0.02556 | 65.02922 | -0.03344
64.73889 | -0.02143 | 65.11244 | -0.03181 | 61.3328 | -0.02569 | 65.07611 | -0.03331
64.78585 | -0.02133 | 65.15962 | -0.03175 | 61.37933 | -0.02569 | 65.12301 | -0.03334
64.8328 | -0.02137 | 65.20681 | -0.03181 | 61.42586 | -0.02562 | 65.16991 | -0.03338
64.87975 | -0.02112 | 65.25399 | -0.03181 | 61.47238 | -0.02566 | 65.2168 | -0.03338
64.9267 | -0.02137 | 65.30118 | -0.03175 | 61.51891 | -0.02569 | 65.2637 | -0.03347
64.97366 | -0.02128 | 65.34837 | -0.03181 | 61.56543 | -0.02566 | 65.3106 | -0.03344
65.02061 | -0.02139 | 65.39555 | -0.03178 | 61.61195 | -0.02562 | 65.35749 | -0.03341
65.06756 | -0.02135 | 65.44274 | -0.03181 | 61.65848 | -0.02575 | 65.40439 | -0.03353
65.11452 | -0.02147 | 65.48993 | -0.03172 | 61.705 | -0.02566 | 65.45129 | -0.03344
65.16147 | -0.02133 | 65.53712 | -0.03184 | 61.75153 | -0.02575 | 65.49818 | -0.03328
65.20842 | -0.02139 | 65.5843 | -0.03184 | 61.79805 | -0.02578 | 65.54508 | -0.03334
65.25537 | -0.02118 | 65.63149 | -0.03172 | 61.84458 | -0.02569 | 65.59198 | -0.03338
65.30233 | -0.02118 | 65.67868 | -0.03187 | 61.8911 | -0.02572 | 65.63887 | -0.03331
65.34928 | -0.02164 | 65.72587 | -0.03191 | 61.93763 | -0.02584 | 65.68577 | -0.03341
65.39623 | -0.02124 | 65.77306 | -0.03178 | 61.98415 | -0.02575 | 65.73266 | -0.03341
65.44318 | -0.02145 | 65.82024 | -0.032 | 62.03068 | -0.02562 | 65.77956 | -0.0335
65.49014 | -0.0215 | 65.86743 | -0.03194 | 62.0772 | -0.02572 | 65.82646 | -0.0335
65.53709 | -0.02116 | 65.91462 | -0.03184 | 62.12373 | -0.02575 | 65.87335 | -0.03334
65.58404 | -0.02145 | 65.96181 | -0.03178 | 62.17025 | -0.02575 | 65.92025 | -0.03344
65.631 | -0.02148 | 66.00899 | -0.03187 | 62.21678 | -0.02575 | 65.96714 | -0.03344
65.67795 | -0.02133 | 66.05618 | -0.03187 | 62.2633 | -0.02569 | 66.01404 | -0.03341
65.72491 | -0.02133 | 66.10337 | -0.03178 | 62.30983 | -0.02584 | 66.06094 | -0.03353
65.77186 | -0.02147 | 66.15056 | -0.03191 | 62.35635 | -0.02569 | 66.10783 | -0.03341
65.81881 | -0.02135 | 66.19775 | -0.03194 | 62.40287 | -0.02575 | 66.15473 | -0.03356
65.86577 | -0.0215 | 66.24493 | -0.03191 | 62.4494 | -0.02566 | 66.20162 | -0.03344
65.91272 | -0.02139 | 66.29212 | -0.03187 | 62.49592 | -0.02575 | 66.24852 | -0.03347
65.95968 | -0.02168 | 66.33931 | -0.03194 | 62.54245 | -0.02581 | 66.29541 | -0.03356
66.00663 | -0.02152 | 66.38649 | -0.03191 | 62.58897 | -0.02584 | 66.3423 | -0.03344
66.05359 | -0.02133 | 66.43368 | -0.03184 | 62.6355 | -0.02572 | 66.3892 | -0.03347
66.10054 | -0.02162 | 66.48087 | -0.03184 | 62.68202 | -0.02581 | 66.43609 | -0.03338
66.1475 | -0.02141 | 66.52806 | -0.03197 | 62.72855 | -0.02591 | 66.48298 | -0.03356
66.19445 | -0.02145 | 66.57525 | -0.032 | 62.77507 | -0.02575 | 66.52987 | -0.03378
66.24141 | -0.02133 | 66.62243 | -0.032 | 62.8216 | -0.02575 | 66.57677 | -0.0335
66.28836 | -0.02135 | 66.66962 | -0.032 | 62.86812 | -0.02572 | 66.62366 | -0.03347
66.33532 | -0.02126 | 66.71681 | -0.032 | 62.91465 | -0.02572 | 66.67055 | -0.03347
66.38227 | -0.02143 | 66.764 | -0.03184 | 62.96117 | -0.02581 | 66.71744 | -0.03362
66.42923 | -0.0215 | 66.81118 | -0.03194 | 63.0077 | -0.02584 | 66.76434 | -0.03369
66.47618 | -0.02145 | 66.85837 | -0.03197 | 63.05422 | -0.02588 | 66.81123 | -0.03353
66.52314 | -0.02156 | 66.90556 | -0.03187 | 63.10075 | -0.02584 | 66.85812 | -0.03366
66.57009 | -0.02131 | 66.95275 | -0.03203 | 63.14727 | -0.02572 | 66.90502 | -0.03366
66.61705 | -0.02156 | 66.99993 | -0.03197 | 63.1938 | -0.02575 | 66.95191 | -0.03347
66.664 | -0.02147 | 67.04712 | -0.03187 | 63.24032 | -0.02581 | 66.9988 | -0.03356
66.71096 | -0.02143 | 67.09431 | -0.03197 | 63.28685 | -0.02591 | 67.0457 | -0.03362
66.75791 | -0.02147 | 67.14149 | -0.032 | 63.33337 | -0.02578 | 67.09259 | -0.03353
66.80487 | -0.02126 | 67.18868 | -0.03203 | 63.3799 | -0.02581 | 67.13949 | -0.03372
66.85182 | -0.02152 | 67.23587 | -0.03206 | 63.42643 | -0.02588 | 67.18638 | -0.03359
66.89878 | -0.02158 | 67.28306 | -0.03191 | 63.47295 | -0.02575 | 67.23327 | -0.03338
66.94574 | -0.02135 | 67.33024 | -0.03197 | 63.51948 | -0.02575 | 67.28017 | -0.03359
66.99269 | -0.02154 | 67.37743 | -0.03203 | 63.566 | -0.02594 | 67.32706 | -0.03359
67.03964 | -0.02145 | 67.42462 | -0.03194 | 63.61252 | -0.02578 | 67.37395 | -0.03356
67.0866 | -0.02166 | 67.4718 | -0.03203 | 63.65905 | -0.02588 | 67.42085 | -0.03366
67.13356 | -0.02158 | 67.51899 | -0.03191 | 63.70557 | -0.02578 | 67.46774 | -0.03362
67.18051 | -0.02192 | 67.56618 | -0.03191 | 63.7521 | -0.02588 | 67.51463 | -0.03356
67.22747 | -0.02164 | 67.61337 | -0.032 | 63.79862 | -0.02581 | 67.56153 | -0.03362
67.27443 | -0.02145 | 67.66055 | -0.03197 | 63.84515 | -0.02588 | 67.60842 | -0.03369
67.32138 | -0.02148 | 67.70774 | -0.03206 | 63.89168 | -0.02597 | 67.65531 | -0.03359
67.36834 | -0.02148 | 67.75493 | -0.03206 | 63.9382 | -0.02597 | 67.70221 | -0.03366
67.41529 | -0.02158 | 67.80211 | -0.03197 | 63.98473 | -0.02594 | 67.7491 | -0.03356
67.46225 | -0.02156 | 67.8493 | -0.03216 | 64.03126 | -0.02594 | 67.79599 | -0.03369
67.5092 | -0.02156 | 67.89649 | -0.03203 | 64.07778 | -0.02581 | 67.84288 | -0.03378
67.55616 | -0.02145 | 67.94368 | -0.03203 | 64.12431 | -0.02603 | 67.88978 | -0.03353
67.60311 | -0.02152 | 67.99087 | -0.03206 | 64.17084 | -0.02594 | 67.93667 | -0.03362
67.65007 | -0.02158 | 68.03805 | -0.03197 | 64.21736 | -0.02597 | 67.98356 | -0.03375
67.69702 | -0.0215 | 68.08524 | -0.03209 | 64.26389 | -0.02584 | 68.03045 | -0.03353
67.74398 | -0.02154 | 68.13243 | -0.03209 | 64.31042 | -0.02584 | 68.07734 | -0.03356
67.79093 | -0.02143 | 68.17962 | -0.032 | 64.35695 | -0.02584 | 68.12423 | -0.03362
67.83789 | -0.02158 | 68.2268 | -0.032 | 64.40348 | -0.02591 | 68.17113 | -0.03378
67.88484 | -0.02162 | 68.27399 | -0.032 | 64.45 | -0.02594 | 68.21802 | -0.03359
67.9318 | -0.02171 | 68.32118 | -0.03206 | 64.49653 | -0.02581 | 68.26492 | -0.03375
67.97876 | -0.02188 | 68.36837 | -0.03209 | 64.54306 | -0.02591 | 68.31181 | -0.03378
68.02571 | -0.02166 | 68.41556 | -0.03203 | 64.58959 | -0.02584 | 68.3587 | -0.03372
68.07267 | -0.02152 | 68.46274 | -0.03209 | 64.63611 | -0.02591 | 68.40559 | -0.03369
68.11963 | -0.02168 | 68.50993 | -0.03206 | 64.68264 | -0.02581 | 68.45249 | -0.03378
68.16658 | -0.02158 | 68.55712 | -0.03212 | 64.72917 | -0.02588 | 68.49938 | -0.03366
68.21354 | -0.02148 | 68.6043 | -0.03203 | 64.77569 | -0.02578 | 68.54627 | -0.03378
68.2605 | -0.0215 | 68.65149 | -0.03225 | 64.82222 | -0.02606 | 68.59317 | -0.03356
68.30745 | -0.02181 | 68.69868 | -0.03212 | 64.86875 | -0.02609 | 68.64006 | -0.03366
68.35441 | -0.02168 | 68.74587 | -0.03222 | 64.91528 | -0.026 | 68.68695 | -0.03387
68.40137 | -0.02166 | 68.79306 | -0.03203 | 64.96181 | -0.026 | 68.73385 | -0.03384
68.44833 | -0.02169 | 68.84025 | -0.03212 | 65.00833 | -0.02597 | 68.78074 | -0.03381
68.49529 | -0.02141 | 68.88743 | -0.03216 | 65.05486 | -0.026 | 68.82763 | -0.03362
68.54224 | -0.0216 | 68.93462 | -0.03212 | 65.10139 | -0.02597 | 68.87453 | -0.03375
68.5892 | -0.02164 | 68.98181 | -0.03209 | 65.14792 | -0.02594 | 68.92142 | -0.03384
68.63616 | -0.02143 | 69.029 | -0.03212 | 65.19445 | -0.02588 | 68.96831 | -0.03375
68.68312 | -0.02169 | 69.07618 | -0.03212 | 65.24098 | -0.02591 | 69.01521 | -0.03384
68.73007 | -0.02166 | 69.12337 | -0.03206 | 65.2875 | -0.02588 | 69.0621 | -0.03384
68.77703 | -0.02181 | 69.17056 | -0.03212 | 65.33403 | -0.02584 | 69.109 | -0.03381
68.82399 | -0.02168 | 69.21775 | -0.03216 | 65.38056 | -0.02591 | 69.15589 | -0.03387
68.87094 | -0.02148 | 69.26494 | -0.03212 | 65.42709 | -0.02594 | 69.20278 | -0.03384
68.9179 | -0.02158 | 69.31212 | -0.03219 | 65.47362 | -0.02603 | 69.24968 | -0.03372
68.96485 | -0.02183 | 69.35931 | -0.03209 | 65.52015 | -0.02606 | 69.29657 | -0.03378
69.01181 | -0.02158 | 69.4065 | -0.03212 | 65.56668 | -0.02597 | 69.34346 | -0.03387
69.05876 | -0.02181 | 69.45369 | -0.03225 | 65.61321 | -0.02609 | 69.39035 | -0.03356
69.10572 | -0.02187 | 69.50088 | -0.03225 | 65.65974 | -0.02616 | 69.43725 | -0.03381
69.15267 | -0.02152 | 69.54806 | -0.03216 | 65.70626 | -0.02591 | 69.48414 | -0.03384
69.19963 | -0.0216 | 69.59525 | -0.03219 | 65.75279 | -0.026 | 69.53103 | -0.03387
69.24658 | -0.02181 | 69.64244 | -0.03225 | 65.79932 | -0.02606 | 69.57793 | -0.03381
69.29354 | -0.02166 | 69.68963 | -0.03225 | 65.84585 | -0.02606 | 69.62482 | -0.03378
69.34049 | -0.02179 | 69.73682 | -0.03212 | 65.89238 | -0.02594 | 69.67171 | -0.03387
69.38745 | -0.02175 | 69.78401 | -0.03219 | 65.93891 | -0.02612 | 69.7186 | -0.03378
69.4344 | -0.02179 | 69.83119 | -0.03225 | 65.98545 | -0.02603 | 69.76549 | -0.03391
69.48136 | -0.02183 | 69.87838 | -0.03216 | 66.03198 | -0.026 | 69.81238 | -0.03391
69.52831 | -0.02171 | 69.92557 | -0.03234 | 66.07851 | -0.026 | 69.85928 | -0.03391
69.57527 | -0.02181 | 69.97276 | -0.03212 | 66.12504 | -0.02606 | 69.90617 | -0.03381
69.62222 | -0.02168 | 70.01995 | -0.03212 | 66.17157 | -0.02603 | 69.95306 | -0.03394
69.66918 | -0.02148 | 70.06714 | -0.03228 | 66.2181 | -0.02603 | 69.99995 | -0.03387
69.71614 | -0.02183 | 70.11432 | -0.03219 | 66.26463 | -0.02606 | 70.04684 | -0.03387
69.7631 | -0.02179 | 70.16151 | -0.03225 | 66.31117 | -0.02597 | 70.09374 | -0.03403
69.81005 | -0.02188 | 70.2087 | -0.03228 | 66.3577 | -0.026 | 70.14063 | -0.03384
69.85701 | -0.02179 | 70.25589 | -0.03216 | 66.40423 | -0.02606 | 70.18752 | -0.03397
69.90396 | -0.02179 | 70.30308 | -0.03228 | 66.45076 | -0.02612 | 70.23442 | -0.03394
69.95092 | -0.02171 | 70.35027 | -0.03219 | 66.49729 | -0.02597 | 70.28131 | -0.03406
69.99787 | -0.02181 | 70.39746 | -0.03222 | 66.54382 | -0.02603 | 70.3282 | -0.03391
70.04483 | -0.02181 | 70.44464 | -0.03225 | 66.59035 | -0.02612 | 70.37509 | -0.03397
70.09178 | -0.02187 | 70.49183 | -0.03216 | 66.63688 | -0.02612 | 70.42198 | -0.03384
70.13874 | -0.02188 | 70.53902 | -0.03222 | 66.68341 | -0.02606 | 70.46887 | -0.03391
70.18569 | -0.02187 | 70.58621 | -0.03219 | 66.72995 | -0.02606 | 70.51577 | -0.03391
70.23265 | -0.02164 | 70.6334 | -0.03228 | 66.77648 | -0.02606 | 70.56266 | -0.03406
70.27961 | -0.02173 | 70.68058 | -0.03219 | 66.82301 | -0.026 | 70.60955 | -0.034
70.32656 | -0.02185 | 70.72777 | -0.03225 | 66.86954 | -0.02606 | 70.65644 | -0.03403
70.37352 | -0.02179 | 70.77496 | -0.03219 | 66.91607 | -0.02612 | 70.70333 | -0.03391
70.42047 | -0.0219 | 70.82215 | -0.03228 | 66.9626 | -0.02609 | 70.75023 | -0.03397
70.46743 | -0.022 | 70.86934 | -0.03222 | 67.00913 | -0.02609 | 70.79712 | -0.03406
70.51439 | -0.02181 | 70.91653 | -0.03231 | 67.05567 | -0.02603 | 70.84401 | -0.034
70.56134 | -0.02173 | 70.96372 | -0.03231 | 67.1022 | -0.02606 | 70.8909 | -0.03394
70.6083 | -0.02179 | 71.01091 | -0.03234 | 67.14873 | -0.02609 | 70.93779 | -0.03394
70.65526 | -0.02177 | 71.0581 | -0.03225 | 67.19526 | -0.02606 | 70.98468 | -0.03403
70.70221 | -0.02181 | 71.10528 | -0.03228 | 67.24179 | -0.02616 | 71.03158 | -0.03409
70.74917 | -0.02181 | 71.15247 | -0.03225 | 67.28832 | -0.02609 | 71.07847 | -0.03397
70.79613 | -0.0219 | 71.19966 | -0.03228 | 67.33485 | -0.02628 | 71.12536 | -0.03409
70.84308 | -0.02194 | 71.24685 | -0.03244 | 67.38138 | -0.02616 | 71.17225 | -0.03403
70.89004 | -0.02194 | 71.29404 | -0.03231 | 67.42791 | -0.02609 | 71.21915 | -0.03413
70.93699 | -0.02185 | 71.34123 | -0.03228 | 67.47444 | -0.026 | 71.26603 | -0.03409
70.98395 | -0.02179 | 71.38841 | -0.03238 | 67.52097 | -0.02619 | 71.31293 | -0.03416
71.03091 | -0.02185 | 71.4356 | -0.03222 | 67.5675 | -0.02606 | 71.35982 | -0.03397
71.07786 | -0.02194 | 71.48279 | -0.03231 | 67.61403 | -0.02609 | 71.40671 | -0.034
71.12482 | -0.0219 | 71.52998 | -0.03238 | 67.66056 | -0.02612 | 71.45361 | -0.03397
71.17178 | -0.02188 | 71.57717 | -0.03238 | 67.70709 | -0.02619 | 71.5005 | -0.03403
71.21873 | -0.02192 | 71.62436 | -0.03231 | 67.75362 | -0.02625 | 71.54739 | -0.03397
71.26569 | -0.02177 | 71.67154 | -0.03238 | 67.80015 | -0.02622 | 71.59429 | -0.03403
71.31265 | -0.02188 | 71.71873 | -0.03231 | 67.84668 | -0.02619 | 71.64118 | -0.03413
71.35961 | -0.02198 | 71.76592 | -0.03241 | 67.89321 | -0.02619 | 71.68807 | -0.03409
71.40657 | -0.02198 | 71.8131 | -0.03241 | 67.93974 | -0.02616 | 71.73496 | -0.03397
71.45353 | -0.02196 | 71.86029 | -0.03225 | 67.98628 | -0.02616 | 71.78186 | -0.03416
71.50049 | -0.022 | 71.90748 | -0.03228 | 68.03281 | -0.02616 | 71.82875 | -0.03409
71.54745 | -0.02194 | 71.95467 | -0.03238 | 68.07934 | -0.02616 | 71.87564 | -0.034
71.59441 | -0.02185 | 72.00185 | -0.03234 | 68.12587 | -0.02603 | 71.92254 | -0.03422
71.64137 | -0.02206 | 72.04904 | -0.03238 | 68.1724 | -0.02616 | 71.96943 | -0.03413
71.68833 | -0.02173 | 72.09623 | -0.03225 | 68.21893 | -0.02612 | 72.01632 | -0.03403
71.73529 | -0.02185 | 72.14342 | -0.03238 | 68.26547 | -0.02612 | 72.06322 | -0.03403
71.78225 | -0.02187 | 72.19061 | -0.03234 | 68.312 | -0.02612 | 72.11011 | -0.03409
71.8292 | -0.02181 | 72.2378 | -0.03244 | 68.35853 | -0.02616 | 72.157 | -0.03409
71.87616 | -0.02202 | 72.28498 | -0.03244 | 68.40507 | -0.02616 | 72.20389 | -0.03406
71.92312 | -0.02181 | 72.33217 | -0.03234 | 68.4516 | -0.02625 | 72.25079 | -0.03419
71.97008 | -0.0219 | 72.37936 | -0.03234 | 68.49813 | -0.02622 | 72.29767 | -0.03419
72.01703 | -0.02185 | 72.42655 | -0.03244 | 68.54466 | -0.02622 | 72.34457 | -0.03413
72.06399 | -0.02209 | 72.47373 | -0.03244 | 68.5912 | -0.02619 | 72.39146 | -0.03406
72.11095 | -0.02175 | 72.52092 | -0.03244 | 68.63773 | -0.02644 | 72.43835 | -0.03431
72.1579 | -0.02202 | 72.56811 | -0.03244 | 68.68426 | -0.02619 | 72.48525 | -0.03406
72.20486 | -0.02194 | 72.6153 | -0.03247 | 68.73079 | -0.02634 | 72.53214 | -0.03416
72.25182 | -0.02198 | 72.66249 | -0.03238 | 68.77733 | -0.02612 | 72.57903 | -0.03416
72.29878 | -0.02209 | 72.70967 | -0.03238 | 68.82386 | -0.02631 | 72.62593 | -0.03416
72.34573 | -0.02196 | 72.75686 | -0.03241 | 68.87039 | -0.02631 | 72.67282 | -0.03416
72.39269 | -0.02194 | 72.80405 | -0.0325 | 68.91693 | -0.02616 | 72.71972 | -0.03431
72.43965 | -0.02202 | 72.85124 | -0.03238 | 68.96346 | -0.02619 | 72.76661 | -0.03419
72.48661 | -0.02198 | 72.89843 | -0.03241 | 69.00999 | -0.02612 | 72.8135 | -0.03425
72.53357 | -0.02204 | 72.94561 | -0.03241 | 69.05653 | -0.02634 | 72.8604 | -0.03425
72.58053 | -0.02202 | 72.9928 | -0.03244 | 69.10306 | -0.02616 | 72.90729 | -0.03419
72.62748 | -0.02207 | 73.03999 | -0.03256 | 69.1496 | -0.02625 | 72.95419 | -0.03428
72.67444 | -0.02188 | 73.08718 | -0.03247 | 69.19613 | -0.02619 | 73.00108 | -0.03434
72.7214 | -0.02219 | 73.13437 | -0.03244 | 69.24267 | -0.02628 | 73.04798 | -0.03422
72.76836 | -0.02204 | 73.18155 | -0.03234 | 69.2892 | -0.02625 | 73.09487 | -0.03431
72.81531 | -0.02204 | 73.22874 | -0.03247 | 69.33574 | -0.02638 | 73.14176 | -0.03441
72.86227 | -0.02196 | 73.27593 | -0.03253 | 69.38227 | -0.02628 | 73.18866 | -0.03416
72.90923 | -0.0219 | 73.32312 | -0.03256 | 69.4288 | -0.02631 | 73.23555 | -0.03434
72.95618 | -0.022 | 73.37031 | -0.03234 | 69.47534 | -0.02638 | 73.28244 | -0.03428
73.00314 | -0.02188 | 73.4175 | -0.03253 | 69.52187 | -0.02619 | 73.32934 | -0.03438
73.0501 | -0.02188 | 73.46468 | -0.0325 | 69.56841 | -0.02638 | 73.37623 | -0.03425
73.09706 | -0.02213 | 73.51187 | -0.0325 | 69.61494 | -0.02616 | 73.42313 | -0.03413
73.14402 | -0.02194 | 73.55906 | -0.03259 | 69.66148 | -0.02612 | 73.47002 | -0.03431
73.19098 | -0.02211 | 73.60625 | -0.0325 | 69.70801 | -0.02631 | 73.51691 | -0.03416
73.23793 | -0.02219 | 73.65344 | -0.03256 | 69.75454 | -0.02619 | 73.5638 | -0.03413
73.28489 | -0.02219 | 73.70062 | -0.03259 | 69.80107 | -0.02625 | 73.6107 | -0.03428
73.33185 | -0.02206 | 73.74781 | -0.0325 | 69.84761 | -0.02631 | 73.65759 | -0.03416
73.37881 | -0.02219 | 73.795 | -0.0325 | 69.89414 | -0.02638 | 73.70448 | -0.03431
73.42577 | -0.02211 | 73.84219 | -0.03263 | 69.94067 | -0.02625 | 73.75138 | -0.03428
73.47273 | -0.02211 | 73.88938 | -0.03256 | 69.98721 | -0.02634 | 73.79827 | -0.03422
73.51969 | -0.02225 | 73.93656 | -0.03253 | 70.03374 | -0.02625 | 73.84516 | -0.03438
73.56664 | -0.02202 | 73.98375 | -0.0325 | 70.08027 | -0.02628 | 73.89206 | -0.03428
73.6136 | -0.02213 | 74.03094 | -0.03266 | 70.12681 | -0.02628 | 73.93895 | -0.03444
73.66056 | -0.02209 | 74.07813 | -0.0325 | 70.17334 | -0.02631 | 73.98584 | -0.03438
73.70752 | -0.02217 | 74.12532 | -0.03266 | 70.21988 | -0.02634 | 74.03274 | -0.03428
73.75448 | -0.0219 | 74.1725 | -0.03244 | 70.26641 | -0.02631 | 74.07963 | -0.03428
73.80144 | -0.02204 | 74.21969 | -0.03259 | 70.31294 | -0.02641 | 74.12653 | -0.03431
73.8484 | -0.02211 | 74.26688 | -0.03263 | 70.35948 | -0.02638 | 74.17342 | -0.03422
73.89535 | -0.02209 | 74.31407 | -0.03266 | 70.40601 | -0.02647 | 74.22031 | -0.03428
73.94231 | -0.02211 | 74.36125 | -0.03266 | 70.45254 | -0.02622 | 74.26721 | -0.03428
73.98927 | -0.02196 | 74.40844 | -0.03263 | 70.49908 | -0.02622 | 74.3141 | -0.03441
74.03623 | -0.02213 | 74.45563 | -0.03259 | 70.54561 | -0.02638 | 74.36099 | -0.03438
74.08319 | -0.02219 | 74.50282 | -0.03253 | 70.59215 | -0.02634 | 74.40788 | -0.03428
74.13015 | -0.02221 | 74.55 | -0.0325 | 70.63868 | -0.02644 | 74.45478 | -0.03441
74.17711 | -0.02232 | 74.59719 | -0.03259 | 70.68521 | -0.02638 | 74.50167 | -0.03434
74.22406 | -0.022 | 74.64438 | -0.03269 | 70.73175 | -0.02638 | 74.54856 | -0.03441
74.27102 | -0.02211 | 74.69157 | -0.03266 | 70.77828 | -0.02653 | 74.59546 | -0.03438
74.31798 | -0.02223 | 74.73875 | -0.03256 | 70.82481 | -0.02628 | 74.64235 | -0.03438
74.36494 | -0.02204 | 74.78594 | -0.03269 | 70.87134 | -0.02638 | 74.68925 | -0.03447
74.41189 | -0.02196 | 74.83313 | -0.03263 | 70.91788 | -0.02644 | 74.73614 | -0.03428
74.45885 | -0.02221 | 74.88031 | -0.03259 | 70.96441 | -0.02631 | 74.78304 | -0.03434
74.50581 | -0.02225 | 74.9275 | -0.03263 | 71.01094 | -0.02656 | 74.82992 | -0.0345
74.55276 | -0.02209 | 74.97469 | -0.03269 | 71.05748 | -0.02647 | 74.87682 | -0.03444
74.59972 | -0.02223 | 75.02187 | -0.03259 | 71.10401 | -0.02638 | 74.92372 | -0.03434
74.64668 | -0.02215 | 75.06906 | -0.03266 | 71.15054 | -0.02641 | 74.97061 | -0.03441
74.69364 | -0.02227 | 75.11625 | -0.03275 | 71.19708 | -0.02644 | 75.0175 | -0.03441
74.74059 | -0.02227 | 75.16343 | -0.03256 | 71.24361 | -0.02631 | 75.0644 | -0.03444
74.78755 | -0.02211 | 75.21062 | -0.03263 | 71.29015 | -0.02634 | 75.11128 | -0.03431
74.83451 | -0.02225 | 75.2578 | -0.03266 | 71.33668 | -0.02644 | 75.15817 | -0.03453
74.88147 | -0.02242 | 75.30499 | -0.03259 | 71.38321 | -0.02638 | 75.20507 | -0.03441
74.92843 | -0.02213 | 75.35218 | -0.03259 | 71.42975 | -0.0265 | 75.25197 | -0.03456
74.97539 | -0.02223 | 75.39936 | -0.03291 | 71.47628 | -0.02634 | 75.29886 | -0.03447
75.02235 | -0.02234 | 75.44655 | -0.03269 | 71.52282 | -0.02647 | 75.34575 | -0.03456
75.0693 | -0.02215 | 75.49374 | -0.03269 | 71.56935 | -0.02659 | 75.39264 | -0.03453
75.11626 | -0.02211 | 75.54092 | -0.03278 | 71.61589 | -0.02634 | 75.43953 | -0.03456
75.16322 | -0.02223 | 75.58811 | -0.03269 | 71.66242 | -0.02644 | 75.48643 | -0.03447
75.21018 | -0.02221 | 75.63529 | -0.03275 | 71.70895 | -0.02644 | 75.53331 | -0.0345
75.25713 | -0.02207 | 75.68248 | -0.03275 | 71.75549 | -0.02656 | 75.58021 | -0.03453
75.30409 | -0.02217 | 75.72967 | -0.03266 | 71.80202 | -0.02653 | 75.62711 | -0.03447
75.35105 | -0.02247 | 75.77685 | -0.03278 | 71.84856 | -0.02631 | 75.67401 | -0.03456
75.39801 | -0.02225 | 75.82404 | -0.03275 | 71.89509 | -0.02634 | 75.72091 | -0.03456
75.44497 | -0.02244 | 75.87122 | -0.03272 | 71.94163 | -0.02647 | 75.7678 | -0.03453
75.49192 | -0.02234 | 75.91841 | -0.03275 | 71.98817 | -0.02656 | 75.81469 | -0.03456
75.53888 | -0.02192 | 75.96559 | -0.03266 | 72.0347 | -0.02656 | 75.86159 | -0.0345
75.58584 | -0.02217 | 76.01278 | -0.03269 | 72.08124 | -0.02644 | 75.90849 | -0.03453
75.63279 | -0.02228 | 76.05997 | -0.03278 | 72.12777 | -0.02656 | 75.95539 | -0.03444
75.67975 | -0.02211 | 76.10716 | -0.03272 | 72.17431 | -0.02634 | 76.00228 | -0.03456
75.72671 | -0.02225 | 76.15434 | -0.03284 | 72.22084 | -0.02641 | 76.04918 | -0.03456
75.77367 | -0.0223 | 76.20153 | -0.03272 | 72.26738 | -0.02656 | 76.09607 | -0.03456
75.82062 | -0.02234 | 76.24872 | -0.03278 | 72.31391 | -0.0265 | 76.14296 | -0.03456
75.86758 | -0.02225 | 76.29591 | -0.03272 | 72.36045 | -0.02647 | 76.18986 | -0.03469
75.91454 | -0.02221 | 76.34309 | -0.03278 | 72.40698 | -0.02656 | 76.23674 | -0.03463
75.96149 | -0.02223 | 76.39028 | -0.03284 | 72.45352 | -0.02653 | 76.28364 | -0.03466
76.00845 | -0.02232 | 76.43747 | -0.03275 | 72.50005 | -0.02647 | 76.33053 | -0.03456
76.05541 | -0.02246 | 76.48465 | -0.03272 | 72.54659 | -0.02656 | 76.37743 | -0.03459
76.10237 | -0.0223 | 76.53184 | -0.03281 | 72.59313 | -0.0265 | 76.42432 | -0.03459
76.14933 | -0.02232 | 76.57903 | -0.03278 | 72.63966 | -0.02663 | 76.47121 | -0.03469
76.19629 | -0.02223 | 76.62621 | -0.03281 | 72.6862 | -0.02666 | 76.51811 | -0.03453
76.24325 | -0.0224 | 76.6734 | -0.03278 | 72.73274 | -0.02669 | 76.565 | -0.03469
76.29021 | -0.02238 | 76.72058 | -0.03278 | 72.77927 | -0.02656 | 76.61189 | -0.0345
76.33717 | -0.02221 | 76.76777 | -0.03291 | 72.8258 | -0.02647 | 76.65879 | -0.03469
76.38413 | -0.02223 | 76.81496 | -0.03288 | 72.87234 | -0.02669 | 76.70568 | -0.03456
76.43109 | -0.02232 | 76.86214 | -0.03272 | 72.91888 | -0.02669 | 76.75257 | -0.03463
76.47805 | -0.02236 | 76.90933 | -0.03278 | 72.96541 | -0.02656 | 76.79946 | -0.03456
76.52501 | -0.02228 | 76.95651 | -0.03278 | 73.01195 | -0.02666 | 76.84636 | -0.03478
76.57197 | -0.02234 | 77.0037 | -0.03284 | 73.05848 | -0.02656 | 76.89325 | -0.03463
76.61893 | -0.02234 | 77.05089 | -0.03291 | 73.10502 | -0.02663 | 76.94014 | -0.03459
76.66589 | -0.02217 | 77.09807 | -0.03269 | 73.15156 | -0.02663 | 76.98704 | -0.03469
76.71285 | -0.0224 | 77.14526 | -0.03284 | 73.19809 | -0.02663 | 77.03393 | -0.03459
76.75981 | -0.02228 | 77.19245 | -0.03288 | 73.24463 | -0.02659 | 77.08082 | -0.03463
76.80677 | -0.02228 | 77.23964 | -0.03284 | 73.29116 | -0.02659 | 77.12771 | -0.03469
76.85373 | -0.02228 | 77.28682 | -0.03288 | 73.3377 | -0.02647 | 77.17461 | -0.03463
76.90068 | -0.02234 | 77.33401 | -0.03281 | 73.38423 | -0.02666 | 77.2215 | -0.03463
76.94765 | -0.02236 | 77.3812 | -0.03294 | 73.43077 | -0.02666 | 77.26839 | -0.03484
76.99461 | -0.02244 | 77.42839 | -0.03288 | 73.4773 | -0.02659 | 77.31529 | -0.03463
77.04157 | -0.02225 | 77.47557 | -0.03284 | 73.52384 | -0.02663 | 77.36218 | -0.03475
77.08853 | -0.0223 | 77.52276 | -0.03275 | 73.57037 | -0.02653 | 77.40907 | -0.03469
77.13549 | -0.0223 | 77.56995 | -0.03284 | 73.61691 | -0.02663 | 77.45596 | -0.03469
77.18245 | -0.02223 | 77.61714 | -0.03281 | 73.66345 | -0.02663 | 77.50286 | -0.03484
77.22941 | -0.02238 | 77.66432 | -0.03288 | 73.70998 | -0.02663 | 77.54975 | -0.03475
77.27637 | -0.02242 | 77.71151 | -0.033 | 73.75652 | -0.02678 | 77.59665 | -0.03478
77.32333 | -0.02238 | 77.7587 | -0.03291 | 73.80305 | -0.02666 | 77.64354 | -0.03478
77.37029 | -0.02249 | 77.80589 | -0.03281 | 73.84959 | -0.02669 | 77.69044 | -0.03469
77.41725 | -0.02246 | 77.85307 | -0.03297 | 73.89612 | -0.02663 | 77.73733 | -0.03469
77.46421 | -0.02242 | 77.90026 | -0.03297 | 73.94266 | -0.02663 | 77.78423 | -0.03478
77.51117 | -0.02249 | 77.94744 | -0.03291 | 73.98919 | -0.02669 | 77.83112 | -0.03478
77.55813 | -0.02227 | 77.99463 | -0.03294 | 74.03573 | -0.02659 | 77.87801 | -0.03481
77.60508 | -0.02242 | 78.04182 | -0.03294 | 74.08226 | -0.02672 | 77.92491 | -0.03478
77.65204 | -0.02247 | 78.089 | -0.03294 | 74.1288 | -0.02659 | 77.9718 | -0.03484
77.699 | -0.02251 | 78.13619 | -0.03291 | 74.17533 | -0.02666 | 78.01869 | -0.03494
77.74596 | -0.02236 | 78.18337 | -0.03291 | 74.22187 | -0.02669 | 78.06559 | -0.03478
77.79292 | -0.02255 | 78.23056 | -0.03291 | 74.2684 | -0.02659 | 78.11248 | -0.03481
77.83987 | -0.02246 | 78.27775 | -0.03281 | 74.31494 | -0.02675 | 78.15937 | -0.03484
77.88683 | -0.02253 | 78.32494 | -0.03297 | 74.36147 | -0.02672 | 78.20627 | -0.03487
77.93379 | -0.02242 | 78.37213 | -0.03284 | 74.408 | -0.02681 | 78.25316 | -0.03481
77.98074 | -0.02257 | 78.41931 | -0.03288 | 74.45454 | -0.02675 | 78.30006 | -0.03472
78.0277 | -0.02234 | 78.4665 | -0.03294 | 74.50107 | -0.02675 | 78.34695 | -0.03478
78.07466 | -0.02228 | 78.51369 | -0.03294 | 74.54761 | -0.02669 | 78.39384 | -0.03484
78.12161 | -0.02263 | 78.56088 | -0.03291 | 74.59415 | -0.02675 | 78.44074 | -0.03484
78.16857 | -0.02249 | 78.60806 | -0.03294 | 74.64068 | -0.02669 | 78.48764 | -0.03484
78.21553 | -0.02266 | 78.65525 | -0.03297 | 74.68722 | -0.02666 | 78.53453 | -0.03466
78.26249 | -0.02236 | 78.70244 | -0.03303 | 74.73375 | -0.02681 | 78.58143 | -0.03478
78.30944 | -0.02257 | 78.74962 | -0.03288 | 74.78028 | -0.02669 | 78.62833 | -0.03484
78.3564 | -0.02251 | 78.79681 | -0.03294 | 74.82682 | -0.02681 | 78.67522 | -0.03491
78.40336 | -0.02255 | 78.844 | -0.03291 | 74.87335 | -0.02681 | 78.7221 | -0.03494
78.45031 | -0.02249 | 78.89119 | -0.03297 | 74.91989 | -0.02663 | 78.76898 | -0.03472
78.49727 | -0.02234 | 78.93838 | -0.03291 | 74.96642 | -0.02678 | 78.81588 | -0.03481
78.54423 | -0.0227 | 78.98556 | -0.03288 | 75.01296 | -0.02672 | 78.86278 | -0.03506
78.59118 | -0.02255 | 79.03275 | -0.03303 | 75.05949 | -0.02669 | 78.90967 | -0.03494
78.63814 | -0.02236 | 79.07994 | -0.03306 | 75.10603 | -0.02666 | 78.95657 | -0.03478
78.6851 | -0.02263 | 79.12712 | -0.03306 | 75.15256 | -0.02675 | 79.00346 | -0.03484
78.73205 | -0.02257 | 79.17431 | -0.03306 | 75.1991 | -0.02681 | 79.05036 | -0.03491
78.77901 | -0.02236 | 79.2215 | -0.03291 | 75.24564 | -0.02681 | 79.09726 | -0.03494
78.82596 | -0.02261 | 79.26869 | -0.03306 | 75.29217 | -0.02678 | 79.14415 | -0.03513
78.87292 | -0.02251 | 79.31588 | -0.03303 | 75.33871 | -0.02672 | 79.19105 | -0.03503
78.91987 | -0.02253 | 79.36306 | -0.03309 | 75.38524 | -0.02675 | 79.23794 | -0.03487
78.96683 | -0.02236 | 79.41025 | -0.03319 | 75.43177 | -0.02681 | 79.28483 | -0.03475
79.01378 | -0.02253 | 79.45744 | -0.03309 | 75.47831 | -0.02675 | 79.33173 | -0.03522
79.06074 | -0.02244 | 79.50463 | -0.03312 | 75.52484 | -0.02675 | 79.37862 | -0.03497
79.1077 | -0.02242 | 79.55182 | -0.033 | 75.57138 | -0.02681 | 79.42552 | -0.03497
79.15465 | -0.02272 | 79.599 | -0.03306 | 75.61791 | -0.02675 | 79.47241 | -0.03506
79.20161 | -0.02259 | 79.64619 | -0.03303 | 75.66445 | -0.02681 | 79.51931 | -0.03503
79.24857 | -0.02287 | 79.69338 | -0.03291 | 75.71098 | -0.02681 | 79.5662 | -0.03487
79.29552 | -0.02263 | 79.74057 | -0.03303 | 75.75752 | -0.02694 | 79.6131 | -0.03494
79.34248 | -0.02249 | 79.78775 | -0.033 | 75.80405 | -0.02678 | 79.65999 | -0.03509
79.38944 | -0.02246 | 79.83494 | -0.033 | 75.85058 | -0.02675 | 79.70689 | -0.03513
79.43639 | -0.02259 | 79.88212 | -0.03306 | 75.89712 | -0.02681 | 79.75378 | -0.03503
79.48335 | -0.02265 | 79.92931 | -0.03303 | 75.94365 | -0.02681 | 79.80068 | -0.03497
79.5303 | -0.02253 | 79.9765 | -0.03312 | 75.99019 | -0.02684 | 79.84757 | -0.03513
79.57726 | -0.02251 | 80.02369 | -0.03303 | 76.03673 | -0.02681 | 79.89446 | -0.03503
79.62421 | -0.02255 | 80.07088 | -0.03319 | 76.08326 | -0.02691 | 79.94136 | -0.03497
79.67117 | -0.02259 | 80.11807 | -0.03319 | 76.1298 | -0.02675 | 79.98825 | -0.03491
79.71812 | -0.02266 | 80.16525 | -0.03319 | 76.17633 | -0.02691 | 80.03514 | -0.03506
79.76507 | -0.02259 | 80.21244 | -0.03303 | 76.22287 | -0.02681 | 80.08204 | -0.03497
79.81203 | -0.02263 | 80.25963 | -0.03312 | 76.26941 | -0.027 | 80.12894 | -0.03503
79.85899 | -0.02261 | 80.30682 | -0.03309 | 76.31594 | -0.02684 | 80.17582 | -0.035
79.90594 | -0.02251 | 80.354 | -0.03312 | 76.36248 | -0.02691 | 80.22272 | -0.03516
79.9529 | -0.02266 | 80.40119 | -0.03312 | 76.40902 | -0.02678 | 80.2696 | -0.035
79.99985 | -0.02276 | 80.44837 | -0.03306 | 76.45555 | -0.02688 | 80.31649 | -0.03509
80.04681 | -0.02253 | 80.49556 | -0.03306 | 76.50209 | -0.02691 | 80.36338 | -0.03516
80.09376 | -0.0227 | 80.54275 | -0.03319 | 76.54862 | -0.02706 | 80.41026 | -0.03506
80.14072 | -0.02261 | 80.58994 | -0.03325 | 76.59516 | -0.02694 | 80.45716 | -0.03497
80.18767 | -0.02268 | 80.63712 | -0.03309 | 76.64169 | -0.027 | 80.50406 | -0.03522
80.23463 | -0.02265 | 80.68431 | -0.03303 | 76.68823 | -0.02684 | 80.55096 | -0.03509
80.28159 | -0.02263 | 80.7315 | -0.03316 | 76.73477 | -0.02681 | 80.59786 | -0.03484
80.32854 | -0.02265 | 80.77869 | -0.03319 | 76.7813 | -0.02691 | 80.64474 | -0.03513
80.37549 | -0.02263 | 80.82587 | -0.03328 | 76.82784 | -0.02694 | 80.69163 | -0.03519
80.42245 | -0.02265 | 80.87306 | -0.03306 | 76.87437 | -0.02691 | 80.73853 | -0.03516
80.4694 | -0.02261 | 80.92024 | -0.03331 | 76.92091 | -0.02706 | 80.78543 | -0.03525
80.51636 | -0.02276 | 80.96743 | -0.03306 | 76.96745 | -0.02688 | 80.83233 | -0.03513
80.56331 | -0.02265 | 81.01462 | -0.03322 | 77.01398 | -0.02697 | 80.87922 | -0.03513
80.61027 | -0.02276 | 81.06181 | -0.03316 | 77.06052 | -0.02706 | 80.92611 | -0.03516
80.65722 | -0.02265 | 81.10899 | -0.03312 | 77.10705 | -0.02691 | 80.973 | -0.03528
80.70418 | -0.02266 | 81.15618 | -0.03319 | 77.15359 | -0.02684 | 81.0199 | -0.03513
80.75113 | -0.02255 | 81.20337 | -0.03322 | 77.20013 | -0.02694 | 81.06679 | -0.03522
80.79809 | -0.02257 | 81.25056 | -0.03325 | 77.24666 | -0.02694 | 81.11369 | -0.03509
80.84504 | -0.02272 | 81.29775 | -0.03328 | 77.2932 | -0.02697 | 81.16058 | -0.03519
80.892 | -0.02284 | 81.34493 | -0.03319 | 77.33974 | -0.027 | 81.20748 | -0.03516
80.93895 | -0.02261 | 81.39212 | -0.03325 | 77.38628 | -0.02694 | 81.25437 | -0.03522
80.98591 | -0.02246 | 81.43931 | -0.03325 | 77.43281 | -0.02694 | 81.30126 | -0.03506
81.03286 | -0.02274 | 81.48649 | -0.03328 | 77.47935 | -0.027 | 81.34816 | -0.03525
81.07981 | -0.02255 | 81.53368 | -0.03322 | 77.52589 | -0.02694 | 81.39505 | -0.03513
81.12677 | -0.02285 | 81.58087 | -0.03322 | 77.57243 | -0.02706 | 81.44196 | -0.03516
81.17372 | -0.0228 | 81.62805 | -0.03331 | 77.61896 | -0.02706 | 81.48885 | -0.03519
81.22068 | -0.02278 | 81.67524 | -0.03322 | 77.6655 | -0.02694 | 81.53574 | -0.03541
81.26764 | -0.02274 | 81.72243 | -0.03319 | 77.71204 | -0.02697 | 81.58264 | -0.03522
81.31459 | -0.02274 | 81.76962 | -0.03334 | 77.75858 | -0.02697 | 81.62953 | -0.03541
81.36155 | -0.02265 | 81.8168 | -0.03319 | 77.80511 | -0.02706 | 81.67644 | -0.03519
81.40851 | -0.02259 | 81.86399 | -0.03325 | 77.85165 | -0.02688 | 81.72333 | -0.03516
81.45546 | -0.02274 | 81.91117 | -0.03331 | 77.89819 | -0.02694 | 81.77022 | -0.03525
81.50242 | -0.02287 | 81.95836 | -0.03331 | 77.94473 | -0.02694 | 81.81712 | -0.03528
81.54938 | -0.02261 | 82.00555 | -0.03334 | 77.99127 | -0.02709 | 81.86401 | -0.03519
81.59633 | -0.0227 | 82.05273 | -0.03334 | 78.03781 | -0.02697 | 81.91091 | -0.03525
81.64329 | -0.02289 | 82.09992 | -0.03319 | 78.08434 | -0.02697 | 81.95781 | -0.03531
81.69025 | -0.02259 | 82.14711 | -0.03341 | 78.13088 | -0.027 | 82.00471 | -0.03525
81.7372 | -0.02282 | 82.19429 | -0.03322 | 78.17742 | -0.02703 | 82.05161 | -0.03525
81.78416 | -0.02287 | 82.24148 | -0.03331 | 78.22396 | -0.02706 | 82.0985 | -0.03531
81.83112 | -0.02284 | 82.28867 | -0.03331 | 78.27049 | -0.02697 | 82.14539 | -0.03522
81.87807 | -0.02285 | 82.33586 | -0.03344 | 78.31703 | -0.02697 | 82.19229 | -0.03534
81.92502 | -0.02285 | 82.38304 | -0.03341 | 78.36357 | -0.02709 | 82.23919 | -0.03525
81.97198 | -0.02272 | 82.43023 | -0.03338 | 78.41011 | -0.02688 | 82.28608 | -0.03531
82.01894 | -0.02289 | 82.47742 | -0.03334 | 78.45664 | -0.02706 | 82.33298 | -0.03522
82.06589 | -0.02272 | 82.5246 | -0.03338 | 78.50318 | -0.027 | 82.37987 | -0.03541
82.11284 | -0.02284 | 82.57179 | -0.03341 | 78.54972 | -0.027 | 82.42677 | -0.03544
82.1598 | -0.02295 | 82.61898 | -0.03334 | 78.59626 | -0.02709 | 82.47367 | -0.03544
82.20676 | -0.02282 | 82.66617 | -0.03344 | 78.6428 | -0.02716 | 82.52056 | -0.03525
82.25371 | -0.02276 | 82.71335 | -0.03341 | 78.68934 | -0.02706 | 82.56746 | -0.03528
82.30066 | -0.02295 | 82.76054 | -0.03334 | 78.73588 | -0.02706 | 82.61436 | -0.03528
82.34762 | -0.0227 | 82.80773 | -0.03338 | 78.78241 | -0.02703 | 82.66125 | -0.03531
82.39457 | -0.02289 | 82.85491 | -0.03347 | 78.82895 | -0.027 | 82.70815 | -0.03534
82.44152 | -0.02312 | 82.9021 | -0.03331 | 78.87549 | -0.02716 | 82.75504 | -0.0355
82.48847 | -0.02287 | 82.94928 | -0.0335 | 78.92202 | -0.02716 | 82.80194 | -0.03531
82.53543 | -0.02305 | 82.99647 | -0.03334 | 78.96856 | -0.02703 | 82.84884 | -0.03541
82.58239 | -0.02306 | 83.04366 | -0.03344 | 79.0151 | -0.02713 | 82.89573 | -0.03534
82.62934 | -0.02293 | 83.09084 | -0.03341 | 79.06164 | -0.02706 | 82.94262 | -0.03525
82.6763 | -0.02297 | 83.13803 | -0.03338 | 79.10817 | -0.02716 | 82.98952 | -0.03547
82.72325 | -0.02299 | 83.18522 | -0.03347 | 79.15471 | -0.02709 | 83.03642 | -0.03547
82.77021 | -0.02289 | 83.2324 | -0.03353 | 79.20125 | -0.02716 | 83.08331 | -0.03544
82.81716 | -0.02293 | 83.27959 | -0.03347 | 79.24779 | -0.02716 | 83.13021 | -0.0355
82.86411 | -0.02284 | 83.32678 | -0.03341 | 79.29433 | -0.02728 | 83.1771 | -0.03541
82.91107 | -0.02287 | 83.37396 | -0.03328 | 79.34087 | -0.02709 | 83.224 | -0.03541
82.95803 | -0.02299 | 83.42115 | -0.03341 | 79.38741 | -0.02713 | 83.27089 | -0.03556
83.00498 | -0.02306 | 83.46834 | -0.03341 | 79.43394 | -0.02716 | 83.31779 | -0.03528
83.05194 | -0.02308 | 83.51552 | -0.0335 | 79.48048 | -0.02706 | 83.36468 | -0.03541
83.09889 | -0.02299 | 83.56271 | -0.03347 | 79.52702 | -0.02722 | 83.41158 | -0.03544
83.14585 | -0.02284 | 83.6099 | -0.03338 | 79.57356 | -0.02713 | 83.45847 | -0.03553
83.19281 | -0.02303 | 83.65708 | -0.03356 | 79.6201 | -0.02703 | 83.50536 | -0.03544
83.23976 | -0.02295 | 83.70427 | -0.03353 | 79.66663 | -0.02706 | 83.55226 | -0.03541
83.28672 | -0.02291 | 83.75146 | -0.03344 | 79.71317 | -0.02722 | 83.59916 | -0.03556
83.33367 | -0.02291 | 83.79864 | -0.03344 | 79.75971 | -0.02709 | 83.64606 | -0.03534
83.38063 | -0.02284 | 83.84583 | -0.03353 | 79.80625 | -0.02709 | 83.69296 | -0.03544
83.42758 | -0.02287 | 83.89301 | -0.03359 | 79.85279 | -0.02709 | 83.73985 | -0.03559
83.47454 | -0.02308 | 83.9402 | -0.0335 | 79.89932 | -0.02719 | 83.78674 | -0.03544
83.5215 | -0.02293 | 83.98738 | -0.0335 | 79.94586 | -0.02713 | 83.83364 | -0.03541
83.56845 | -0.02305 | 84.03457 | -0.0335 | 79.9924 | -0.02716 | 83.88054 | -0.0355
83.61541 | -0.02282 | 84.08175 | -0.03362 | 80.03894 | -0.02719 | 83.92743 | -0.03547
83.66236 | -0.02305 | 84.12894 | -0.03356 | 80.08547 | -0.02716 | 83.97432 | -0.03544
83.70932 | -0.02293 | 84.17613 | -0.03344 | 80.13201 | -0.02716 | 84.02123 | -0.03559
83.75627 | -0.02327 | 84.22331 | -0.03344 | 80.17855 | -0.02722 | 84.06812 | -0.03544
83.80323 | -0.02306 | 84.2705 | -0.03356 | 80.22508 | -0.02722 | 84.11501 | -0.03553
83.85018 | -0.02305 | 84.31768 | -0.03353 | 80.27162 | -0.02722 | 84.1619 | -0.03556
83.89714 | -0.02299 | 84.36487 | -0.03356 | 80.31815 | -0.02713 | 84.2088 | -0.03556
83.94409 | -0.02297 | 84.41206 | -0.03353 | 80.36469 | -0.02728 | 84.2557 | -0.03556
83.99105 | -0.02299 | 84.45924 | -0.03353 | 80.41122 | -0.02728 | 84.3026 | -0.03556
84.03801 | -0.02299 | 84.50643 | -0.03356 | 80.45776 | -0.02722 | 84.34949 | -0.03562
84.08496 | -0.02308 | 84.55361 | -0.03359 | 80.50429 | -0.02728 | 84.39638 | -0.03559
84.13192 | -0.02299 | 84.6008 | -0.03362 | 80.55083 | -0.02703 | 84.44328 | -0.03572
84.17888 | -0.02285 | 84.64798 | -0.03362 | 80.59737 | -0.02722 | 84.49018 | -0.03566
84.22583 | -0.02274 | 84.69517 | -0.03366 | 80.6439 | -0.02716 | 84.53708 | -0.03547
84.27279 | -0.02297 | 84.74235 | -0.03356 | 80.69044 | -0.02725 | 84.58397 | -0.03547
84.31974 | -0.02306 | 84.78954 | -0.03347 | 80.73698 | -0.02728 | 84.63086 | -0.0355
84.3667 | -0.0231 | 84.83672 | -0.03359 | 80.78351 | -0.02731 | 84.67777 | -0.03562
84.41366 | -0.02303 | 84.88391 | -0.03362 | 80.83005 | -0.02731 | 84.72466 | -0.03559
84.46061 | -0.02301 | 84.9311 | -0.03362 | 80.87658 | -0.02728 | 84.77156 | -0.03562
84.50757 | -0.02308 | 84.97828 | -0.03366 | 80.92312 | -0.02716 | 84.81845 | -0.0355
84.55452 | -0.02289 | 85.02547 | -0.03359 | 80.96965 | -0.02719 | 84.86534 | -0.03556
84.60148 | -0.02316 | 85.07265 | -0.03356 | 81.01619 | -0.02722 | 84.91223 | -0.03562
84.64843 | -0.02289 | 85.11984 | -0.03375 | 81.06272 | -0.02722 | 84.95913 | -0.0355
84.69539 | -0.02297 | 85.16702 | -0.03366 | 81.10926 | -0.02728 | 85.00603 | -0.03562
84.74235 | -0.02297 | 85.21421 | -0.03356 | 81.1558 | -0.02722 | 85.05292 | -0.03575
84.78931 | -0.02318 | 85.2614 | -0.03366 | 81.20234 | -0.02734 | 85.09981 | -0.03562
84.83626 | -0.02314 | 85.30858 | -0.03366 | 81.24887 | -0.02725 | 85.14671 | -0.03569
84.88322 | -0.02314 | 85.35577 | -0.03362 | 81.29541 | -0.02734 | 85.19361 | -0.03566
84.93018 | -0.02285 | 85.40295 | -0.03369 | 81.34195 | -0.02725 | 85.2405 | -0.03559
84.97713 | -0.02312 | 85.45014 | -0.03366 | 81.38848 | -0.02725 | 85.28739 | -0.03562
85.02409 | -0.02305 | 85.49733 | -0.03362 | 81.43502 | -0.02722 | 85.33428 | -0.03575
85.07104 | -0.02312 | 85.54451 | -0.03372 | 81.48156 | -0.02734 | 85.38118 | -0.03569
85.11799 | -0.02291 | 85.5917 | -0.03353 | 81.52809 | -0.02725 | 85.42807 | -0.03581
85.16495 | -0.02325 | 85.63888 | -0.03359 | 81.57463 | -0.02741 | 85.47497 | -0.03569
85.21191 | -0.02308 | 85.68607 | -0.03369 | 81.62117 | -0.02737 | 85.52187 | -0.03578
85.25887 | -0.02318 | 85.73325 | -0.03366 | 81.66771 | -0.02734 | 85.56876 | -0.03569
85.30583 | -0.02303 | 85.78044 | -0.03372 | 81.71424 | -0.02731 | 85.61566 | -0.03566
85.35278 | -0.02285 | 85.82763 | -0.03378 | 81.76078 | -0.02734 | 85.66256 | -0.03588
85.39974 | -0.02295 | 85.87481 | -0.03366 | 81.80732 | -0.02747 | 85.70945 | -0.03575
85.44669 | -0.02325 | 85.922 | -0.03369 | 81.85386 | -0.02731 | 85.75635 | -0.03566
85.49365 | -0.02325 | 85.96918 | -0.03369 | 81.90039 | -0.02734 | 85.80325 | -0.03566
85.54061 | -0.02324 | 86.01637 | -0.03372 | 81.94693 | -0.02737 | 85.85014 | -0.03556
85.58757 | -0.02305 | 86.06355 | -0.03381 | 81.99347 | -0.02722 | 85.89704 | -0.03572
85.63453 | -0.02318 | 86.11074 | -0.03381 | 82.04 | -0.02756 | 85.94394 | -0.03584
85.68148 | -0.0231 | 86.15792 | -0.03378 | 82.08654 | -0.02731 | 85.99083 | -0.03581
85.72844 | -0.02318 | 86.20511 | -0.03384 | 82.13308 | -0.02744 | 86.03773 | -0.03569
85.7754 | -0.02305 | 86.2523 | -0.03384 | 82.17962 | -0.02731 | 86.08462 | -0.03578
85.82235 | -0.0232 | 86.29948 | -0.03375 | 82.22615 | -0.02741 | 86.13151 | -0.03588
85.86931 | -0.02306 | 86.34667 | -0.03366 | 82.27269 | -0.02734 | 86.1784 | -0.03572
85.91626 | -0.0231 | 86.39385 | -0.03381 | 82.31923 | -0.02744 | 86.2253 | -0.03594
85.96322 | -0.02306 | 86.44104 | -0.03384 | 82.36577 | -0.02747 | 86.27218 | -0.03581
86.01018 | -0.02303 | 86.48822 | -0.03387 | 82.41231 | -0.02756 | 86.31908 | -0.03562
86.05713 | -0.02322 | 86.53541 | -0.03369 | 82.45885 | -0.02744 | 86.36597 | -0.03572
86.10409 | -0.02314 | 86.5826 | -0.03378 | 82.50538 | -0.02741 | 86.41287 | -0.03584
86.15105 | -0.02318 | 86.62978 | -0.03384 | 82.55192 | -0.02734 | 86.45975 | -0.03591
86.19801 | -0.0231 | 86.67697 | -0.03372 | 82.59846 | -0.02744 | 86.50665 | -0.03581
86.24496 | -0.0232 | 86.72415 | -0.03394 | 82.645 | -0.02737 | 86.55354 | -0.03575
86.29192 | -0.02303 | 86.77134 | -0.03375 | 82.69154 | -0.02747 | 86.60043 | -0.03578
86.33888 | -0.02322 | 86.81852 | -0.03391 | 82.73807 | -0.02737 | 86.64733 | -0.03566
86.38584 | -0.02329 | 86.86571 | -0.03387 | 82.78461 | -0.0275 | 86.69422 | -0.03588
86.43279 | -0.02325 | 86.91289 | -0.03375 | 82.83115 | -0.02731 | 86.74111 | -0.03581
86.47975 | -0.02306 | 86.96008 | -0.03384 | 82.87769 | -0.02741 | 86.788 | -0.03578
86.52671 | -0.02329 | 87.00727 | -0.03375 | 82.92422 | -0.02744 | 86.8349 | -0.03578
86.57367 | -0.02306 | 87.05445 | -0.03387 | 82.97076 | -0.02756 | 86.88179 | -0.03575
86.62063 | -0.02329 | 87.10164 | -0.03381 | 83.0173 | -0.0275 | 86.92868 | -0.03594
86.66758 | -0.02316 | 87.14882 | -0.03378 | 83.06384 | -0.02737 | 86.97558 | -0.03584
86.71454 | -0.02331 | 87.19601 | -0.03391 | 83.11038 | -0.02744 | 87.02247 | -0.03588
86.76149 | -0.02327 | 87.2432 | -0.03372 | 83.15692 | -0.02753 | 87.06937 | -0.03578
86.80845 | -0.02329 | 87.29038 | -0.03387 | 83.20346 | -0.02734 | 87.11626 | -0.03581
86.8554 | -0.0232 | 87.33757 | -0.03384 | 83.25 | -0.02753 | 87.16315 | -0.03584
86.90236 | -0.02348 | 87.38475 | -0.03381 | 83.29654 | -0.0275 | 87.21005 | -0.03588
86.94931 | -0.02314 | 87.43194 | -0.03397 | 83.34308 | -0.02756 | 87.25694 | -0.03591
86.99627 | -0.02318 | 87.47912 | -0.03397 | 83.38962 | -0.02737 | 87.30384 | -0.03588
87.04322 | -0.02322 | 87.52631 | -0.03387 | 83.43615 | -0.02759 | 87.35073 | -0.03609
87.09018 | -0.02329 | 87.5735 | -0.03394 | 83.48269 | -0.02744 | 87.39762 | -0.03594
87.13714 | -0.02314 | 87.62068 | -0.03391 | 83.52923 | -0.02756 | 87.44451 | -0.03597
87.18409 | -0.02327 | 87.66787 | -0.03387 | 83.57577 | -0.0275 | 87.49141 | -0.03584
87.23105 | -0.02337 | 87.71505 | -0.03391 | 83.62231 | -0.02763 | 87.5383 | -0.036
87.27801 | -0.02329 | 87.76224 | -0.03384 | 83.66886 | -0.02763 | 87.5852 | -0.03588
87.32496 | -0.0231 | 87.80942 | -0.03403 | 83.7154 | -0.02756 | 87.63209 | -0.036
87.37192 | -0.02318 | 87.85661 | -0.03387 | 83.76194 | -0.02756 | 87.67898 | -0.03588
87.41888 | -0.02344 | 87.9038 | -0.03403 | 83.80848 | -0.02763 | 87.72588 | -0.03597
87.46583 | -0.02335 | 87.95098 | -0.03391 | 83.85502 | -0.02766 | 87.77277 | -0.03591
87.51279 | -0.02337 | 87.99817 | -0.03397 | 83.90156 | -0.02759 | 87.81967 | -0.036
87.55974 | -0.02324 | 88.04535 | -0.03406 | 83.9481 | -0.02756 | 87.86656 | -0.03594
87.6067 | -0.02341 | 88.09254 | -0.03397 | 83.99464 | -0.02753 | 87.91346 | -0.03603
87.65366 | -0.02344 | 88.13972 | -0.03391 | 84.04118 | -0.02759 | 87.96036 | -0.03594
87.70061 | -0.02327 | 88.18691 | -0.03403 | 84.08772 | -0.02753 | 88.00725 | -0.03584
87.74757 | -0.02324 | 88.23409 | -0.03397 | 84.13426 | -0.02763 | 88.05415 | -0.036
87.79453 | -0.02333 | 88.28128 | -0.03394 | 84.1808 | -0.02766 | 88.10104 | -0.03603
87.84148 | -0.02331 | 88.32847 | -0.03394 | 84.22734 | -0.02759 | 88.14793 | -0.036
87.88844 | -0.0235 | 88.37565 | -0.03394 | 84.27389 | -0.02766 | 88.19483 | -0.03613
87.9354 | -0.02344 | 88.42284 | -0.03406 | 84.32043 | -0.02763 | 88.24172 | -0.03616
87.98235 | -0.02339 | 88.47002 | -0.034 | 84.36697 | -0.02766 | 88.28861 | -0.03622
88.02931 | -0.02339 | 88.51721 | -0.03403 | 84.41351 | -0.02763 | 88.33551 | -0.036
88.07627 | -0.02343 | 88.5644 | -0.03406 | 84.46005 | -0.02763 | 88.3824 | -0.03616
88.12322 | -0.02318 | 88.61158 | -0.03387 | 84.50659 | -0.02753 | 88.4293 | -0.03613
88.17018 | -0.0235 | 88.65877 | -0.03394 | 84.55313 | -0.02772 | 88.47619 | -0.036
88.21713 | -0.02325 | 88.70596 | -0.03403 | 84.59967 | -0.02766 | 88.52308 | -0.036
88.26409 | -0.02346 | 88.75314 | -0.034 | 84.64621 | -0.0275 | 88.56998 | -0.03603
88.31104 | -0.02341 | 88.80033 | -0.034 | 84.69276 | -0.02772 | 88.61687 | -0.036
88.358 | -0.02322 | 88.84751 | -0.03406 | 84.7393 | -0.02772 | 88.66376 | -0.03609
88.40495 | -0.02346 | 88.8947 | -0.03403 | 84.78584 | -0.02772 | 88.71066 | -0.03613
88.4519 | -0.02343 | 88.94189 | -0.03406 | 84.83238 | -0.02756 | 88.75755 | -0.03603
88.49886 | -0.02356 | 88.98908 | -0.03403 | 84.87892 | -0.02769 | 88.80444 | -0.03619
88.54581 | -0.02341 | 89.03626 | -0.034 | 84.92546 | -0.02763 | 88.85134 | -0.03613
88.59276 | -0.02341 | 89.08345 | -0.03413 | 84.972 | -0.02756 | 88.89823 | -0.03622
88.63972 | -0.02322 | 89.13064 | -0.03413 | 85.01854 | -0.02763 | 88.94512 | -0.03619
88.68667 | -0.0235 | 89.17782 | -0.03409 | 85.06508 | -0.02772 | 88.99202 | -0.03613
88.73363 | -0.0235 | 89.22501 | -0.034 | 85.11162 | -0.02769 | 89.03891 | -0.03619
88.78059 | -0.02371 | 89.27219 | -0.03419 | 85.15816 | -0.02769 | 89.0858 | -0.03622
88.82754 | -0.02346 | 89.31938 | -0.03403 | 85.20469 | -0.02769 | 89.13269 | -0.03619
88.8745 | -0.02346 | 89.36657 | -0.03409 | 85.25123 | -0.02766 | 89.17959 | -0.03628
88.92146 | -0.02337 | 89.41375 | -0.03416 | 85.29777 | -0.02769 | 89.22648 | -0.03616
88.96841 | -0.02337 | 89.46094 | -0.03409 | 85.34431 | -0.02778 | 89.27337 | -0.03619
89.01537 | -0.02344 | 89.50812 | -0.03409 | 85.39085 | -0.02772 | 89.32027 | -0.03622
89.06232 | -0.0231 | 89.55531 | -0.03403 | 85.43739 | -0.02763 | 89.36716 | -0.03609
89.10928 | -0.0232 | 89.6025 | -0.03409 | 85.48393 | -0.02775 | 89.41406 | -0.03625
89.15624 | -0.02346 | 89.64968 | -0.03416 | 85.53047 | -0.02775 | 89.46095 | -0.03613
89.20319 | -0.02364 | 89.69687 | -0.03403 | 85.57701 | -0.02763 | 89.50784 | -0.03613
89.25015 | -0.02362 | 89.74405 | -0.03419 | 85.62355 | -0.02778 | 89.55474 | -0.03631
89.2971 | -0.02337 | 89.79124 | -0.03409 | 85.67009 | -0.02753 | 89.60163 | -0.03613
89.34406 | -0.02356 | 89.83843 | -0.03419 | 85.71663 | -0.02772 | 89.64852 | -0.03625
89.39102 | -0.02337 | 89.88561 | -0.03416 | 85.76317 | -0.02766 | 89.69542 | -0.03628
89.43797 | -0.02348 | 89.9328 | -0.03413 | 85.80972 | -0.02775 | 89.74232 | -0.03622
89.48493 | -0.0235 | 89.97999 | -0.03416 | 85.85626 | -0.02788 | 89.78921 | -0.03622
89.53189 | -0.02343 | 90.02717 | -0.03416 | 85.9028 | -0.02766 | 89.8361 | -0.03628
89.57884 | -0.02352 | 90.07436 | -0.03431 | 85.94934 | -0.02775 | 89.883 | -0.03631
89.6258 | -0.02354 | 90.12154 | -0.03425 | 85.99588 | -0.02784 | 89.92989 | -0.03638
89.67276 | -0.02362 | 90.16873 | -0.03419 | 86.04242 | -0.02772 | 89.97679 | -0.03619
89.71971 | -0.02348 | 90.21591 | -0.03425 | 86.08896 | -0.02772 | 90.02368 | -0.03628
89.76667 | -0.02356 | 90.2631 | -0.03422 | 86.13549 | -0.02775 | 90.07057 | -0.03625
89.81363 | -0.02352 | 90.31029 | -0.03419 | 86.18203 | -0.02772 | 90.11747 | -0.03613
89.86058 | -0.02352 | 90.35747 | -0.03419 | 86.22858 | -0.02769 | 90.16436 | -0.03631
89.90754 | -0.02352 | 90.40466 | -0.03419 | 86.27512 | -0.02775 | 90.21125 | -0.03619
89.9545 | -0.0235 | 90.45184 | -0.03416 | 86.32166 | -0.02766 | 90.25814 | -0.03619
90.00146 | -0.02346 | 90.49903 | -0.03419 | 86.36819 | -0.02775 | 90.30503 | -0.03628
90.04841 | -0.02337 | 90.54622 | -0.03431 | 86.41473 | -0.02784 | 90.35193 | -0.03638
90.09537 | -0.0236 | 90.5934 | -0.03431 | 86.46127 | -0.02775 | 90.39882 | -0.03644
90.14232 | -0.02364 | 90.64059 | -0.03428 | 86.5078 | -0.02775 | 90.44572 | -0.03634
90.18928 | -0.02348 | 90.68778 | -0.03425 | 86.55434 | -0.02775 | 90.49261 | -0.03641
90.23623 | -0.02346 | 90.73496 | -0.03425 | 86.60088 | -0.02778 | 90.5395 | -0.03634
90.28318 | -0.02358 | 90.78215 | -0.03431 | 86.64742 | -0.02775 | 90.5864 | -0.03631
90.33014 | -0.02346 | 90.82934 | -0.03434 | 86.69396 | -0.02775 | 90.63329 | -0.03631
90.37709 | -0.02365 | 90.87652 | -0.03441 | 86.7405 | -0.02794 | 90.68018 | -0.03641
90.42405 | -0.02365 | 90.92371 | -0.03428 | 86.78704 | -0.02794 | 90.72708 | -0.03644
90.471 | -0.02362 | 90.97089 | -0.03447 | 86.83359 | -0.02781 | 90.77397 | -0.03638
90.51795 | -0.02354 | 91.01808 | -0.03431 | 86.88013 | -0.02797 | 90.82086 | -0.03644
90.56491 | -0.02348 | 91.06527 | -0.03444 | 86.92667 | -0.02775 | 90.86776 | -0.0365
90.61186 | -0.02373 | 91.11246 | -0.03431 | 86.9732 | -0.02778 | 90.91465 | -0.03625
90.65882 | -0.02364 | 91.15964 | -0.03434 | 87.01974 | -0.02781 | 90.96155 | -0.03631
90.70578 | -0.02365 | 91.20683 | -0.03438 | 87.06628 | -0.02788 | 91.00844 | -0.0365
90.75273 | -0.02365 | 91.25402 | -0.03438 | 87.11282 | -0.02784 | 91.05534 | -0.03644
90.79969 | -0.02356 | 91.3012 | -0.03428 | 87.15936 | -0.02772 | 91.10223 | -0.03631
90.84665 | -0.02365 | 91.34839 | -0.03438 | 87.2059 | -0.02784 | 91.14913 | -0.0365
90.8936 | -0.02375 | 91.39557 | -0.03434 | 87.25244 | -0.02784 | 91.19603 | -0.03647
90.94056 | -0.02375 | 91.44276 | -0.03431 | 87.29898 | -0.02784 | 91.24292 | -0.0365
90.98752 | -0.02365 | 91.48995 | -0.03428 | 87.34552 | -0.02781 | 91.28982 | -0.03631
91.03448 | -0.02383 | 91.53713 | -0.03438 | 87.39206 | -0.02784 | 91.33671 | -0.03638
91.08144 | -0.0236 | 91.58432 | -0.03444 | 87.4386 | -0.02772 | 91.38361 | -0.03653
91.12839 | -0.02364 | 91.6315 | -0.03438 | 87.48514 | -0.02791 | 91.4305 | -0.03644
91.17535 | -0.02386 | 91.67869 | -0.03441 | 87.53168 | -0.02791 | 91.4774 | -0.0365
91.22231 | -0.02358 | 91.72588 | -0.03434 | 87.57822 | -0.02794 | 91.52429 | -0.0365
91.26927 | -0.0236 | 91.77306 | -0.03438 | 87.62476 | -0.02791 | 91.57118 | -0.03631
91.31623 | -0.0236 | 91.82025 | -0.03431 | 87.6713 | -0.02791 | 91.61807 | -0.03647
91.36319 | -0.02377 | 91.86743 | -0.03438 | 87.71784 | -0.02788 | 91.66497 | -0.03644
91.41014 | -0.0236 | 91.91462 | -0.03431 | 87.76438 | -0.028 | 91.71186 | -0.03647
91.4571 | -0.02381 | 91.9618 | -0.03444 | 87.81093 | -0.02794 | 91.75876 | -0.03663
91.50406 | -0.02356 | 92.00899 | -0.03444 | 87.85747 | -0.02791 | 91.80565 | -0.03672
91.55102 | -0.02367 | 92.05618 | -0.03444 | 87.90401 | -0.02784 | 91.85254 | -0.03666
91.59798 | -0.02369 | 92.10336 | -0.03438 | 87.95055 | -0.02791 | 91.89944 | -0.03663
91.64494 | -0.02384 | 92.15055 | -0.03447 | 87.99709 | -0.02788 | 91.94633 | -0.03641
91.6919 | -0.0236 | 92.19774 | -0.0345 | 88.04363 | -0.028 | 91.99323 | -0.03647
91.73885 | -0.0236 | 92.24492 | -0.03447 | 88.09017 | -0.02803 | 92.04012 | -0.0365
91.78581 | -0.02362 | 92.29211 | -0.0345 | 88.13671 | -0.028 | 92.08702 | -0.03666
91.83277 | -0.02375 | 92.33929 | -0.03456 | 88.18325 | -0.02794 | 92.1339 | -0.03644
91.87972 | -0.02373 | 92.38648 | -0.03444 | 88.22979 | -0.02791 | 92.1808 | -0.03669
91.92668 | -0.02377 | 92.43366 | -0.03453 | 88.27633 | -0.02803 | 92.22769 | -0.03653
91.97364 | -0.02371 | 92.48085 | -0.03441 | 88.32287 | -0.02788 | 92.27458 | -0.0365
92.02059 | -0.02365 | 92.52804 | -0.0345 | 88.36941 | -0.02791 | 92.32148 | -0.03669
92.06755 | -0.02369 | 92.57522 | -0.03456 | 88.41595 | -0.02797 | 92.36837 | -0.03659
92.1145 | -0.0239 | 92.62241 | -0.03453 | 88.46249 | -0.02806 | 92.41527 | -0.03659
92.16146 | -0.02377 | 92.6696 | -0.03453 | 88.50903 | -0.028 | 92.46216 | -0.03663
92.20841 | -0.02398 | 92.71678 | -0.0345 | 88.55557 | -0.028 | 92.50905 | -0.03659
92.25537 | -0.02388 | 92.76397 | -0.03459 | 88.60211 | -0.02803 | 92.55594 | -0.03669
92.30232 | -0.02375 | 92.81116 | -0.03456 | 88.64865 | -0.02794 | 92.60283 | -0.03672
92.34927 | -0.02371 | 92.85834 | -0.03456 | 88.69519 | -0.02809 | 92.64973 | -0.03663
92.39623 | -0.02375 | 92.90553 | -0.03459 | 88.74174 | -0.02791 | 92.69662 | -0.03663
92.44318 | -0.0239 | 92.95272 | -0.03447 | 88.78828 | -0.02803 | 92.74351 | -0.03659
92.49014 | -0.02383 | 92.9999 | -0.03459 | 88.83482 | -0.02812 | 92.79041 | -0.0365
92.53709 | -0.02367 | 93.04709 | -0.0345 | 88.88136 | -0.02806 | 92.8373 | -0.03659
92.58405 | -0.02394 | 93.09427 | -0.03456 | 88.9279 | -0.02809 | 92.88419 | -0.03659
92.631 | -0.02371 | 93.14146 | -0.03463 | 88.97444 | -0.02791 | 92.93108 | -0.03656
92.67795 | -0.02381 | 93.18865 | -0.03466 | 89.02098 | -0.028 | 92.97798 | -0.03666
92.72491 | -0.02379 | 93.23583 | -0.0345 | 89.06752 | -0.02812 | 93.02487 | -0.03675
92.77186 | -0.02384 | 93.28302 | -0.03459 | 89.11407 | -0.02791 | 93.07177 | -0.03663
92.81882 | -0.02381 | 93.3302 | -0.03456 | 89.16061 | -0.02806 | 93.11866 | -0.03687
92.86577 | -0.02379 | 93.37739 | -0.03453 | 89.20715 | -0.028 | 93.16555 | -0.03684
92.91273 | -0.02367 | 93.42457 | -0.03453 | 89.25369 | -0.028 | 93.21245 | -0.03684
92.95969 | -0.02398 | 93.47176 | -0.03472 | 89.30023 | -0.02812 | 93.25934 | -0.03678
93.00664 | -0.02392 | 93.51895 | -0.03472 | 89.34677 | -0.02809 | 93.30624 | -0.03666
93.0536 | -0.02384 | 93.56613 | -0.03469 | 89.39331 | -0.028 | 93.35313 | -0.0365
93.10055 | -0.02384 | 93.61332 | -0.03466 | 89.43985 | -0.02806 | 93.40002 | -0.03669
93.14751 | -0.0239 | 93.6605 | -0.03463 | 89.4864 | -0.02809 | 93.44691 | -0.03678
93.19447 | -0.02384 | 93.70769 | -0.03469 | 89.53294 | -0.02819 | 93.4938 | -0.03669
93.24142 | -0.02379 | 93.75487 | -0.03466 | 89.57948 | -0.02806 | 93.5407 | -0.03663
93.28838 | -0.02369 | 93.80206 | -0.03459 | 89.62602 | -0.02819 | 93.58759 | -0.03666
93.33534 | -0.02377 | 93.84925 | -0.03453 | 89.67256 | -0.02809 | 93.63449 | -0.03684
93.38229 | -0.02398 | 93.89643 | -0.03463 | 89.71911 | -0.02812 | 93.68139 | -0.03681
93.42925 | -0.02375 | 93.94362 | -0.03466 | 89.76565 | -0.028 | 93.72828 | -0.03669
93.4762 | -0.02407 | 93.9908 | -0.03469 | 89.81219 | -0.02806 | 93.77516 | -0.03675
93.52316 | -0.02394 | 94.03799 | -0.03472 | 89.85873 | -0.02803 | 93.82205 | -0.03675
93.57011 | -0.02405 | 94.08518 | -0.03456 | 89.90527 | -0.02812 | 93.86895 | -0.03669
93.61707 | -0.02415 | 94.13236 | -0.03469 | 89.95181 | -0.028 | 93.91585 | -0.03691
93.66402 | -0.02402 | 94.17955 | -0.03469 | 89.99835 | -0.02812 | 93.96274 | -0.03687
93.71098 | -0.02384 | 94.22673 | -0.03475 | 90.04489 | -0.02822 | 94.00962 | -0.03663
93.75793 | -0.02398 | 94.27392 | -0.03466 | 90.09144 | -0.02819 | 94.05651 | -0.03678
93.80489 | -0.02375 | 94.32111 | -0.03466 | 90.13798 | -0.02809 | 94.10341 | -0.03684
93.85184 | -0.02394 | 94.36829 | -0.03472 | 90.18452 | -0.02816 | 94.1503 | -0.03684
93.8988 | -0.02386 | 94.41548 | -0.03469 | 90.23106 | -0.02812 | 94.1972 | -0.03684
93.94575 | -0.02388 | 94.46266 | -0.03478 | 90.2776 | -0.028 | 94.2441 | -0.03697
93.99271 | -0.02402 | 94.50985 | -0.03478 | 90.32415 | -0.02809 | 94.291 | -0.03687
94.03966 | -0.02386 | 94.55703 | -0.03475 | 90.37069 | -0.02822 | 94.33788 | -0.03691
94.08661 | -0.02386 | 94.60422 | -0.03487 | 90.41723 | -0.02816 | 94.38477 | -0.03687
94.13357 | -0.02394 | 94.65141 | -0.03472 | 90.46377 | -0.02812 | 94.43166 | -0.03684
94.18052 | -0.02405 | 94.69859 | -0.03487 | 90.51031 | -0.02816 | 94.47856 | -0.03681
94.22748 | -0.02413 | 94.74578 | -0.03481 | 90.55685 | -0.02806 | 94.52545 | -0.03666
94.27443 | -0.02398 | 94.79296 | -0.03472 | 90.60339 | -0.02831 | 94.57234 | -0.03703
94.32138 | -0.02392 | 94.84015 | -0.03478 | 90.64993 | -0.02819 | 94.61924 | -0.03694
94.36834 | -0.02405 | 94.88733 | -0.03481 | 90.69647 | -0.02828 | 94.66613 | -0.037
94.41529 | -0.0239 | 94.93452 | -0.03478 | 90.743 | -0.02822 | 94.71303 | -0.03687
94.46225 | -0.02405 | 94.98171 | -0.03472 | 90.78954 | -0.02819 | 94.75992 | -0.03687
94.50921 | -0.0239 | 95.02889 | -0.03487 | 90.83608 | -0.02809 | 94.80682 | -0.03684
94.55617 | -0.02413 | 95.07608 | -0.03487 | 90.88262 | -0.02812 | 94.85371 | -0.03697
94.60312 | -0.0239 | 95.12326 | -0.03487 | 90.92916 | -0.02812 | 94.9006 | -0.03684
94.65008 | -0.02409 | 95.17045 | -0.03478 | 90.9757 | -0.02825 | 94.9475 | -0.03706
94.69704 | -0.02411 | 95.21764 | -0.03494 | 91.02224 | -0.02819 | 94.99439 | -0.03691
94.74399 | -0.02405 | 95.26482 | -0.03487 | 91.06878 | -0.02841 | 95.04128 | -0.03687
94.79095 | -0.02392 | 95.31201 | -0.03494 | 91.11532 | -0.02819 | 95.08818 | -0.037
94.8379 | -0.02423 | 95.3592 | -0.03497 | 91.16185 | -0.02834 | 95.13507 | -0.03687
94.88486 | -0.02411 | 95.40638 | -0.03494 | 91.20839 | -0.02828 | 95.18197 | -0.03691
94.93181 | -0.02415 | 95.45357 | -0.03481 | 91.25493 | -0.02828 | 95.22887 | -0.03713
94.97877 | -0.02407 | 95.50075 | -0.035 | 91.30146 | -0.02831 | 95.27576 | -0.03706
95.02572 | -0.02403 | 95.54794 | -0.03484 | 91.348 | -0.02819 | 95.32266 | -0.03697
95.07267 | -0.02407 | 95.59513 | -0.03494 | 91.39454 | -0.02834 | 95.36955 | -0.03694
95.11963 | -0.02415 | 95.64231 | -0.03497 | 91.44108 | -0.02847 | 95.41644 | -0.03697
95.16658 | -0.02405 | 95.6895 | -0.03494 | 91.48762 | -0.02834 | 95.46333 | -0.03691
95.21354 | -0.02415 | 95.73669 | -0.03494 | 91.53416 | -0.02834 | 95.51023 | -0.037
95.2605 | -0.02417 | 95.78387 | -0.035 | 91.5807 | -0.02822 | 95.55712 | -0.037
95.30745 | -0.02405 | 95.83106 | -0.03494 | 91.62723 | -0.02838 | 95.60402 | -0.03687
95.35441 | -0.02394 | 95.87824 | -0.03484 | 91.67377 | -0.02844 | 95.65091 | -0.03691
95.40137 | -0.02402 | 95.92543 | -0.03487 | 91.72031 | -0.02834 | 95.6978 | -0.03703
95.44833 | -0.02423 | 95.97262 | -0.03494 | 91.76684 | -0.02825 | 95.7447 | -0.037
95.49528 | -0.02394 | 96.0198 | -0.03497 | 91.81338 | -0.02847 | 95.79159 | -0.03706
95.54224 | -0.02415 | 96.06699 | -0.03491 | 91.85992 | -0.02841 | 95.83848 | -0.03722
95.5892 | -0.02423 | 96.11417 | -0.03494 | 91.90645 | -0.02831 | 95.88538 | -0.03719
95.63615 | -0.02438 | 96.16136 | -0.03497 | 91.95299 | -0.02847 | 95.93227 | -0.03719
95.68311 | -0.02396 | 96.20855 | -0.03487 | 91.99953 | -0.02831 | 95.97917 | -0.03713
95.73006 | -0.02388 | 96.25573 | -0.03497 | 92.04607 | -0.02838 | 96.02607 | -0.03709
95.77702 | -0.02415 | 96.30292 | -0.03497 | 92.0926 | -0.02844 | 96.07296 | -0.03706
95.82398 | -0.02398 | 96.3501 | -0.03497 | 92.13914 | -0.02841 | 96.11986 | -0.03697
95.87093 | -0.02438 | 96.39729 | -0.03487 | 92.18568 | -0.02841 | 96.16675 | -0.03713
95.91789 | -0.02402 | 96.44447 | -0.03497 | 92.23222 | -0.02844 | 96.21365 | -0.03725
95.96484 | -0.02426 | 96.49166 | -0.03494 | 92.27876 | -0.02847 | 96.26054 | -0.03719
96.0118 | -0.02394 | 96.53885 | -0.03487 | 92.32529 | -0.02828 | 96.30744 | -0.03703
96.05875 | -0.024 | 96.58603 | -0.03497 | 92.37183 | -0.02834 | 96.35434 | -0.03706
96.10571 | -0.02424 | 96.63322 | -0.03503 | 92.41837 | -0.02825 | 96.40123 | -0.03703
96.15267 | -0.02394 | 96.68041 | -0.035 | 92.46491 | -0.02841 | 96.44813 | -0.03719
96.19963 | -0.02424 | 96.72759 | -0.03506 | 92.51144 | -0.02841 | 96.49502 | -0.03725
96.24658 | -0.02415 | 96.77478 | -0.03497 | 92.55798 | -0.02834 | 96.54192 | -0.03709
96.29354 | -0.02423 | 96.82196 | -0.03503 | 92.60452 | -0.02844 | 96.58882 | -0.03722
96.34049 | -0.02432 | 96.86915 | -0.03503 | 92.65106 | -0.02838 | 96.63571 | -0.03728
96.38745 | -0.02411 | 96.91633 | -0.03494 | 92.69759 | -0.02841 | 96.68261 | -0.03713
96.43441 | -0.02409 | 96.96352 | -0.03513 | 92.74413 | -0.02838 | 96.7295 | -0.03737
96.48136 | -0.0243 | 97.01071 | -0.03503 | 92.79066 | -0.02828 | 96.7764 | -0.03719
96.52832 | -0.02428 | 97.05789 | -0.03506 | 92.8372 | -0.02847 | 96.8233 | -0.03719
96.57528 | -0.02426 | 97.10508 | -0.035 | 92.88374 | -0.02847 | 96.87019 | -0.03725
96.62223 | -0.02413 | 97.15226 | -0.03506 | 92.93027 | -0.02838 | 96.91709 | -0.03731
96.66919 | -0.0243 | 97.19945 | -0.03494 | 92.97681 | -0.0285 | 96.96398 | -0.03719
96.71614 | -0.02415 | 97.24664 | -0.03509 | 93.02334 | -0.02847 | 97.01087 | -0.03728
96.7631 | -0.02423 | 97.29382 | -0.03513 | 93.06988 | -0.02847 | 97.05777 | -0.03719
96.81005 | -0.02438 | 97.34101 | -0.03513 | 93.11641 | -0.0285 | 97.10466 | -0.03725
96.85701 | -0.02436 | 97.38819 | -0.03516 | 93.16295 | -0.02847 | 97.15156 | -0.03731
96.90396 | -0.02413 | 97.43538 | -0.03503 | 93.20948 | -0.02844 | 97.19845 | -0.03719
96.95092 | -0.02436 | 97.48256 | -0.03519 | 93.25602 | -0.0285 | 97.24535 | -0.03728
96.99788 | -0.024 | 97.52974 | -0.03513 | 93.30255 | -0.02841 | 97.29224 | -0.03716
97.04483 | -0.02432 | 97.57693 | -0.03522 | 93.34909 | -0.0285 | 97.33914 | -0.03731
97.09179 | -0.02415 | 97.62411 | -0.03506 | 93.39562 | -0.02856 | 97.38603 | -0.03731
97.13874 | -0.02419 | 97.6713 | -0.03519 | 93.44216 | -0.0285 | 97.43292 | -0.03737
97.1857 | -0.02442 | 97.71848 | -0.03522 | 93.48869 | -0.0285 | 97.47982 | -0.03737
97.23265 | -0.02409 | 97.76567 | -0.03513 | 93.53522 | -0.0285 | 97.52671 | -0.03734
97.27961 | -0.0244 | 97.81285 | -0.03509 | 93.58175 | -0.02844 | 97.57361 | -0.03737
97.32656 | -0.02438 | 97.86004 | -0.03522 | 93.62829 | -0.02856 | 97.6205 | -0.0375
97.37351 | -0.02451 | 97.90722 | -0.03509 | 93.67482 | -0.02856 | 97.6674 | -0.03741
97.42047 | -0.02403 | 97.95441 | -0.03519 | 93.72135 | -0.02859 | 97.71429 | -0.03731
97.46742 | -0.02457 | 98.0016 | -0.03531 | 93.76789 | -0.02856 | 97.76118 | -0.03731
97.51437 | -0.02426 | 98.04878 | -0.03513 | 93.81442 | -0.02866 | 97.80808 | -0.03734
97.56133 | -0.02423 | 98.09597 | -0.03519 | 93.86096 | -0.02863 | 97.85497 | -0.03744
97.60828 | -0.02415 | 98.14315 | -0.03519 | 93.90749 | -0.02847 | 97.90187 | -0.03722
97.65524 | -0.02432 | 98.19034 | -0.03525 | 93.95402 | -0.02863 | 97.94877 | -0.0375
97.70219 | -0.02428 | 98.23752 | -0.03519 | 94.00056 | -0.0285 | 97.99566 | -0.03741
97.74915 | -0.02443 | 98.28471 | -0.03525 | 94.04709 | -0.02859 | 98.04256 | -0.03741
97.79611 | -0.02442 | 98.33189 | -0.03528 | 94.09363 | -0.02847 | 98.08945 | -0.03753
97.84306 | -0.0243 | 98.37908 | -0.03522 | 94.14016 | -0.0285 | 98.13634 | -0.03747
97.89002 | -0.02428 | 98.42627 | -0.03516 | 94.1867 | -0.02859 | 98.18324 | -0.03756
97.93697 | -0.02443 | 98.47345 | -0.03519 | 94.23323 | -0.02859 | 98.23014 | -0.03756
97.98393 | -0.02434 | 98.52064 | -0.03525 | 94.27977 | -0.02866 | 98.27704 | -0.03747
98.03088 | -0.0243 | 98.56782 | -0.03509 | 94.3263 | -0.02847 | 98.32392 | -0.03741
98.07784 | -0.0243 | 98.61501 | -0.03531 | 94.37284 | -0.0285 | 98.37082 | -0.03747
98.12479 | -0.02411 | 98.66219 | -0.03534 | 94.41937 | -0.02863 | 98.41772 | -0.03741
98.17175 | -0.02457 | 98.70938 | -0.03525 | 94.46591 | -0.02859 | 98.46461 | -0.03756
98.2187 | -0.02443 | 98.75656 | -0.03528 | 94.51244 | -0.02859 | 98.51151 | -0.03747
98.26565 | -0.02432 | 98.80375 | -0.03531 | 94.55898 | -0.02863 | 98.5584 | -0.03753
98.31261 | -0.02432 | 98.85093 | -0.03525 | 94.60551 | -0.02856 | 98.6053 | -0.03762
98.35957 | -0.02434 | 98.89812 | -0.03519 | 94.65205 | -0.02853 | 98.65219 | -0.03753
98.40652 | -0.02426 | 98.94531 | -0.03528 | 94.69858 | -0.02859 | 98.69908 | -0.03756
98.45348 | -0.02447 | 98.99249 | -0.03534 | 94.74512 | -0.02866 | 98.74598 | -0.03756
98.50043 | -0.02442 | 99.03968 | -0.03531 | 94.79165 | -0.02856 | 98.79287 | -0.03759
98.54738 | -0.02434 | 99.08686 | -0.03528 | 94.83819 | -0.02856 | 98.83977 | -0.0375
98.59434 | -0.02436 | 99.13405 | -0.03538 | 94.88472 | -0.02872 | 98.88667 | -0.0375
98.64129 | -0.02426 | 99.18123 | -0.03541 | 94.93126 | -0.02884 | 98.93356 | -0.03744
98.68825 | -0.02428 | 99.22842 | -0.03534 | 94.9778 | -0.02859 | 98.98045 | -0.03769
98.7352 | -0.02453 | 99.2756 | -0.03534 | 95.02434 | -0.02866 | 99.02735 | -0.03759
98.78216 | -0.02428 | 99.32279 | -0.03531 | 95.07087 | -0.02869 | 99.07425 | -0.03766
98.82912 | -0.02443 | 99.36998 | -0.03544 | 95.11741 | -0.02866 | 99.12115 | -0.03756
98.87607 | -0.02451 | 99.41716 | -0.03544 | 95.16394 | -0.02866 | 99.16806 | -0.03756
98.92303 | -0.02453 | 99.46435 | -0.03531 | 95.21048 | -0.02869 | 99.21495 | -0.03753
98.96998 | -0.02438 | 99.51153 | -0.03538 | 95.25702 | -0.02881 | 99.26185 | -0.03741
99.01694 | -0.02442 | 99.55872 | -0.03538 | 95.30355 | -0.02866 | 99.30875 | -0.03753
99.0639 | -0.02459 | 99.60591 | -0.03538 | 95.35009 | -0.02869 | 99.35565 | -0.03753
99.11085 | -0.02445 | 99.65309 | -0.03531 | 95.39662 | -0.02856 | 99.40255 | -0.03762
99.15781 | -0.02445 | 99.70028 | -0.03541 | 95.44316 | -0.02875 | 99.44944 | -0.03772
99.20477 | -0.02442 | 99.74746 | -0.0355 | 95.48969 | -0.02872 | 99.49633 | -0.03756
99.25172 | -0.02449 | 99.79465 | -0.03541 | 95.53623 | -0.02863 | 99.54321 | -0.03753
99.29868 | -0.02443 | 99.84184 | -0.0355 | 95.58276 | -0.02875 | 99.5901 | -0.03762
99.34563 | -0.02464 | 99.88902 | -0.0355 | 95.6293 | -0.02881 | 99.63699 | -0.03775
99.39259 | -0.02442 | 99.93621 | -0.03544 | 95.67584 | -0.02884 | 99.68388 | -0.03756
99.43954 | -0.02447 | 99.9834 | -0.03538 | 95.72237 | -0.02888 | 99.73078 | -0.03778
99.4865 | -0.02462 | 100.03058 | -0.03541 | 95.76891 | -0.02869 | 99.77767 | -0.03778
99.53346 | -0.02476 | 100.07777 | -0.0355 | 95.81544 | -0.02866 | 99.82457 | -0.03756
99.58041 | -0.02447 | 100.12495 | -0.03541 | 95.86198 | -0.02878 | 99.87147 | -0.03766
99.62737 | -0.02461 | 100.17214 | -0.0355 | 95.90852 | -0.02875 | 99.91837 | -0.03772
99.67433 | -0.02438 | 100.21933 | -0.0355 | 95.95505 | -0.02891 | 99.96527 | -0.03769
99.72129 | -0.02443 | 100.26651 | -0.03553 | 96.00159 | -0.02875 | 100.01217 | -0.03756
99.76825 | -0.02464 | 100.3137 | -0.03544 | 96.04812 | -0.02888 | 100.05906 | -0.03772
99.81521 | -0.02442 | 100.36089 | -0.03547 | 96.09466 | -0.02878 | 100.10595 | -0.03778
99.86216 | -0.0247 | 100.40807 | -0.03553 | 96.14119 | -0.02891 | 100.15284 | -0.03775
99.90912 | -0.02461 | 100.45526 | -0.03541 | 96.18773 | -0.02888 | 100.19973 | -0.03775
99.95608 | -0.02434 | 100.50245 | -0.0355 | 96.23427 | -0.02888 | 100.24663 | -0.03778
100.00304 | -0.02464 | 100.54963 | -0.0355 | 96.2808 | -0.02891 | 100.29353 | -0.03781
100.05 | -0.02453 | 100.59682 | -0.03559 | 96.32734 | -0.02891 | 100.34043 | -0.03791
100.09695 | -0.02436 | 100.644 | -0.03553 | 96.37388 | -0.02891 | 100.38732 | -0.03772
100.14391 | -0.02461 | 100.69119 | -0.03562 | 96.42041 | -0.02884 | 100.43421 | -0.03775
100.19087 | -0.02451 | 100.73838 | -0.03544 | 96.46695 | -0.02884 | 100.4811 | -0.03769
100.23782 | -0.02462 | 100.78556 | -0.0355 | 96.51349 | -0.02872 | 100.52799 | -0.03781
100.28478 | -0.02468 | 100.83275 | -0.03553 | 96.56002 | -0.02881 | 100.57487 | -0.03784
100.33174 | -0.02461 | 100.87994 | -0.03559 | 96.60656 | -0.02894 | 100.62177 | -0.03772
100.37869 | -0.02459 | 100.92713 | -0.03544 | 96.65309 | -0.02884 | 100.66867 | -0.03788
100.42565 | -0.02478 | 100.97431 | -0.03556 | 96.69963 | -0.02881 | 100.71556 | -0.03772
100.47261 | -0.0247 | 101.0215 | -0.03556 | 96.74617 | -0.029 | 100.76246 | -0.03788
100.51956 | -0.02461 | 101.06869 | -0.03566 | 96.7927 | -0.02888 | 100.80935 | -0.03784
100.56652 | -0.02472 | 101.11587 | -0.03562 | 96.83924 | -0.02888 | 100.85625 | -0.03784
100.61347 | -0.02457 | 101.16306 | -0.03575 | 96.88578 | -0.02894 | 100.90314 | -0.03788
100.66043 | -0.02442 | 101.21025 | -0.03572 | 96.93231 | -0.02888 | 100.95003 | -0.038
100.70738 | -0.02466 | 101.25743 | -0.03562 | 96.97885 | -0.02894 | 100.99693 | -0.03784
100.75434 | -0.02466 | 101.30462 | -0.03566 | 97.02538 | -0.02897 | 101.04382 | -0.03788
100.8013 | -0.02442 | 101.35181 | -0.03562 | 97.07192 | -0.02894 | 101.09072 | -0.03784
100.84825 | -0.02468 | 101.39899 | -0.03562 | 97.11846 | -0.02897 | 101.13761 | -0.03788
100.89521 | -0.02457 | 101.44618 | -0.03569 | 97.16499 | -0.02872 | 101.1845 | -0.03784
100.94217 | -0.0247 | 101.49337 | -0.03569 | 97.21153 | -0.02884 | 101.2314 | -0.03788
100.98913 | -0.02455 | 101.54055 | -0.03575 | 97.25807 | -0.02897 | 101.27829 | -0.03784
101.03608 | -0.02472 | 101.58774 | -0.03575 | 97.30461 | -0.02897 | 101.32519 | -0.03784
101.08304 | -0.02478 | 101.63493 | -0.03566 | 97.35114 | -0.02894 | 101.37208 | -0.03794
101.13 | -0.02478 | 101.68211 | -0.03572 | 97.39768 | -0.02894 | 101.41898 | -0.03794
101.17696 | -0.02472 | 101.7293 | -0.03572 | 97.44422 | -0.02897 | 101.46587 | -0.03791
101.22391 | -0.02455 | 101.77649 | -0.03575 | 97.49076 | -0.02906 | 101.51277 | -0.03803
101.27087 | -0.02468 | 101.82368 | -0.03575 | 97.53729 | -0.02894 | 101.55966 | -0.03791
101.31783 | -0.02483 | 101.87086 | -0.03578 | 97.58383 | -0.029 | 101.60655 | -0.03806
101.36479 | -0.02472 | 101.91805 | -0.03575 | 97.63036 | -0.02888 | 101.65345 | -0.03809
101.41174 | -0.02482 | 101.96524 | -0.03569 | 97.6769 | -0.029 | 101.70034 | -0.03803
101.4587 | -0.02474 | 102.01242 | -0.03566 | 97.72344 | -0.02897 | 101.74724 | -0.038
101.50566 | -0.02457 | 102.05961 | -0.03575 | 97.76998 | -0.02903 | 101.79414 | -0.03791
101.55262 | -0.02489 | 102.10679 | -0.03581 | 97.81651 | -0.02906 | 101.84102 | -0.03791
101.59957 | -0.02478 | 102.15398 | -0.03581 | 97.86305 | -0.02897 | 101.88791 | -0.03803
101.64653 | -0.02508 | 102.20117 | -0.03566 | 97.90959 | -0.02906 | 101.9348 | -0.03797
101.69348 | -0.02478 | 102.24835 | -0.03578 | 97.95613 | -0.02913 | 101.9817 | -0.03806
101.74044 | -0.02468 | 102.29554 | -0.03569 | 98.00266 | -0.02903 | 102.02859 | -0.03806
101.78739 | -0.02474 | 102.34273 | -0.03572 | 98.0492 | -0.02891 | 102.07547 | -0.03809
101.83435 | -0.02478 | 102.38991 | -0.03575 | 98.09574 | -0.02909 | 102.12237 | -0.03809
101.88131 | -0.02474 | 102.4371 | -0.03578 | 98.14227 | -0.02913 | 102.16926 | -0.03797
101.92826 | -0.02474 | 102.48429 | -0.03572 | 98.18881 | -0.02897 | 102.21615 | -0.03813
101.97522 | -0.02478 | 102.53147 | -0.03588 | 98.23534 | -0.02913 | 102.26303 | -0.03797
102.02218 | -0.02487 | 102.57866 | -0.03588 | 98.28188 | -0.02903 | 102.30992 | -0.03797
102.06913 | -0.02491 | 102.62585 | -0.03578 | 98.32842 | -0.02909 | 102.35681 | -0.03809
102.11609 | -0.02466 | 102.67303 | -0.03588 | 98.37495 | -0.02906 | 102.4037 | -0.03813
102.16305 | -0.02491 | 102.72022 | -0.03594 | 98.42149 | -0.02909 | 102.45059 | -0.03797
102.21 | -0.0248 | 102.76741 | -0.03584 | 98.46803 | -0.02903 | 102.49748 | -0.03806
102.25696 | -0.02474 | 102.81459 | -0.03584 | 98.51456 | -0.02916 | 102.54437 | -0.03809
102.30392 | -0.02487 | 102.86178 | -0.03597 | 98.5611 | -0.02913 | 102.59126 | -0.03803
102.35088 | -0.02468 | 102.90897 | -0.03588 | 98.60764 | -0.02913 | 102.63815 | -0.03819
102.39783 | -0.02449 | 102.95616 | -0.03578 | 98.65418 | -0.02906 | 102.68505 | -0.03803
102.44479 | -0.02468 | 103.00335 | -0.03588 | 98.70071 | -0.02916 | 102.73195 | -0.03803
102.49175 | -0.0247 | 103.05053 | -0.03591 | 98.74725 | -0.02909 | 102.77884 | -0.03806
102.53871 | -0.02487 | 103.09772 | -0.03591 | 98.79379 | -0.02897 | 102.82573 | -0.03803
102.58567 | -0.02462 | 103.14491 | -0.03591 | 98.84032 | -0.02906 | 102.87262 | -0.03819
102.63263 | -0.02466 | 103.19209 | -0.03597 | 98.88686 | -0.02919 | 102.91951 | -0.03809
102.67959 | -0.02472 | 103.23928 | -0.03591 | 98.9334 | -0.02916 | 102.9664 | -0.03813
102.72654 | -0.02489 | 103.28646 | -0.036 | 98.97993 | -0.02909 | 103.01329 | -0.03813
102.7735 | -0.02483 | 103.33365 | -0.03597 | 99.02647 | -0.02897 | 103.06018 | -0.03822
102.82046 | -0.02501 | 103.38084 | -0.03594 | 99.07301 | -0.02919 | 103.10707 | -0.03809
102.86742 | -0.02502 | 103.42802 | -0.03588 | 99.11955 | -0.02928 | 103.15395 | -0.03813
102.91437 | -0.02487 | 103.47521 | -0.03594 | 99.16608 | -0.02903 | 103.20085 | -0.03816
102.96133 | -0.02489 | 103.5224 | -0.03591 | 99.21262 | -0.02919 | 103.24774 | -0.03813
103.00829 | -0.02491 | 103.56958 | -0.03588 | 99.25916 | -0.02906 | 103.29464 | -0.03828
103.05525 | -0.02489 | 103.61677 | -0.03597 | 99.3057 | -0.02906 | 103.34153 | -0.03825
103.10221 | -0.02466 | 103.66395 | -0.036 | 99.35223 | -0.02928 | 103.38844 | -0.03825
103.14916 | -0.02489 | 103.71114 | -0.03603 | 99.39877 | -0.02909 | 103.43533 | -0.03828
103.19612 | -0.02495 | 103.75833 | -0.03609 | 99.44531 | -0.02909 | 103.48222 | -0.03825
103.24308 | -0.02474 | 103.80551 | -0.03594 | 99.49184 | -0.02919 | 103.5291 | -0.03828
103.29003 | -0.02493 | 103.8527 | -0.03609 | 99.53838 | -0.02922 | 103.576 | -0.03828
103.33699 | -0.02483 | 103.89989 | -0.036 | 99.58492 | -0.02925 | 103.6229 | -0.03834
103.38395 | -0.02489 | 103.94708 | -0.03606 | 99.63145 | -0.02916 | 103.66979 | -0.03825
103.4309 | -0.02499 | 103.99426 | -0.03603 | 99.67799 | -0.02919 | 103.71668 | -0.03822
103.47785 | -0.02497 | 104.04145 | -0.036 | 99.72453 | -0.02913 | 103.76357 | -0.03828
103.52481 | -0.02512 | 104.08863 | -0.03603 | 99.77106 | -0.02919 | 103.81046 | -0.03828
103.57177 | -0.02491 | 104.13582 | -0.03609 | 99.8176 | -0.02922 | 103.85735 | -0.03828
103.61872 | -0.02499 | 104.183 | -0.03603 | 99.86414 | -0.02922 | 103.90425 | -0.03825
103.66568 | -0.02489 | 104.23019 | -0.03609 | 99.91068 | -0.02931 | 103.95115 | -0.03841
103.71264 | -0.02502 | 104.27738 | -0.03609 | 99.95721 | -0.02925 | 103.99804 | -0.03831
103.75959 | -0.02504 | 104.32456 | -0.03603 | 100.00375 | -0.02916 | 104.04493 | -0.03847
103.80654 | -0.02512 | 104.37175 | -0.03613 | 100.05029 | -0.02928 | 104.09182 | -0.03838
103.8535 | -0.02483 | 104.41894 | -0.03613 | 100.09683 | -0.02925 | 104.13872 | -0.03828
103.90045 | -0.02493 | 104.46612 | -0.03606 | 100.14336 | -0.02928 | 104.18561 | -0.03841
103.94741 | -0.02506 | 104.51331 | -0.03613 | 100.1899 | -0.02922 | 104.23251 | -0.03838
103.99436 | -0.02491 | 104.5605 | -0.03603 | 100.23644 | -0.02931 | 104.27941 | -0.03838
104.04132 | -0.02502 | 104.60768 | -0.03625 | 100.28298 | -0.02913 | 104.32631 | -0.03847
104.08827 | -0.02506 | 104.65487 | -0.03613 | 100.32951 | -0.02922 | 104.3732 | -0.03834
104.13523 | -0.02502 | 104.70206 | -0.03609 | 100.37605 | -0.02913 | 104.4201 | -0.03844
104.18218 | -0.02491 | 104.74924 | -0.03609 | 100.42259 | -0.02925 | 104.46699 | -0.03828
104.22914 | -0.0252 | 104.79643 | -0.03609 | 100.46912 | -0.02922 | 104.51388 | -0.03841
104.2761 | -0.02489 | 104.84362 | -0.03625 | 100.51566 | -0.02916 | 104.56077 | -0.03844
104.32305 | -0.02489 | 104.8908 | -0.03606 | 100.5622 | -0.02934 | 104.60766 | -0.03838
104.37 | -0.02491 | 104.93799 | -0.03625 | 100.60873 | -0.02931 | 104.65456 | -0.0385
104.41696 | -0.02501 | 104.98518 | -0.03622 | 100.65527 | -0.02934 | 104.70145 | -0.03844
104.46391 | -0.02493 | 105.03237 | -0.03622 | 100.70181 | -0.02928 | 104.74834 | -0.03834
104.51087 | -0.02501 | 105.07955 | -0.03625 | 100.74835 | -0.02934 | 104.79523 | -0.03853
104.55782 | -0.02529 | 105.12674 | -0.03638 | 100.79489 | -0.02941 | 104.84213 | -0.03856
104.60478 | -0.02502 | 105.17393 | -0.03619 | 100.84142 | -0.02934 | 104.88902 | -0.03847
104.65173 | -0.02504 | 105.22111 | -0.03609 | 100.88796 | -0.02937 | 104.93591 | -0.03838
104.69869 | -0.02506 | 105.2683 | -0.03625 | 100.9345 | -0.02928 | 104.98281 | -0.0385
104.74564 | -0.02504 | 105.31549 | -0.03616 | 100.98104 | -0.02928 | 105.0297 | -0.0385
104.7926 | -0.0251 | 105.36267 | -0.03619 | 101.02758 | -0.02937 | 105.07659 | -0.03841
104.83955 | -0.02516 | 105.40986 | -0.03619 | 101.07412 | -0.02937 | 105.12348 | -0.03847
104.88651 | -0.02497 | 105.45705 | -0.03631 | 101.12065 | -0.02941 | 105.17038 | -0.03844
104.93346 | -0.02523 | 105.50424 | -0.03625 | 101.16719 | -0.0295 | 105.21728 | -0.03853
104.98042 | -0.02521 | 105.55142 | -0.03631 | 101.21373 | -0.02934 | 105.26417 | -0.03847
105.02737 | -0.02501 | 105.59861 | -0.03619 | 101.26027 | -0.02937 | 105.31106 | -0.03853
105.07432 | -0.02516 | 105.6458 | -0.03619 | 101.30681 | -0.0295 | 105.35795 | -0.03847
105.12127 | -0.02529 | 105.69299 | -0.03638 | 101.35335 | -0.02934 | 105.40485 | -0.03862
105.16823 | -0.02514 | 105.74017 | -0.03631 | 101.39989 | -0.02931 | 105.45175 | -0.0385
105.21519 | -0.02529 | 105.78736 | -0.03638 | 101.44642 | -0.02944 | 105.49864 | -0.03856
105.26214 | -0.0252 | 105.83455 | -0.03634 | 101.49296 | -0.02944 | 105.54553 | -0.03862
105.30909 | -0.02512 | 105.88174 | -0.03616 | 101.5395 | -0.0295 | 105.59243 | -0.03862
105.35605 | -0.02506 | 105.92893 | -0.03634 | 101.58603 | -0.02944 | 105.63933 | -0.03862
105.403 | -0.02525 | 105.97611 | -0.03628 | 101.63257 | -0.02944 | 105.68622 | -0.03872
105.44996 | -0.02521 | 106.0233 | -0.03641 | 101.67911 | -0.02956 | 105.73311 | -0.03862
105.49691 | -0.0251 | 106.07049 | -0.03634 | 101.72564 | -0.02937 | 105.78 | -0.03872
105.54387 | -0.02531 | 106.11768 | -0.03638 | 101.77218 | -0.02944 | 105.8269 | -0.03856
105.59082 | -0.02512 | 106.16486 | -0.03638 | 101.81872 | -0.02944 | 105.87379 | -0.03869
105.63778 | -0.02502 | 106.21205 | -0.03641 | 101.86525 | -0.02953 | 105.92069 | -0.03862
105.68473 | -0.02537 | 106.25924 | -0.03625 | 101.91179 | -0.02934 | 105.96758 | -0.03853
105.73169 | -0.02506 | 106.30643 | -0.03641 | 101.95833 | -0.02941 | 106.01447 | -0.03844
105.77864 | -0.02525 | 106.35362 | -0.03644 | 102.00487 | -0.02941 | 106.06137 | -0.03869
105.82559 | -0.02535 | 106.4008 | -0.03628 | 102.05141 | -0.0295 | 106.10826 | -0.03859
105.87255 | -0.02542 | 106.44799 | -0.03653 | 102.09794 | -0.02947 | 106.15515 | -0.03881
105.9195 | -0.02516 | 106.49518 | -0.03631 | 102.14448 | -0.02947 | 106.20205 | -0.03872
105.96646 | -0.02525 | 106.54237 | -0.03641 | 102.19102 | -0.0295 | 106.24894 | -0.03881
106.01341 | -0.02539 | 106.58956 | -0.03644 | 102.23756 | -0.0295 | 106.29584 | -0.03869
106.06037 | -0.02531 | 106.63674 | -0.03641 | 102.2841 | -0.02947 | 106.34272 | -0.03884
106.10732 | -0.02527 | 106.68393 | -0.03638 | 102.33064 | -0.0295 | 106.38962 | -0.03875
106.15428 | -0.02548 | 106.73112 | -0.0365 | 102.37717 | -0.02963 | 106.43651 | -0.03869
106.20123 | -0.0251 | 106.77831 | -0.03628 | 102.42371 | -0.0295 | 106.4834 | -0.03869
106.24818 | -0.02518 | 106.8255 | -0.03644 | 102.47025 | -0.02959 | 106.5303 | -0.03862
106.29514 | -0.02533 | 106.87268 | -0.03653 | 102.51679 | -0.02953 | 106.57719 | -0.03878
106.34209 | -0.02535 | 106.91987 | -0.03647 | 102.56332 | -0.0295 | 106.62408 | -0.03878
106.38904 | -0.02525 | 106.96706 | -0.03644 | 102.60986 | -0.02953 | 106.67097 | -0.03887
106.43599 | -0.0252 | 107.01425 | -0.03659 | 102.6564 | -0.02963 | 106.71786 | -0.03881
106.48295 | -0.02527 | 107.06144 | -0.03653 | 102.70293 | -0.02969 | 106.76476 | -0.03878
106.5299 | -0.02531 | 107.10863 | -0.03659 | 102.74947 | -0.02963 | 106.81165 | -0.03878
106.57685 | -0.02548 | 107.15582 | -0.03647 | 102.79601 | -0.02956 | 106.85854 | -0.03891
106.62381 | -0.02527 | 107.20301 | -0.03656 | 102.84254 | -0.02953 | 106.90543 | -0.03897
106.67076 | -0.02539 | 107.25019 | -0.0365 | 102.88908 | -0.02959 | 106.95233 | -0.03887
106.71771 | -0.02521 | 107.29738 | -0.0365 | 102.93562 | -0.02969 | 106.99922 | -0.03887
106.76467 | -0.02539 | 107.34457 | -0.0365 | 102.98216 | -0.02959 | 107.04611 | -0.03869
106.81162 | -0.02535 | 107.39176 | -0.03656 | 103.02869 | -0.02975 | 107.09301 | -0.03881
106.85857 | -0.02531 | 107.43894 | -0.03663 | 103.07523 | -0.02956 | 107.1399 | -0.03903
106.90553 | -0.02539 | 107.48613 | -0.03672 | 103.12177 | -0.02963 | 107.1868 | -0.03891
106.95249 | -0.02527 | 107.53332 | -0.03659 | 103.1683 | -0.02959 | 107.23369 | -0.03897
106.99944 | -0.02537 | 107.5805 | -0.03653 | 103.21484 | -0.02972 | 107.28058 | -0.03884
107.04639 | -0.02552 | 107.62769 | -0.03659 | 103.26138 | -0.02963 | 107.32748 | -0.03887
107.09335 | -0.02523 | 107.67488 | -0.03666 | 103.30792 | -0.02963 | 107.37437 | -0.03897
107.1403 | -0.02531 | 107.72207 | -0.03656 | 103.35446 | -0.02959 | 107.42126 | -0.039
107.18726 | -0.02535 | 107.76926 | -0.03672 | 103.40099 | -0.02978 | 107.46815 | -0.03897
107.23421 | -0.02537 | 107.81645 | -0.03663 | 103.44753 | -0.02953 | 107.51505 | -0.03891
107.28116 | -0.02541 | 107.86363 | -0.03659 | 103.49407 | -0.02969 | 107.56194 | -0.03887
107.32812 | -0.02565 | 107.91082 | -0.03666 | 103.54061 | -0.02963 | 107.60883 | -0.03903
107.37508 | -0.02533 | 107.95801 | -0.03669 | 103.58714 | -0.02969 | 107.65572 | -0.03894
107.42203 | -0.02546 | 108.0052 | -0.03663 | 103.63368 | -0.02959 | 107.70262 | -0.03894
107.46899 | -0.0255 | 108.05238 | -0.03663 | 103.68022 | -0.02969 | 107.74951 | -0.039
107.51594 | -0.0255 | 108.09957 | -0.03669 | 103.72676 | -0.02969 | 107.7964 | -0.039
107.5629 | -0.02556 | 108.14676 | -0.03666 | 103.7733 | -0.02975 | 107.8433 | -0.039
107.60985 | -0.02548 | 108.19395 | -0.03659 | 103.81983 | -0.02969 | 107.89018 | -0.039
107.65681 | -0.0255 | 108.24113 | -0.03659 | 103.86637 | -0.02975 | 107.93708 | -0.039
107.70376 | -0.02542 | 108.28832 | -0.03656 | 103.91291 | -0.02963 | 107.98398 | -0.03903
107.75072 | -0.02541 | 108.33551 | -0.03669 | 103.95945 | -0.02975 | 108.03086 | -0.03897
107.79768 | -0.02546 | 108.3827 | -0.03672 | 104.00599 | -0.02978 | 108.07776 | -0.03894
107.84463 | -0.02523 | 108.42989 | -0.03669 | 104.05253 | -0.02966 | 108.12465 | -0.03909
107.89159 | -0.02567 | 108.47707 | -0.03672 | 104.09907 | -0.02978 | 108.17154 | -0.03903
107.93854 | -0.0256 | 108.52426 | -0.03663 | 104.14561 | -0.02978 | 108.21844 | -0.03906
107.9855 | -0.0255 | 108.57145 | -0.03666 | 104.19215 | -0.02972 | 108.26533 | -0.03894
108.03245 | -0.02541 | 108.61864 | -0.03666 | 104.23868 | -0.02981 | 108.31222 | -0.03903
108.07941 | -0.02548 | 108.66582 | -0.03678 | 104.28522 | -0.02981 | 108.35911 | -0.03919
108.12636 | -0.02558 | 108.71301 | -0.03678 | 104.33176 | -0.02978 | 108.40601 | -0.03906
108.17332 | -0.02552 | 108.7602 | -0.03681 | 104.3783 | -0.02987 | 108.4529 | -0.03916
108.22027 | -0.0255 | 108.80739 | -0.03669 | 104.42484 | -0.02978 | 108.4998 | -0.03906
108.26723 | -0.02546 | 108.85457 | -0.03684 | 104.47137 | -0.02984 | 108.54669 | -0.03909
108.31419 | -0.02571 | 108.90176 | -0.03678 | 104.51791 | -0.02975 | 108.59358 | -0.03922
108.36114 | -0.02552 | 108.94895 | -0.03684 | 104.56445 | -0.02981 | 108.64048 | -0.03916
108.40809 | -0.02558 | 108.99614 | -0.03694 | 104.61099 | -0.02987 | 108.68737 | -0.03916
108.45505 | -0.02552 | 109.04332 | -0.03678 | 104.65753 | -0.02975 | 108.73427 | -0.03925
108.50201 | -0.02569 | 109.09051 | -0.03684 | 104.70407 | -0.02966 | 108.78116 | -0.03931
108.54896 | -0.02552 | 109.1377 | -0.03691 | 104.7506 | -0.02987 | 108.82805 | -0.03922
108.59591 | -0.02537 | 109.18489 | -0.03687 | 104.79714 | -0.02981 | 108.87495 | -0.03919
108.64287 | -0.02565 | 109.23208 | -0.03687 | 104.84368 | -0.02981 | 108.92184 | -0.03925
108.68982 | -0.02552 | 109.27927 | -0.03684 | 104.89022 | -0.02981 | 108.96873 | -0.03922
108.73677 | -0.02556 | 109.32646 | -0.03691 | 104.93675 | -0.02984 | 109.01562 | -0.03931
108.78373 | -0.02582 | 109.37365 | -0.03687 | 104.98329 | -0.02984 | 109.06252 | -0.03913
108.83068 | -0.02554 | 109.42084 | -0.03684 | 105.02983 | -0.02981 | 109.1094 | -0.03928
108.87764 | -0.02567 | 109.46802 | -0.03703 | 105.07636 | -0.02984 | 109.1563 | -0.03928
108.9246 | -0.02561 | 109.51521 | -0.03694 | 105.1229 | -0.02978 | 109.20319 | -0.03925
108.97155 | -0.0256 | 109.5624 | -0.03684 | 105.16944 | -0.02984 | 109.25008 | -0.03909
109.01851 | -0.02565 | 109.60959 | -0.03681 | 105.21598 | -0.02984 | 109.29697 | -0.03934
109.06547 | -0.02556 | 109.65678 | -0.03709 | 105.26251 | -0.02981 | 109.34386 | -0.03931
109.11242 | -0.02573 | 109.70397 | -0.03694 | 105.30905 | -0.02978 | 109.39076 | -0.03934
109.15938 | -0.02577 | 109.75116 | -0.03681 | 105.35559 | -0.02997 | 109.43765 | -0.03928
109.20634 | -0.02554 | 109.79834 | -0.03684 | 105.40213 | -0.02991 | 109.48454 | -0.03919
109.25329 | -0.02556 | 109.84553 | -0.037 | 105.44867 | -0.02987 | 109.53144 | -0.03931
109.30025 | -0.02563 | 109.89272 | -0.03694 | 105.4952 | -0.02987 | 109.57833 | -0.03937
109.34721 | -0.0256 | 109.9399 | -0.03703 | 105.54174 | -0.03 | 109.62522 | -0.03922
109.39416 | -0.02563 | 109.98709 | -0.03691 | 105.58828 | -0.02984 | 109.67212 | -0.03913
109.44112 | -0.02573 | 110.03428 | -0.03713 | 105.63482 | -0.02978 | 109.71901 | -0.03922
109.48807 | -0.02569 | 110.08147 | -0.03694 | 105.68135 | -0.03 | 109.76591 | -0.03937
109.53503 | -0.02567 | 110.12866 | -0.03697 | 105.72789 | -0.02978 | 109.81279 | -0.03934
109.58198 | -0.02561 | 110.17585 | -0.03703 | 105.77443 | -0.02987 | 109.85969 | -0.03953
109.62894 | -0.02571 | 110.22304 | -0.037 | 105.82097 | -0.02991 | 109.90657 | -0.03941
109.6759 | -0.02577 | 110.27022 | -0.037 | 105.8675 | -0.02981 | 109.95347 | -0.03934
109.72285 | -0.02592 | 110.31741 | -0.03694 | 105.91404 | -0.02987 | 110.00036 | -0.03937
109.76981 | -0.02577 | 110.3646 | -0.03703 | 105.96058 | -0.02978 | 110.04726 | -0.03937
109.81676 | -0.02577 | 110.41179 | -0.03706 | 106.00712 | -0.02997 | 110.09415 | -0.03937
109.86372 | -0.02575 | 110.45898 | -0.037 | 106.05365 | -0.03 | 110.14104 | -0.03934
109.91067 | -0.02579 | 110.50616 | -0.03719 | 106.10019 | -0.03003 | 110.18793 | -0.03956
109.95763 | -0.02582 | 110.55335 | -0.03713 | 106.14673 | -0.03003 | 110.23483 | -0.03956
110.00458 | -0.02554 | 110.60054 | -0.03709 | 106.19326 | -0.03003 | 110.28172 | -0.03956
110.05154 | -0.02584 | 110.64773 | -0.037 | 106.2398 | -0.02991 | 110.32862 | -0.03953
110.09849 | -0.02569 | 110.69492 | -0.03709 | 106.28634 | -0.03012 | 110.37551 | -0.03941
110.14544 | -0.02577 | 110.7421 | -0.03706 | 106.33288 | -0.03006 | 110.42241 | -0.0395
110.19239 | -0.02579 | 110.78929 | -0.03706 | 106.37941 | -0.03003 | 110.4693 | -0.03959
110.23935 | -0.02586 | 110.83648 | -0.03719 | 106.42595 | -0.02994 | 110.5162 | -0.03934
110.2863 | -0.02554 | 110.88367 | -0.03703 | 106.47248 | -0.03012 | 110.56309 | -0.03934
110.33325 | -0.02563 | 110.93086 | -0.03713 | 106.51902 | -0.03009 | 110.60998 | -0.03956
110.3802 | -0.02596 | 110.97804 | -0.03709 | 106.56555 | -0.03 | 110.65687 | -0.03963
110.42715 | -0.02575 | 111.02523 | -0.03713 | 106.61209 | -0.03006 | 110.70376 | -0.03969
110.4741 | -0.02567 | 111.07242 | -0.03716 | 106.65863 | -0.03019 | 110.75066 | -0.03959
110.52105 | -0.02573 | 111.11961 | -0.03716 | 106.70516 | -0.03003 | 110.79755 | -0.03959
110.568 | -0.02567 | 111.1668 | -0.03716 | 106.7517 | -0.03006 | 110.84444 | -0.03956
110.61496 | -0.02577 | 111.21398 | -0.03719 | 106.79823 | -0.03016 | 110.89134 | -0.03972
110.66191 | -0.02584 | 111.26117 | -0.03728 | 106.84477 | -0.03019 | 110.93823 | -0.03956
110.70887 | -0.0258 | 111.30836 | -0.03719 | 106.8913 | -0.03 | 110.98512 | -0.03959
110.75582 | -0.02584 | 111.35555 | -0.03719 | 106.93784 | -0.03016 | 111.03201 | -0.03947
110.80277 | -0.02579 | 111.40273 | -0.03709 | 106.98437 | -0.03003 | 111.07891 | -0.03959
110.84973 | -0.02586 | 111.44992 | -0.03716 | 107.03091 | -0.03009 | 111.1258 | -0.03956
110.89668 | -0.02577 | 111.49711 | -0.03719 | 107.07744 | -0.03003 | 111.1727 | -0.03972
110.94363 | -0.0256 | 111.5443 | -0.03722 | 107.12398 | -0.03025 | 111.21959 | -0.03978
110.99059 | -0.02594 | 111.59149 | -0.03734 | 107.17052 | -0.03012 | 111.26648 | -0.03959
111.03754 | -0.0259 | 111.63868 | -0.03731 | 107.21705 | -0.03009 | 111.31338 | -0.03969
111.0845 | -0.02565 | 111.68586 | -0.03728 | 107.26359 | -0.03012 | 111.36027 | -0.03966
111.13145 | -0.02592 | 111.73305 | -0.03725 | 107.31012 | -0.03016 | 111.40716 | -0.03981
111.17841 | -0.02603 | 111.78024 | -0.03737 | 107.35666 | -0.03016 | 111.45406 | -0.03947
111.22536 | -0.02598 | 111.82743 | -0.03734 | 107.4032 | -0.03 | 111.50095 | -0.03966
111.27231 | -0.02605 | 111.87462 | -0.03719 | 107.44973 | -0.03003 | 111.54784 | -0.03966
111.31927 | -0.0259 | 111.9218 | -0.03744 | 107.49627 | -0.03012 | 111.59473 | -0.03969
111.36622 | -0.02607 | 111.96899 | -0.03737 | 107.5428 | -0.03003 | 111.64163 | -0.03984
111.41317 | -0.02582 | 112.01618 | -0.03731 | 107.58934 | -0.03012 | 111.68853 | -0.03988
111.46013 | -0.02575 | 112.06337 | -0.03731 | 107.63588 | -0.03019 | 111.73542 | -0.03975
111.50708 | -0.02603 | 112.11056 | -0.03744 | 107.68241 | -0.03025 | 111.78232 | -0.03978
111.55404 | -0.026 | 112.15775 | -0.03725 | 107.72895 | -0.03019 | 111.82921 | -0.03963
111.60099 | -0.02607 | 112.20493 | -0.03744 | 107.77549 | -0.03012 | 111.87611 | -0.03981
111.64794 | -0.0259 | 112.25212 | -0.03737 | 107.82202 | -0.03031 | 111.92301 | -0.03975
111.6949 | -0.02607 | 112.29931 | -0.03744 | 107.86856 | -0.03034 | 111.9699 | -0.03975
111.74185 | -0.02586 | 112.34649 | -0.03741 | 107.9151 | -0.03022 | 112.01679 | -0.03978
111.78881 | -0.026 | 112.39368 | -0.03741 | 107.96163 | -0.03028 | 112.06367 | -0.03991
111.83576 | -0.02603 | 112.44087 | -0.03747 | 108.00817 | -0.03019 | 112.11056 | -0.03981
111.88272 | -0.02605 | 112.48806 | -0.03744 | 108.0547 | -0.03022 | 112.15744 | -0.03991
111.92968 | -0.02628 | 112.53525 | -0.03741 | 108.10124 | -0.03016 | 112.20433 | -0.04006
111.97663 | -0.0262 | 112.58244 | -0.03744 | 108.14777 | -0.03038 | 112.25122 | -0.03984
112.02359 | -0.02603 | 112.62962 | -0.03741 | 108.19431 | -0.03028 | 112.29812 | -0.03978
112.07055 | -0.02611 | 112.67681 | -0.03737 | 108.24084 | -0.03025 | 112.34502 | -0.03988
112.1175 | -0.02611 | 112.724 | -0.03753 | 108.28738 | -0.03025 | 112.39191 | -0.03994
112.16446 | -0.02615 | 112.77119 | -0.03737 | 108.33392 | -0.03012 | 112.4388 | -0.03984
112.21142 | -0.02622 | 112.81838 | -0.0375 | 108.38045 | -0.03025 | 112.48569 | -0.03994
112.25838 | -0.0259 | 112.86556 | -0.03756 | 108.42699 | -0.03034 | 112.53258 | -0.04003
112.30534 | -0.02613 | 112.91275 | -0.0375 | 108.47353 | -0.03031 | 112.57948 | -0.03988
112.35229 | -0.02619 | 112.95994 | -0.03747 | 108.52007 | -0.03025 | 112.62637 | -0.04
112.39925 | -0.02615 | 113.00712 | -0.0375 | 108.5666 | -0.03022 | 112.67326 | -0.03994
112.44621 | -0.02603 | 113.05431 | -0.0375 | 108.61314 | -0.03028 | 112.72015 | -0.03997
112.49317 | -0.02615 | 113.1015 | -0.0375 | 108.65968 | -0.03044 | 112.76704 | -0.03997
112.54013 | -0.02615 | 113.14869 | -0.03744 | 108.70622 | -0.03038 | 112.81393 | -0.04
112.58709 | -0.026 | 113.19587 | -0.03759 | 108.75276 | -0.03028 | 112.86082 | -0.03997
112.63404 | -0.02607 | 113.24306 | -0.03747 | 108.79929 | -0.03031 | 112.90772 | -0.04009
112.681 | -0.02598 | 113.29025 | -0.03747 | 108.84583 | -0.03034 | 112.9546 | -0.04
112.72796 | -0.02603 | 113.33744 | -0.03762 | 108.89237 | -0.03047 | 113.0015 | -0.04003
112.77492 | -0.02603 | 113.38462 | -0.03759 | 108.93891 | -0.03025 | 113.04839 | -0.03997
112.82188 | -0.02624 | 113.43181 | -0.03766 | 108.98545 | -0.03031 | 113.09528 | -0.04003
112.86884 | -0.02624 | 113.479 | -0.03747 | 109.03199 | -0.03041 | 113.14217 | -0.03997
112.91579 | -0.02603 | 113.52619 | -0.03759 | 109.07853 | -0.03041 | 113.18906 | -0.04009
112.96275 | -0.02601 | 113.57337 | -0.03759 | 109.12506 | -0.03031 | 113.23595 | -0.04003
113.00971 | -0.02603 | 113.62056 | -0.03772 | 109.1716 | -0.03034 | 113.28285 | -0.04006
113.05666 | -0.02626 | 113.66775 | -0.03756 | 109.21814 | -0.03038 | 113.32974 | -0.04019
113.10362 | -0.02613 | 113.71494 | -0.03753 | 109.26468 | -0.03038 | 113.37663 | -0.04013
113.15057 | -0.02613 | 113.76212 | -0.03762 | 109.31122 | -0.03041 | 113.42352 | -0.04
113.19753 | -0.02617 | 113.80931 | -0.03766 | 109.35775 | -0.03053 | 113.47042 | -0.04019
113.24449 | -0.02613 | 113.8565 | -0.03769 | 109.40429 | -0.03031 | 113.51731 | -0.04019
113.29145 | -0.0262 | 113.90369 | -0.03759 | 109.45083 | -0.03044 | 113.5642 | -0.04016
113.3384 | -0.02619 | 113.95087 | -0.03766 | 109.49737 | -0.03041 | 113.61109 | -0.04025
113.38536 | -0.02643 | 113.99806 | -0.03762 | 109.5439 | -0.03044 | 113.65798 | -0.04009
113.43232 | -0.0262 | 114.04525 | -0.03772 | 109.59044 | -0.03038 | 113.70488 | -0.04009
113.47928 | -0.02609 | 114.09244 | -0.03766 | 109.63698 | -0.0305 | 113.75176 | -0.04019
113.52623 | -0.0263 | 114.13963 | -0.03756 | 109.68351 | -0.03041 | 113.79866 | -0.04028
113.57319 | -0.02613 | 114.18682 | -0.03781 | 109.73005 | -0.03038 | 113.84555 | -0.04019
113.62015 | -0.02624 | 114.234 | -0.03778 | 109.77659 | -0.03053 | 113.89244 | -0.04019
113.66711 | -0.02638 | 114.28119 | -0.03756 | 109.82312 | -0.03028 | 113.93933 | -0.04031
113.71407 | -0.0263 | 114.32838 | -0.03778 | 109.86966 | -0.03047 | 113.98623 | -0.04019
113.76103 | -0.02626 | 114.37557 | -0.03769 | 109.9162 | -0.03047 | 114.03312 | -0.04028
113.80798 | -0.02626 | 114.42275 | -0.03769 | 109.96273 | -0.03044 | 114.08001 | -0.04016
113.85494 | -0.02626 | 114.46994 | -0.03769 | 110.00927 | -0.03047 | 114.12691 | -0.04019
113.9019 | -0.02624 | 114.51713 | -0.03788 | 110.0558 | -0.03047 | 114.17379 | -0.04022
113.94886 | -0.02628 | 114.56432 | -0.03775 | 110.10234 | -0.03047 | 114.22069 | -0.04019
113.99581 | -0.0262 | 114.61151 | -0.03769 | 110.14887 | -0.0305 | 114.26758 | -0.04019
114.04277 | -0.02655 | 114.65869 | -0.03788 | 110.1954 | -0.03044 | 114.31447 | -0.04031
114.08973 | -0.02624 | 114.70588 | -0.03788 | 110.24194 | -0.03059 | 114.36136 | -0.04028
114.13669 | -0.02639 | 114.75307 | -0.03781 | 110.28847 | -0.03056 | 114.40825 | -0.04031
114.18365 | -0.02632 | 114.80026 | -0.03775 | 110.33501 | -0.03044 | 114.45515 | -0.04031
114.23061 | -0.02619 | 114.84744 | -0.03788 | 110.38154 | -0.03059 | 114.50204 | -0.04034
114.27757 | -0.02643 | 114.89463 | -0.03772 | 110.42808 | -0.0305 | 114.54893 | -0.04028
114.32453 | -0.02632 | 114.94182 | -0.03788 | 110.47461 | -0.03053 | 114.59583 | -0.04028
114.37149 | -0.02626 | 114.98901 | -0.03794 | 110.52115 | -0.03059 | 114.64271 | -0.04044
114.41845 | -0.02619 | 115.0362 | -0.03788 | 110.56768 | -0.03053 | 114.68961 | -0.04041
114.46541 | -0.02638 | 115.08339 | -0.03784 | 110.61422 | -0.03047 | 114.7365 | -0.04037
114.51237 | -0.02624 | 115.13058 | -0.03788 | 110.66076 | -0.0305 | 114.7834 | -0.04031
114.55934 | -0.0262 | 115.17776 | -0.03788 | 110.70729 | -0.03063 | 114.83029 | -0.04037
114.6063 | -0.02636 | 115.22495 | -0.03781 | 110.75383 | -0.03056 | 114.87718 | -0.04044
114.65326 | -0.02664 | 115.27214 | -0.03778 | 110.80037 | -0.03056 | 114.92407 | -0.04047
114.70022 | -0.02649 | 115.31933 | -0.03797 | 110.8469 | -0.03041 | 114.97097 | -0.04044
114.74718 | -0.02645 | 115.36652 | -0.038 | 110.89344 | -0.03069 | 115.01786 | -0.04047
114.79414 | -0.02649 | 115.41371 | -0.03794 | 110.93997 | -0.03053 | 115.06476 | -0.04037
114.8411 | -0.02626 | 115.4609 | -0.03803 | 110.98651 | -0.03063 | 115.11166 | -0.0405
114.88806 | -0.02628 | 115.50808 | -0.03794 | 111.03305 | -0.03059 | 115.15855 | -0.04028
114.93502 | -0.02657 | 115.55527 | -0.038 | 111.07958 | -0.03063 | 115.20544 | -0.04047
114.98198 | -0.02649 | 115.60246 | -0.038 | 111.12612 | -0.03072 | 115.25232 | -0.04056
115.02894 | -0.02641 | 115.64965 | -0.03797 | 111.17266 | -0.03063 | 115.29922 | -0.0405
115.0759 | -0.02653 | 115.69684 | -0.03794 | 111.21919 | -0.03066 | 115.34612 | -0.04053
115.12286 | -0.02645 | 115.74403 | -0.03794 | 111.26573 | -0.03066 | 115.39302 | -0.04044
115.16983 | -0.02636 | 115.79121 | -0.03806 | 111.31227 | -0.03063 | 115.43992 | -0.04062
115.21679 | -0.02643 | 115.8384 | -0.03797 | 111.35881 | -0.03072 | 115.48681 | -0.04041
115.26374 | -0.02647 | 115.88559 | -0.03784 | 111.40534 | -0.03078 | 115.5337 | -0.0405
115.3107 | -0.02649 | 115.93278 | -0.038 | 111.45188 | -0.03069 | 115.58059 | -0.04041
115.35766 | -0.02641 | 115.97997 | -0.03813 | 111.49842 | -0.03072 | 115.62748 | -0.04037
115.40462 | -0.02647 | 116.02715 | -0.03809 | 111.54495 | -0.03072 | 115.67437 | -0.0405
115.45158 | -0.02655 | 116.07434 | -0.03794 | 111.59149 | -0.03063 | 115.72126 | -0.04056
115.49854 | -0.02647 | 116.12153 | -0.03803 | 111.63803 | -0.03072 | 115.76816 | -0.0405
115.5455 | -0.02641 | 116.16872 | -0.03794 | 111.68457 | -0.03053 | 115.81505 | -0.04053
115.59246 | -0.02653 | 116.2159 | -0.03809 | 111.73111 | -0.03072 | 115.86195 | -0.04059
115.63941 | -0.02651 | 116.26309 | -0.03809 | 111.77764 | -0.03069 | 115.90884 | -0.0405
115.68637 | -0.02657 | 116.31028 | -0.03803 | 111.82418 | -0.03072 | 115.95573 | -0.04066
115.73333 | -0.02657 | 116.35746 | -0.03809 | 111.87072 | -0.03063 | 116.00263 | -0.04059
115.78029 | -0.02649 | 116.40465 | -0.03813 | 111.91725 | -0.03078 | 116.04952 | -0.04047
115.82724 | -0.02649 | 116.45184 | -0.03816 | 111.96379 | -0.03072 | 116.09641 | -0.04069
115.8742 | -0.02659 | 116.49902 | -0.03819 | 112.01033 | -0.03084 | 116.1433 | -0.04062
115.92116 | -0.02657 | 116.54621 | -0.03813 | 112.05686 | -0.03072 | 116.1902 | -0.04059
115.96812 | -0.02662 | 116.5934 | -0.038 | 112.1034 | -0.03072 | 116.23709 | -0.04053
116.01508 | -0.02662 | 116.64059 | -0.03819 | 112.14994 | -0.03091 | 116.28398 | -0.04066
116.06204 | -0.02647 | 116.68777 | -0.03813 | 112.19647 | -0.03084 | 116.33088 | -0.04062
116.10899 | -0.02647 | 116.73496 | -0.03822 | 112.24301 | -0.03081 | 116.37777 | -0.04066
116.15595 | -0.02649 | 116.78214 | -0.03809 | 112.28955 | -0.03078 | 116.42466 | -0.04072
116.20291 | -0.02632 | 116.82933 | -0.03825 | 112.33608 | -0.03072 | 116.47156 | -0.04069
116.24987 | -0.02664 | 116.87652 | -0.03819 | 112.38262 | -0.03078 | 116.51845 | -0.04084
116.29683 | -0.02657 | 116.9237 | -0.03825 | 112.42916 | -0.03084 | 116.56535 | -0.04069
116.34379 | -0.02651 | 116.97089 | -0.03825 | 112.47569 | -0.03078 | 116.61224 | -0.04059
116.39075 | -0.02641 | 117.01807 | -0.03825 | 112.52223 | -0.03072 | 116.65914 | -0.04066
116.4377 | -0.02632 | 117.06526 | -0.03828 | 112.56876 | -0.03094 | 116.70603 | -0.04056
116.48466 | -0.02679 | 117.11245 | -0.03822 | 112.6153 | -0.03084 | 116.75292 | -0.04078
116.53162 | -0.02651 | 117.15963 | -0.03831 | 112.66184 | -0.03075 | 116.79982 | -0.04081
116.57857 | -0.02655 | 117.20682 | -0.03819 | 112.70838 | -0.03088 | 116.84671 | -0.04069
116.62553 | -0.0267 | 117.25401 | -0.03825 | 112.75492 | -0.03088 | 116.89361 | -0.04081
116.67249 | -0.02668 | 117.30119 | -0.03838 | 112.80146 | -0.03075 | 116.9405 | -0.04078
116.71945 | -0.02666 | 117.34838 | -0.03828 | 112.848 | -0.03084 | 116.98739 | -0.04072
116.7664 | -0.02678 | 117.39557 | -0.03822 | 112.89453 | -0.03084 | 117.03429 | -0.04084
116.81336 | -0.02668 | 117.44275 | -0.03831 | 112.94107 | -0.03078 | 117.08118 | -0.04075
116.86032 | -0.02678 | 117.48994 | -0.03834 | 112.98761 | -0.03081 | 117.12807 | -0.04097
116.90727 | -0.0266 | 117.53712 | -0.03819 | 113.03415 | -0.03091 | 117.17496 | -0.04081
116.95423 | -0.02662 | 117.58431 | -0.03828 | 113.08069 | -0.03078 | 117.22185 | -0.04066
117.00118 | -0.0266 | 117.6315 | -0.03834 | 113.12723 | -0.03094 | 117.26875 | -0.04094
117.04814 | -0.0267 | 117.67868 | -0.03831 | 113.17377 | -0.03091 | 117.31564 | -0.04078
117.0951 | -0.02664 | 117.72587 | -0.03841 | 113.2203 | -0.03097 | 117.36253 | -0.04075
117.14206 | -0.0266 | 117.77306 | -0.03841 | 113.26684 | -0.03084 | 117.40943 | -0.04084
117.18902 | -0.02676 | 117.82024 | -0.03834 | 113.31338 | -0.03094 | 117.45632 | -0.04094
117.23597 | -0.02708 | 117.86743 | -0.03838 | 113.35992 | -0.03084 | 117.50322 | -0.04081
117.28293 | -0.02676 | 117.91462 | -0.03838 | 113.40646 | -0.03094 | 117.55011 | -0.04091
117.32989 | -0.02664 | 117.9618 | -0.03834 | 113.453 | -0.03103 | 117.597 | -0.04084
117.37684 | -0.02687 | 118.00899 | -0.03841 | 113.49954 | -0.03088 | 117.64389 | -0.04103
117.4238 | -0.02687 | 118.05617 | -0.03844 | 113.54607 | -0.03094 | 117.69078 | -0.04103
117.47076 | -0.02662 | 118.10336 | -0.03831 | 113.59261 | -0.03091 | 117.73767 | -0.04097
117.51771 | -0.02664 | 118.15055 | -0.03825 | 113.63915 | -0.03097 | 117.78457 | -0.041
117.56467 | -0.02676 | 118.19773 | -0.03834 | 113.68569 | -0.03103 | 117.83146 | -0.041
117.61163 | -0.02666 | 118.24492 | -0.03847 | 113.73223 | -0.031 | 117.87836 | -0.04091
117.65858 | -0.02695 | 118.29211 | -0.03856 | 113.77876 | -0.03084 | 117.92525 | -0.041
117.70554 | -0.02676 | 118.33929 | -0.0385 | 113.8253 | -0.03106 | 117.97214 | -0.041
117.7525 | -0.02681 | 118.38648 | -0.0385 | 113.87184 | -0.031 | 118.01903 | -0.04078
117.79946 | -0.02689 | 118.43366 | -0.03853 | 113.91838 | -0.03097 | 118.06592 | -0.04094
117.84642 | -0.02689 | 118.48085 | -0.03841 | 113.96491 | -0.03097 | 118.11281 | -0.04116
117.89338 | -0.02668 | 118.52804 | -0.03853 | 114.01145 | -0.03091 | 118.15971 | -0.04113
117.94034 | -0.02681 | 118.57522 | -0.03847 | 114.05799 | -0.03109 | 118.2066 | -0.04109
117.98731 | -0.02685 | 118.62241 | -0.03847 | 114.10452 | -0.03094 | 118.25349 | -0.04103
118.03427 | -0.02693 | 118.66959 | -0.03847 | 114.15106 | -0.03094 | 118.30038 | -0.041
118.08122 | -0.02683 | 118.71678 | -0.03859 | 114.1976 | -0.031 | 118.34727 | -0.04106
118.12818 | -0.02683 | 118.76397 | -0.03844 | 114.24414 | -0.03106 | 118.39417 | -0.041
118.17514 | -0.02683 | 118.81115 | -0.03853 | 114.29067 | -0.03106 | 118.44106 | -0.04106
118.2221 | -0.02697 | 118.85834 | -0.03859 | 114.33721 | -0.03097 | 118.48795 | -0.04106
118.26907 | -0.02691 | 118.90553 | -0.03856 | 114.38375 | -0.03106 | 118.53484 | -0.04113
118.31603 | -0.02683 | 118.95271 | -0.03862 | 114.43029 | -0.03106 | 118.58174 | -0.04106
118.36299 | -0.02697 | 118.9999 | -0.0385 | 114.47683 | -0.031 | 118.62863 | -0.04119
118.40994 | -0.02687 | 119.04708 | -0.03866 | 114.52337 | -0.031 | 118.67552 | -0.04116
118.4569 | -0.02697 | 119.09427 | -0.03859 | 114.56991 | -0.03116 | 118.72241 | -0.04113
118.50387 | -0.02689 | 119.14146 | -0.03859 | 114.61645 | -0.03097 | 118.7693 | -0.04125
118.55083 | -0.02674 | 119.18864 | -0.03866 | 114.66299 | -0.03112 | 118.8162 | -0.04119
118.59779 | -0.02693 | 119.23583 | -0.03859 | 114.70953 | -0.03106 | 118.86309 | -0.04122
118.64475 | -0.02679 | 119.28302 | -0.0385 | 114.75607 | -0.03122 | 118.90998 | -0.04113
118.69171 | -0.02704 | 119.33021 | -0.03869 | 114.80261 | -0.03112 | 118.95688 | -0.04122
118.73867 | -0.02691 | 119.37739 | -0.03862 | 114.84915 | -0.03109 | 119.00377 | -0.04128
118.78563 | -0.02683 | 119.42458 | -0.03862 | 114.89569 | -0.03106 | 119.05066 | -0.04128
118.83259 | -0.02672 | 119.47177 | -0.03866 | 114.94222 | -0.03119 | 119.09755 | -0.04119
118.87955 | -0.02702 | 119.51896 | -0.03875 | 114.98876 | -0.03116 | 119.14444 | -0.04122
118.92652 | -0.02697 | 119.56614 | -0.03875 | 115.0353 | -0.03116 | 119.19134 | -0.04134
118.97348 | -0.02702 | 119.61333 | -0.03878 | 115.08184 | -0.03116 | 119.23823 | -0.04128
119.02044 | -0.02702 | 119.66052 | -0.03866 | 115.12838 | -0.03125 | 119.28513 | -0.04131
119.0674 | -0.02706 | 119.7077 | -0.03875 | 115.17491 | -0.03128 | 119.33202 | -0.04131
119.11436 | -0.02691 | 119.75489 | -0.03869 | 115.22145 | -0.03128 | 119.37891 | -0.04128
119.16132 | -0.02695 | 119.80208 | -0.03875 | 115.26799 | -0.03125 | 119.42581 | -0.04122
119.20828 | -0.02697 | 119.84926 | -0.03866 | 115.31453 | -0.03116 | 119.4727 | -0.04141
119.25524 | -0.02702 | 119.89645 | -0.03881 | 115.36106 | -0.03119 | 119.5196 | -0.04141
119.30219 | -0.02697 | 119.94364 | -0.03869 | 115.4076 | -0.03119 | 119.56649 | -0.04147
119.34915 | -0.02693 | 119.99083 | -0.03884 | 115.45413 | -0.03125 | 119.61338 | -0.04141
119.39611 | -0.02685 | 120.03801 | -0.03884 | 115.50067 | -0.03122 | 119.66027 | -0.04141
119.44307 | -0.02691 | 120.0852 | -0.03891 | 115.54721 | -0.03125 | 119.70716 | -0.04147
119.49003 | -0.02721 | 120.13239 | -0.03881 | 115.59374 | -0.03125 | 119.75406 | -0.04147
119.53699 | -0.02706 | 120.17958 | -0.03887 | 115.64028 | -0.03125 | 119.80095 | -0.04153
119.58395 | -0.02717 | 120.22676 | -0.03881 | 115.68681 | -0.03119 | 119.84785 | -0.04138
119.63091 | -0.02693 | 120.27395 | -0.03875 | 115.73335 | -0.03128 | 119.89474 | -0.04134
119.67786 | -0.02685 | 120.32113 | -0.03884 | 115.77989 | -0.03141 | 119.94164 | -0.04138
119.72482 | -0.02693 | 120.36832 | -0.03891 | 115.82642 | -0.03138 | 119.98853 | -0.0415
119.77178 | -0.02704 | 120.41551 | -0.03884 | 115.87296 | -0.03122 | 120.03542 | -0.04153
119.81874 | -0.02708 | 120.4627 | -0.03887 | 115.91949 | -0.03119 | 120.08231 | -0.04138
119.8657 | -0.02717 | 120.50988 | -0.03878 | 115.96603 | -0.03131 | 120.12921 | -0.04147
119.91266 | -0.02719 | 120.55707 | -0.03887 | 116.01257 | -0.03131 | 120.1761 | -0.04153
119.95961 | -0.02708 | 120.60426 | -0.03887 | 116.0591 | -0.03141 | 120.22299 | -0.04138
120.00657 | -0.02704 | 120.65145 | -0.03894 | 116.10564 | -0.03131 | 120.26989 | -0.0415
120.05353 | -0.02712 | 120.69863 | -0.039 | 116.15217 | -0.03141 | 120.31678 | -0.04163
120.10048 | -0.02717 | 120.74582 | -0.039 | 116.19871 | -0.03131 | 120.36367 | -0.04166
120.14744 | -0.02706 | 120.79301 | -0.03891 | 116.24524 | -0.03138 | 120.41056 | -0.0415
120.1944 | -0.02719 | 120.8402 | -0.03897 | 116.29178 | -0.03138 | 120.45745 | -0.04156
120.24136 | -0.02727 | 120.88739 | -0.039 | 116.33832 | -0.03141 | 120.50435 | -0.04153
120.28831 | -0.02723 | 120.93457 | -0.03906 | 116.38485 | -0.03141 | 120.55124 | -0.04163
120.33527 | -0.02723 | 120.98176 | -0.03906 | 116.43139 | -0.03141 | 120.59813 | -0.04144
120.38223 | -0.02712 | 121.02895 | -0.039 | 116.47792 | -0.03134 | 120.64502 | -0.04166
120.42919 | -0.02733 | 121.07613 | -0.03903 | 116.52446 | -0.03144 | 120.69192 | -0.04169
120.47614 | -0.0271 | 121.12332 | -0.03906 | 116.57099 | -0.03138 | 120.73881 | -0.04159
120.5231 | -0.02708 | 121.17051 | -0.03909 | 116.61753 | -0.03134 | 120.78571 | -0.04172
120.57006 | -0.02714 | 121.2177 | -0.03897 | 116.66406 | -0.03134 | 120.8326 | -0.0415
120.61702 | -0.02717 | 121.26488 | -0.03903 | 116.71059 | -0.03134 | 120.87949 | -0.04166
120.66397 | -0.02731 | 121.31207 | -0.03903 | 116.75713 | -0.03141 | 120.92638 | -0.04163
120.71093 | -0.0271 | 121.35926 | -0.03903 | 116.80366 | -0.03144 | 120.97328 | -0.04153
120.75789 | -0.02729 | 121.40645 | -0.039 | 116.8502 | -0.03131 | 121.02017 | -0.04172
120.80485 | -0.02723 | 121.45363 | -0.039 | 116.89673 | -0.03156 | 121.06706 | -0.04178
120.85181 | -0.02721 | 121.50082 | -0.039 | 116.94327 | -0.0315 | 121.11396 | -0.04166
120.89877 | -0.02737 | 121.54801 | -0.03913 | 116.9898 | -0.0315 | 121.16085 | -0.04169
120.94573 | -0.02737 | 121.59519 | -0.03919 | 117.03634 | -0.03144 | 121.20774 | -0.04172
120.99269 | -0.02725 | 121.64238 | -0.03906 | 117.08287 | -0.03144 | 121.25463 | -0.04163
121.03965 | -0.02737 | 121.68957 | -0.03919 | 117.1294 | -0.03159 | 121.30153 | -0.04188
121.08661 | -0.0274 | 121.73675 | -0.03916 | 117.17594 | -0.03153 | 121.34842 | -0.04191
121.13357 | -0.02729 | 121.78394 | -0.03922 | 117.22247 | -0.0315 | 121.39531 | -0.04153
121.18053 | -0.02719 | 121.83113 | -0.03922 | 117.26901 | -0.03153 | 121.4422 | -0.04166
121.22749 | -0.02727 | 121.87832 | -0.03913 | 117.31554 | -0.03147 | 121.4891 | -0.04175
121.27445 | -0.02742 | 121.9255 | -0.03925 | 117.36208 | -0.03147 | 121.53599 | -0.04197
121.32141 | -0.02748 | 121.97269 | -0.03925 | 117.40861 | -0.03163 | 121.58288 | -0.04181
121.36836 | -0.02729 | 122.01988 | -0.03919 | 117.45515 | -0.03153 | 121.62977 | -0.04191
121.41532 | -0.02731 | 122.06707 | -0.03919 | 117.50168 | -0.0315 | 121.67667 | -0.04181
121.46228 | -0.02729 | 122.11425 | -0.03922 | 117.54822 | -0.03163 | 121.72356 | -0.04178
121.50924 | -0.0274 | 122.16144 | -0.03919 | 117.59475 | -0.03156 | 121.77046 | -0.04178
121.5562 | -0.02737 | 122.20863 | -0.03916 | 117.64129 | -0.03147 | 121.81735 | -0.04181
121.60316 | -0.02746 | 122.25582 | -0.03928 | 117.68783 | -0.03147 | 121.86424 | -0.04191
121.65012 | -0.0275 | 122.303 | -0.03934 | 117.73437 | -0.03169 | 121.91114 | -0.04181
121.69708 | -0.02757 | 122.35019 | -0.03931 | 117.7809 | -0.03159 | 121.95803 | -0.04188
121.74404 | -0.02744 | 122.39738 | -0.03928 | 117.82744 | -0.03156 | 122.00492 | -0.04184
121.791 | -0.0275 | 122.44457 | -0.03919 | 117.87397 | -0.03144 | 122.05182 | -0.04194
121.83796 | -0.02731 | 122.49175 | -0.03928 | 117.92051 | -0.03159 | 122.09871 | -0.04194
121.88492 | -0.02752 | 122.53894 | -0.03928 | 117.96704 | -0.03163 | 122.14561 | -0.04194
121.93188 | -0.02754 | 122.58612 | -0.03931 | 118.01358 | -0.03172 | 122.1925 | -0.04184
121.97884 | -0.02735 | 122.63331 | -0.03922 | 118.06012 | -0.03166 | 122.23939 | -0.04197
122.0258 | -0.02735 | 122.6805 | -0.03934 | 118.10666 | -0.03181 | 122.28629 | -0.04194
122.07276 | -0.02731 | 122.72769 | -0.03928 | 118.15319 | -0.03169 | 122.33319 | -0.04206
122.11972 | -0.02756 | 122.77487 | -0.03941 | 118.19973 | -0.03169 | 122.38008 | -0.04191
122.16668 | -0.02763 | 122.82206 | -0.03937 | 118.24627 | -0.03153 | 122.42697 | -0.04194
122.21364 | -0.02742 | 122.86924 | -0.03941 | 118.29281 | -0.03153 | 122.47386 | -0.04209
122.2606 | -0.02767 | 122.91643 | -0.03947 | 118.33934 | -0.03172 | 122.52075 | -0.04197
122.30756 | -0.02748 | 122.96362 | -0.03937 | 118.38588 | -0.03172 | 122.56765 | -0.04213
122.35452 | -0.02752 | 123.0108 | -0.03937 | 118.43242 | -0.03169 | 122.61454 | -0.04188
122.40148 | -0.02735 | 123.05799 | -0.03941 | 118.47896 | -0.03169 | 122.66144 | -0.04203
122.44844 | -0.02761 | 123.10518 | -0.03953 | 118.5255 | -0.03181 | 122.70833 | -0.04222
122.4954 | -0.02738 | 123.15236 | -0.03937 | 118.57204 | -0.03181 | 122.75523 | -0.04219
122.54236 | -0.02769 | 123.19955 | -0.0395 | 118.61858 | -0.03169 | 122.80212 | -0.04222
122.58932 | -0.02765 | 123.24674 | -0.0395 | 118.66512 | -0.03178 | 122.84901 | -0.04222
122.63628 | -0.02761 | 123.29393 | -0.03941 | 118.71166 | -0.03178 | 122.89591 | -0.04216
122.68323 | -0.02767 | 123.34111 | -0.0395 | 118.7582 | -0.03181 | 122.9428 | -0.04228
122.73019 | -0.02756 | 123.3883 | -0.03937 | 118.80473 | -0.03166 | 122.98969 | -0.04222
122.77715 | -0.02761 | 123.43549 | -0.03959 | 118.85127 | -0.03181 | 123.03659 | -0.04225
122.8241 | -0.02763 | 123.48267 | -0.03953 | 118.89781 | -0.03172 | 123.08348 | -0.04213
122.87106 | -0.02754 | 123.52986 | -0.03959 | 118.94435 | -0.03181 | 123.13038 | -0.04225
122.91802 | -0.02776 | 123.57705 | -0.03947 | 118.99089 | -0.03172 | 123.17727 | -0.04222
122.96498 | -0.02759 | 123.62424 | -0.03947 | 119.03743 | -0.03191 | 123.22417 | -0.04225
123.01194 | -0.02756 | 123.67142 | -0.03956 | 119.08397 | -0.03178 | 123.27106 | -0.04231
123.0589 | -0.02754 | 123.71861 | -0.03959 | 119.13051 | -0.03181 | 123.31796 | -0.04228
123.10585 | -0.02742 | 123.7658 | -0.03963 | 119.17705 | -0.03184 | 123.36485 | -0.04228
123.15281 | -0.02763 | 123.81298 | -0.03966 | 119.22359 | -0.03194 | 123.41174 | -0.04219
123.19977 | -0.02773 | 123.86017 | -0.03972 | 119.27013 | -0.03184 | 123.45864 | -0.04234
123.24673 | -0.02759 | 123.90736 | -0.03956 | 119.31667 | -0.03178 | 123.50553 | -0.04219
123.29369 | -0.02771 | 123.95454 | -0.03956 | 119.36321 | -0.03197 | 123.55243 | -0.04234
123.34065 | -0.0279 | 124.00173 | -0.03959 | 119.40976 | -0.03181 | 123.59932 | -0.04238
123.38761 | -0.02754 | 124.04892 | -0.03978 | 119.4563 | -0.03191 | 123.64622 | -0.04244
123.43457 | -0.02773 | 124.0961 | -0.03966 | 119.50284 | -0.03194 | 123.69311 | -0.04238
123.48153 | -0.02775 | 124.14329 | -0.03978 | 119.54938 | -0.03191 | 123.74001 | -0.04238
123.52848 | -0.02767 | 124.19048 | -0.03975 | 119.59592 | -0.03206 | 123.7869 | -0.04241
123.57544 | -0.02771 | 124.23767 | -0.03972 | 119.64246 | -0.03206 | 123.8338 | -0.04231
123.6224 | -0.02782 | 124.28485 | -0.03975 | 119.689 | -0.03191 | 123.8807 | -0.04234
123.66936 | -0.0278 | 124.33204 | -0.03972 | 119.73554 | -0.03191 | 123.92759 | -0.04241
123.71632 | -0.02756 | 124.37923 | -0.03991 | 119.78208 | -0.03203 | 123.97448 | -0.04234
123.76328 | -0.02792 | 124.42642 | -0.03984 | 119.82862 | -0.03206 | 124.02138 | -0.0425
123.81023 | -0.02784 | 124.47361 | -0.03969 | 119.87516 | -0.03194 | 124.06827 | -0.0425
123.85719 | -0.02759 | 124.52079 | -0.03988 | 119.92171 | -0.03178 | 124.11517 | -0.04241
123.90415 | -0.02778 | 124.56798 | -0.03978 | 119.96825 | -0.03191 | 124.16206 | -0.04244
123.95111 | -0.02773 | 124.61517 | -0.03994 | 120.01479 | -0.03203 | 124.20895 | -0.04225
123.99807 | -0.02775 | 124.66236 | -0.03984 | 120.06133 | -0.03194 | 124.25585 | -0.0425
124.04503 | -0.02763 | 124.70954 | -0.03984 | 120.10787 | -0.03206 | 124.30274 | -0.04253
124.09199 | -0.0278 | 124.75673 | -0.04 | 120.15441 | -0.03203 | 124.34963 | -0.04253
124.13895 | -0.02759 | 124.80392 | -0.03991 | 120.20095 | -0.03187 | 124.39653 | -0.04253
124.18592 | -0.0278 | 124.85111 | -0.03991 | 120.24749 | -0.03194 | 124.44342 | -0.04253
124.23288 | -0.0279 | 124.89829 | -0.03975 | 120.29403 | -0.03203 | 124.49032 | -0.04253
124.27984 | -0.02805 | 124.94548 | -0.03991 | 120.34057 | -0.03197 | 124.53721 | -0.04266
124.3268 | -0.02784 | 124.99267 | -0.03997 | 120.38711 | -0.03209 | 124.5841 | -0.04263
124.37377 | -0.0278 | 125.03986 | -0.04013 | 120.43365 | -0.03203 | 124.63101 | -0.04266
124.42073 | -0.02771 | 125.08704 | -0.04 | 120.48019 | -0.03197 | 124.6779 | -0.04256
124.46769 | -0.02784 | 125.13423 | -0.03991 | 120.52673 | -0.03206 | 124.7248 | -0.04263
124.51465 | -0.02786 | 125.18142 | -0.03997 | 120.57327 | -0.03203 | 124.77169 | -0.04259
124.56161 | -0.02794 | 125.2286 | -0.03994 | 120.61982 | -0.03203 | 124.81859 | -0.04269
124.60857 | -0.02801 | 125.27579 | -0.03997 | 120.66636 | -0.03194 | 124.86548 | -0.04275
124.65553 | -0.02767 | 125.32298 | -0.04009 | 120.7129 | -0.03197 | 124.91239 | -0.04269
124.70249 | -0.02799 | 125.37016 | -0.04 | 120.75944 | -0.03206 | 124.95928 | -0.04259
124.74945 | -0.02803 | 125.41735 | -0.04009 | 120.80598 | -0.03209 | 125.00617 | -0.04263
124.79641 | -0.02799 | 125.46454 | -0.04013 | 120.85252 | -0.03203 | 125.05307 | -0.04269
124.84337 | -0.02807 | 125.51173 | -0.04 | 120.89906 | -0.03212 | 125.09996 | -0.04278
124.89032 | -0.02792 | 125.55892 | -0.04009 | 120.9456 | -0.03219 | 125.14685 | -0.04281
124.93728 | -0.02803 | 125.6061 | -0.03997 | 120.99214 | -0.03209 | 125.19375 | -0.04269
124.98424 | -0.02794 | 125.65329 | -0.04013 | 121.03868 | -0.03219 | 125.24065 | -0.04275
125.0312 | -0.02792 | 125.70048 | -0.04009 | 121.08522 | -0.03219 | 125.28754 | -0.04281
125.07816 | -0.02813 | 125.74766 | -0.04019 | 121.13176 | -0.03209 | 125.33444 | -0.04278
125.12512 | -0.02799 | 125.79485 | -0.04013 | 121.1783 | -0.03219 | 125.38133 | -0.04266
125.17208 | -0.02805 | 125.84204 | -0.04016 | 121.22484 | -0.03216 | 125.42822 | -0.04291
125.21904 | -0.02807 | 125.88922 | -0.04022 | 121.27138 | -0.032 | 125.47513 | -0.04281
125.266 | -0.02782 | 125.93641 | -0.04022 | 121.31792 | -0.03222 | 125.52202 | -0.04281
125.31296 | -0.02786 | 125.9836 | -0.04013 | 121.36446 | -0.03209 | 125.56892 | -0.04275
125.35992 | -0.02801 | 126.03078 | -0.04009 | 121.41101 | -0.03212 | 125.61581 | -0.04294
125.40688 | -0.02801 | 126.07797 | -0.04016 | 121.45755 | -0.03209 | 125.66271 | -0.04306
125.45384 | -0.02801 | 126.12516 | -0.04022 | 121.50409 | -0.03222 | 125.7096 | -0.04287
125.5008 | -0.02805 | 126.17235 | -0.04025 | 121.55063 | -0.03206 | 125.75649 | -0.04284
125.54776 | -0.02792 | 126.21953 | -0.04016 | 121.59717 | -0.03216 | 125.80339 | -0.04294
125.59472 | -0.02815 | 126.26672 | -0.04025 | 121.64371 | -0.03228 | 125.85029 | -0.043
125.64168 | -0.02803 | 126.31391 | -0.04028 | 121.69025 | -0.03228 | 125.89718 | -0.04278
125.68864 | -0.02811 | 126.36109 | -0.04025 | 121.73679 | -0.03222 | 125.94407 | -0.04284
125.7356 | -0.02813 | 126.40828 | -0.04028 | 121.78334 | -0.03216 | 125.99096 | -0.04284
125.78256 | -0.02826 | 126.45546 | -0.04019 | 121.82988 | -0.03222 | 126.03785 | -0.04303
125.82953 | -0.02807 | 126.50265 | -0.04028 | 121.87642 | -0.03222 | 126.08474 | -0.04306
125.87648 | -0.02816 | 126.54984 | -0.04031 | 121.92296 | -0.03228 | 126.13163 | -0.04303
125.92344 | -0.02822 | 126.59703 | -0.04037 | 121.9695 | -0.03231 | 126.17853 | -0.04306
125.97041 | -0.02811 | 126.64421 | -0.04025 | 122.01604 | -0.03225 | 126.22543 | -0.04297
126.01736 | -0.02813 | 126.6914 | -0.04025 | 122.06258 | -0.03228 | 126.27233 | -0.04312
126.06432 | -0.02807 | 126.73859 | -0.04041 | 122.10913 | -0.03216 | 126.31922 | -0.04303
126.11129 | -0.02834 | 126.78578 | -0.04034 | 122.15567 | -0.03231 | 126.36612 | -0.04316
126.15825 | -0.02805 | 126.83296 | -0.04028 | 122.20221 | -0.03238 | 126.41301 | -0.04306
126.20521 | -0.02797 | 126.88015 | -0.04034 | 122.24875 | -0.03225 | 126.4599 | -0.04316
126.25217 | -0.02805 | 126.92734 | -0.04044 | 122.29529 | -0.03228 | 126.50679 | -0.04316
126.29913 | -0.02809 | 126.97453 | -0.04028 | 122.34183 | -0.03222 | 126.55368 | -0.04303
126.3461 | -0.02803 | 127.02171 | -0.04028 | 122.38837 | -0.03241 | 126.60057 | -0.04316
126.39306 | -0.02811 | 127.0689 | -0.0405 | 122.43492 | -0.03231 | 126.64746 | -0.04316
126.44002 | -0.02824 | 127.11609 | -0.04037 | 122.48146 | -0.03222 | 126.69436 | -0.04319
126.48698 | -0.02822 | 127.16327 | -0.04037 | 122.528 | -0.03231 | 126.74126 | -0.04319
126.53394 | -0.02835 | 127.21046 | -0.04037 | 122.57454 | -0.03231 | 126.78815 | -0.04325
126.5809 | -0.02826 | 127.25765 | -0.04041 | 122.62108 | -0.03231 | 126.83504 | -0.04322
126.62786 | -0.0283 | 127.30484 | -0.04041 | 122.66762 | -0.03247 | 126.88194 | -0.04322
126.67482 | -0.02811 | 127.35202 | -0.0405 | 122.71417 | -0.03234 | 126.92883 | -0.04306
126.72179 | -0.02813 | 127.39921 | -0.0405 | 122.76071 | -0.03231 | 126.97572 | -0.04322
126.76875 | -0.02815 | 127.4464 | -0.04041 | 122.80725 | -0.03256 | 127.02262 | -0.04322
126.81571 | -0.02835 | 127.49359 | -0.04037 | 122.85379 | -0.03238 | 127.06952 | -0.04341
126.86267 | -0.02835 | 127.54077 | -0.04047 | 122.90034 | -0.03247 | 127.11641 | -0.04334
126.90963 | -0.02826 | 127.58796 | -0.04044 | 122.94688 | -0.03241 | 127.16331 | -0.04338
126.95659 | -0.0283 | 127.63515 | -0.04053 | 122.99342 | -0.03225 | 127.2102 | -0.04334
127.00355 | -0.02832 | 127.68233 | -0.04053 | 123.03996 | -0.03238 | 127.2571 | -0.04331
127.05051 | -0.02839 | 127.72952 | -0.04062 | 123.08651 | -0.03241 | 127.30399 | -0.04334
127.09747 | -0.02822 | 127.77671 | -0.04047 | 123.13305 | -0.03241 | 127.35089 | -0.04334
127.14443 | -0.02826 | 127.82389 | -0.04053 | 123.1796 | -0.0325 | 127.39778 | -0.04325
127.19139 | -0.02815 | 127.87108 | -0.04053 | 123.22614 | -0.03253 | 127.44468 | -0.04331
127.23834 | -0.02832 | 127.91827 | -0.04047 | 123.27268 | -0.03253 | 127.49158 | -0.04331
127.2853 | -0.02816 | 127.96545 | -0.04059 | 123.31922 | -0.03256 | 127.53847 | -0.04334
127.33226 | -0.02822 | 128.01264 | -0.04056 | 123.36577 | -0.03244 | 127.58537 | -0.04344
127.37922 | -0.02841 | 128.05983 | -0.04059 | 123.41231 | -0.03247 | 127.63226 | -0.04341
127.42619 | -0.02834 | 128.10701 | -0.04062 | 123.45885 | -0.03244 | 127.67916 | -0.04341
127.47315 | -0.02837 | 128.1542 | -0.04059 | 123.50539 | -0.03247 | 127.72605 | -0.04353
127.5201 | -0.02818 | 128.20139 | -0.04062 | 123.55194 | -0.03244 | 127.77295 | -0.04356
127.56706 | -0.02839 | 128.24857 | -0.04062 | 123.59848 | -0.03263 | 127.81985 | -0.04328
127.61403 | -0.02841 | 128.29576 | -0.04072 | 123.64502 | -0.03253 | 127.86674 | -0.04341
127.66099 | -0.02818 | 128.34295 | -0.04059 | 123.69156 | -0.03253 | 127.91363 | -0.04353
127.70795 | -0.02853 | 128.39014 | -0.04066 | 123.73811 | -0.03247 | 127.96053 | -0.04359
127.75491 | -0.02839 | 128.43732 | -0.04062 | 123.78465 | -0.03259 | 128.00742 | -0.04353
127.80187 | -0.02843 | 128.48451 | -0.04069 | 123.8312 | -0.03256 | 128.05432 | -0.04344
127.84883 | -0.02847 | 128.53169 | -0.04072 | 123.87774 | -0.03263 | 128.10121 | -0.04328
127.89579 | -0.02851 | 128.57888 | -0.04078 | 123.92428 | -0.0325 | 128.14811 | -0.04347
127.94275 | -0.02835 | 128.62607 | -0.04094 | 123.97082 | -0.03269 | 128.195 | -0.04363
127.98972 | -0.02822 | 128.67325 | -0.04078 | 124.01737 | -0.03266 | 128.2419 | -0.04363
128.03668 | -0.02835 | 128.72044 | -0.04081 | 124.06391 | -0.03259 | 128.28879 | -0.04353
128.08364 | -0.02856 | 128.76763 | -0.04081 | 124.11046 | -0.03278 | 128.33569 | -0.04366
128.1306 | -0.02843 | 128.81481 | -0.04081 | 124.157 | -0.03272 | 128.38258 | -0.04369
128.17757 | -0.02843 | 128.862 | -0.04084 | 124.20354 | -0.03263 | 128.42948 | -0.04356
128.22453 | -0.02832 | 128.90919 | -0.04088 | 124.25008 | -0.03272 | 128.47637 | -0.04363
128.27149 | -0.02839 | 128.95637 | -0.04072 | 124.29662 | -0.03256 | 128.52326 | -0.04372
128.31845 | -0.02862 | 129.00356 | -0.04078 | 124.34316 | -0.03272 | 128.57016 | -0.04359
128.36542 | -0.0286 | 129.05074 | -0.04078 | 124.38971 | -0.03266 | 128.61705 | -0.04372
128.41238 | -0.02841 | 129.09793 | -0.04084 | 124.43625 | -0.03269 | 128.66395 | -0.04384
128.45934 | -0.02843 | 129.14512 | -0.04091 | 124.48279 | -0.03266 | 128.71084 | -0.04397
128.5063 | -0.02866 | 129.19231 | -0.04081 | 124.52933 | -0.03266 | 128.75774 | -0.04384
128.55327 | -0.02853 | 129.23949 | -0.04097 | 124.57588 | -0.03281 | 128.80463 | -0.04381
128.60023 | -0.02856 | 129.28668 | -0.04078 | 124.62242 | -0.03278 | 128.85153 | -0.04375
128.64719 | -0.0287 | 129.33387 | -0.04094 | 124.66896 | -0.03269 | 128.89842 | -0.04391
128.69415 | -0.02881 | 129.38106 | -0.04088 | 124.7155 | -0.03278 | 128.94532 | -0.04381
128.74111 | -0.02868 | 129.42824 | -0.04094 | 124.76205 | -0.03272 | 128.99222 | -0.04375
128.78807 | -0.02881 | 129.47543 | -0.041 | 124.80859 | -0.03275 | 129.03911 | -0.04378
128.83503 | -0.02864 | 129.52262 | -0.041 | 124.85514 | -0.03269 | 129.08601 | -0.04372
128.88199 | -0.0287 | 129.5698 | -0.04103 | 124.90168 | -0.03281 | 129.13291 | -0.04384
128.92895 | -0.02877 | 129.61699 | -0.041 | 124.94822 | -0.03269 | 129.1798 | -0.04391
128.97591 | -0.02883 | 129.66418 | -0.04094 | 124.99476 | -0.03272 | 129.22669 | -0.04391
129.02287 | -0.02858 | 129.71137 | -0.041 | 125.04131 | -0.03275 | 129.27359 | -0.04397
129.06983 | -0.02891 | 129.75855 | -0.04106 | 125.08785 | -0.03278 | 129.32049 | -0.04391
129.11679 | -0.02847 | 129.80574 | -0.04109 | 125.13439 | -0.03284 | 129.36739 | -0.04397
129.16376 | -0.02862 | 129.85293 | -0.04097 | 125.18094 | -0.03281 | 129.41428 | -0.04397
129.21072 | -0.02877 | 129.90011 | -0.04097 | 125.22748 | -0.03281 | 129.46117 | -0.04388
129.25768 | -0.02875 | 129.9473 | -0.04103 | 125.27403 | -0.03275 | 129.50806 | -0.04403
129.30464 | -0.02872 | 129.99449 | -0.04116 | 125.32057 | -0.03284 | 129.55496 | -0.04397
129.3516 | -0.0287 | 130.04168 | -0.04116 | 125.36711 | -0.03297 | 129.60185 | -0.04406
129.39857 | -0.02862 | 130.08886 | -0.04113 | 125.41365 | -0.03291 | 129.64876 | -0.04397
129.44553 | -0.02874 | 130.13605 | -0.04119 | 125.4602 | -0.03281 | 129.69565 | -0.04406
129.4925 | -0.02864 | 130.18324 | -0.04119 | 125.50674 | -0.03278 | 129.74254 | -0.04412
129.53946 | -0.02896 | 130.23043 | -0.04109 | 125.55328 | -0.03291 | 129.78943 | -0.04412
129.58643 | -0.02875 | 130.27761 | -0.04125 | 125.59982 | -0.03284 | 129.83632 | -0.04416
129.63339 | -0.02868 | 130.3248 | -0.04109 | 125.64637 | -0.03284 | 129.88322 | -0.04409
129.68035 | -0.02889 | 130.37199 | -0.04122 | 125.69291 | -0.03297 | 129.93011 | -0.04406
129.72731 | -0.02887 | 130.41917 | -0.04138 | 125.73945 | -0.03297 | 129.97702 | -0.04419
129.77428 | -0.02887 | 130.46636 | -0.04119 | 125.78599 | -0.03284 | 130.02391 | -0.04412
129.82124 | -0.02879 | 130.51355 | -0.04128 | 125.83253 | -0.03291 | 130.07081 | -0.04409
129.8682 | -0.02879 | 130.56074 | -0.04125 | 125.87907 | -0.03284 | 130.1177 | -0.04409
129.91516 | -0.02887 | 130.60792 | -0.04122 | 125.92562 | -0.03291 | 130.16459 | -0.04412
129.96213 | -0.02883 | 130.65511 | -0.04122 | 125.97216 | -0.033 | 130.21149 | -0.04412
130.00909 | -0.029 | 130.7023 | -0.04119 | 126.0187 | -0.03284 | 130.25839 | -0.04431
130.05605 | -0.02898 | 130.74949 | -0.04138 | 126.06524 | -0.03303 | 130.30528 | -0.04412
130.10301 | -0.02893 | 130.79667 | -0.04116 | 126.11178 | -0.03294 | 130.35218 | -0.04419
130.14997 | -0.02893 | 130.84386 | -0.04125 | 126.15832 | -0.033 | 130.39907 | -0.04422
130.19693 | -0.02898 | 130.89105 | -0.04131 | 126.20487 | -0.03306 | 130.44597 | -0.04419
130.2439 | -0.02887 | 130.93823 | -0.04141 | 126.25141 | -0.03306 | 130.49287 | -0.04431
130.29086 | -0.02917 | 130.98542 | -0.04141 | 126.29795 | -0.03297 | 130.53976 | -0.04444
130.33782 | -0.02902 | 131.03261 | -0.04156 | 126.34449 | -0.033 | 130.58665 | -0.04431
130.38478 | -0.02894 | 131.0798 | -0.0415 | 126.39103 | -0.03303 | 130.63355 | -0.04437
130.43174 | -0.02921 | 131.12698 | -0.04153 | 126.43757 | -0.033 | 130.68045 | -0.04434
130.4787 | -0.029 | 131.17417 | -0.04144 | 126.48411 | -0.03294 | 130.72734 | -0.04447
130.52566 | -0.02885 | 131.22136 | -0.04144 | 126.53065 | -0.03306 | 130.77424 | -0.04441
130.57262 | -0.02891 | 131.26855 | -0.04144 | 126.57719 | -0.03316 | 130.82113 | -0.04437
130.61958 | -0.02891 | 131.31574 | -0.04144 | 126.62373 | -0.03312 | 130.86803 | -0.04444
130.66654 | -0.02919 | 131.36292 | -0.04153 | 126.67027 | -0.03316 | 130.91492 | -0.04441
130.7135 | -0.02894 | 131.41011 | -0.0415 | 126.71681 | -0.03309 | 130.96181 | -0.0445
130.76046 | -0.02908 | 131.4573 | -0.04163 | 126.76335 | -0.03303 | 131.00871 | -0.04444
130.80742 | -0.02906 | 131.50448 | -0.04159 | 126.80989 | -0.03319 | 131.05561 | -0.04444
130.85439 | -0.02908 | 131.55167 | -0.04159 | 126.85643 | -0.03316 | 131.1025 | -0.04462
130.90135 | -0.02894 | 131.59886 | -0.04156 | 126.90297 | -0.03312 | 131.1494 | -0.0445
130.94831 | -0.02912 | 131.64605 | -0.04159 | 126.94951 | -0.03306 | 131.1963 | -0.04462
130.99527 | -0.02921 | 131.69323 | -0.04156 | 126.99605 | -0.03319 | 131.2432 | -0.04456
131.04223 | -0.02914 | 131.74042 | -0.04159 | 127.04259 | -0.03312 | 131.2901 | -0.04472
131.08919 | -0.02927 | 131.78761 | -0.04153 | 127.08913 | -0.03312 | 131.33699 | -0.0445
131.13615 | -0.029 | 131.8348 | -0.04166 | 127.13567 | -0.03322 | 131.38389 | -0.04472
131.18311 | -0.02912 | 131.88199 | -0.0415 | 127.18222 | -0.03325 | 131.43078 | -0.04456
131.23008 | -0.02898 | 131.92917 | -0.04156 | 127.22876 | -0.03309 | 131.47768 | -0.04462
131.27704 | -0.02929 | 131.97636 | -0.04175 | 127.2753 | -0.03312 | 131.52457 | -0.04462
131.324 | -0.02896 | 132.02355 | -0.04172 | 127.32184 | -0.03331 | 131.57147 | -0.04462
131.37096 | -0.02917 | 132.07074 | -0.04175 | 127.36838 | -0.03331 | 131.61836 | -0.04475
131.41792 | -0.02917 | 132.11792 | -0.04166 | 127.41492 | -0.03325 | 131.66526 | -0.04475
131.46489 | -0.02921 | 132.16511 | -0.04172 | 127.46147 | -0.03319 | 131.71215 | -0.04459
131.51185 | -0.02927 | 132.2123 | -0.04169 | 127.50801 | -0.03338 | 131.75905 | -0.04469
131.55882 | -0.02933 | 132.25949 | -0.04172 | 127.55455 | -0.03328 | 131.80594 | -0.04475
131.60578 | -0.02923 | 132.30667 | -0.04181 | 127.60109 | -0.03325 | 131.85284 | -0.04488
131.65274 | -0.02914 | 132.35386 | -0.04166 | 127.64763 | -0.03331 | 131.89973 | -0.04472
131.6997 | -0.02912 | 132.40105 | -0.04163 | 127.69418 | -0.03322 | 131.94663 | -0.04478
131.74667 | -0.02933 | 132.44824 | -0.04181 | 127.74072 | -0.03334 | 131.99352 | -0.04484
131.79363 | -0.02927 | 132.49542 | -0.04188 | 127.78726 | -0.03331 | 132.04042 | -0.04488
131.84059 | -0.0291 | 132.54261 | -0.04188 | 127.83381 | -0.03325 | 132.08732 | -0.04488
131.88755 | -0.02946 | 132.5898 | -0.04181 | 127.88035 | -0.03331 | 132.13421 | -0.04497
131.93452 | -0.02919 | 132.63698 | -0.04178 | 127.92689 | -0.03319 | 132.18111 | -0.04481
131.98148 | -0.02917 | 132.68417 | -0.04197 | 127.97344 | -0.03338 | 132.22801 | -0.04478
132.02844 | -0.02908 | 132.73136 | -0.04184 | 128.01998 | -0.03344 | 132.2749 | -0.04481
132.0754 | -0.02919 | 132.77855 | -0.04197 | 128.06652 | -0.03341 | 132.3218 | -0.04484
132.12237 | -0.02914 | 132.82573 | -0.04194 | 128.11306 | -0.03341 | 132.3687 | -0.04491
132.16933 | -0.02915 | 132.87292 | -0.042 | 128.15961 | -0.03328 | 132.4156 | -0.04494
132.21629 | -0.02942 | 132.92011 | -0.042 | 128.20615 | -0.03347 | 132.46249 | -0.045
132.26325 | -0.02944 | 132.96729 | -0.04191 | 128.25269 | -0.03344 | 132.50939 | -0.04494
132.31021 | -0.02944 | 133.01448 | -0.04194 | 128.29923 | -0.03325 | 132.55629 | -0.04488
132.35718 | -0.02938 | 133.06167 | -0.04197 | 128.34578 | -0.03347 | 132.60319 | -0.04506
132.40414 | -0.02963 | 133.10886 | -0.04194 | 128.39232 | -0.03341 | 132.65008 | -0.04503
132.45111 | -0.02936 | 133.15604 | -0.042 | 128.43886 | -0.03344 | 132.69698 | -0.04503
132.49807 | -0.02948 | 133.20323 | -0.042 | 128.48541 | -0.03359 | 132.74387 | -0.04506
132.54504 | -0.02919 | 133.25042 | -0.04203 | 128.53195 | -0.03341 | 132.79077 | -0.04519
132.592 | -0.02948 | 133.29761 | -0.04209 | 128.57849 | -0.03344 | 132.83767 | -0.04503
132.63896 | -0.02959 | 133.34479 | -0.04206 | 128.62504 | -0.0335 | 132.88457 | -0.04516
132.68593 | -0.02944 | 133.39198 | -0.04209 | 128.67158 | -0.03347 | 132.93146 | -0.04522
132.73289 | -0.02944 | 133.43917 | -0.04209 | 128.71812 | -0.03353 | 132.97836 | -0.04506
132.77986 | -0.0295 | 133.48636 | -0.04216 | 128.76467 | -0.03344 | 133.02526 | -0.04519
132.82682 | -0.02946 | 133.53355 | -0.04219 | 128.81121 | -0.0335 | 133.07216 | -0.04503
132.87378 | -0.02953 | 133.58073 | -0.04206 | 128.85775 | -0.0335 | 133.11906 | -0.04513
132.92075 | -0.02953 | 133.62792 | -0.04209 | 128.9043 | -0.0335 | 133.16595 | -0.04513
132.96772 | -0.02942 | 133.67511 | -0.04216 | 128.95084 | -0.03356 | 133.21285 | -0.04534
133.01468 | -0.0294 | 133.7223 | -0.04225 | 128.99738 | -0.03366 | 133.25975 | -0.04509
133.06164 | -0.02946 | 133.76949 | -0.04225 | 129.04393 | -0.03353 | 133.30665 | -0.04525
133.10861 | -0.02942 | 133.81668 | -0.04216 | 129.09047 | -0.03344 | 133.35354 | -0.04528
133.15557 | -0.02957 | 133.86386 | -0.04216 | 129.13702 | -0.03353 | 133.40044 | -0.04534
133.20253 | -0.02952 | 133.91105 | -0.04225 | 129.18356 | -0.03356 | 133.44734 | -0.04528
133.2495 | -0.02953 | 133.95824 | -0.04222 | 129.2301 | -0.03356 | 133.49424 | -0.04528
133.29646 | -0.02948 | 134.00543 | -0.04225 | 129.27665 | -0.03356 | 133.54113 | -0.04528
133.34342 | -0.0298 | 134.05262 | -0.04225 | 129.32319 | -0.03359 | 133.58803 | -0.04531
133.39039 | -0.02953 | 134.0998 | -0.04238 | 129.36973 | -0.03366 | 133.63493 | -0.04531
133.43735 | -0.02973 | 134.14699 | -0.04228 | 129.41627 | -0.03369 | 133.68183 | -0.04534
133.48431 | -0.02942 | 134.19418 | -0.04228 | 129.46282 | -0.03369 | 133.72872 | -0.04541
133.53128 | -0.02963 | 134.24137 | -0.04241 | 129.50936 | -0.03366 | 133.77562 | -0.04528
133.57824 | -0.02959 | 134.28855 | -0.04244 | 129.5559 | -0.03362 | 133.82252 | -0.04538
133.62521 | -0.02961 | 134.33574 | -0.04241 | 129.60245 | -0.03366 | 133.86941 | -0.04544
133.67217 | -0.0294 | 134.38293 | -0.04234 | 129.64899 | -0.03359 | 133.91631 | -0.0455
133.71914 | -0.02974 | 134.43012 | -0.04238 | 129.69554 | -0.03375 | 133.96321 | -0.04553
133.7661 | -0.02982 | 134.4773 | -0.04241 | 129.74208 | -0.03362 | 134.0101 | -0.0455
133.81307 | -0.02973 | 134.52449 | -0.04234 | 129.78863 | -0.03378 | 134.057 | -0.0455
133.86003 | -0.02997 | 134.57168 | -0.04241 | 129.83517 | -0.03381 | 134.1039 | -0.04563
133.907 | -0.02988 | 134.61886 | -0.04238 | 129.88172 | -0.03372 | 134.15079 | -0.04559
133.95396 | -0.02967 | 134.66605 | -0.04253 | 129.92826 | -0.03378 | 134.19769 | -0.04569
134.00092 | -0.02959 | 134.71324 | -0.0425 | 129.97481 | -0.03381 | 134.24458 | -0.04556
134.04788 | -0.02971 | 134.76042 | -0.04244 | 130.02136 | -0.03375 | 134.29148 | -0.04547
134.09485 | -0.02965 | 134.80761 | -0.04247 | 130.0679 | -0.03372 | 134.33838 | -0.04556
134.14181 | -0.02965 | 134.8548 | -0.04256 | 130.11445 | -0.03378 | 134.38527 | -0.04566
134.18878 | -0.02992 | 134.90199 | -0.04247 | 130.16099 | -0.03375 | 134.43217 | -0.04572
134.23574 | -0.02984 | 134.94917 | -0.04263 | 130.20754 | -0.03378 | 134.47907 | -0.04563
134.28271 | -0.02967 | 134.99636 | -0.04256 | 130.25408 | -0.03375 | 134.52597 | -0.04572
134.32967 | -0.02974 | 135.04355 | -0.04259 | 130.30063 | -0.03372 | 134.57287 | -0.04581
134.37664 | -0.02978 | 135.09073 | -0.0425 | 130.34718 | -0.03372 | 134.61976 | -0.04581
134.4236 | -0.0298 | 135.13792 | -0.04253 | 130.39372 | -0.03384 | 134.66667 | -0.04591
134.47057 | -0.0299 | 135.18511 | -0.04269 | 130.44027 | -0.03378 | 134.71356 | -0.04569
134.51753 | -0.02992 | 135.23229 | -0.04259 | 130.48681 | -0.03391 | 134.76046 | -0.04575
134.5645 | -0.02992 | 135.27948 | -0.04256 | 130.53336 | -0.03391 | 134.80736 | -0.04588
134.61146 | -0.02978 | 135.32666 | -0.04269 | 130.5799 | -0.03394 | 134.85425 | -0.04591
134.65843 | -0.02982 | 135.37385 | -0.04269 | 130.62644 | -0.03391 | 134.90115 | -0.04584
134.70539 | -0.02995 | 135.42104 | -0.04266 | 130.67299 | -0.03397 | 134.94805 | -0.04566
134.75235 | -0.03005 | 135.46822 | -0.04275 | 130.71954 | -0.03397 | 134.99495 | -0.04588
134.79932 | -0.02974 | 135.51541 | -0.04275 | 130.76608 | -0.03394 | 135.04184 | -0.04588
134.84628 | -0.02986 | 135.5626 | -0.04278 | 130.81263 | -0.03384 | 135.08874 | -0.04591
134.89324 | -0.02995 | 135.60978 | -0.04278 | 130.85917 | -0.03397 | 135.13564 | -0.04597
134.94021 | -0.02986 | 135.65697 | -0.04281 | 130.90572 | -0.03384 | 135.18254 | -0.04603
134.98717 | -0.02995 | 135.70416 | -0.04278 | 130.95226 | -0.034 | 135.22944 | -0.04606
135.03413 | -0.03001 | 135.75134 | -0.04275 | 130.99881 | -0.03384 | 135.27633 | -0.04594
135.0811 | -0.03011 | 135.79853 | -0.04287 | 131.04536 | -0.03406 | 135.32323 | -0.04597
135.12806 | -0.03016 | 135.84571 | -0.04278 | 131.0919 | -0.03397 | 135.37013 | -0.04606
135.17502 | -0.03001 | 135.8929 | -0.04287 | 131.13845 | -0.03397 | 135.41702 | -0.04603
135.22198 | -0.03007 | 135.94009 | -0.04281 | 131.18499 | -0.03403 | 135.46393 | -0.04603
135.26894 | -0.02999 | 135.98727 | -0.04281 | 131.23154 | -0.03397 | 135.51082 | -0.04603
135.31591 | -0.03009 | 136.03446 | -0.04284 | 131.27808 | -0.034 | 135.55772 | -0.04597
135.36287 | -0.03014 | 136.08165 | -0.04284 | 131.32463 | -0.03413 | 135.60462 | -0.04616
135.40983 | -0.0299 | 136.12883 | -0.043 | 131.37117 | -0.03406 | 135.65152 | -0.04616
135.45679 | -0.02992 | 136.17602 | -0.043 | 131.41772 | -0.03397 | 135.69842 | -0.04616
135.50376 | -0.02995 | 136.2232 | -0.04297 | 131.46426 | -0.03397 | 135.74532 | -0.04609
135.55072 | -0.03009 | 136.27039 | -0.04294 | 131.51081 | -0.03403 | 135.79221 | -0.04616
135.59768 | -0.03028 | 136.31758 | -0.04297 | 131.55735 | -0.03406 | 135.83911 | -0.04628
135.64465 | -0.03005 | 136.36477 | -0.04303 | 131.60389 | -0.03403 | 135.88601 | -0.04634
135.69161 | -0.03009 | 136.41195 | -0.04303 | 131.65044 | -0.03409 | 135.93291 | -0.04619
135.73857 | -0.03014 | 136.45914 | -0.04312 | 131.69698 | -0.03416 | 135.97981 | -0.04628
135.78553 | -0.03016 | 136.50632 | -0.04303 | 131.74353 | -0.03416 | 136.0267 | -0.04641
135.8325 | -0.02974 | 136.55351 | -0.04306 | 131.79007 | -0.03403 | 136.0736 | -0.04634
135.87946 | -0.03009 | 136.6007 | -0.04312 | 131.83662 | -0.03422 | 136.1205 | -0.04628
135.92642 | -0.03018 | 136.64789 | -0.04306 | 131.88316 | -0.03409 | 136.1674 | -0.04631
135.97339 | -0.03018 | 136.69508 | -0.04309 | 131.92971 | -0.03416 | 136.2143 | -0.04631
136.02035 | -0.03028 | 136.74226 | -0.04309 | 131.97625 | -0.03413 | 136.26119 | -0.04638
136.06731 | -0.03009 | 136.78945 | -0.04319 | 132.0228 | -0.03422 | 136.30809 | -0.04631
136.11427 | -0.03016 | 136.83664 | -0.04316 | 132.06934 | -0.03431 | 136.35499 | -0.04647
136.16124 | -0.03026 | 136.88382 | -0.04322 | 132.11588 | -0.03431 | 136.40188 | -0.04647
136.2082 | -0.03022 | 136.93101 | -0.04316 | 132.16243 | -0.03422 | 136.44879 | -0.04638
136.25516 | -0.0302 | 136.9782 | -0.04316 | 132.20898 | -0.03416 | 136.49568 | -0.04641
136.30212 | -0.03014 | 137.02538 | -0.04322 | 132.25552 | -0.03419 | 136.54258 | -0.04659
136.34908 | -0.03033 | 137.07257 | -0.04316 | 132.30207 | -0.03419 | 136.58948 | -0.0465
136.39605 | -0.03018 | 137.11976 | -0.04322 | 132.34861 | -0.03428 | 136.63637 | -0.04644
136.44301 | -0.03033 | 137.16694 | -0.04331 | 132.39516 | -0.03409 | 136.68328 | -0.04669
136.48997 | -0.0302 | 137.21413 | -0.04334 | 132.44171 | -0.03431 | 136.73017 | -0.04666
136.53693 | -0.03012 | 137.26131 | -0.04334 | 132.48825 | -0.03419 | 136.77707 | -0.04662
136.58389 | -0.03018 | 137.3085 | -0.04328 | 132.5348 | -0.03422 | 136.82397 | -0.04666
136.63085 | -0.03032 | 137.35568 | -0.04341 | 132.58135 | -0.03441 | 136.87087 | -0.04672
136.67781 | -0.03052 | 137.40287 | -0.0435 | 132.62789 | -0.03422 | 136.91776 | -0.04675
136.72478 | -0.03016 | 137.45006 | -0.04334 | 132.67444 | -0.03444 | 136.96466 | -0.04666
136.77174 | -0.03024 | 137.49724 | -0.04344 | 132.72098 | -0.03438 | 137.01156 | -0.04678
136.8187 | -0.0303 | 137.54443 | -0.04344 | 132.76753 | -0.03456 | 137.05846 | -0.04672
136.86566 | -0.03028 | 137.59161 | -0.04353 | 132.81408 | -0.03441 | 137.10536 | -0.04691
136.91262 | -0.03039 | 137.6388 | -0.04363 | 132.86062 | -0.03438 | 137.15225 | -0.04678
136.95958 | -0.03045 | 137.68598 | -0.04347 | 132.90717 | -0.03444 | 137.19915 | -0.04688
137.00654 | -0.03062 | 137.73317 | -0.0435 | 132.95372 | -0.03444 | 137.24604 | -0.04691
137.0535 | -0.03037 | 137.78035 | -0.0435 | 133.00026 | -0.03431 | 137.29295 | -0.04678
137.10046 | -0.0303 | 137.82754 | -0.0435 | 133.0468 | -0.03447 | 137.33984 | -0.04703
137.14742 | -0.03039 | 137.87472 | -0.04356 | 133.09335 | -0.03441 | 137.38674 | -0.04694
137.19438 | -0.03054 | 137.92191 | -0.04359 | 133.1399 | -0.03441 | 137.43363 | -0.04678
137.24134 | -0.03045 | 137.96909 | -0.04378 | 133.18644 | -0.03444 | 137.48053 | -0.04694
137.28831 | -0.03058 | 138.01628 | -0.04366 | 133.23298 | -0.0345 | 137.52743 | -0.04697
137.33527 | -0.03051 | 138.06347 | -0.04381 | 133.27953 | -0.03434 | 137.57432 | -0.04697
137.38223 | -0.0306 | 138.11065 | -0.04369 | 133.32607 | -0.03447 | 137.62122 | -0.047
137.4292 | -0.0306 | 138.15784 | -0.04375 | 133.37262 | -0.03447 | 137.66812 | -0.04706
137.47616 | -0.03047 | 138.20503 | -0.04381 | 133.41916 | -0.03456 | 137.71502 | -0.04706
137.52312 | -0.03058 | 138.25221 | -0.04369 | 133.4657 | -0.03463 | 137.76191 | -0.04703
137.57009 | -0.03054 | 138.2994 | -0.04384 | 133.51225 | -0.03441 | 137.80881 | -0.04697
137.61705 | -0.03056 | 138.34658 | -0.04381 | 133.55879 | -0.03466 | 137.85571 | -0.04716
137.66401 | -0.03066 | 138.39377 | -0.04372 | 133.60533 | -0.0345 | 137.9026 | -0.04716
137.71097 | -0.03045 | 138.44096 | -0.04381 | 133.65188 | -0.03456 | 137.9495 | -0.047
137.75793 | -0.03056 | 138.48814 | -0.04391 | 133.69842 | -0.03441 | 137.9964 | -0.04716
137.80489 | -0.03058 | 138.53533 | -0.04391 | 133.74496 | -0.03459 | 138.04329 | -0.04703
137.85185 | -0.03062 | 138.58252 | -0.04388 | 133.7915 | -0.03453 | 138.09019 | -0.04728
137.89882 | -0.03062 | 138.6297 | -0.04397 | 133.83805 | -0.03466 | 138.13708 | -0.04722
137.94578 | -0.03079 | 138.67689 | -0.04397 | 133.88459 | -0.03456 | 138.18398 | -0.04722
137.99274 | -0.0306 | 138.72407 | -0.04391 | 133.93113 | -0.03463 | 138.23087 | -0.04731
138.0397 | -0.03049 | 138.77126 | -0.04378 | 133.97767 | -0.03453 | 138.27778 | -0.04722
138.08667 | -0.03058 | 138.81845 | -0.04403 | 134.02422 | -0.03463 | 138.32467 | -0.04734
138.13363 | -0.03077 | 138.86563 | -0.04394 | 134.07076 | -0.03459 | 138.37157 | -0.04731
138.18059 | -0.03071 | 138.91282 | -0.04394 | 134.1173 | -0.03456 | 138.41847 | -0.0475
138.22756 | -0.03083 | 138.96001 | -0.04406 | 134.16385 | -0.03472 | 138.46537 | -0.04731
138.27452 | -0.03071 | 139.0072 | -0.04416 | 134.21039 | -0.03475 | 138.51226 | -0.04728
138.32148 | -0.03089 | 139.05438 | -0.044 | 134.25693 | -0.03466 | 138.55916 | -0.04747
138.36844 | -0.03068 | 139.10157 | -0.04397 | 134.30347 | -0.03472 | 138.60605 | -0.04738
138.4154 | -0.03079 | 139.14876 | -0.04419 | 134.35002 | -0.03478 | 138.65295 | -0.04747
138.46236 | -0.0307 | 139.19594 | -0.04416 | 134.39656 | -0.03472 | 138.69985 | -0.04747
138.50933 | -0.03064 | 139.24313 | -0.04409 | 134.4431 | -0.03475 | 138.74675 | -0.04759
138.55629 | -0.03075 | 139.29032 | -0.04419 | 134.48965 | -0.03469 | 138.79364 | -0.04753
138.60325 | -0.031 | 139.33751 | -0.04431 | 134.53619 | -0.03481 | 138.84054 | -0.04753
138.65022 | -0.03091 | 139.38469 | -0.04425 | 134.58273 | -0.03475 | 138.88744 | -0.04763
138.69718 | -0.03064 | 139.43188 | -0.04422 | 134.62927 | -0.03478 | 138.93434 | -0.04769
138.74415 | -0.03075 | 139.47906 | -0.04422 | 134.67582 | -0.03478 | 138.98123 | -0.04772
138.79111 | -0.03081 | 139.52625 | -0.04425 | 134.72236 | -0.03484 | 139.02813 | -0.04769
138.83807 | -0.03077 | 139.57344 | -0.04422 | 134.76891 | -0.03487 | 139.07503 | -0.04759
138.88504 | -0.03077 | 139.62062 | -0.04434 | 134.81545 | -0.03475 | 139.12193 | -0.04778
138.932 | -0.03102 | 139.66781 | -0.04425 | 134.862 | -0.03487 | 139.16882 | -0.04772
138.97897 | -0.03102 | 139.71499 | -0.04441 | 134.90854 | -0.03472 | 139.21572 | -0.04781
139.02593 | -0.03092 | 139.76218 | -0.04437 | 134.95509 | -0.03481 | 139.26262 | -0.04784
139.07289 | -0.03081 | 139.80937 | -0.04441 | 135.00163 | -0.03487 | 139.30952 | -0.04791
139.11985 | -0.03092 | 139.85655 | -0.04447 | 135.04818 | -0.03491 | 139.35642 | -0.04778
139.16681 | -0.03091 | 139.90374 | -0.04444 | 135.09473 | -0.03491 | 139.40331 | -0.04778
139.21378 | -0.031 | 139.95093 | -0.04444 | 135.14127 | -0.03497 | 139.45021 | -0.04794
139.26074 | -0.03098 | 139.99811 | -0.04444 | 135.18782 | -0.035 | 139.49711 | -0.04806
139.30771 | -0.03089 | 140.0453 | -0.04441 | 135.23436 | -0.03503 | 139.54401 | -0.04791
139.35467 | -0.03096 | 140.09249 | -0.0445 | 135.28091 | -0.03497 | 139.59091 | -0.04784
139.40164 | -0.03106 | 140.13967 | -0.04447 | 135.32746 | -0.03497 | 139.63781 | -0.04778
139.4486 | -0.03085 | 140.18686 | -0.04453 | 135.374 | -0.03488 | 139.6847 | -0.048
139.49557 | -0.03104 | 140.23405 | -0.04453 | 135.42055 | -0.03494 | 139.7316 | -0.04806
139.54253 | -0.0311 | 140.28123 | -0.0445 | 135.46709 | -0.03516 | 139.7785 | -0.04806
139.5895 | -0.03094 | 140.32842 | -0.04462 | 135.51364 | -0.03503 | 139.82539 | -0.048
139.63646 | -0.03121 | 140.37561 | -0.04469 | 135.56018 | -0.03503 | 139.87229 | -0.04812
139.68343 | -0.03111 | 140.42279 | -0.04466 | 135.60673 | -0.03503 | 139.91919 | -0.04809
139.73039 | -0.03123 | 140.46998 | -0.04478 | 135.65327 | -0.03491 | 139.96609 | -0.04816
139.77735 | -0.031 | 140.51717 | -0.04478 | 135.69982 | -0.03506 | 140.01299 | -0.04806
139.82431 | -0.03138 | 140.56435 | -0.04456 | 135.74636 | -0.03494 | 140.05989 | -0.04819
139.87128 | -0.03102 | 140.61154 | -0.04481 | 135.79291 | -0.03509 | 140.10679 | -0.04806
139.91824 | -0.0311 | 140.65873 | -0.04472 | 135.83945 | -0.03509 | 140.15369 | -0.04812
139.9652 | -0.03111 | 140.70591 | -0.04491 | 135.886 | -0.035 | 140.20059 | -0.04831
140.01216 | -0.03092 | 140.7531 | -0.04481 | 135.93255 | -0.03519 | 140.24749 | -0.04825
140.05913 | -0.03119 | 140.80029 | -0.04484 | 135.97909 | -0.03506 | 140.29438 | -0.04831
140.10609 | -0.03129 | 140.84747 | -0.04488 | 136.02564 | -0.03519 | 140.34128 | -0.04825
140.15305 | -0.03119 | 140.89466 | -0.04484 | 136.07218 | -0.03516 | 140.38819 | -0.04834
140.20001 | -0.03132 | 140.94185 | -0.04488 | 136.11873 | -0.03503 | 140.43508 | -0.04828
140.24697 | -0.03129 | 140.98903 | -0.045 | 136.16528 | -0.03513 | 140.48198 | -0.0485
140.29393 | -0.03149 | 141.03622 | -0.04503 | 136.21182 | -0.03525 | 140.52888 | -0.0485
140.34089 | -0.03125 | 141.08341 | -0.04494 | 136.25837 | -0.03528 | 140.57577 | -0.04859
140.38785 | -0.03134 | 141.13059 | -0.04497 | 136.30491 | -0.03528 | 140.62267 | -0.04847
140.43481 | -0.03134 | 141.17778 | -0.04497 | 136.35146 | -0.03519 | 140.66957 | -0.0485
140.48177 | -0.03117 | 141.22497 | -0.04506 | 136.398 | -0.03513 | 140.71647 | -0.0485
140.52874 | -0.03142 | 141.27216 | -0.045 | 136.44455 | -0.03531 | 140.76337 | -0.04847
140.5757 | -0.0314 | 141.31934 | -0.04513 | 136.4911 | -0.03531 | 140.81026 | -0.04875
140.62266 | -0.03153 | 141.36653 | -0.04503 | 136.53764 | -0.03525 | 140.85716 | -0.04853
140.66962 | -0.03132 | 141.41372 | -0.04525 | 136.58418 | -0.03509 | 140.90406 | -0.04856
140.71657 | -0.03148 | 141.46091 | -0.04513 | 136.63073 | -0.03522 | 140.95096 | -0.04869
140.76354 | -0.03129 | 141.50809 | -0.04519 | 136.67728 | -0.03531 | 140.99786 | -0.04881
140.8105 | -0.03132 | 141.55528 | -0.04513 | 136.72382 | -0.03538 | 141.04475 | -0.04875
140.85746 | -0.03142 | 141.60247 | -0.04519 | 136.77037 | -0.03522 | 141.09165 | -0.04869
140.90442 | -0.03148 | 141.64965 | -0.04525 | 136.81692 | -0.03534 | 141.13855 | -0.04881
140.95138 | -0.03149 | 141.69684 | -0.04528 | 136.86346 | -0.03531 | 141.18545 | -0.04888
140.99834 | -0.03153 | 141.74403 | -0.04525 | 136.91001 | -0.03541 | 141.23235 | -0.04878
141.0453 | -0.03157 | 141.79122 | -0.04528 | 136.95656 | -0.03547 | 141.27925 | -0.04888
141.09227 | -0.03146 | 141.8384 | -0.04531 | 137.0031 | -0.03534 | 141.32614 | -0.04878
141.13923 | -0.03155 | 141.88559 | -0.04541 | 137.04965 | -0.03544 | 141.37304 | -0.04884
141.18619 | -0.03149 | 141.93278 | -0.04541 | 137.09619 | -0.0355 | 141.41994 | -0.049
141.23315 | -0.03157 | 141.97996 | -0.04534 | 137.14274 | -0.03534 | 141.46684 | -0.049
141.28011 | -0.03136 | 142.02715 | -0.04541 | 137.18929 | -0.03544 | 141.51374 | -0.04888
141.32707 | -0.03153 | 142.07433 | -0.04541 | 137.23583 | -0.03553 | 141.56063 | -0.04897
141.37404 | -0.03153 | 142.12152 | -0.04547 | 137.28238 | -0.03553 | 141.60754 | -0.049
141.421 | -0.03172 | 142.16871 | -0.04553 | 137.32893 | -0.03547 | 141.65443 | -0.049
141.46796 | -0.03165 | 142.21589 | -0.04547 | 137.37547 | -0.03538 | 141.70132 | -0.04903
141.51492 | -0.03161 | 142.26308 | -0.04553 | 137.42202 | -0.0355 | 141.74822 | -0.04919
141.56188 | -0.03149 | 142.31027 | -0.0455 | 137.46856 | -0.0355 | 141.79513 | -0.04909
141.60884 | -0.03182 | 142.35745 | -0.04556 | 137.51511 | -0.03547 | 141.84203 | -0.04913
141.6558 | -0.03167 | 142.40464 | -0.04563 | 137.56166 | -0.03562 | 141.88893 | -0.04922
141.70276 | -0.03169 | 142.45183 | -0.04566 | 137.6082 | -0.03556 | 141.93583 | -0.04922
141.74972 | -0.03165 | 142.49901 | -0.04578 | 137.65475 | -0.03556 | 141.98273 | -0.04922
141.79668 | -0.03188 | 142.5462 | -0.04566 | 137.7013 | -0.03559 | 142.02963 | -0.04925
141.84365 | -0.03174 | 142.59339 | -0.04569 | 137.74784 | -0.03556 | 142.07652 | -0.04934
141.89061 | -0.0318 | 142.64057 | -0.04578 | 137.79439 | -0.0355 | 142.12343 | -0.04931
141.93757 | -0.03178 | 142.68776 | -0.04581 | 137.84094 | -0.03562 | 142.17033 | -0.04941
141.98454 | -0.03191 | 142.73495 | -0.04572 | 137.88748 | -0.03559 | 142.21722 | -0.04922
142.0315 | -0.03191 | 142.78213 | -0.04575 | 137.93403 | -0.03553 | 142.26411 | -0.04934
142.07846 | -0.03193 | 142.82932 | -0.04575 | 137.98057 | -0.0355 | 142.31102 | -0.04941
142.12542 | -0.03189 | 142.87651 | -0.04588 | 138.02712 | -0.03575 | 142.35792 | -0.04944
142.17238 | -0.03184 | 142.9237 | -0.04594 | 138.07367 | -0.03562 | 142.40482 | -0.04953
142.21934 | -0.03176 | 142.97089 | -0.04594 | 138.12022 | -0.03559 | 142.45171 | -0.04966
142.26631 | -0.0318 | 143.01807 | -0.04584 | 138.16676 | -0.03562 | 142.49861 | -0.04963
142.31327 | -0.03195 | 143.06526 | -0.04594 | 138.21331 | -0.03566 | 142.54552 | -0.04966
142.36023 | -0.03191 | 143.11244 | -0.04594 | 138.25986 | -0.03556 | 142.59241 | -0.04959
142.4072 | -0.03184 | 143.15963 | -0.04606 | 138.30641 | -0.03578 | 142.63931 | -0.04969
142.45416 | -0.03191 | 143.20682 | -0.046 | 138.35296 | -0.03575 | 142.6862 | -0.04969
142.50113 | -0.0317 | 143.254 | -0.04606 | 138.39951 | -0.03584 | 142.73311 | -0.04972
142.54809 | -0.03178 | 143.30119 | -0.04625 | 138.44605 | -0.03581 | 142.78001 | -0.04972
142.59506 | -0.03197 | 143.34837 | -0.04609 | 138.4926 | -0.03572 | 142.82691 | -0.04984
142.64202 | -0.03203 | 143.39556 | -0.04625 | 138.53915 | -0.03566 | 142.87381 | -0.04978
142.68899 | -0.03195 | 143.44275 | -0.04622 | 138.5857 | -0.03591 | 142.9207 | -0.04975
142.73595 | -0.03176 | 143.48993 | -0.04631 | 138.63225 | -0.03575 | 142.96759 | -0.04981
142.78292 | -0.03201 | 143.53712 | -0.04628 | 138.67879 | -0.03584 | 143.01449 | -0.05003
142.82988 | -0.03201 | 143.58431 | -0.04622 | 138.72534 | -0.03584 | 143.06139 | -0.04997
142.87684 | -0.03199 | 143.6315 | -0.04628 | 138.77189 | -0.03591 | 143.10829 | -0.04994
142.92381 | -0.03212 | 143.67868 | -0.04628 | 138.81844 | -0.03597 | 143.15519 | -0.05013
142.97077 | -0.03218 | 143.72587 | -0.04634 | 138.86498 | -0.03584 | 143.20209 | -0.04997
143.01773 | -0.03212 | 143.77306 | -0.04644 | 138.91153 | -0.03584 | 143.24899 | -0.05009
143.06469 | -0.03207 | 143.82024 | -0.04647 | 138.95808 | -0.03584 | 143.29588 | -0.05006
143.11165 | -0.0322 | 143.86743 | -0.04644 | 139.00463 | -0.03584 | 143.34278 | -0.05022
143.15862 | -0.03216 | 143.91462 | -0.04653 | 139.05118 | -0.03581 | 143.38968 | -0.05016
143.20558 | -0.03205 | 143.9618 | -0.0465 | 139.09773 | -0.03591 | 143.43657 | -0.05019
143.25254 | -0.03201 | 144.00899 | -0.04644 | 139.14427 | -0.036 | 143.48348 | -0.05006
143.2995 | -0.03212 | 144.05618 | -0.04653 | 139.19082 | -0.036 | 143.53037 | -0.05025
143.34647 | -0.03226 | 144.10336 | -0.04656 | 139.23737 | -0.036 | 143.57727 | -0.05016
143.39343 | -0.03222 | 144.15055 | -0.04659 | 139.28391 | -0.03597 | 143.62417 | -0.05034
143.44039 | -0.03243 | 144.19774 | -0.04666 | 139.33046 | -0.03594 | 143.67107 | -0.05037
143.48735 | -0.03229 | 144.24492 | -0.04669 | 139.37701 | -0.03603 | 143.71796 | -0.0505
143.53431 | -0.03224 | 144.29211 | -0.04678 | 139.42356 | -0.036 | 143.76486 | -0.05041
143.58127 | -0.03212 | 144.33929 | -0.04662 | 139.4701 | -0.03603 | 143.81176 | -0.0505
143.62823 | -0.03208 | 144.38648 | -0.04669 | 139.51665 | -0.03609 | 143.85866 | -0.05056
143.6752 | -0.03228 | 144.43367 | -0.04684 | 139.5632 | -0.03622 | 143.90556 | -0.05047
143.72216 | -0.03241 | 144.48086 | -0.04684 | 139.60975 | -0.03609 | 143.95246 | -0.05059
143.76912 | -0.03239 | 144.52804 | -0.04694 | 139.65629 | -0.03603 | 143.99936 | -0.05072
143.81608 | -0.03233 | 144.57523 | -0.04697 | 139.70284 | -0.03609 | 144.04626 | -0.05075
143.86304 | -0.03208 | 144.62242 | -0.04694 | 139.74939 | -0.03613 | 144.09316 | -0.05059
143.91 | -0.03228 | 144.6696 | -0.04694 | 139.79594 | -0.03613 | 144.14006 | -0.05078
143.95697 | -0.03231 | 144.71679 | -0.04709 | 139.84249 | -0.03616 | 144.18696 | -0.05072
144.00393 | -0.03245 | 144.76398 | -0.047 | 139.88903 | -0.03619 | 144.23386 | -0.05072
144.0509 | -0.03247 | 144.81116 | -0.04694 | 139.93558 | -0.03603 | 144.28076 | -0.05078
144.09786 | -0.03248 | 144.85835 | -0.04716 | 139.98213 | -0.03622 | 144.32766 | -0.05078
144.14482 | -0.03247 | 144.90554 | -0.04703 | 140.02868 | -0.03634 | 144.37455 | -0.05103
144.19178 | -0.03237 | 144.95272 | -0.04719 | 140.07523 | -0.03616 | 144.42145 | -0.05097
144.23874 | -0.03252 | 144.99991 | -0.04722 | 140.12177 | -0.03616 | 144.46835 | -0.05091
144.28571 | -0.03243 | 145.0471 | -0.04722 | 140.16832 | -0.03631 | 144.51525 | -0.05097
144.33267 | -0.03247 | 145.09428 | -0.04719 | 140.21487 | -0.03625 | 144.56215 | -0.05103
144.37963 | -0.03247 | 145.14147 | -0.04719 | 140.26141 | -0.03628 | 144.60904 | -0.05109
144.42659 | -0.03254 | 145.18866 | -0.04728 | 140.30796 | -0.03625 | 144.65594 | -0.05128
144.47356 | -0.03275 | 145.23584 | -0.04731 | 140.35451 | -0.03634 | 144.70284 | -0.05116
144.52052 | -0.0325 | 145.28303 | -0.04738 | 140.40106 | -0.03647 | 144.74974 | -0.05116
144.56748 | -0.03264 | 145.33022 | -0.04756 | 140.4476 | -0.03647 | 144.79663 | -0.05119
144.61444 | -0.03262 | 145.3774 | -0.04741 | 140.49415 | -0.03653 | 144.84353 | -0.05138
144.6614 | -0.03287 | 145.42459 | -0.04744 | 140.5407 | -0.03638 | 144.89043 | -0.05125
144.70836 | -0.03258 | 145.47178 | -0.04741 | 140.58725 | -0.03644 | 144.93733 | -0.05141
144.75533 | -0.03279 | 145.51896 | -0.04769 | 140.63379 | -0.03631 | 144.98423 | -0.05134
144.80229 | -0.03281 | 145.56615 | -0.04763 | 140.68034 | -0.0365 | 145.03112 | -0.05141
144.84925 | -0.03266 | 145.61333 | -0.04769 | 140.72689 | -0.03644 | 145.07802 | -0.05138
144.89621 | -0.03266 | 145.66052 | -0.04756 | 140.77343 | -0.03634 | 145.12492 | -0.05144
144.94317 | -0.03275 | 145.70771 | -0.04766 | 140.81998 | -0.03644 | 145.17181 | -0.05153
144.99013 | -0.03281 | 145.7549 | -0.04769 | 140.86653 | -0.03656 | 145.21871 | -0.05153
145.03709 | -0.03281 | 145.80208 | -0.04766 | 140.91308 | -0.03644 | 145.2656 | -0.05159
145.08406 | -0.03287 | 145.84927 | -0.04766 | 140.95962 | -0.03656 | 145.3125 | -0.05156
145.13102 | -0.03292 | 145.89646 | -0.04787 | 141.00617 | -0.03656 | 145.3594 | -0.05172
145.17798 | -0.03283 | 145.94364 | -0.04784 | 141.05272 | -0.03659 | 145.4063 | -0.05181
145.22494 | -0.03273 | 145.99083 | -0.048 | 141.09927 | -0.03653 | 145.4532 | -0.05181
145.27191 | -0.03279 | 146.03802 | -0.04794 | 141.14582 | -0.03659 | 145.5001 | -0.05178
145.31887 | -0.03285 | 146.0852 | -0.04806 | 141.19236 | -0.03675 | 145.54699 | -0.05178
145.36583 | -0.03283 | 146.13239 | -0.048 | 141.23891 | -0.0365 | 145.59389 | -0.05191
145.4128 | -0.03294 | 146.17957 | -0.04803 | 141.28546 | -0.03659 | 145.64079 | -0.05187
145.45976 | -0.03298 | 146.22676 | -0.04819 | 141.33201 | -0.03663 | 145.68769 | -0.05212
145.50672 | -0.0329 | 146.27395 | -0.04812 | 141.37856 | -0.03659 | 145.73459 | -0.05194
145.55368 | -0.03288 | 146.32113 | -0.04822 | 141.4251 | -0.03678 | 145.78149 | -0.05209
145.60064 | -0.03306 | 146.36832 | -0.04828 | 141.47165 | -0.03666 | 145.82839 | -0.05212
145.6476 | -0.03294 | 146.41551 | -0.04819 | 141.5182 | -0.03672 | 145.87529 | -0.05231
145.69457 | -0.03296 | 146.4627 | -0.04819 | 141.56474 | -0.03672 | 145.92219 | -0.05209
145.74153 | -0.03285 | 146.50988 | -0.04831 | 141.61129 | -0.03669 | 145.96909 | -0.05225
145.78849 | -0.03315 | 146.55707 | -0.04834 | 141.65783 | -0.03681 | 146.01599 | -0.05209
145.83545 | -0.03315 | 146.60425 | -0.04834 | 141.70437 | -0.03672 | 146.06289 | -0.05222
145.88242 | -0.03294 | 146.65144 | -0.04841 | 141.75092 | -0.03675 | 146.10979 | -0.05231
145.92938 | -0.03307 | 146.69863 | -0.04841 | 141.79746 | -0.03684 | 146.15669 | -0.05244
145.97634 | -0.033 | 146.74581 | -0.04853 | 141.844 | -0.03675 | 146.2036 | -0.0525
146.0233 | -0.033 | 146.793 | -0.04856 | 141.89054 | -0.03684 | 146.2505 | -0.05253
146.07026 | -0.03315 | 146.84019 | -0.04859 | 141.93709 | -0.03684 | 146.2974 | -0.05256
146.11722 | -0.03307 | 146.88737 | -0.04869 | 141.98363 | -0.03697 | 146.3443 | -0.05253
146.16418 | -0.03306 | 146.93456 | -0.04875 | 142.03018 | -0.03684 | 146.39119 | -0.05269
146.21115 | -0.03323 | 146.98175 | -0.04875 | 142.07672 | -0.03681 | 146.43809 | -0.05266
146.25811 | -0.03315 | 147.02893 | -0.04878 | 142.12326 | -0.037 | 146.48499 | -0.05272
146.30507 | -0.03332 | 147.07612 | -0.04891 | 142.16981 | -0.03697 | 146.53189 | -0.05272
146.35203 | -0.03317 | 147.12331 | -0.04881 | 142.21635 | -0.03694 | 146.57879 | -0.05284
146.39899 | -0.03317 | 147.17049 | -0.04888 | 142.2629 | -0.03703 | 146.62569 | -0.05281
146.44596 | -0.03321 | 147.21768 | -0.04878 | 142.30944 | -0.03697 | 146.67259 | -0.05284
146.49292 | -0.03332 | 147.26487 | -0.04891 | 142.35598 | -0.037 | 146.71949 | -0.05303
146.53988 | -0.03311 | 147.31206 | -0.04909 | 142.40252 | -0.03691 | 146.76639 | -0.05297
146.58685 | -0.03353 | 147.35924 | -0.04897 | 142.44907 | -0.037 | 146.81328 | -0.05309
146.63381 | -0.03326 | 147.40643 | -0.04906 | 142.49561 | -0.037 | 146.86019 | -0.05303
146.68077 | -0.03349 | 147.45362 | -0.04919 | 142.54216 | -0.03703 | 146.90709 | -0.05303
146.72774 | -0.03326 | 147.5008 | -0.04913 | 142.5887 | -0.03703 | 146.95399 | -0.05313
146.7747 | -0.03357 | 147.54799 | -0.04931 | 142.63524 | -0.03713 | 147.00089 | -0.05316
146.82166 | -0.03336 | 147.59518 | -0.04931 | 142.68178 | -0.03713 | 147.04779 | -0.05316
146.86863 | -0.03344 | 147.64236 | -0.04944 | 142.72833 | -0.03706 | 147.09469 | -0.05334
146.91559 | -0.03338 | 147.68955 | -0.04944 | 142.77487 | -0.03713 | 147.14159 | -0.05338
146.96255 | -0.03346 | 147.73674 | -0.04934 | 142.82141 | -0.03731 | 147.1885 | -0.05331
147.00951 | -0.03349 | 147.78392 | -0.04941 | 142.86795 | -0.03722 | 147.2354 | -0.05341
147.05647 | -0.03349 | 147.83111 | -0.04947 | 142.9145 | -0.03716 | 147.2823 | -0.05353
147.10344 | -0.03344 | 147.8783 | -0.04959 | 142.96104 | -0.03719 | 147.3292 | -0.05359
147.1504 | -0.03363 | 147.92548 | -0.04966 | 143.00758 | -0.03722 | 147.3761 | -0.05366
147.19736 | -0.03363 | 147.97267 | -0.04963 | 143.05412 | -0.03725 | 147.423 | -0.05366
147.24432 | -0.03366 | 148.01986 | -0.04972 | 143.10067 | -0.03719 | 147.4699 | -0.05369
147.29128 | -0.03359 | 148.06704 | -0.04975 | 143.14721 | -0.03728 | 147.5168 | -0.05375
147.33824 | -0.03361 | 148.11423 | -0.04978 | 143.19375 | -0.03728 | 147.5637 | -0.05384
147.38521 | -0.03357 | 148.16142 | -0.04981 | 143.24029 | -0.03741 | 147.6106 | -0.05391
147.43217 | -0.03361 | 148.2086 | -0.04988 | 143.28683 | -0.03728 | 147.6575 | -0.05394
147.47913 | -0.03372 | 148.25579 | -0.04984 | 143.33338 | -0.03728 | 147.7044 | -0.05403
147.52609 | -0.03361 | 148.30297 | -0.05003 | 143.37992 | -0.03744 | 147.7513 | -0.05406
147.57305 | -0.03359 | 148.35016 | -0.05003 | 143.42646 | -0.03741 | 147.7982 | -0.05409
147.62002 | -0.03366 | 148.39734 | -0.05019 | 143.47301 | -0.03728 | 147.8451 | -0.05425
147.66698 | -0.03374 | 148.44453 | -0.05013 | 143.51955 | -0.03741 | 147.892 | -0.05428
147.71394 | -0.03366 | 148.49172 | -0.05013 | 143.56609 | -0.03747 | 147.9389 | -0.05434
147.7609 | -0.03374 | 148.5389 | -0.05016 | 143.61264 | -0.03737 | 147.9858 | -0.05428
147.80787 | -0.0338 | 148.58609 | -0.05034 | 143.65918 | -0.03734 | 148.0327 | -0.05431
147.85483 | -0.03363 | 148.63327 | -0.05037 | 143.70572 | -0.03753 | 148.0796 | -0.05447
147.90179 | -0.03378 | 148.68046 | -0.0505 | 143.75227 | -0.0375 | 148.1265 | -0.05459
147.94875 | -0.03384 | 148.72764 | -0.0505 | 143.79881 | -0.03762 | 148.1734 | -0.05453
147.99571 | -0.03387 | 148.77483 | -0.05047 | 143.84535 | -0.0375 | 148.2203 | -0.05472
148.04267 | -0.03389 | 148.82202 | -0.05059 | 143.8919 | -0.03756 | 148.2672 | -0.05484
148.08963 | -0.03378 | 148.8692 | -0.05053 | 143.93844 | -0.03759 | 148.3141 | -0.05484
148.13659 | -0.03385 | 148.91639 | -0.05056 | 143.98498 | -0.03756 | 148.361 | -0.05484
148.18355 | -0.03389 | 148.96357 | -0.05069 | 144.03153 | -0.03766 | 148.4079 | -0.05494
148.23051 | -0.03403 | 149.01076 | -0.05075 | 144.07807 | -0.03762 | 148.4548 | -0.05503
148.27747 | -0.03405 | 149.05794 | -0.05088 | 144.12461 | -0.03769 | 148.5017 | -0.05503
148.32443 | -0.03405 | 149.10513 | -0.05091 | 144.17116 | -0.03762 | 148.5486 | -0.05509
148.3714 | -0.03399 | 149.15231 | -0.05106 | 144.2177 | -0.03759 | 148.5955 | -0.05522
148.41836 | -0.03403 | 149.1995 | -0.051 | 144.26425 | -0.03778 | 148.6424 | -0.05537
148.46532 | -0.03389 | 149.24668 | -0.05113 | 144.31079 | -0.03769 | 148.6893 | -0.05522
148.51227 | -0.03401 | 149.29387 | -0.05113 | 144.35733 | -0.03778 | 148.7362 | -0.05531
148.55923 | -0.03418 | 149.34105 | -0.05125 | 144.40387 | -0.03788 | 148.7831 | -0.05531
148.6062 | -0.03422 | 149.38824 | -0.05128 | 144.45042 | -0.03781 | 148.83 | -0.05541
148.65315 | -0.03435 | 149.43542 | -0.05134 | 144.49696 | -0.03784 | 148.8769 | -0.0555
148.70011 | -0.03414 | 149.48261 | -0.05144 | 144.5435 | -0.03788 | 148.92381 | -0.05566
148.74707 | -0.03416 | 149.52979 | -0.0515 | 144.59005 | -0.03778 | 148.97071 | -0.05572
148.79403 | -0.03424 | 149.57698 | -0.05141 | 144.63659 | -0.03781 | 149.01761 | -0.05572
148.841 | -0.03424 | 149.62416 | -0.05153 | 144.68313 | -0.03794 | 149.06451 | -0.05575
148.88796 | -0.0342 | 149.67135 | -0.05166 | 144.72967 | -0.03788 | 149.11141 | -0.05572
148.93492 | -0.03418 | 149.71853 | -0.05175 | 144.77622 | -0.03784 | 149.15831 | -0.05575
148.98188 | -0.03437 | 149.76572 | -0.05184 | 144.82276 | -0.03794 | 149.20521 | -0.05603
149.02884 | -0.03443 | 149.8129 | -0.05181 | 144.8693 | -0.03791 | 149.2521 | -0.05609
149.0758 | -0.03424 | 149.86009 | -0.05187 | 144.91585 | -0.03791 | 149.29901 | -0.05619
149.12276 | -0.03443 | 149.90728 | -0.05203 | 144.96239 | -0.03794 | 149.3459 | -0.05625
149.16972 | -0.03427 | 149.95446 | -0.05209 | 145.00893 | -0.03806 | 149.39281 | -0.05628
149.21669 | -0.03464 | 150.00165 | -0.05219 | 145.05547 | -0.038 | 149.43971 | -0.05631
149.26365 | -0.03446 | 150.04883 | -0.05212 | 145.10201 | -0.03806 | 149.48661 | -0.0565
149.31061 | -0.03439 | 150.09602 | -0.05231 | 145.14856 | -0.03809 | 149.53351 | -0.05656
149.35757 | -0.03454 | 150.1432 | -0.05238 | 145.1951 | -0.03819 | 149.58041 | -0.0565
149.40454 | -0.03454 | 150.19039 | -0.05241 | 145.24164 | -0.03803 | 149.62731 | -0.05659
149.4515 | -0.03446 | 150.23757 | -0.05253 | 145.28818 | -0.03816 | 149.67421 | -0.05681
149.49846 | -0.0346 | 150.28476 | -0.05256 | 145.33472 | -0.03822 | 149.72111 | -0.05697
149.54542 | -0.03477 | 150.33195 | -0.05266 | 145.38127 | -0.03803 | 149.76801 | -0.05675
149.59239 | -0.03439 | 150.37913 | -0.05269 | 145.42781 | -0.03819 | 149.81491 | -0.05691
149.63935 | -0.03464 | 150.42632 | -0.05275 | 145.47435 | -0.03819 | 149.86181 | -0.05716
149.68631 | -0.03464 | 150.47351 | -0.05287 | 145.52089 | -0.03813 | 149.90871 | -0.05725
149.73327 | -0.03473 | 150.52069 | -0.05287 | 145.56744 | -0.03806 | 149.95561 | -0.05716
149.78023 | -0.03484 | 150.56787 | -0.05291 | 145.61398 | -0.03825 | 150.00252 | -0.05731
149.82719 | -0.03469 | 150.61506 | -0.05316 | 145.66052 | -0.03828 | 150.04942 | -0.05741
149.87415 | -0.03471 | 150.66225 | -0.05319 | 145.70706 | -0.03828 | 150.09631 | -0.05763
149.92111 | -0.03467 | 150.70943 | -0.05328 | 145.7536 | -0.03831 | 150.14321 | -0.05753
149.96807 | -0.03486 | 150.75662 | -0.05331 | 145.80014 | -0.03828 | 150.19012 | -0.05763
150.01503 | -0.03479 | 150.8038 | -0.05334 | 145.84669 | -0.03828 | 150.23703 | -0.05784
150.062 | -0.03475 | 150.85099 | -0.05347 | 145.89323 | -0.03847 | 150.28393 | -0.05766
150.10896 | -0.03469 | 150.89817 | -0.05359 | 145.93977 | -0.03841 | 150.33083 | -0.05784
150.15592 | -0.0349 | 150.94536 | -0.05359 | 145.98631 | -0.03847 | 150.37773 | -0.05797
150.20288 | -0.03503 | 150.99254 | -0.05375 | 146.03286 | -0.03844 | 150.42462 | -0.058
150.24984 | -0.03494 | 151.03973 | -0.05378 | 146.0794 | -0.03847 | 150.47153 | -0.05822
150.2968 | -0.03503 | 151.08691 | -0.05391 | 146.12594 | -0.03838 | 150.51844 | -0.05816
150.34376 | -0.03486 | 151.1341 | -0.05384 | 146.17248 | -0.03841 | 150.56534 | -0.05834
150.39072 | -0.03494 | 151.18128 | -0.05403 | 146.21903 | -0.03853 | 150.61224 | -0.05838
150.43768 | -0.03498 | 151.22847 | -0.05416 | 146.26557 | -0.03856 | 150.65915 | -0.05847
150.48464 | -0.03498 | 151.27566 | -0.05431 | 146.31211 | -0.03853 | 150.70605 | -0.05878
150.5316 | -0.03494 | 151.32284 | -0.05438 | 146.35865 | -0.03856 | 150.75295 | -0.05875
150.57856 | -0.03505 | 151.37003 | -0.0545 | 146.4052 | -0.03866 | 150.79985 | -0.05884
150.62552 | -0.03502 | 151.41721 | -0.05444 | 146.45174 | -0.03869 | 150.84675 | -0.05894
150.67248 | -0.03517 | 151.4644 | -0.05456 | 146.49828 | -0.03872 | 150.89366 | -0.05894
150.71944 | -0.03521 | 151.51159 | -0.05478 | 146.54483 | -0.03878 | 150.94056 | -0.05912
150.7664 | -0.03532 | 151.55877 | -0.05466 | 146.59137 | -0.03869 | 150.98746 | -0.05906
150.81335 | -0.03519 | 151.60596 | -0.05494 | 146.63791 | -0.03878 | 151.03436 | -0.05916
150.86031 | -0.03534 | 151.65314 | -0.05491 | 146.68445 | -0.03884 | 151.08126 | -0.05944
150.90727 | -0.03547 | 151.70033 | -0.055 | 146.73099 | -0.03897 | 151.12816 | -0.05956
150.95423 | -0.03551 | 151.74751 | -0.05519 | 146.77754 | -0.03878 | 151.17506 | -0.05953
151.00119 | -0.03545 | 151.7947 | -0.05519 | 146.82408 | -0.03878 | 151.22196 | -0.05978
151.04815 | -0.03557 | 151.84188 | -0.05531 | 146.87062 | -0.03884 | 151.26886 | -0.05981
151.09511 | -0.0354 | 151.88907 | -0.05537 | 146.91717 | -0.03897 | 151.31577 | -0.06003
151.14207 | -0.03538 | 151.93625 | -0.0555 | 146.96371 | -0.03881 | 151.36266 | -0.06009
151.18903 | -0.03538 | 151.98344 | -0.05569 | 147.01025 | -0.03894 | 151.40957 | -0.06009
151.23599 | -0.03526 | 152.03063 | -0.05572 | 147.05679 | -0.03887 | 151.45647 | -0.06028
151.28295 | -0.0354 | 152.07781 | -0.05584 | 147.10333 | -0.03891 | 151.50337 | -0.06044
151.3299 | -0.03555 | 152.125 | -0.05606 | 147.14988 | -0.03897 | 151.55026 | -0.06034
151.37686 | -0.03553 | 152.17218 | -0.05603 | 147.19642 | -0.03903 | 151.59717 | -0.06069
151.42382 | -0.03576 | 152.21937 | -0.05616 | 147.24296 | -0.03919 | 151.64406 | -0.06081
151.47078 | -0.03572 | 152.26655 | -0.05622 | 147.2895 | -0.03906 | 151.69096 | -0.061
151.51774 | -0.03572 | 152.31374 | -0.05634 | 147.33604 | -0.03906 | 151.73787 | -0.06088
151.5647 | -0.03542 | 152.36092 | -0.05647 | 147.38258 | -0.03913 | 151.78476 | -0.06109
151.61166 | -0.03564 | 152.40811 | -0.05666 | 147.42912 | -0.03916 | 151.83166 | -0.06122
151.65862 | -0.03566 | 152.45529 | -0.05678 | 147.47566 | -0.03919 | 151.87857 | -0.06141
151.70558 | -0.0358 | 152.50248 | -0.05684 | 147.52221 | -0.03928 | 151.92547 | -0.06156
151.75253 | -0.03566 | 152.54966 | -0.05694 | 147.56875 | -0.03919 | 151.97236 | -0.06175
151.79949 | -0.03591 | 152.59685 | -0.05713 | 147.61529 | -0.03916 | 152.01927 | -0.06175
151.84644 | -0.03574 | 152.64403 | -0.05706 | 147.66183 | -0.03919 | 152.06617 | -0.06184
151.8934 | -0.03576 | 152.69122 | -0.05728 | 147.70837 | -0.03928 | 152.11307 | -0.06209
151.94036 | -0.03583 | 152.7384 | -0.05741 | 147.75491 | -0.03922 | 152.15997 | -0.06234
151.98732 | -0.03576 | 152.78559 | -0.05741 | 147.80145 | -0.03928 | 152.20687 | -0.06244
152.03427 | -0.03599 | 152.83277 | -0.05769 | 147.848 | -0.03937 | 152.25377 | -0.06256
152.08123 | -0.03578 | 152.87996 | -0.05778 | 147.89454 | -0.0395 | 152.30067 | -0.06275
152.12819 | -0.03601 | 152.92714 | -0.05797 | 147.94108 | -0.03931 | 152.34757 | -0.06269
152.17515 | -0.0361 | 152.97433 | -0.05797 | 147.98762 | -0.03953 | 152.39447 | -0.063
152.22211 | -0.03583 | 153.02151 | -0.05806 | 148.03417 | -0.03956 | 152.44137 | -0.06297
152.26907 | -0.03608 | 153.0687 | -0.05816 | 148.08071 | -0.03953 | 152.48827 | -0.06328
152.31602 | -0.03612 | 153.11588 | -0.05834 | 148.12726 | -0.03956 | 152.53518 | -0.06325
152.36298 | -0.0361 | 153.16307 | -0.05847 | 148.1738 | -0.03956 | 152.58208 | -0.06356
152.40994 | -0.03612 | 153.21025 | -0.05866 | 148.22035 | -0.03956 | 152.62898 | -0.06363
152.4569 | -0.03629 | 153.25744 | -0.05872 | 148.26689 | -0.03963 | 152.67588 | -0.06391
152.50386 | -0.03635 | 153.30462 | -0.05884 | 148.31344 | -0.03972 | 152.72278 | -0.064
152.55082 | -0.03654 | 153.35181 | -0.05906 | 148.35998 | -0.03978 | 152.76968 | -0.06413
152.59778 | -0.03616 | 153.39899 | -0.05931 | 148.40653 | -0.03981 | 152.81659 | -0.06434
152.64474 | -0.03635 | 153.44618 | -0.05934 | 148.45307 | -0.03978 | 152.86349 | -0.0645
152.6917 | -0.03644 | 153.49336 | -0.05941 | 148.49961 | -0.03988 | 152.91039 | -0.06453
152.73866 | -0.03663 | 153.54054 | -0.05978 | 148.54616 | -0.03991 | 152.9573 | -0.06487
152.78562 | -0.03633 | 153.58773 | -0.05994 | 148.5927 | -0.03994 | 153.0042 | -0.06494
152.83258 | -0.03656 | 153.63491 | -0.05988 | 148.63925 | -0.03981 | 153.0511 | -0.06522
152.87953 | -0.03635 | 153.6821 | -0.06009 | 148.68579 | -0.03984 | 153.098 | -0.06541
152.92649 | -0.03642 | 153.72928 | -0.06028 | 148.73234 | -0.04003 | 153.14489 | -0.06556
152.97345 | -0.03654 | 153.77647 | -0.06034 | 148.77888 | -0.04003 | 153.19179 | -0.06572
153.02041 | -0.03663 | 153.82365 | -0.0605 | 148.82543 | -0.03991 | 153.2387 | -0.06584
153.06737 | -0.03675 | 153.87084 | -0.06069 | 148.87197 | -0.03988 | 153.28561 | -0.06606
153.11433 | -0.03667 | 153.91802 | -0.06094 | 148.91852 | -0.04013 | 153.33252 | -0.06634
153.16129 | -0.03694 | 153.9652 | -0.061 | 148.96507 | -0.04 | 153.37942 | -0.06631
153.20825 | -0.0369 | 154.01239 | -0.06109 | 149.01162 | -0.04009 | 153.42632 | -0.06675
153.2552 | -0.03682 | 154.05957 | -0.06125 | 149.05817 | -0.04003 | 153.47322 | -0.06672
153.30216 | -0.03686 | 154.10676 | -0.06141 | 149.10472 | -0.04003 | 153.52012 | -0.06703
153.34912 | -0.03711 | 154.15394 | -0.06163 | 149.15127 | -0.04022 | 153.56702 | -0.06719
153.39608 | -0.03694 | 154.20113 | -0.06206 | 149.19782 | -0.04019 | 153.61393 | -0.06741
153.44304 | -0.03699 | 154.24832 | -0.06197 | 149.24436 | -0.04025 | 153.66082 | -0.06763
153.49 | -0.03713 | 154.2955 | -0.06222 | 149.29091 | -0.04041 | 153.70773 | -0.06772
153.53696 | -0.03713 | 154.34269 | -0.06228 | 149.33746 | -0.04031 | 153.75463 | -0.06819
153.58392 | -0.03726 | 154.38987 | -0.06269 | 149.38401 | -0.04025 | 153.80153 | -0.06828
153.63088 | -0.03713 | 154.43705 | -0.06269 | 149.43056 | -0.04037 | 153.84844 | -0.0685
153.67784 | -0.03713 | 154.48424 | -0.06291 | 149.47711 | -0.04044 | 153.89534 | -0.06872
153.7248 | -0.0373 | 154.53142 | -0.06316 | 149.52366 | -0.04034 | 153.94224 | -0.069
153.77176 | -0.03724 | 154.57861 | -0.06338 | 149.5702 | -0.04047 | 153.98913 | -0.06909
153.81872 | -0.03726 | 154.62579 | -0.06366 | 149.61675 | -0.0405 | 154.03603 | -0.06934
153.86569 | -0.0373 | 154.67298 | -0.06369 | 149.6633 | -0.0405 | 154.08292 | -0.06966
153.91265 | -0.03738 | 154.72016 | -0.06375 | 149.70985 | -0.04056 | 154.12981 | -0.06984
153.95961 | -0.03738 | 154.76735 | -0.06406 | 149.7564 | -0.04053 | 154.1767 | -0.07025
154.00657 | -0.03755 | 154.81453 | -0.06431 | 149.80295 | -0.04072 | 154.22361 | -0.07037
154.05352 | -0.03738 | 154.86172 | -0.06444 | 149.84949 | -0.04072 | 154.27052 | -0.07069
154.10048 | -0.03751 | 154.9089 | -0.06466 | 149.89604 | -0.04066 | 154.31741 | -0.07081
154.14744 | -0.03774 | 154.95608 | -0.06491 | 149.94259 | -0.04059 | 154.36432 | -0.07116
154.19441 | -0.03757 | 155.00327 | -0.06516 | 149.98914 | -0.04069 | 154.41122 | -0.07138
154.24137 | -0.03764 | 155.05045 | -0.06534 | 150.03569 | -0.04078 | 154.45811 | -0.07169
154.28833 | -0.03772 | 155.09764 | -0.06544 | 150.08224 | -0.04078 | 154.50501 | -0.07194
154.33529 | -0.03791 | 155.14482 | -0.06575 | 150.12879 | -0.04088 | 154.55191 | -0.07234
154.38225 | -0.03806 | 155.19201 | -0.06584 | 150.17534 | -0.04091 | 154.59881 | -0.07253
154.42921 | -0.038 | 155.23919 | -0.06613 | 150.22188 | -0.04091 | 154.64572 | -0.07278
154.47617 | -0.03797 | 155.28637 | -0.06641 | 150.26843 | -0.04094 | 154.69263 | -0.07306
154.52313 | -0.03804 | 155.33356 | -0.06666 | 150.31498 | -0.04097 | 154.73953 | -0.07328
154.57009 | -0.03793 | 155.38075 | -0.06691 | 150.36153 | -0.04113 | 154.78643 | -0.07366
154.61704 | -0.03821 | 155.42793 | -0.06713 | 150.40808 | -0.04103 | 154.83333 | -0.07397
154.664 | -0.03829 | 155.47511 | -0.06734 | 150.45463 | -0.04113 | 154.88023 | -0.07428
154.71096 | -0.03817 | 155.5223 | -0.06753 | 150.50117 | -0.04113 | 154.92714 | -0.07472
154.75792 | -0.03829 | 155.56948 | -0.06787 | 150.54772 | -0.04113 | 154.97403 | -0.07494
154.80488 | -0.03842 | 155.61667 | -0.06813 | 150.59427 | -0.04116 | 155.02093 | -0.07531
154.85184 | -0.03829 | 155.66385 | -0.06825 | 150.64082 | -0.04131 | 155.06784 | -0.07566
154.8988 | -0.03856 | 155.71104 | -0.06859 | 150.68736 | -0.0415 | 155.11473 | -0.07591
154.94576 | -0.03856 | 155.75822 | -0.06894 | 150.73391 | -0.04125 | 155.16163 | -0.07628
154.99272 | -0.03875 | 155.80541 | -0.06912 | 150.78046 | -0.0415 | 155.20854 | -0.07662
155.03968 | -0.03865 | 155.85259 | -0.06925 | 150.82701 | -0.04134 | 155.25544 | -0.07697
155.08664 | -0.03869 | 155.89977 | -0.06978 | 150.87356 | -0.04153 | 155.30234 | -0.07744
155.1336 | -0.03903 | 155.94696 | -0.07 | 150.9201 | -0.04147 | 155.34925 | -0.07787
155.18056 | -0.03875 | 155.99414 | -0.07022 | 150.96665 | -0.04147 | 155.39614 | -0.07813
155.22752 | -0.03899 | 156.04133 | -0.07053 | 151.0132 | -0.04169 | 155.44304 | -0.07856
155.27448 | -0.03903 | 156.08851 | -0.07088 | 151.05975 | -0.04163 | 155.48995 | -0.07903
155.32144 | -0.03924 | 156.1357 | -0.07116 | 151.1063 | -0.04172 | 155.53685 | -0.07941
155.3684 | -0.03922 | 156.18288 | -0.07134 | 151.15285 | -0.04166 | 155.58375 | -0.07969
155.41536 | -0.03918 | 156.23007 | -0.07172 | 151.1994 | -0.04178 | 155.63065 | -0.08028
155.46232 | -0.03941 | 156.27725 | -0.07216 | 151.24595 | -0.04178 | 155.67755 | -0.08053
155.50928 | -0.03926 | 156.32444 | -0.07247 | 151.2925 | -0.04184 | 155.72446 | -0.08112
155.55624 | -0.03949 | 156.37163 | -0.07256 | 151.33904 | -0.04188 | 155.77136 | -0.0815
155.6032 | -0.03951 | 156.41881 | -0.07312 | 151.38559 | -0.04194 | 155.81826 | -0.08206
155.65017 | -0.03956 | 156.466 | -0.07325 | 151.43214 | -0.04206 | 155.86516 | -0.0825
155.69713 | -0.0397 | 156.51318 | -0.07369 | 151.47869 | -0.04209 | 155.91206 | -0.08303
155.74409 | -0.03987 | 156.56037 | -0.07394 | 151.52524 | -0.04213 | 155.95896 | -0.0835
155.79105 | -0.03968 | 156.60755 | -0.07444 | 151.57179 | -0.04206 | 156.00586 | -0.08391
155.83801 | -0.03972 | 156.65474 | -0.07491 | 151.61834 | -0.04209 | 156.05276 | -0.08456
155.88497 | -0.04015 | 156.70192 | -0.07513 | 151.66489 | -0.04231 | 156.09967 | -0.08497
155.93193 | -0.04021 | 156.74911 | -0.07547 | 151.71143 | -0.04228 | 156.14656 | -0.08559
155.97889 | -0.04027 | 156.79629 | -0.07581 | 151.75798 | -0.04225 | 156.19347 | -0.08616
156.02585 | -0.04029 | 156.84348 | -0.07622 | 151.80453 | -0.04241 | 156.24037 | -0.08681
156.07281 | -0.04036 | 156.89066 | -0.07669 | 151.85108 | -0.04231 | 156.28727 | -0.08738
156.11977 | -0.04044 | 156.93785 | -0.077 | 151.89763 | -0.04253 | 156.33417 | -0.08788
156.16673 | -0.04072 | 156.98503 | -0.07741 | 151.94418 | -0.04259 | 156.38107 | -0.08853
156.21369 | -0.04074 | 157.03222 | -0.07778 | 151.99073 | -0.04253 | 156.42798 | -0.08909
156.26065 | -0.04084 | 157.07941 | -0.07834 | 152.03727 | -0.04272 | 156.47488 | -0.08988
156.30761 | -0.04092 | 157.12659 | -0.07872 | 152.08382 | -0.04259 | 156.52178 | -0.09056
156.35457 | -0.04101 | 157.17378 | -0.07913 | 152.13037 | -0.04263 | 156.56868 | -0.09119
156.40153 | -0.0412 | 157.22096 | -0.07956 | 152.17692 | -0.04275 | 156.61558 | -0.09188
156.44849 | -0.0413 | 157.26815 | -0.08016 | 152.22347 | -0.04281 | 156.66249 | -0.09259
156.49545 | -0.04154 | 157.31534 | -0.08047 | 152.27002 | -0.04297 | 156.70939 | -0.09331
156.54242 | -0.0417 | 157.36252 | -0.08097 | 152.31657 | -0.04297 | 156.75629 | -0.09413
156.58938 | -0.04177 | 157.40971 | -0.08147 | 152.36311 | -0.04306 | 156.80319 | -0.09497
156.63634 | -0.04204 | 157.45689 | -0.08197 | 152.40966 | -0.043 | 156.85009 | -0.09578
156.6833 | -0.04202 | 157.50408 | -0.08238 | 152.45621 | -0.04297 | 156.89699 | -0.09644
156.73026 | -0.04208 | 157.55126 | -0.08291 | 152.50275 | -0.04322 | 156.94389 | -0.09738
156.77722 | -0.04232 | 157.59845 | -0.08347 | 152.5493 | -0.04328 | 156.99079 | -0.09825
156.82418 | -0.0424 | 157.64564 | -0.08403 | 152.59585 | -0.04328 | 157.03769 | -0.09919
156.87115 | -0.04272 | 157.69282 | -0.08463 | 152.6424 | -0.04331 | 157.08459 | -0.10022
156.91811 | -0.04278 | 157.74001 | -0.08516 | 152.68895 | -0.04338 | 157.13149 | -0.10106
156.96507 | -0.04307 | 157.7872 | -0.08569 | 152.73549 | -0.04347 | 157.17839 | -0.10225
157.01203 | -0.04345 | 157.83438 | -0.08619 | 152.78204 | -0.04334 | 157.22529 | -0.103
157.05899 | -0.04347 | 157.88157 | -0.08694 | 152.82859 | -0.04356 | 157.27219 | -0.10419
157.10595 | -0.04364 | 157.92875 | -0.08747 | 152.87514 | -0.04372 | 157.31909 | -0.10525
157.15291 | -0.04398 | 157.97594 | -0.08812 | 152.92168 | -0.04372 | 157.36599 | -0.10647
157.19987 | -0.04421 | 158.02312 | -0.08884 | 152.96823 | -0.04388 | 157.41289 | -0.10763
157.24683 | -0.04453 | 158.07031 | -0.08937 | 153.01478 | -0.04384 | 157.45979 | -0.10891
157.2938 | -0.04461 | 158.1175 | -0.09019 | 153.06132 | -0.04391 | 157.50669 | -0.11022
157.34076 | -0.04495 | 158.16468 | -0.09081 | 153.10787 | -0.04403 | 157.55359 | -0.11153
157.38772 | -0.04539 | 158.21187 | -0.09153 | 153.15442 | -0.04403 | 157.6005 | -0.11278
157.43468 | -0.04573 | 158.25906 | -0.09231 | 153.20097 | -0.04419 | 157.64739 | -0.11438
157.48164 | -0.04602 | 158.30624 | -0.093 | 153.24751 | -0.04416 | 157.6943 | -0.11588
157.5286 | -0.04632 | 158.35343 | -0.09366 | 153.29406 | -0.04437 | 157.7412 | -0.11728
157.57556 | -0.04649 | 158.40062 | -0.0945 | 153.34061 | -0.04434 | 157.7881 | -0.11881
157.62252 | -0.04689 | 158.4478 | -0.09544 | 153.38716 | -0.04441 | 157.835 | -0.12047
157.66948 | -0.04716 | 158.49499 | -0.09619 | 153.4337 | -0.04453 | 157.8819 | -0.12234
157.71644 | -0.04754 | 158.54217 | -0.09697 | 153.48025 | -0.04453 | 157.9288 | -0.12387
157.7634 | -0.04813 | 158.58936 | -0.09788 | 153.5268 | -0.04466 | 157.97571 | -0.12581
157.81036 | -0.04849 | 158.63655 | -0.09884 | 153.57335 | -0.04481 | 158.02261 | -0.12756
157.85732 | -0.04895 | 158.68373 | -0.09972 | 153.6199 | -0.04475 | 158.06951 | -0.12963
157.90428 | -0.04938 | 158.73092 | -0.10078 | 153.66645 | -0.04484 | 158.11642 | -0.13181
157.95124 | -0.04988 | 158.77811 | -0.10175 | 153.713 | -0.04503 | 158.16331 | -0.13378
157.99821 | -0.05045 | 158.82529 | -0.10272 | 153.75954 | -0.045 | 158.21022 | -0.13612
158.04517 | -0.05102 | 158.87248 | -0.10369 | 153.80609 | -0.04503 | 158.25712 | -0.13831
158.09213 | -0.05159 | 158.91966 | -0.10481 | 153.85264 | -0.04522 | 158.30402 | -0.14094
158.13909 | -0.05222 | 158.96685 | -0.10575 | 153.89919 | -0.04525 | 158.35092 | -0.14334
158.18605 | -0.05287 | 159.01404 | -0.10694 | 153.94574 | -0.04531 | 158.39782 | -0.146
158.23302 | -0.05365 | 159.06122 | -0.10816 | 153.99228 | -0.04544 | 158.44473 | -0.14866
158.27997 | -0.05429 | 159.10841 | -0.10947 | 154.03883 | -0.04559 | 158.49163 | -0.15141
158.32693 | -0.0549 | 159.15559 | -0.11072 | 154.08538 | -0.04572 | 158.53853 | -0.15428
158.37389 | -0.05563 | 159.20278 | -0.11203 | 154.13193 | -0.04578 | 158.58543 | -0.15722
158.42086 | -0.05635 | 159.24996 | -0.11322 | 154.17848 | -0.04588 | 158.63233 | -0.16041
158.46782 | -0.05713 | 159.29715 | -0.11459 | 154.22502 | -0.04594 | 158.67923 | -0.16384
158.51478 | -0.05829 | 159.34433 | -0.116 | 154.27157 | -0.046 | 158.72614 | -0.16697
158.56174 | -0.05884 | 159.39152 | -0.11759 | 154.31812 | -0.04616 | 158.77304 | -0.17034
158.6087 | -0.06016 | 159.4387 | -0.119 | 154.36467 | -0.04622 | 158.81994 | -0.17397
158.65566 | -0.06069 | 159.48589 | -0.12056 | 154.41122 | -0.04638 | 158.86685 | -0.17741
158.70262 | -0.06179 | 159.53307 | -0.12203 | 154.45776 | -0.04644 | 158.91376 | -0.18116
158.74958 | -0.06271 | 159.58026 | -0.12381 | 154.50431 | -0.04647 | 158.96065 | -0.18462
158.79654 | -0.06373 | 159.62745 | -0.12538 | 154.55086 | -0.04656 | 159.00754 | -0.18841
158.84349 | -0.06488 | 159.67463 | -0.12728 | 154.59741 | -0.04675 | 159.05444 | -0.19216
158.89046 | -0.06602 | 159.72182 | -0.12922 | 154.64396 | -0.04691 | 159.10134 | -0.19609
158.93742 | -0.06735 | 159.769 | -0.13094 | 154.69051 | -0.04697 | 159.14824 | -0.19984
158.98438 | -0.06847 | 159.81619 | -0.13297 | 154.73705 | -0.04706 | 159.19513 | -0.20353
159.03134 | -0.06977 | 159.86338 | -0.13484 | 154.7836 | -0.04719 | 159.24203 | -0.20741
159.0783 | -0.07112 | 159.91056 | -0.13713 | 154.83014 | -0.04731 | 159.28893 | -0.211
159.12526 | -0.07277 | 159.95775 | -0.13928 | 154.87669 | -0.04753 | 159.33584 | -0.21491
159.17222 | -0.07397 | 160.00494 | -0.14144 | 154.92324 | -0.04763 | 159.38274 | -0.21853
159.21918 | -0.07567 | 160.05212 | -0.14369 | 154.96978 | -0.04781 | 159.42963 | -0.22219
159.26614 | -0.07717 | 160.09931 | -0.14603 | 155.01633 | -0.04784 | 159.47653 | -0.22572
159.3131 | -0.07877 | 160.1465 | -0.14844 | 155.06288 | -0.04797 | 159.52342 | -0.22913
159.36006 | -0.08042 | 160.19368 | -0.15116 | 155.10942 | -0.04809 | 159.57033 | -0.23259
159.40702 | -0.08229 | 160.24087 | -0.15356 | 155.15597 | -0.04816 | 159.61723 | -0.23597
159.45398 | -0.0844 | 160.28806 | -0.15616 | 155.20252 | -0.04834 | 159.66413 | -0.23937
159.50094 | -0.08648 | 160.33524 | -0.15891 | 155.24907 | -0.04856 | 159.71103 | -0.2425
159.54791 | -0.08872 | 160.38243 | -0.16172 | 155.29561 | -0.04888 | 159.75794 | -0.24594
159.59487 | -0.09093 | 160.42962 | -0.16456 | 155.34216 | -0.04881 | 159.80483 | -0.24922
159.64183 | -0.0931 | 160.4768 | -0.16744 | 155.38871 | -0.04903 | 159.85174 | -0.25253
159.68879 | -0.09559 | 160.52399 | -0.17038 | 155.43525 | -0.04913 | 159.89864 | -0.25569
159.73576 | -0.09826 | 160.57118 | -0.17328 | 155.4818 | -0.04934 | 159.94554 | -0.25894
159.78272 | -0.10105 | 160.61837 | -0.17638 | 155.52835 | -0.0495 | 159.99244 | -0.26228
159.82968 | -0.10423 | 160.66555 | -0.17931 | 155.57489 | -0.04956 | 160.03934 | -0.26584
159.87665 | -0.10716 | 160.71274 | -0.18241 | 155.62144 | -0.05009 | 160.08624 | -0.26913
159.92361 | -0.11034 | 160.75993 | -0.18541 | 155.66799 | -0.05 | 160.13315 | -0.27269
159.97057 | -0.11411 | 160.80711 | -0.18847 | 155.71454 | -0.05009 | 160.18005 | -0.27622
160.01753 | -0.11742 | 160.8543 | -0.1915 | 155.76109 | -0.05025 | 160.22695 | -0.27962
160.06449 | -0.1214 | 160.90149 | -0.19462 | 155.80763 | -0.05063 | 160.27386 | -0.28331
160.11145 | -0.12558 | 160.94867 | -0.19756 | 155.85418 | -0.05072 | 160.32076 | -0.28716
160.15841 | -0.1296 | 160.99586 | -0.20041 | 155.90073 | -0.05081 | 160.36765 | -0.291
160.20538 | -0.1342 | 161.04305 | -0.20337 | 155.94727 | -0.05116 | 160.41455 | -0.29503
160.25234 | -0.13902 | 161.09023 | -0.20609 | 155.99382 | -0.05134 | 160.46146 | -0.29881
160.29931 | -0.14401 | 161.13742 | -0.20888 | 156.04037 | -0.05156 | 160.47375 | -0.29984
160.34627 | -0.14909 | 161.1846 | -0.21138 | 156.08691 | -0.05166
160.39323 | -0.15472 | 161.23179 | -0.21419 | 156.13346 | -0.05191
160.4402 | -0.16045 | 161.27898 | -0.21672 | 156.18001 | -0.05225
160.48716 | -0.16642 | 161.32616 | -0.21934 | 156.22656 | -0.05241
160.53413 | -0.17276 | 161.37335 | -0.22163 | 156.2731 | -0.05259
160.58109 | -0.1791 | 161.42053 | -0.224 | 156.31965 | -0.053
160.62805 | -0.18572 | 161.46772 | -0.22625 | 156.3662 | -0.05319
160.67501 | -0.19238 | 161.51491 | -0.22838 | 156.41274 | -0.0535
160.72198 | -0.1991 | 161.56209 | -0.23044 | 156.45929 | -0.05356
160.76894 | -0.20593 | 161.60928 | -0.23253 | 156.50584 | -0.05391
160.8159 | -0.2125 | 161.65647 | -0.23459 | 156.55238 | -0.05403
160.86287 | -0.21927 | 161.70365 | -0.23638 | 156.59893 | -0.05453
160.90983 | -0.2258 | 161.75084 | -0.23819 | 156.64548 | -0.05469
160.95679 | -0.23212 | 161.79802 | -0.24013 | 156.69202 | -0.05506
161.00375 | -0.23806 | 161.84521 | -0.24187 | 156.73857 | -0.05547
161.05072 | -0.24401 | 161.8924 | -0.24363 | 156.78512 | -0.05562
161.09768 | -0.24989 | 161.93959 | -0.24516 | 156.83166 | -0.05587
161.14464 | -0.25518 | 161.98677 | -0.24694 | 156.87821 | -0.05609
161.1916 | -0.26059 | 162.03396 | -0.2485 | 156.92476 | -0.05656
161.23856 | -0.26559 | 162.08114 | -0.25009 | 156.97131 | -0.05688
161.28552 | -0.27048 | 162.12833 | -0.25163 | 157.01786 | -0.05716
161.33248 | -0.27513 | 162.17552 | -0.25306 | 157.0644 | -0.05769
161.37944 | -0.27975 | 162.2227 | -0.25469 | 157.11095 | -0.05794
161.4264 | -0.28442 | 162.26989 | -0.25609 | 157.1575 | -0.05831
161.47337 | -0.28868 | 162.31707 | -0.25763 | 157.20405 | -0.05866
161.52033 | -0.2929 | 162.36426 | -0.25906 | 157.2506 | -0.05912
161.56729 | -0.29699 | 162.41145 | -0.26047 | 157.29714 | -0.05956
161.60075 | -0.29994 | 162.45863 | -0.26194 | 157.34369 | -0.05991
|  | 162.50582 | -0.26328 | 157.39024 | -0.06037
|  | 162.55301 | -0.26469 | 157.43679 | -0.06056
|  | 162.60019 | -0.26616 | 157.48334 | -0.06122
|  | 162.64738 | -0.26741 | 157.52989 | -0.0615
|  | 162.69457 | -0.26878 | 157.57643 | -0.06228
|  | 162.74175 | -0.27006 | 157.62298 | -0.06263
|  | 162.78894 | -0.27141 | 157.66953 | -0.06303
|  | 162.83612 | -0.27266 | 157.71608 | -0.06359
|  | 162.88331 | -0.27416 | 157.76263 | -0.06413
|  | 162.93049 | -0.27531 | 157.80918 | -0.06466
|  | 162.97768 | -0.27656 | 157.85573 | -0.06525
|  | 163.02487 | -0.27781 | 157.90228 | -0.06553
|  | 163.07206 | -0.27909 | 157.94882 | -0.06609
|  | 163.11924 | -0.28025 | 157.99537 | -0.06688
|  | 163.16643 | -0.28144 | 158.04192 | -0.0675
|  | 163.21361 | -0.28256 | 158.08847 | -0.06806
|  | 163.2608 | -0.28384 | 158.13501 | -0.06866
|  | 163.30799 | -0.28497 | 158.18156 | -0.06925
|  | 163.35517 | -0.28609 | 158.22811 | -0.07
|  | 163.40236 | -0.28753 | 158.27466 | -0.07056
|  | 163.44955 | -0.28863 | 158.32121 | -0.07119
|  | 163.49673 | -0.28981 | 158.36776 | -0.07203
|  | 163.54392 | -0.29087 | 158.4143 | -0.07284
|  | 163.5911 | -0.29194 | 158.46085 | -0.07359
|  | 163.63829 | -0.29294 | 158.5074 | -0.07412
|  | 163.68548 | -0.29409 | 158.55395 | -0.07516
|  | 163.73266 | -0.29509 | 158.60049 | -0.07581
|  | 163.77985 | -0.29619 | 158.64704 | -0.07678
|  | 163.82704 | -0.29722 | 158.69359 | -0.07759
|  | 163.87422 | -0.29819 | 158.74013 | -0.07856
|  | 163.92141 | -0.29919 | 158.78668 | -0.07944
|  | 163.95576 | -0.29984 | 158.83323 | -0.0805
|  |  |  | 158.87978 | -0.08137
|  |  |  | 158.92633 | -0.08241
|  |  |  | 158.97287 | -0.08344
|  |  |  | 159.01942 | -0.08459
|  |  |  | 159.06597 | -0.08581
|  |  |  | 159.11252 | -0.08691
|  |  |  | 159.15906 | -0.08803
|  |  |  | 159.20561 | -0.08925
|  |  |  | 159.25216 | -0.09053
|  |  |  | 159.29871 | -0.09197
|  |  |  | 159.34525 | -0.09313
|  |  |  | 159.3918 | -0.09481
|  |  |  | 159.43835 | -0.09616
|  |  |  | 159.48489 | -0.09772
|  |  |  | 159.53144 | -0.09938
|  |  |  | 159.57799 | -0.10088
|  |  |  | 159.62454 | -0.10269
|  |  |  | 159.67109 | -0.10447
|  |  |  | 159.71763 | -0.10634
|  |  |  | 159.76418 | -0.10825
|  |  |  | 159.81073 | -0.11038
|  |  |  | 159.85728 | -0.11241
|  |  |  | 159.90382 | -0.11459
|  |  |  | 159.95037 | -0.11678
|  |  |  | 159.99692 | -0.11909
|  |  |  | 160.04347 | -0.12147
|  |  |  | 160.09002 | -0.12391
|  |  |  | 160.13656 | -0.12653
|  |  |  | 160.18311 | -0.12922
|  |  |  | 160.22966 | -0.13206
|  |  |  | 160.2762 | -0.13491
|  |  |  | 160.32275 | -0.13791
|  |  |  | 160.3693 | -0.14113
|  |  |  | 160.41585 | -0.14422
|  |  |  | 160.46239 | -0.14756
|  |  |  | 160.50894 | -0.15112
|  |  |  | 160.55549 | -0.15456
|  |  |  | 160.60204 | -0.15838
|  |  |  | 160.64859 | -0.16209
|  |  |  | 160.69514 | -0.16603
|  |  |  | 160.74169 | -0.17
|  |  |  | 160.78823 | -0.17403
|  |  |  | 160.83478 | -0.17844
|  |  |  | 160.88133 | -0.18278
|  |  |  | 160.92787 | -0.18719
|  |  |  | 160.97442 | -0.19172
|  |  |  | 161.02097 | -0.19625
|  |  |  | 161.06751 | -0.20075
|  |  |  | 161.11406 | -0.20538
|  |  |  | 161.16061 | -0.21003
|  |  |  | 161.20715 | -0.21469
|  |  |  | 161.2537 | -0.21928
|  |  |  | 161.30025 | -0.22388
|  |  |  | 161.34679 | -0.22838
|  |  |  | 161.39334 | -0.23309
|  |  |  | 161.43989 | -0.23744
|  |  |  | 161.48643 | -0.24156
|  |  |  | 161.53298 | -0.24575
|  |  |  | 161.57953 | -0.25003
|  |  |  | 161.62607 | -0.25406
|  |  |  | 161.67262 | -0.25806
|  |  |  | 161.71917 | -0.26209
|  |  |  | 161.76571 | -0.26594
|  |  |  | 161.81226 | -0.26969
|  |  |  | 161.85881 | -0.27341
|  |  |  | 161.90536 | -0.27703
|  |  |  | 161.9519 | -0.28072
|  |  |  | 161.99845 | -0.28438
|  |  |  | 162.045 | -0.28794
|  |  |  | 162.09154 | -0.29144
|  |  |  | 162.13809 | -0.29494
|  |  |  | 162.18464 | -0.29853
|  |  |  | 162.20316 | -0.29994