## Hoja 1
0.5 M Li2SO4 |  | Atacama |  | Olaroz |  | Central Altiplano
Specific capacity / mA h g-1 | E vs. Li0.25FePO4 / V | Specific capacity / mA h g-1 | E vs. Li0.25FePO4 / V | Specific capacity / mA h g-1 | E vs. Li0.25FePO4 / V | Specific capacity / mA h g-1 | E vs. Li0.25FePO4 / V
9.39479e-07 | -0.293 | 9.55843e-07 | -0.29101 | 0 | -0.29188 | 0 | -0.29156
9.39479e-07 | -0.28963 | 9.55843e-07 | -0.28569 | 0 | -0.28787 | 0 | -0.28688
9.39479e-07 | -0.28651 | 9.55843e-07 | -0.28142 | 0 | -0.28441 | 0 | -0.28313
9.39479e-07 | -0.28373 | 9.55843e-07 | -0.27784 | 0 | -0.28128 | 0 | -0.27994
9.39479e-07 | -0.28141 | 9.55843e-07 | -0.2745 | 0 | -0.27844 | 0 | -0.27678
9.39479e-07 | -0.27903 | 9.55843e-07 | -0.27126 | 0 | -0.27591 | 0 | -0.27384
9.39479e-07 | -0.27697 | 9.55843e-07 | -0.26846 | 0 | -0.27347 | 0 | -0.27094
9.39479e-07 | -0.27498 | 9.55843e-07 | -0.26564 | 0 | -0.27094 | 0 | -0.26825
9.39479e-07 | -0.27313 | 9.55843e-07 | -0.26297 | 0 | -0.26872 | 0 | -0.26584
9.39479e-07 | -0.27125 | 9.55843e-07 | -0.26087 | 0 | -0.26663 | 0 | -0.26347
9.27913e-06 | -0.26972 | 9.24367e-06 | -0.25997 | 0.000943524 | -0.25925 | 0.000943275 | -0.25653
0.00224 | -0.25962 | 0.00139 | -0.24995 | 0.00377 | -0.24881 | 0.00377 | -0.24484
0.00646 | -0.24959 | 0.00423 | -0.23992 | 0.00849 | -0.23691 | 0.00755 | -0.23441
0.01199 | -0.23952 | 0.00781 | -0.22989 | 0.01415 | -0.22562 | 0.01226 | -0.22403
0.01847 | -0.22942 | 0.01201 | -0.2197 | 0.02076 | -0.21406 | 0.01792 | -0.213
0.02582 | -0.21935 | 0.01679 | -0.20956 | 0.02737 | -0.20384 | 0.02453 | -0.20181
0.03383 | -0.20932 | 0.02208 | -0.1994 | 0.03491 | -0.19312 | 0.03113 | -0.1915
0.04261 | -0.19929 | 0.02771 | -0.18937 | 0.04246 | -0.18309 | 0.03868 | -0.18059
0.05195 | -0.18926 | 0.03369 | -0.17932 | 0.05096 | -0.17256 | 0.04622 | -0.17047
0.06167 | -0.17925 | 0.03998 | -0.16928 | 0.06039 | -0.16169 | 0.05471 | -0.15953
0.07228 | -0.1692 | 0.04659 | -0.15925 | 0.06983 | -0.15134 | 0.0632 | -0.14941
0.08339 | -0.15915 | 0.05368 | -0.14924 | 0.08021 | -0.14059 | 0.07264 | -0.13875
0.09514 | -0.14912 | 0.06102 | -0.13923 | 0.09059 | -0.13044 | 0.08207 | -0.12831
0.1077 | -0.13904 | 0.06864 | -0.12923 | 0.10191 | -0.11991 | 0.09245 | -0.118
0.12091 | -0.12897 | 0.07678 | -0.11922 | 0.11418 | -0.10922 | 0.10283 | -0.10797
0.13524 | -0.11896 | 0.08514 | -0.10915 | 0.12739 | -0.09841 | 0.11415 | -0.09781
0.15061 | -0.10887 | 0.09416 | -0.09909 | 0.14155 | -0.08762 | 0.12641 | -0.08741
0.16721 | -0.09881 | 0.1035 | -0.08908 | 0.15665 | -0.07691 | 0.13867 | -0.07738
0.18558 | -0.08876 | 0.11344 | -0.07902 | 0.17269 | -0.06634 | 0.15282 | -0.06678
0.2059 | -0.07875 | 0.12402 | -0.06889 | 0.18967 | -0.05619 | 0.16792 | -0.05628
0.22898 | -0.06866 | 0.13536 | -0.05879 | 0.20855 | -0.046 | 0.18395 | -0.04594
0.2555 | -0.05865 | 0.14735 | -0.04873 | 0.22931 | -0.03569 | 0.20188 | -0.03538
0.28704 | -0.0486 | 0.1605 | -0.03857 | 0.2529 | -0.02541 | 0.22169 | -0.02494
0.32526 | -0.03857 | 0.17479 | -0.02854 | 0.28027 | -0.01534 | 0.24338 | -0.01484
0.37528 | -0.02853 | 0.19061 | -0.01847 | 0.31235 | -0.00534 | 0.26791 | -0.00466
0.44286 | -0.01852 | 0.20846 | -0.00845 | 0.35293 | 0.00481 | 0.29527 | 0.00538
0.53931 | -0.00845 | 0.22896 | 0.00164 | 0.40577 | 0.01488 | 0.33017 | 0.01556
0.69787 | 0.0016 | 0.25296 | 0.01172 | 0.48032 | 0.02491 | 0.37357 | 0.02575
0.96832 | 0.01165 | 0.28257 | 0.02173 | 0.59922 | 0.03491 | 0.42922 | 0.03578
1.43971 | 0.02006 | 0.32047 | 0.03174 | 0.82758 | 0.04503 | 0.50752 | 0.04581
1.9111 | 0.02478 | 0.37347 | 0.04178 | 1.29941 | 0.05412 | 0.63016 | 0.05591
2.38247 | 0.02803 | 0.45461 | 0.05179 | 1.77124 | 0.05928 | 0.84524 | 0.06594
2.85385 | 0.03072 | 0.60228 | 0.06182 | 2.24307 | 0.06309 | 1.24616 | 0.07594
3.32522 | 0.03232 | 0.94397 | 0.07184 | 2.7149 | 0.06588 | 1.71784 | 0.08247
3.79659 | 0.03384 | 1.41309 | 0.07773 | 3.18673 | 0.06809 | 2.18951 | 0.08631
4.26796 | 0.03515 | 1.88219 | 0.08139 | 3.65855 | 0.06988 | 2.66119 | 0.08862
4.73936 | 0.03605 | 2.35129 | 0.08378 | 4.13038 | 0.07091 | 3.13286 | 0.08978
5.21072 | 0.03702 | 2.82039 | 0.08498 | 4.60221 | 0.07172 | 3.60453 | 0.09081
5.6821 | 0.03764 | 3.2895 | 0.0858 | 5.07404 | 0.07234 | 4.07621 | 0.09128
6.15351 | 0.03835 | 3.7586 | 0.08616 | 5.54587 | 0.07278 | 4.54788 | 0.09163
6.62491 | 0.0389 | 4.2277 | 0.08633 | 6.01769 | 0.07284 | 5.01956 | 0.09194
7.09629 | 0.03934 | 4.69679 | 0.08646 | 6.48952 | 0.07288 | 5.49123 | 0.09197
7.56769 | 0.03957 | 5.16586 | 0.08654 | 6.96135 | 0.07291 | 5.96291 | 0.09216
8.03908 | 0.03989 | 5.63497 | 0.08642 | 7.43318 | 0.07266 | 6.43458 | 0.09247
8.51048 | 0.03998 | 6.1041 | 0.08623 | 7.90501 | 0.07256 | 6.90626 | 0.09247
8.9819 | 0.03998 | 6.57322 | 0.08641 | 8.37683 | 0.07256 | 7.37793 | 0.09256
9.4533 | 0.04031 | 7.04232 | 0.08616 | 8.84866 | 0.07237 | 7.84961 | 0.09281
9.92471 | 0.04004 | 7.51144 | 0.0861 | 9.32049 | 0.07241 | 8.32128 | 0.09284
10.39613 | 0.04035 | 7.98053 | 0.08591 | 9.79232 | 0.07209 | 8.79295 | 0.09319
10.86757 | 0.04027 | 8.44964 | 0.08578 | 10.26414 | 0.07209 | 9.26462 | 0.09331
11.33895 | 0.04027 | 8.91877 | 0.08576 | 10.73597 | 0.072 | 9.7363 | 0.09341
11.81034 | 0.04021 | 9.38787 | 0.08578 | 11.2078 | 0.072 | 10.20797 | 0.09375
12.28177 | 0.04008 | 9.85698 | 0.08543 | 11.67963 | 0.07175 | 10.67964 | 0.09394
12.75319 | 0.03993 | 10.32609 | 0.0858 | 12.15146 | 0.07175 | 11.15132 | 0.09419
13.22459 | 0.03983 | 10.79521 | 0.08543 | 12.62328 | 0.07184 | 11.62299 | 0.09437
13.69598 | 0.03955 | 11.26433 | 0.08559 | 13.09511 | 0.07184 | 12.09466 | 0.09478
14.16738 | 0.03974 | 11.73343 | 0.08555 | 13.56694 | 0.07194 | 12.56634 | 0.09481
14.63878 | 0.03928 | 12.20255 | 0.08576 | 14.03877 | 0.07184 | 13.03801 | 0.09512
15.11021 | 0.03932 | 12.67168 | 0.08562 | 14.5106 | 0.07187 | 13.50969 | 0.09559
15.58163 | 0.03936 | 13.1408 | 0.08581 | 14.98242 | 0.07194 | 13.98136 | 0.09578
16.05306 | 0.039 | 13.6099 | 0.08566 | 15.45425 | 0.07194 | 14.45303 | 0.09634
16.52447 | 0.039 | 14.07902 | 0.08591 | 15.92608 | 0.07203 | 14.92471 | 0.09675
16.99587 | 0.03884 | 14.54815 | 0.08618 | 16.3979 | 0.07213 | 15.39638 | 0.09713
17.46725 | 0.03875 | 15.01725 | 0.08618 | 16.86973 | 0.07225 | 15.86806 | 0.09744
17.93862 | 0.03873 | 15.48635 | 0.08631 | 17.34156 | 0.07228 | 16.33973 | 0.09791
18.41003 | 0.03846 | 15.95544 | 0.08629 | 17.81339 | 0.07244 | 16.8114 | 0.09831
18.88144 | 0.03837 | 16.42449 | 0.0866 | 18.28522 | 0.07263 | 17.28308 | 0.09866
19.35284 | 0.03833 | 16.89354 | 0.08667 | 18.75704 | 0.07275 | 17.75475 | 0.09906
19.82425 | 0.03835 | 17.36261 | 0.08688 | 19.22887 | 0.07281 | 18.22642 | 0.09959
20.29566 | 0.03812 | 17.83169 | 0.08711 | 19.7007 | 0.07291 | 18.6981 | 0.10016
20.76705 | 0.03804 | 18.30076 | 0.08709 | 20.17253 | 0.07309 | 19.16977 | 0.10078
21.23845 | 0.03795 | 18.76988 | 0.08761 | 20.64436 | 0.07322 | 19.64144 | 0.10116
21.70984 | 0.03782 | 19.23898 | 0.08768 | 21.11619 | 0.07359 | 20.11311 | 0.10175
22.18123 | 0.03774 | 19.7081 | 0.08784 | 21.58801 | 0.07362 | 20.58478 | 0.10228
22.65262 | 0.03795 | 20.17723 | 0.08816 | 22.05984 | 0.07388 | 21.05646 | 0.103
23.12403 | 0.0377 | 20.64637 | 0.08833 | 22.53167 | 0.07406 | 21.52813 | 0.10356
23.59541 | 0.03742 | 21.11548 | 0.08892 | 23.0035 | 0.07428 | 21.99981 | 0.10422
24.06679 | 0.0377 | 21.58457 | 0.08898 | 23.47533 | 0.07441 | 22.47148 | 0.10475
24.53818 | 0.03755 | 22.05367 | 0.08944 | 23.94715 | 0.07463 | 22.94315 | 0.10556
25.0096 | 0.03759 | 22.52274 | 0.08955 | 24.41898 | 0.07491 | 23.41483 | 0.10597
25.48101 | 0.03761 | 22.99181 | 0.08965 | 24.89081 | 0.07509 | 23.8865 | 0.10681
25.9524 | 0.03757 | 23.46087 | 0.09018 | 25.36264 | 0.07534 | 24.35817 | 0.10738
26.42381 | 0.03766 | 23.92992 | 0.0905 | 25.83447 | 0.07544 | 24.82985 | 0.10831
26.89524 | 0.03743 | 24.399 | 0.09081 | 26.30629 | 0.07569 | 25.30152 | 0.10903
27.36665 | 0.03732 | 24.86806 | 0.09102 | 26.77812 | 0.076 | 25.7732 | 0.10966
27.83806 | 0.03742 | 25.33711 | 0.09153 | 27.24995 | 0.07616 | 26.24487 | 0.11053
28.30949 | 0.03743 | 25.80617 | 0.09186 | 27.72178 | 0.07644 | 26.71655 | 0.11119
28.78091 | 0.03742 | 26.27524 | 0.09231 | 28.1936 | 0.07662 | 27.18822 | 0.11213
29.25234 | 0.03755 | 26.74431 | 0.09254 | 28.66543 | 0.07688 | 27.65989 | 0.11281
29.72375 | 0.03747 | 27.21336 | 0.09283 | 29.13726 | 0.07722 | 28.13157 | 0.11375
30.19515 | 0.03749 | 27.6824 | 0.09321 | 29.60908 | 0.07738 | 28.60324 | 0.11463
30.66655 | 0.03736 | 28.15143 | 0.09344 | 30.08091 | 0.0775 | 29.07491 | 0.11563
31.13797 | 0.03763 | 28.62046 | 0.09399 | 30.55274 | 0.07784 | 29.54658 | 0.11637
31.60937 | 0.03753 | 29.08948 | 0.09462 | 31.02457 | 0.07806 | 30.01826 | 0.11722
32.08077 | 0.03759 | 29.55852 | 0.09479 | 31.49639 | 0.07834 | 30.48993 | 0.11834
32.55217 | 0.03749 | 30.02757 | 0.09527 | 31.96822 | 0.07863 | 30.96161 | 0.11913
33.02356 | 0.03766 | 30.49663 | 0.09556 | 32.44005 | 0.07878 | 31.43328 | 0.12009
33.49496 | 0.03776 | 30.96572 | 0.09594 | 32.91187 | 0.07913 | 31.90496 | 0.12116
33.96635 | 0.03768 | 31.43479 | 0.09653 | 33.3837 | 0.07941 | 32.37663 | 0.12213
34.43776 | 0.03772 | 31.90387 | 0.09679 | 33.85553 | 0.07963 | 32.8483 | 0.12322
34.90916 | 0.03774 | 32.37295 | 0.09744 | 34.32736 | 0.07987 | 33.31998 | 0.12431
35.38057 | 0.03766 | 32.84202 | 0.09788 | 34.79918 | 0.08003 | 33.79165 | 0.12541
35.85199 | 0.03791 | 33.31108 | 0.09834 | 35.27101 | 0.08034 | 34.26332 | 0.12656
36.32341 | 0.03785 | 33.78017 | 0.09882 | 35.74284 | 0.08059 | 34.735 | 0.12775
36.79481 | 0.03783 | 34.24925 | 0.09897 | 36.21467 | 0.08097 | 35.20667 | 0.12884
37.26623 | 0.0382 | 34.71831 | 0.0995 | 36.68649 | 0.08109 | 35.67834 | 0.12984
37.73765 | 0.03822 | 35.18736 | 0.10021 | 37.15832 | 0.08134 | 36.15001 | 0.13119
38.20906 | 0.03804 | 35.65642 | 0.10049 | 37.63015 | 0.0815 | 36.62169 | 0.13234
38.68045 | 0.0382 | 36.1255 | 0.10114 | 38.10198 | 0.08191 | 37.09336 | 0.13375
39.15185 | 0.0381 | 36.59461 | 0.10164 | 38.5738 | 0.08225 | 37.56504 | 0.13466
39.62326 | 0.03818 | 37.0637 | 0.10228 | 39.04563 | 0.08238 | 38.03671 | 0.136
40.09465 | 0.03835 | 37.53278 | 0.10267 | 39.51746 | 0.08272 | 38.50839 | 0.13747
40.56605 | 0.0385 | 38.00184 | 0.10316 | 39.98929 | 0.08309 | 38.98006 | 0.13881
41.03743 | 0.03842 | 38.4709 | 0.10371 | 40.46111 | 0.08325 | 39.45173 | 0.14012
41.50882 | 0.03844 | 38.93997 | 0.10423 | 40.93294 | 0.08366 | 39.92341 | 0.14144
41.98022 | 0.03865 | 39.40901 | 0.1049 | 41.40477 | 0.08391 | 40.39508 | 0.14281
42.45163 | 0.0386 | 39.87809 | 0.10533 | 41.87659 | 0.08419 | 40.86676 | 0.14425
42.92302 | 0.03871 | 40.34717 | 0.10589 | 42.34842 | 0.08422 | 41.33843 | 0.14556
43.39442 | 0.03879 | 40.81623 | 0.10646 | 42.82025 | 0.08481 | 41.8101 | 0.14709
43.86583 | 0.03877 | 41.28533 | 0.10728 | 43.29208 | 0.08481 | 42.28177 | 0.14859
44.33726 | 0.03884 | 41.75444 | 0.10755 | 43.7639 | 0.08538 | 42.75345 | 0.14984
44.80867 | 0.03905 | 42.22356 | 0.1084 | 44.23573 | 0.08559 | 43.22513 | 0.15156
45.28007 | 0.03911 | 42.69268 | 0.10884 | 44.70756 | 0.08588 | 43.6968 | 0.15309
45.75146 | 0.03922 | 43.16176 | 0.10938 | 45.17939 | 0.08622 | 44.16847 | 0.15459
46.22284 | 0.03934 | 43.63082 | 0.11021 | 45.65121 | 0.0865 | 44.64015 | 0.15631
46.69426 | 0.03936 | 44.0999 | 0.11081 | 46.12304 | 0.08672 | 45.11182 | 0.15766
47.16565 | 0.03941 | 44.56895 | 0.11147 | 46.59486 | 0.08697 | 45.5835 | 0.15941
47.63705 | 0.03936 | 45.03802 | 0.11225 | 47.06669 | 0.08734 | 46.05517 | 0.16087
48.10845 | 0.03953 | 45.5071 | 0.11277 | 47.53852 | 0.08775 | 46.52684 | 0.16266
48.57984 | 0.03968 | 45.97617 | 0.11328 | 48.01034 | 0.08794 | 46.99852 | 0.16428
49.05123 | 0.03991 | 46.44525 | 0.11418 | 48.48217 | 0.08838 | 47.47019 | 0.16584
49.52261 | 0.03985 | 46.91434 | 0.11473 | 48.954 | 0.08856 | 47.94186 | 0.16753
49.994 | 0.03979 | 47.38342 | 0.11544 | 49.42583 | 0.08897 | 48.41353 | 0.16931
50.46539 | 0.03985 | 47.85253 | 0.1161 | 49.89766 | 0.08937 | 48.88521 | 0.17097
50.93677 | 0.04008 | 48.32162 | 0.11689 | 50.36949 | 0.08947 | 49.35688 | 0.17272
51.40814 | 0.04019 | 48.79074 | 0.1175 | 50.84131 | 0.08994 | 49.82855 | 0.17453
51.87954 | 0.04031 | 49.25987 | 0.11833 | 51.31314 | 0.09034 | 50.30023 | 0.17619
52.35094 | 0.04023 | 49.72898 | 0.11906 | 51.78497 | 0.09066 | 50.7719 | 0.17791
52.82232 | 0.04044 | 50.19806 | 0.12009 | 52.2568 | 0.09088 | 51.24358 | 0.17962
53.29372 | 0.04061 | 50.66715 | 0.12041 | 52.72863 | 0.09125 | 51.71525 | 0.18147
53.76513 | 0.04075 | 51.13625 | 0.12133 | 53.20045 | 0.09172 | 52.18692 | 0.18306
54.23654 | 0.04067 | 51.60534 | 0.12201 | 53.67228 | 0.092 | 52.6586 | 0.18478
54.70794 | 0.0409 | 52.07443 | 0.12291 | 54.14411 | 0.09222 | 53.13027 | 0.18647
55.17934 | 0.04101 | 52.5435 | 0.12388 | 54.61594 | 0.09259 | 53.60195 | 0.18828
55.65074 | 0.04124 | 53.01258 | 0.12443 | 55.08776 | 0.09306 | 54.07362 | 0.19006
56.12215 | 0.04126 | 53.48164 | 0.12535 | 55.55959 | 0.09338 | 54.54529 | 0.19184
56.59356 | 0.04158 | 53.95075 | 0.12628 | 56.03142 | 0.09363 | 55.01696 | 0.19353
57.06498 | 0.0416 | 54.41987 | 0.12689 | 56.50325 | 0.09397 | 55.48864 | 0.19541
57.53638 | 0.04158 | 54.88899 | 0.12798 | 56.97507 | 0.09431 | 55.96031 | 0.19706
58.0078 | 0.04164 | 55.35813 | 0.12882 | 57.4469 | 0.09472 | 56.43198 | 0.19866
58.4792 | 0.04183 | 55.82728 | 0.12968 | 57.91873 | 0.09525 | 56.90366 | 0.20038
58.9506 | 0.04174 | 56.29642 | 0.13071 | 58.39055 | 0.09556 | 57.37533 | 0.20194
59.42201 | 0.04189 | 56.76557 | 0.13158 | 58.86238 | 0.09597 | 57.847 | 0.20391
59.89341 | 0.04208 | 57.23473 | 0.13244 | 59.33421 | 0.09653 | 58.31868 | 0.20562
60.36483 | 0.04221 | 57.70385 | 0.13332 | 59.80604 | 0.09669 | 58.79035 | 0.20725
60.83621 | 0.04238 | 58.17296 | 0.13442 | 60.27787 | 0.09709 | 59.26203 | 0.209
61.30762 | 0.04238 | 58.64209 | 0.13534 | 60.74969 | 0.0975 | 59.7337 | 0.21056
61.779 | 0.04244 | 59.11123 | 0.13652 | 61.22152 | 0.09781 | 60.20537 | 0.21228
62.2504 | 0.04271 | 59.58038 | 0.13734 | 61.69335 | 0.09809 | 60.67705 | 0.21391
62.72183 | 0.04273 | 60.04952 | 0.13829 | 62.16517 | 0.09878 | 61.14872 | 0.21569
63.19325 | 0.04274 | 60.51865 | 0.13942 | 62.637 | 0.09906 | 61.6204 | 0.21709
63.66468 | 0.04297 | 60.98775 | 0.14052 | 63.10882 | 0.09959 | 62.09207 | 0.21869
64.13611 | 0.04309 | 61.45687 | 0.14159 | 63.58065 | 0.09984 | 62.56375 | 0.22038
64.60751 | 0.04337 | 61.92596 | 0.1427 | 64.05248 | 0.10019 | 63.03542 | 0.22191
65.07889 | 0.04351 | 62.39505 | 0.14373 | 64.5243 | 0.10056 | 63.5071 | 0.22334
65.55027 | 0.04349 | 62.86413 | 0.14489 | 64.99613 | 0.10113 | 63.97877 | 0.22491
66.02165 | 0.04345 | 63.33321 | 0.14603 | 65.46796 | 0.1015 | 64.45044 | 0.22647
66.49306 | 0.04385 | 63.80227 | 0.147 | 65.93979 | 0.10206 | 64.92212 | 0.22778
66.96443 | 0.04396 | 64.27134 | 0.14822 | 66.41161 | 0.10228 | 65.39379 | 0.22944
67.43583 | 0.04392 | 64.74043 | 0.14943 | 66.88344 | 0.10278 | 65.86546 | 0.23097
67.90723 | 0.04406 | 65.20954 | 0.15072 | 67.35527 | 0.10325 | 66.33714 | 0.23234
68.37862 | 0.04415 | 65.67863 | 0.15196 | 67.8271 | 0.10359 | 66.80881 | 0.23366
68.85002 | 0.04417 | 66.14772 | 0.1532 | 68.29892 | 0.10413 | 67.28048 | 0.23484
69.32142 | 0.04455 | 66.61679 | 0.15415 | 68.77075 | 0.10459 | 67.75215 | 0.23631
69.79283 | 0.04448 | 67.08589 | 0.15581 | 69.24258 | 0.10491 | 68.22383 | 0.23778
70.26423 | 0.0447 | 67.55497 | 0.15713 | 69.71441 | 0.10531 | 68.6955 | 0.23891
70.73566 | 0.04484 | 68.02408 | 0.15819 | 70.18624 | 0.10584 | 69.16718 | 0.24009
71.20709 | 0.04489 | 68.49319 | 0.15966 | 70.65807 | 0.10613 | 69.63885 | 0.24128
71.67852 | 0.04505 | 68.96227 | 0.1609 | 71.1299 | 0.10653 | 70.11052 | 0.24238
72.14995 | 0.04518 | 69.43135 | 0.16235 | 71.60172 | 0.10709 | 70.5822 | 0.24353
72.62139 | 0.04541 | 69.9004 | 0.16387 | 72.07355 | 0.10763 | 71.05387 | 0.24484
73.09283 | 0.04541 | 70.36948 | 0.16529 | 72.54538 | 0.10806 | 71.52555 | 0.24575
73.56424 | 0.04588 | 70.83856 | 0.16683 | 73.0172 | 0.10853 | 71.99722 | 0.247
74.03568 | 0.04573 | 71.30763 | 0.16813 | 73.48903 | 0.10919 | 72.46889 | 0.24791
74.50709 | 0.04598 | 71.7767 | 0.16973 | 73.96086 | 0.10959 | 72.94056 | 0.24881
74.97851 | 0.04613 | 72.24576 | 0.17129 | 74.43269 | 0.10988 | 73.41224 | 0.24984
75.44994 | 0.04596 | 72.71484 | 0.17255 | 74.90451 | 0.11044 | 73.88391 | 0.25069
75.92138 | 0.04672 | 73.18394 | 0.17423 | 75.37634 | 0.11081 | 74.35558 | 0.25159
76.39282 | 0.04665 | 73.65302 | 0.17585 | 75.84816 | 0.11131 | 74.82726 | 0.25247
76.86424 | 0.04672 | 74.12213 | 0.17739 | 76.31999 | 0.11197 | 75.29893 | 0.25328
77.33566 | 0.04676 | 74.59122 | 0.17909 | 76.79181 | 0.11244 | 75.7706 | 0.25394
77.80709 | 0.04699 | 75.06029 | 0.18074 | 77.26364 | 0.11291 | 76.24228 | 0.25478
78.27852 | 0.04716 | 75.52938 | 0.18227 | 77.73546 | 0.11338 | 76.71395 | 0.25563
78.74998 | 0.04762 | 75.99846 | 0.18408 | 78.20729 | 0.11394 | 77.18562 | 0.25638
79.22142 | 0.04737 | 76.46752 | 0.18553 | 78.67912 | 0.11459 | 77.65729 | 0.25709
79.69283 | 0.0475 | 76.93659 | 0.18765 | 79.15095 | 0.11516 | 78.12897 | 0.25778
80.16427 | 0.04765 | 77.40566 | 0.18928 | 79.62277 | 0.11541 | 78.60064 | 0.25844
80.63572 | 0.04781 | 77.87474 | 0.19106 | 80.0946 | 0.11613 | 79.07231 | 0.25903
81.10714 | 0.04786 | 78.34381 | 0.1927 | 80.56643 | 0.11666 | 79.54399 | 0.25966
81.57856 | 0.04817 | 78.8129 | 0.19451 | 81.03825 | 0.11725 | 80.01566 | 0.26025
82.04997 | 0.04836 | 79.28199 | 0.19662 | 81.51008 | 0.11775 | 80.48733 | 0.26087
82.52139 | 0.04853 | 79.75103 | 0.19843 | 81.9819 | 0.11825 | 80.959 | 0.26141
82.99278 | 0.0488 | 80.22007 | 0.20042 | 82.45373 | 0.11881 | 81.43067 | 0.26206
83.46419 | 0.04906 | 80.68911 | 0.20215 | 82.92555 | 0.11941 | 81.90234 | 0.26259
83.93562 | 0.04902 | 81.15815 | 0.204 | 83.39738 | 0.12 | 82.37401 | 0.26316
84.40705 | 0.0491 | 81.62721 | 0.20589 | 83.8692 | 0.12072 | 82.84568 | 0.26369
84.8785 | 0.04939 | 82.09625 | 0.20779 | 84.34103 | 0.12131 | 83.31736 | 0.26425
85.34992 | 0.04941 | 82.56527 | 0.2098 | 84.81286 | 0.12175 | 83.78903 | 0.265
85.82132 | 0.04984 | 83.0343 | 0.2118 | 85.28468 | 0.1225 | 84.2607 | 0.26538
86.29272 | 0.05013 | 83.50333 | 0.21376 | 85.75651 | 0.12322 | 84.73237 | 0.26594
86.76414 | 0.05007 | 83.97234 | 0.21561 | 86.22834 | 0.12378 | 85.20404 | 0.26656
87.23553 | 0.0502 | 84.44139 | 0.21771 | 86.70016 | 0.12444 | 85.67571 | 0.26706
87.70693 | 0.05053 | 84.91044 | 0.21969 | 87.17199 | 0.12512 | 86.14739 | 0.26747
88.17833 | 0.05076 | 85.37948 | 0.22186 | 87.64381 | 0.12559 | 86.61906 | 0.26794
88.64974 | 0.05079 | 85.84852 | 0.22377 | 88.11564 | 0.12625 | 87.09073 | 0.26866
89.12115 | 0.05108 | 86.31759 | 0.22587 | 88.58747 | 0.12706 | 87.5624 | 0.26897
89.59257 | 0.0514 | 86.78663 | 0.22785 | 89.05929 | 0.12778 | 88.03407 | 0.26978
90.06399 | 0.05144 | 87.25571 | 0.2301 | 89.53112 | 0.12825 | 88.50574 | 0.27003
90.53543 | 0.05175 | 87.72479 | 0.23197 | 90.00295 | 0.12903 | 88.97741 | 0.27069
91.00687 | 0.05184 | 88.19386 | 0.23404 | 90.47478 | 0.12975 | 89.44908 | 0.27122
91.47828 | 0.05196 | 88.66292 | 0.23612 | 90.94661 | 0.13047 | 89.92075 | 0.27163
91.94968 | 0.05239 | 89.13199 | 0.23797 | 91.41843 | 0.13113 | 90.39242 | 0.27216
92.42109 | 0.05247 | 89.60105 | 0.2403 | 91.89026 | 0.13169 | 90.86409 | 0.27262
92.89252 | 0.05262 | 90.07012 | 0.24235 | 92.36209 | 0.13278 | 91.33577 | 0.27325
93.36391 | 0.05302 | 90.5392 | 0.24443 | 92.83392 | 0.13344 | 91.80744 | 0.27356
93.8353 | 0.05314 | 91.00827 | 0.24622 | 93.30574 | 0.13413 | 92.27911 | 0.27413
94.3067 | 0.0534 | 91.47732 | 0.24828 | 93.77757 | 0.13487 | 92.75078 | 0.27459
94.7781 | 0.05355 | 91.94635 | 0.25042 | 94.2494 | 0.13581 | 93.22245 | 0.27525
95.24951 | 0.05409 | 92.41539 | 0.25234 | 94.72123 | 0.13641 | 93.69412 | 0.2755
95.72091 | 0.05416 | 92.88444 | 0.2544 | 95.19305 | 0.13737 | 94.16579 | 0.27622
96.1923 | 0.05454 | 93.35349 | 0.25623 | 95.66488 | 0.13813 | 94.63746 | 0.27672
96.6637 | 0.05449 | 93.82255 | 0.25848 | 96.13671 | 0.13906 | 95.10913 | 0.27734
97.13511 | 0.05479 | 94.29163 | 0.26029 | 96.60853 | 0.14 | 95.5808 | 0.27772
97.60652 | 0.05498 | 94.76068 | 0.2621 | 97.08036 | 0.14072 | 96.05247 | 0.27825
98.07792 | 0.05534 | 95.22974 | 0.26403 | 97.55218 | 0.14169 | 96.52414 | 0.27869
98.54932 | 0.05557 | 95.69882 | 0.26588 | 98.02401 | 0.14244 | 96.99581 | 0.27928
99.02074 | 0.05572 | 96.16789 | 0.26788 | 98.49584 | 0.14344 | 97.46749 | 0.27972
99.49212 | 0.05591 | 96.63698 | 0.26977 | 98.96766 | 0.14431 | 97.93915 | 0.28019
99.9635 | 0.05648 | 97.10605 | 0.27167 | 99.43949 | 0.14513 | 98.41083 | 0.28084
100.43489 | 0.05687 | 97.57513 | 0.27335 | 99.91132 | 0.14619 | 98.88249 | 0.28131
100.90628 | 0.05681 | 98.04421 | 0.27524 | 100.38315 | 0.14728 | 99.35417 | 0.28184
101.37768 | 0.05723 | 98.51327 | 0.2768 | 100.85497 | 0.14822 | 99.82583 | 0.28222
101.84907 | 0.05749 | 98.98234 | 0.27886 | 101.3268 | 0.14928 | 100.2975 | 0.283
102.32047 | 0.05765 | 99.45141 | 0.28021 | 101.79863 | 0.15025 | 100.76917 | 0.28356
102.79188 | 0.05805 | 99.92045 | 0.28206 | 102.27045 | 0.15141 | 101.24084 | 0.28425
103.26327 | 0.05835 | 100.38952 | 0.28378 | 102.74228 | 0.15225 | 101.71251 | 0.28475
103.73465 | 0.05869 | 100.8586 | 0.28521 | 103.21411 | 0.15359 | 102.18418 | 0.28494
104.20603 | 0.05907 | 101.32764 | 0.28686 | 103.68594 | 0.15456 | 102.65585 | 0.28569
104.6774 | 0.0593 | 101.79669 | 0.28843 | 104.15776 | 0.15609 | 103.12752 | 0.28631
105.1488 | 0.05989 | 102.26575 | 0.28969 | 104.62959 | 0.15722 | 103.59919 | 0.28669
105.62019 | 0.05983 | 102.73483 | 0.29134 | 105.10142 | 0.15831 | 104.07086 | 0.28759
106.09158 | 0.06001 | 103.2039 | 0.29285 | 105.57325 | 0.15953 | 104.54253 | 0.28797
106.56298 | 0.06044 | 103.67296 | 0.29434 | 106.04508 | 0.16078 | 105.0142 | 0.28856
107.03437 | 0.06088 | 104.14201 | 0.29554 | 106.5169 | 0.16191 | 105.48587 | 0.28934
107.50576 | 0.0612 | 104.61106 | 0.29693 | 106.98873 | 0.16328 | 105.95754 | 0.28984
107.97714 | 0.06166 | 105.08012 | 0.29834 | 107.46056 | 0.16456 | 106.42921 | 0.29044
108.44854 | 0.06198 | 105.54918 | 0.29954 | 107.93238 | 0.16578 | 106.90088 | 0.29119
108.91994 | 0.06252 | 105.67111 | 0.29975 | 108.40421 | 0.16728 | 107.37255 | 0.29191
109.39132 | 0.06286 | 9.52426e-06 | -- | 108.87604 | 0.16878 | 107.84422 | 0.29244
109.86273 | 0.06316 | 0.000739194 | 0.28599 | 109.34786 | 0.17016 | 108.31589 | 0.29316
110.33412 | 0.06353 | 0.00258 | 0.27594 | 109.81969 | 0.17166 | 108.78755 | 0.29369
110.80547 | 0.06391 | 0.00603 | 0.2659 | 110.29152 | 0.17322 | 109.25922 | 0.29453
111.27682 | 0.06444 | 0.0116 | 0.25589 | 110.76335 | 0.17481 | 109.73089 | 0.29531
111.74818 | 0.06497 | 0.01967 | 0.24586 | 111.23518 | 0.17634 | 110.20256 | 0.29597
112.21955 | 0.06511 | 0.02984 | 0.23585 | 111.707 | 0.17809 | 110.67423 | 0.29659
112.69091 | 0.06581 | 0.04191 | 0.22583 | 112.17883 | 0.17972 | 111.1459 | 0.29728
113.16227 | 0.06613 | 0.05608 | 0.21578 | 112.65066 | 0.18144 | 111.61757 | 0.29819
113.63362 | 0.06693 | 0.07204 | 0.20577 | 113.12249 | 0.18309 | 112.08923 | 0.29891
114.10497 | 0.06724 | 0.08986 | 0.19573 | 113.59431 | 0.18481 | 112.56091 | 0.29953
114.57633 | 0.06798 | 0.1099 | 0.18568 | 114.06614 | 0.18681 | 112.62034 | 0.29988
115.0477 | 0.06842 | 0.13206 | 0.17567 | 114.53797 | 0.18878 | 0.000943091 | --
115.51908 | 0.06891 | 0.15664 | 0.16567 | 115.0098 | 0.19053 | 0.000943091 | 0.28363
115.99046 | 0.06943 | 0.18331 | 0.15564 | 115.48162 | 0.19266 | 0.00754 | 0.26194
116.46183 | 0.06992 | 0.21313 | 0.14559 | 115.95345 | 0.19469 | 0.01603 | 0.25153
116.93318 | 0.07062 | 0.24553 | 0.13559 | 116.42528 | 0.19688 | 0.02829 | 0.24128
117.40456 | 0.07127 | 0.28075 | 0.12556 | 116.89711 | 0.19894 | 0.04527 | 0.23063
117.87593 | 0.0719 | 0.31916 | 0.11548 | 117.36894 | 0.20131 | 0.06602 | 0.22013
118.34729 | 0.07264 | 0.3623 | 0.10543 | 117.84077 | 0.20353 | 0.0896 | 0.20997
118.81865 | 0.07323 | 0.40951 | 0.09542 | 118.3126 | 0.20603 | 0.11789 | 0.19988
119.29002 | 0.07403 | 0.4613 | 0.08541 | 118.78443 | 0.20847 | 0.1509 | 0.18981
119.76141 | 0.07483 | 0.51849 | 0.07541 | 119.25625 | 0.21106 | 0.18957 | 0.17981
120.23278 | 0.07586 | 0.58269 | 0.06532 | 119.72809 | 0.21375 | 0.2339 | 0.16969
120.70415 | 0.07641 | 0.65429 | 0.0553 | 120.19991 | 0.21669 | 0.28671 | 0.15931
121.17552 | 0.07736 | 0.73501 | 0.04525 | 120.67174 | 0.21922 | 0.34896 | 0.14919
121.64691 | 0.07839 | 0.82795 | 0.03522 | 121.14357 | 0.22231 | 0.41687 | 0.13919
122.11829 | 0.07917 | 0.9333 | 0.02518 | 121.6154 | 0.22544 | 0.49798 | 0.12906
122.58966 | 0.0802 | 1.05756 | 0.01517 | 122.08723 | 0.22856 | 0.58758 | 0.11903
123.06101 | 0.08124 | 1.20608 | 0.00514 | 122.55905 | 0.23197 | 0.69132 | 0.10897
123.53237 | 0.08248 | 1.38734 | -0.00488 | 123.03088 | 0.23531 | 0.80733 | 0.09878
124.00373 | 0.08364 | 1.61769 | -0.01489 | 123.50271 | 0.23934 | 0.93654 | 0.08875
124.47508 | 0.08482 | 1.91355 | -0.0249 | 123.97454 | 0.24297 | 1.07989 | 0.07866
124.94644 | 0.08604 | 2.31508 | -0.03491 | 124.44637 | 0.24688 | 1.23834 | 0.06863
125.4178 | 0.08745 | 2.79501 | -0.04339 | 124.9182 | 0.25109 | 1.41094 | 0.05863
125.88918 | 0.08914 | 3.27494 | -0.04964 | 125.39003 | 0.25541 | 1.59862 | 0.04859
126.36055 | 0.09063 | 3.75489 | -0.05441 | 125.86185 | 0.25972 | 1.81177 | 0.0385
126.83192 | 0.09219 | 4.23485 | -0.05837 | 126.33368 | 0.26475 | 2.04756 | 0.02841
127.30329 | 0.09401 | 4.71482 | -0.06148 | 126.80551 | 0.26972 | 2.30881 | 0.01831
127.77467 | 0.09561 | 5.19478 | -0.06375 | 127.27734 | 0.27478 | 2.61722 | 0.00831
128.24604 | 0.0978 | 5.67476 | -0.06564 | 127.74916 | 0.28047 | 2.96241 | -0.00175
128.7174 | 0.10008 | 6.15472 | -0.06712 | 128.22099 | 0.28603 | 3.38399 | -0.01175
129.18874 | 0.10246 | 6.63469 | -0.06859 | 128.69282 | 0.29212 | 3.85557 | -0.02097
129.66012 | 0.10488 | 7.11462 | -0.06956 | 129.16465 | 0.29847 | 4.32714 | -0.02859
130.13148 | 0.10802 | 7.59458 | -0.07021 | 129.28072 | 0.30003 | 4.79871 | -0.03528
130.60288 | 0.11042 | 8.07452 | -0.07088 | 0.000943545 | -- | 5.27028 | -0.04059
131.07427 | 0.11365 | 8.55448 | -0.07118 | 0.000943545 | 0.27849 | 5.74185 | -0.04534
131.54566 | 0.11719 | 9.03443 | -0.07175 | 0.00377 | 0.26069 | 6.21342 | -0.0495
132.01707 | 0.12047 | 9.5144 | -0.07193 | 0.00566 | 0.24953 | 6.68499 | -0.05313
132.48846 | 0.12439 | 9.99439 | -0.07223 | 0.00849 | 0.23653 | 7.15655 | -0.05619
132.95984 | 0.12871 | 10.47438 | -0.07223 | 0.01132 | 0.22641 | 7.62812 | -0.05894
133.43123 | 0.13287 | 10.95435 | -0.07225 | 0.0151 | 0.21609 | 8.09969 | -0.06113
133.90262 | 0.13778 | 11.43431 | -0.07231 | 0.02076 | 0.20506 | 8.57126 | -0.06359
134.37402 | 0.14287 | 11.91427 | -0.07236 | 0.02831 | 0.19472 | 9.04283 | -0.06531
134.84539 | 0.14875 | 12.39422 | -0.07227 | 0.03963 | 0.18425 | 9.5144 | -0.06706
135.31673 | 0.15447 | 12.87416 | -0.07217 | 0.05379 | 0.174 | 9.98597 | -0.06881
135.78811 | 0.16077 | 13.3541 | -0.07225 | 0.07172 | 0.16375 | 10.45754 | -0.06988
136.25949 | 0.16743 | 13.83406 | -0.07212 | 0.09342 | 0.15325 | 10.92911 | -0.07097
136.73088 | 0.17449 | 14.314 | -0.072 | 0.1189 | 0.14275 | 11.40068 | -0.07203
137.20226 | 0.18205 | 14.79398 | -0.07202 | 0.14816 | 0.13244 | 11.87225 | -0.07297
137.67363 | 0.19008 | 15.27393 | -0.07179 | 0.18024 | 0.12216 | 12.34382 | -0.07362
138.14502 | 0.19806 | 15.75388 | -0.07179 | 0.21705 | 0.11209 | 12.81539 | -0.07434
138.61639 | 0.20692 | 16.23382 | -0.07175 | 0.25857 | 0.10194 | 13.28696 | -0.07475
139.08777 | 0.21594 | 16.71373 | -0.07168 | 0.30575 | 0.09188 | 13.75853 | -0.07525
139.55917 | 0.22576 | 17.19363 | -0.0717 | 0.35954 | 0.08181 | 14.2301 | -0.07559
140.0258 | 0.23579 | 17.67358 | -0.07153 | 0.42183 | 0.07178 | 14.70167 | -0.076
140.48144 | 0.2458 | 18.15353 | -0.07145 | 0.49355 | 0.06169 | 15.17324 | -0.07647
140.91913 | 0.25581 | 18.63346 | -0.07139 | 0.57753 | 0.05159 | 15.64481 | -0.07662
141.33137 | 0.26582 | 19.11337 | -0.07126 | 0.67473 | 0.04153 | 16.11637 | -0.07709
141.73387 | 0.27591 | 19.5933 | -0.07124 | 0.79364 | 0.0315 | 16.58794 | -0.07722
142.12009 | 0.28592 | 20.07324 | -0.07137 | 0.93519 | 0.02138 | 17.05951 | -0.07756
142.48964 | 0.29599 | 20.55317 | -0.07137 | 1.10977 | 0.01125 | 17.53108 | -0.07753
142.64368 | 0.29987 | 21.03307 | -0.07128 | 1.32587 | 0.00119 | 18.00265 | -0.07791
9.17746e-06 | -- | 21.51299 | -0.0712 | 1.60426 | -0.00891 | 18.47422 | -0.07803
9.17746e-06 | 0.29419 | 21.99291 | -0.0712 | 1.97607 | -0.01903 | 18.94579 | -0.07834
0.0019 | 0.27418 | 22.47282 | -0.07135 | 2.44791 | -0.02791 | 19.41736 | -0.07841
0.00321 | 0.26415 | 22.95275 | -0.07141 | 2.91975 | -0.03469 | 19.88893 | -0.07866
0.0046 | 0.25414 | 23.43269 | -0.07133 | 3.39159 | -0.03969 | 20.3605 | -0.07881
0.00608 | 0.24396 | 23.91266 | -0.0717 | 3.86343 | -0.0435 | 20.83207 | -0.07906
0.00761 | 0.23385 | 24.39262 | -0.07141 | 4.33527 | -0.04644 | 21.30364 | -0.07934
0.00929 | 0.2238 | 24.87259 | -0.07147 | 4.80711 | -0.04888 | 21.77521 | -0.07941
0.01098 | 0.21379 | 25.35252 | -0.07162 | 5.27895 | -0.05097 | 22.24678 | -0.07959
0.01278 | 0.20378 | 25.83247 | -0.07147 | 5.75079 | -0.05272 | 22.71835 | -0.07972
0.01466 | 0.19375 | 26.31241 | -0.07177 | 6.22263 | -0.05406 | 23.18992 | -0.07994
0.01667 | 0.18365 | 26.79236 | -0.07183 | 6.69447 | -0.05531 | 23.66148 | -0.08019
0.01884 | 0.17349 | 27.27232 | -0.07172 | 7.16631 | -0.05628 | 24.13305 | -0.08038
0.02118 | 0.16336 | 27.7523 | -0.0717 | 7.63815 | -0.05722 | 24.60462 | -0.08072
0.02372 | 0.15335 | 28.23229 | -0.07194 | 8.10999 | -0.05778 | 25.07619 | -0.08091
0.02656 | 0.1433 | 28.71226 | -0.07206 | 8.58183 | -0.05838 | 25.54776 | -0.08106
0.02975 | 0.13324 | 29.19226 | -0.07238 | 9.05367 | -0.05897 | 26.01933 | -0.08122
0.03348 | 0.12317 | 29.67227 | -0.07238 | 9.52551 | -0.05953 | 26.4909 | -0.08163
0.03841 | 0.11314 | 30.15225 | -0.07252 | 9.99735 | -0.06006 | 26.96247 | -0.08166
0.04485 | 0.10307 | 30.63223 | -0.07257 | 10.46919 | -0.06037 | 27.43404 | -0.08209
0.05472 | 0.09306 | 31.11217 | -0.07255 | 10.94102 | -0.0605 | 27.90561 | -0.0825
0.07196 | 0.08305 | 31.59211 | -0.07297 | 11.41286 | -0.06075 | 28.37718 | -0.08263
0.10327 | 0.073 | 32.07206 | -0.07303 | 11.8847 | -0.061 | 28.84875 | -0.08303
0.15083 | 0.06294 | 32.55201 | -0.07311 | 12.35654 | -0.06122 | 29.32033 | -0.08313
0.21804 | 0.05291 | 33.03198 | -0.07315 | 12.82838 | -0.06138 | 29.7919 | -0.08344
0.30761 | 0.04282 | 33.51195 | -0.07337 | 13.30021 | -0.06147 | 30.26346 | -0.08381
0.42772 | 0.03279 | 33.99192 | -0.07374 | 13.77205 | -0.06156 | 30.73503 | -0.08388
0.58876 | 0.02278 | 34.47187 | -0.07381 | 14.24389 | -0.06163 | 31.2066 | -0.08434
0.81627 | 0.01268 | 34.95182 | -0.07398 | 14.71573 | -0.06163 | 31.67817 | -0.08444
1.15131 | 0.00246 | 35.43178 | -0.0741 | 15.18757 | -0.06184 | 32.14974 | -0.08475
1.62458 | -0.00647 | 35.91175 | -0.07427 | 15.6594 | -0.06191 | 32.62132 | -0.08522
2.09782 | -0.01254 | 36.39173 | -0.07448 | 16.13124 | -0.06191 | 33.09289 | -0.08544
2.57108 | -0.01741 | 36.87171 | -0.07452 | 16.60308 | -0.06181 | 33.56446 | -0.08584
3.04433 | -0.02061 | 37.35173 | -0.07469 | 17.07492 | -0.06194 | 34.03603 | -0.08619
3.51756 | -0.02324 | 37.83175 | -0.07517 | 17.54676 | -0.06203 | 34.5076 | -0.08659
3.99079 | -0.02482 | 38.31178 | -0.0753 | 18.01859 | -0.06216 | 34.97917 | -0.08684
4.46405 | -0.02634 | 38.79179 | -0.07543 | 18.49043 | -0.062 | 35.45074 | -0.08722
4.9373 | -0.02742 | 39.2718 | -0.07566 | 18.96227 | -0.06209 | 35.92231 | -0.08766
5.41051 | -0.02828 | 39.7518 | -0.07581 | 19.43411 | -0.06197 | 36.39388 | -0.08781
5.88373 | -0.02921 | 40.23178 | -0.0761 | 19.90595 | -0.06216 | 36.86544 | -0.08825
6.35696 | -0.02974 | 40.71177 | -0.07618 | 20.37778 | -0.06203 | 37.33701 | -0.08859
6.83019 | -0.03037 | 41.19178 | -0.07646 | 20.84962 | -0.06206 | 37.80858 | -0.08891
7.30341 | -0.031 | 41.67179 | -0.07669 | 21.32146 | -0.06219 | 38.28015 | -0.08959
7.77662 | -0.03127 | 42.15181 | -0.07717 | 21.7933 | -0.06209 | 38.75172 | -0.08975
8.24984 | -0.03159 | 42.63183 | -0.07726 | 22.26514 | -0.06222 | 39.22329 | -0.09025
8.72303 | -0.0317 | 43.11183 | -0.07747 | 22.73697 | -0.06213 | 39.69486 | -0.09059
9.19623 | -0.0322 | 43.59183 | -0.07761 | 23.20881 | -0.06216 | 40.16643 | -0.09109
9.66944 | -0.03237 | 44.07184 | -0.07803 | 23.68065 | -0.06225 | 40.638 | -0.09159
10.14263 | -0.03252 | 44.55186 | -0.0782 | 24.15249 | -0.06219 | 41.10957 | -0.09184
10.61583 | -0.03256 | 45.03189 | -0.07835 | 24.62433 | -0.06238 | 41.58114 | -0.09219
11.08903 | -0.03288 | 45.51195 | -0.07871 | 25.09616 | -0.06244 | 42.05271 | -0.09269
11.56223 | -0.03281 | 45.99199 | -0.07909 | 25.568 | -0.06231 | 42.52427 | -0.093
12.03546 | -0.03304 | 46.47204 | -0.07946 | 26.03984 | -0.06241 | 42.99585 | -0.09366
12.50869 | -0.03309 | 46.95206 | -0.07965 | 26.51168 | -0.06238 | 43.46741 | -0.09419
12.98192 | -0.03325 | 47.4321 | -0.07999 | 26.98351 | -0.06253 | 43.93898 | -0.09447
13.45515 | -0.03332 | 47.91214 | -0.08024 | 27.45535 | -0.06241 | 44.41055 | -0.09494
13.92838 | -0.03317 | 48.39219 | -0.0805 | 27.92719 | -0.06263 | 44.88212 | -0.0955
14.40161 | -0.03326 | 48.87224 | -0.08094 | 28.39902 | -0.06272 | 45.35369 | -0.09584
14.87484 | -0.03323 | 49.3523 | -0.08121 | 28.87086 | -0.06269 | 45.82526 | -0.09653
15.34809 | -0.03332 | 49.83235 | -0.08155 | 29.3427 | -0.06291 | 46.29683 | -0.09691
15.82131 | -0.03321 | 50.3124 | -0.08195 | 29.81453 | -0.06291 | 46.7684 | -0.09738
16.29454 | -0.03325 | 50.79248 | -0.08218 | 30.28637 | -0.06297 | 47.23997 | -0.09791
16.76777 | -0.03336 | 51.27254 | -0.08256 | 30.7582 | -0.06294 | 47.71154 | -0.09844
17.24101 | -0.03351 | 51.7526 | -0.08285 | 31.23004 | -0.063 | 48.18311 | -0.09906
17.71424 | -0.03328 | 52.23266 | -0.08329 | 31.70188 | -0.06328 | 48.65468 | -0.09947
18.18748 | -0.03363 | 52.71272 | -0.08369 | 32.17371 | -0.06319 | 49.12625 | -0.1
18.66073 | -0.03355 | 53.19278 | -0.08401 | 32.64555 | -0.06338 | 49.59782 | -0.10059
19.13396 | -0.03351 | 53.67282 | -0.08437 | 33.11738 | -0.06347 | 50.06939 | -0.10122
19.60721 | -0.03353 | 54.15286 | -0.08464 | 33.58922 | -0.06344 | 50.54096 | -0.10163
20.08046 | -0.03317 | 54.63294 | -0.08512 | 34.06106 | -0.06353 | 51.01253 | -0.10228
20.5537 | -0.03328 | 55.113 | -0.08557 | 34.53289 | -0.06366 | 51.4841 | -0.10291
21.02694 | -0.03334 | 55.59305 | -0.08592 | 35.00473 | -0.06375 | 51.95567 | -0.1035
21.50018 | -0.03353 | 56.07311 | -0.08622 | 35.47656 | -0.06388 | 52.42724 | -0.10406
21.97342 | -0.0333 | 56.55322 | -0.08662 | 35.9484 | -0.06403 | 52.89881 | -0.10463
22.44665 | -0.03332 | 57.0333 | -0.08731 | 36.42023 | -0.06403 | 53.37038 | -0.10534
22.91991 | -0.03326 | 57.51337 | -0.08752 | 36.89207 | -0.06425 | 53.84195 | -0.10609
23.39316 | -0.03325 | 57.99347 | -0.08796 | 37.3639 | -0.06422 | 54.31352 | -0.10678
23.8664 | -0.03328 | 58.47353 | -0.08828 | 37.83574 | -0.06444 | 54.7851 | -0.10753
24.33963 | -0.03323 | 58.95359 | -0.08899 | 38.30758 | -0.06447 | 55.25667 | -0.108
24.81287 | -0.03317 | 59.43364 | -0.08908 | 38.77941 | -0.06456 | 55.72824 | -0.10875
25.28609 | -0.03325 | 59.9137 | -0.08979 | 39.25125 | -0.06469 | 56.19981 | -0.10975
25.7593 | -0.03342 | 60.39376 | -0.09019 | 39.72308 | -0.06484 | 56.67138 | -0.11044
26.23251 | -0.03313 | 60.87384 | -0.09072 | 40.19492 | -0.065 | 57.14295 | -0.11112
26.70573 | -0.03332 | 61.35392 | -0.09114 | 40.66675 | -0.06519 | 57.61452 | -0.11187
27.17894 | -0.03319 | 61.83399 | -0.09164 | 41.13859 | -0.06522 | 58.08609 | -0.11266
27.65216 | -0.033 | 62.31406 | -0.09213 | 41.61043 | -0.06534 | 58.55766 | -0.11363
28.12538 | -0.03325 | 62.79412 | -0.09259 | 42.08226 | -0.06547 | 59.02923 | -0.11422
28.59858 | -0.03319 | 63.27421 | -0.09328 | 42.5541 | -0.06547 | 59.5008 | -0.11531
29.07183 | -0.03313 | 63.75429 | -0.09377 | 43.02593 | -0.06581 | 59.97237 | -0.11619
29.54505 | -0.0333 | 64.23439 | -0.09411 | 43.49777 | -0.06578 | 60.44394 | -0.11725
30.01828 | -0.03317 | 64.71448 | -0.09484 | 43.9696 | -0.066 | 60.91551 | -0.11797
30.49152 | -0.03323 | 65.19455 | -0.09524 | 44.44144 | -0.06619 | 61.38708 | -0.11913
30.96476 | -0.03309 | 65.67463 | -0.09575 | 44.91327 | -0.06622 | 61.85865 | -0.12006
31.438 | -0.03307 | 66.1547 | -0.0965 | 45.38511 | -0.06641 | 62.33022 | -0.12094
31.91122 | -0.03315 | 66.63476 | -0.09682 | 45.85694 | -0.06666 | 62.8018 | -0.12203
32.38444 | -0.03306 | 67.11486 | -0.09766 | 46.32878 | -0.06666 | 63.27337 | -0.12325
32.85768 | -0.03307 | 67.59493 | -0.09814 | 46.80062 | -0.06684 | 63.74494 | -0.12441
33.33092 | -0.03326 | 68.07507 | -0.0988 | 47.27245 | -0.06709 | 64.21651 | -0.1255
33.80417 | -0.03326 | 68.55519 | -0.09938 | 47.74429 | -0.06725 | 64.68808 | -0.12672
34.27741 | -0.03334 | 69.03531 | -0.1 | 48.21612 | -0.06741 | 65.15965 | -0.12812
34.75061 | -0.03326 | 69.51541 | -0.10054 | 48.68796 | -0.06769 | 65.63123 | -0.12934
35.22385 | -0.03319 | 69.99553 | -0.10107 | 49.15979 | -0.06766 | 66.1028 | -0.13094
35.69709 | -0.03317 | 70.47564 | -0.1018 | 49.63163 | -0.06778 | 66.57437 | -0.13209
36.17032 | -0.03321 | 70.95574 | -0.10237 | 50.10347 | -0.06803 | 67.04594 | -0.13394
36.64355 | -0.03321 | 71.43585 | -0.10321 | 50.5753 | -0.06813 | 67.51751 | -0.13541
37.11678 | -0.03334 | 71.91594 | -0.10359 | 51.04714 | -0.06844 | 67.98908 | -0.13731
37.59002 | -0.03332 | 72.39604 | -0.10448 | 51.51897 | -0.06837 | 68.46065 | -0.13906
38.06325 | -0.03344 | 72.87615 | -0.10527 | 51.99081 | -0.06866 | 68.93222 | -0.14084
38.53646 | -0.03313 | 73.35626 | -0.1058 | 52.46264 | -0.06881 | 69.4038 | -0.14278
39.00969 | -0.03317 | 73.83639 | -0.1065 | 52.93448 | -0.069 | 69.87537 | -0.14488
39.48292 | -0.03346 | 74.31653 | -0.10731 | 53.40631 | -0.06909 | 70.34694 | -0.14706
39.95614 | -0.03334 | 74.79664 | -0.10811 | 53.87815 | -0.06934 | 70.81851 | -0.14947
40.42937 | -0.03347 | 75.27676 | -0.10879 | 54.34999 | -0.0695 | 71.29008 | -0.15203
40.90256 | -0.0334 | 75.75685 | -0.10959 | 54.82182 | -0.06969 | 71.76165 | -0.15487
41.37578 | -0.03355 | 76.23693 | -0.11045 | 55.29366 | -0.06975 | 72.23322 | -0.15772
41.84899 | -0.03357 | 76.71702 | -0.11137 | 55.76549 | -0.06994 | 72.7048 | -0.16081
42.32223 | -0.03365 | 77.19709 | -0.11226 | 56.23733 | -0.07025 | 73.17637 | -0.16438
42.79546 | -0.03359 | 77.67718 | -0.11316 | 56.70917 | -0.07047 | 73.64794 | -0.16788
43.26869 | -0.03365 | 78.1573 | -0.11394 | 57.181 | -0.07066 | 74.11951 | -0.17191
43.74191 | -0.03372 | 78.63743 | -0.11474 | 57.65284 | -0.07081 | 74.59108 | -0.176
44.21512 | -0.03385 | 79.11757 | -0.11571 | 58.12467 | -0.07094 | 75.06266 | -0.18038
44.68833 | -0.03378 | 79.59772 | -0.11663 | 58.59651 | -0.07103 | 75.53423 | -0.18544
45.16156 | -0.03385 | 80.07784 | -0.11756 | 59.06834 | -0.07131 | 76.0058 | -0.19047
45.63478 | -0.03376 | 80.55798 | -0.11876 | 59.54017 | -0.07144 | 76.47737 | -0.19591
46.10801 | -0.03389 | 81.03808 | -0.11989 | 60.01201 | -0.07178 | 76.94894 | -0.2015
46.58123 | -0.03403 | 81.51817 | -0.12103 | 60.48384 | -0.07197 | 77.42051 | -0.20719
47.05444 | -0.03416 | 81.99826 | -0.12225 | 60.95567 | -0.07203 | 77.89208 | -0.213
47.52769 | -0.03403 | 82.47837 | -0.12334 | 61.42751 | -0.07222 | 78.36365 | -0.21881
48.00095 | -0.03416 | 82.95848 | -0.12469 | 61.89934 | -0.07263 | 78.83522 | -0.22437
48.47421 | -0.03433 | 83.43859 | -0.12618 | 62.37118 | -0.07275 | 79.30679 | -0.23
48.94748 | -0.03425 | 83.91868 | -0.1277 | 62.84301 | -0.07288 | 79.77836 | -0.23544
49.42074 | -0.03433 | 84.39881 | -0.12921 | 63.31485 | -0.07316 | 80.24993 | -0.24041
49.89399 | -0.03422 | 84.87897 | -0.13104 | 63.78668 | -0.07331 | 80.72151 | -0.24519
50.36726 | -0.03435 | 85.3591 | -0.13268 | 64.25852 | -0.07356 | 81.19308 | -0.24978
50.84052 | -0.03439 | 85.83923 | -0.1346 | 64.73035 | -0.07372 | 81.66465 | -0.25406
51.31381 | -0.03431 | 86.31936 | -0.13697 | 65.20219 | -0.07397 | 82.13622 | -0.25819
51.7871 | -0.03458 | 86.79951 | -0.13902 | 65.67402 | -0.07412 | 82.60779 | -0.26206
52.26036 | -0.03454 | 87.27965 | -0.14148 | 66.14586 | -0.07425 | 83.07936 | -0.26591
52.73362 | -0.03458 | 87.7598 | -0.14446 | 66.61769 | -0.07459 | 83.55093 | -0.26941
53.20685 | -0.03471 | 88.23995 | -0.14749 | 67.08952 | -0.07497 | 84.0225 | -0.27269
53.68011 | -0.03481 | 88.72011 | -0.15101 | 67.56136 | -0.07519 | 84.49407 | -0.276
54.15336 | -0.03494 | 89.20026 | -0.15466 | 68.03319 | -0.07537 | 84.96564 | -0.27937
54.62661 | -0.03517 | 89.6804 | -0.15929 | 68.50503 | -0.07566 | 85.43721 | -0.28256
55.09985 | -0.03498 | 90.16053 | -0.16434 | 68.97686 | -0.07584 | 85.90879 | -0.28563
55.5731 | -0.03521 | 90.64066 | -0.17023 | 69.4487 | -0.07606 | 86.38036 | -0.28897
56.04634 | -0.03515 | 91.12079 | -0.17721 | 69.92053 | -0.07638 | 86.85193 | -0.29225
56.51958 | -0.03542 | 91.60094 | -0.18538 | 70.39236 | -0.07656 | 87.3235 | -0.29556
56.99282 | -0.03536 | 92.08111 | -0.19507 | 70.8642 | -0.07678 | 87.79506 | -0.29869
57.46605 | -0.03543 | 92.49772 | -0.20513 | 71.33603 | -0.07719 | 87.95823 | -0.29978
57.93927 | -0.03559 | 92.86904 | -0.21514 | 71.80787 | -0.07738 | 0.000943144 | --
58.41251 | -0.03555 | 93.20025 | -0.22515 | 72.2797 | -0.07766 | 0.000943144 | -0.28494
58.88577 | -0.03582 | 93.50617 | -0.23517 | 72.75154 | -0.078 | 0.0066 | -0.26237
59.35903 | -0.03566 | 93.78807 | -0.2452 | 73.22337 | -0.07822 | 0.01132 | -0.25116
59.83231 | -0.03582 | 94.06047 | -0.25523 | 73.69521 | -0.07834 | 0.01698 | -0.24016
60.30556 | -0.03593 | 94.32269 | -0.26524 | 74.16704 | -0.07866 | 0.02358 | -0.22928
60.77882 | -0.03595 | 94.58677 | -0.27526 | 74.63888 | -0.07897 | 0.03113 | -0.21831
61.25208 | -0.03612 | 94.84951 | -0.28527 | 75.11071 | -0.07925 | 0.03962 | -0.20756
61.72534 | -0.03606 | 95.11135 | -0.29528 | 75.58255 | -0.07944 | 0.04905 | -0.19709
62.19859 | -0.03614 | 95.2443 | -0.29991 | 76.05438 | -0.07969 | 0.05943 | -0.18638
62.67183 | -0.03635 | 8.90969e-06 | -- | 76.52622 | -0.08 | 0.07075 | -0.17616
63.14509 | -0.03652 | 0.000665198 | -0.28672 | 76.99805 | -0.08028 | 0.08301 | -0.16616
63.61834 | -0.0364 | 0.00206 | -0.27664 | 77.46989 | -0.08056 | 0.09811 | -0.15544
64.09158 | -0.03661 | 0.00414 | -0.26648 | 77.94172 | -0.08097 | 0.11414 | -0.14516
64.56481 | -0.03661 | 0.00687 | -0.25643 | 78.41356 | -0.08125 | 0.13207 | -0.13469
65.03806 | -0.03682 | 0.01014 | -0.24635 | 78.8854 | -0.08144 | 0.15188 | -0.12447
65.5113 | -0.03692 | 0.01388 | -0.23632 | 79.35723 | -0.08191 | 0.17357 | -0.11447
65.98457 | -0.03694 | 0.01803 | -0.22629 | 79.82907 | -0.08213 | 0.1981 | -0.10419
66.45782 | -0.03694 | 0.02257 | -0.21628 | 80.30091 | -0.08244 | 0.2264 | -0.09375
66.93105 | -0.03717 | 0.02765 | -0.20618 | 80.77274 | -0.08281 | 0.25847 | -0.08363
67.40429 | -0.03743 | 0.03306 | -0.19614 | 81.24458 | -0.08328 | 0.29432 | -0.07334
67.87755 | -0.03726 | 0.03886 | -0.18609 | 81.71642 | -0.08347 | 0.33583 | -0.06322
68.3508 | -0.03757 | 0.04507 | -0.17599 | 82.18825 | -0.08372 | 0.383 | -0.05319
68.82404 | -0.03766 | 0.05178 | -0.16598 | 82.66009 | -0.08413 | 0.43771 | -0.04294
69.29726 | -0.03787 | 0.05898 | -0.15589 | 83.13192 | -0.0845 | 0.50374 | -0.03291
69.77047 | -0.03774 | 0.06676 | -0.14579 | 83.60376 | -0.08494 | 0.58581 | -0.02266
70.24369 | -0.0377 | 0.075 | -0.13578 | 84.07559 | -0.085 | 0.68487 | -0.01263
70.7169 | -0.03783 | 0.08392 | -0.12557 | 84.54743 | -0.08538 | 0.80844 | -0.00241
71.19014 | -0.03821 | 0.09371 | -0.1155 | 85.01926 | -0.08584 | 0.96409 | 0.00759
71.66334 | -0.03816 | 0.10426 | -0.10546 | 85.4911 | -0.08606 | 1.16502 | 0.01766
72.13657 | -0.03829 | 0.11594 | -0.09537 | 85.96293 | -0.08663 | 1.42256 | 0.02769
72.6098 | -0.03844 | 0.12888 | -0.08529 | 86.43477 | -0.087 | 1.76971 | 0.03794
73.08301 | -0.03861 | 0.14327 | -0.07526 | 86.9066 | -0.08731 | 2.23855 | 0.04797
73.55624 | -0.03859 | 0.15987 | -0.06525 | 87.37844 | -0.08781 | 2.71022 | 0.05528
74.02947 | -0.03861 | 0.17884 | -0.05525 | 87.85028 | -0.08834 | 3.18189 | 0.06094
74.5027 | -0.03884 | 0.20099 | -0.04524 | 88.32212 | -0.08853 | 3.65356 | 0.06525
74.97591 | -0.0389 | 0.22839 | -0.03515 | 88.79395 | -0.08894 | 4.12523 | 0.0685
75.44911 | -0.03894 | 0.26252 | -0.02513 | 89.26579 | -0.08937 | 4.59689 | 0.07116
75.92232 | -0.03928 | 0.30633 | -0.01506 | 89.73763 | -0.08984 | 5.06856 | 0.07312
76.39554 | -0.03928 | 0.36542 | -0.00506 | 90.20946 | -0.09031 | 5.54024 | 0.07441
76.86873 | -0.03916 | 0.44948 | 0.00501 | 90.6813 | -0.09075 | 6.01191 | 0.07537
77.34193 | -0.03941 | 0.57153 | 0.01502 | 91.15313 | -0.09119 | 6.48358 | 0.07603
77.81512 | -0.03974 | 0.75473 | 0.02504 | 91.62497 | -0.09163 | 6.95524 | 0.07678
78.28835 | -0.03972 | 1.02501 | 0.03507 | 92.0968 | -0.09209 | 7.42691 | 0.07697
78.76156 | -0.03989 | 1.43401 | 0.04514 | 92.56864 | -0.09262 | 7.89858 | 0.07759
79.23478 | -0.03981 | 1.90287 | 0.0528 | 93.04047 | -0.09306 | 8.37025 | 0.07794
79.708 | -0.03996 | 2.37171 | 0.05812 | 93.51231 | -0.09375 | 8.84192 | 0.07813
80.18122 | -0.04012 | 2.84055 | 0.06237 | 93.98414 | -0.09419 | 9.31359 | 0.07819
80.65443 | -0.04027 | 3.30935 | 0.0657 | 94.45598 | -0.09469 | 9.78526 | 0.07853
81.12763 | -0.04044 | 3.77816 | 0.0679 | 94.92782 | -0.09522 | 10.25693 | 0.07841
81.60084 | -0.04065 | 4.24698 | 0.0699 | 95.39965 | -0.09584 | 10.7286 | 0.07853
82.07405 | -0.04072 | 4.71579 | 0.07093 | 95.87149 | -0.0965 | 11.20027 | 0.07884
82.54725 | -0.04069 | 5.18458 | 0.07196 | 96.34332 | -0.09709 | 11.67194 | 0.07897
83.02047 | -0.04105 | 5.65336 | 0.0727 | 96.81516 | -0.09784 | 12.14361 | 0.07903
83.49369 | -0.04103 | 6.12216 | 0.0732 | 97.28699 | -0.09838 | 12.61528 | 0.07903
83.96688 | -0.04107 | 6.59093 | 0.07342 | 97.75883 | -0.09922 | 13.08695 | 0.07916
84.44012 | -0.04111 | 7.05971 | 0.07373 | 98.23066 | -0.09984 | 13.55862 | 0.07953
84.91334 | -0.04139 | 7.52851 | 0.07394 | 98.7025 | -0.10066 | 14.03029 | 0.07953
85.38655 | -0.04143 | 7.99729 | 0.07407 | 99.17433 | -0.10119 | 14.50196 | 0.07963
85.85975 | -0.04156 | 8.46608 | 0.07411 | 99.64617 | -0.10222 | 14.97363 | 0.07969
86.33298 | -0.042 | 8.93487 | 0.07413 | 100.118 | -0.10294 | 15.4453 | 0.08006
86.80623 | -0.04196 | 9.40365 | 0.07403 | 100.58984 | -0.10387 | 15.91697 | 0.08016
87.27946 | -0.04204 | 9.87244 | 0.07409 | 101.06167 | -0.10453 | 16.38864 | 0.08022
87.75267 | -0.04208 | 10.34123 | 0.07417 | 101.53351 | -0.10547 | 16.86031 | 0.08059
88.22587 | -0.04238 | 10.81002 | 0.07415 | 102.00534 | -0.10659 | 17.33197 | 0.08066
88.69909 | -0.04255 | 11.27879 | 0.07415 | 102.47718 | -0.1075 | 17.80364 | 0.08094
89.17232 | -0.04265 | 11.74758 | 0.07419 | 102.94901 | -0.10863 | 18.27531 | 0.08112
89.64554 | -0.04272 | 12.21634 | 0.07415 | 103.42085 | -0.10969 | 18.74698 | 0.08159
90.11876 | -0.04284 | 12.68509 | 0.07417 | 103.89268 | -0.11081 | 19.21865 | 0.08166
90.592 | -0.0432 | 13.15387 | 0.07417 | 104.36451 | -0.11213 | 19.69032 | 0.08194
91.06523 | -0.0432 | 13.62263 | 0.07417 | 104.83635 | -0.1135 | 20.16199 | 0.08225
91.53844 | -0.04347 | 14.09142 | 0.07409 | 105.30819 | -0.11494 | 20.63366 | 0.08234
92.01166 | -0.04356 | 14.56016 | 0.07411 | 105.78002 | -0.11622 | 21.10533 | 0.08278
92.4849 | -0.04388 | 15.02892 | 0.07422 | 106.25186 | -0.11791 | 21.577 | 0.08309
92.95812 | -0.04373 | 15.49768 | 0.07428 | 106.7237 | -0.11966 | 22.04867 | 0.08334
93.43135 | -0.04419 | 15.96645 | 0.07443 | 107.19553 | -0.12131 | 22.52034 | 0.08363
93.90458 | -0.04406 | 16.43523 | 0.07453 | 107.66737 | -0.12309 | 22.99201 | 0.08416
94.37779 | -0.04453 | 16.90399 | 0.07455 | 108.1392 | -0.12519 | 23.46368 | 0.08444
94.85098 | -0.04461 | 17.37279 | 0.07459 | 108.61103 | -0.1275 | 23.93535 | 0.08484
95.32418 | -0.04472 | 17.84157 | 0.07464 | 109.08287 | -0.12991 | 24.40702 | 0.08525
95.79737 | -0.04506 | 18.31037 | 0.0748 | 109.5547 | -0.13247 | 24.87869 | 0.08547
96.27054 | -0.04537 | 18.77917 | 0.07482 | 110.02654 | -0.13528 | 25.35035 | 0.08588
96.74374 | -0.04541 | 19.24797 | 0.07514 | 110.49837 | -0.13853 | 25.82202 | 0.08641
97.21696 | -0.04569 | 19.71673 | 0.07541 | 110.97021 | -0.14213 | 26.29369 | 0.08684
97.69017 | -0.04562 | 20.18551 | 0.07552 | 111.44205 | -0.14584 | 26.76536 | 0.08713
98.16335 | -0.04586 | 20.6543 | 0.0755 | 111.91388 | -0.15034 | 27.23703 | 0.08772
98.63657 | -0.04607 | 21.12307 | 0.07573 | 112.38572 | -0.15506 | 27.7087 | 0.08812
99.10979 | -0.04617 | 21.59186 | 0.07573 | 112.85756 | -0.16047 | 28.18037 | 0.08856
99.583 | -0.04672 | 22.06066 | 0.07598 | 113.32939 | -0.16666 | 28.65204 | 0.08906
100.05623 | -0.04651 | 22.52946 | 0.07632 | 113.80123 | -0.17366 | 29.12371 | 0.08975
100.52946 | -0.04681 | 22.99828 | 0.0764 | 114.27306 | -0.1815 | 29.59537 | 0.09003
101.00268 | -0.04712 | 23.46708 | 0.07646 | 114.7449 | -0.19069 | 30.06704 | 0.09075
101.47591 | -0.04712 | 23.93586 | 0.07684 | 115.20447 | -0.201 | 30.53871 | 0.09131
101.94913 | -0.04767 | 24.40465 | 0.07705 | 115.61497 | -0.211 | 31.01038 | 0.09181
102.42235 | -0.04792 | 24.87346 | 0.07714 | 115.98488 | -0.22106 | 31.48205 | 0.09234
102.89558 | -0.04809 | 25.34228 | 0.07745 | 116.31989 | -0.23113 | 31.95372 | 0.09284
103.36883 | -0.04826 | 25.81109 | 0.0776 | 116.63035 | -0.24116 | 32.42539 | 0.09353
103.84205 | -0.04847 | 26.27988 | 0.07811 | 116.93233 | -0.25119 | 32.89707 | 0.09413
104.31527 | -0.04872 | 26.74865 | 0.07827 | 117.21449 | -0.26125 | 33.36874 | 0.09481
104.78851 | -0.04891 | 27.21744 | 0.07878 | 117.48815 | -0.27134 | 33.8404 | 0.09556
105.26174 | -0.04935 | 27.68623 | 0.07891 | 117.75521 | -0.28134 | 34.31207 | 0.09634
105.73496 | -0.04973 | 28.15501 | 0.07905 | 118.01944 | -0.29141 | 34.78374 | 0.09703
106.20816 | -0.04992 | 28.62378 | 0.07937 | 118.24026 | -0.29991 | 35.25542 | 0.09775
106.68136 | -0.05034 | 29.09256 | 0.07962 | 0.000943566 | -- | 35.72709 | 0.09878
107.15453 | -0.0507 | 29.56133 | 0.07983 | 0.000943566 | -0.28416 | 36.19875 | 0.09922
107.62773 | -0.05068 | 30.03009 | 0.08032 | 0.00566 | -0.26353 | 36.67042 | 0.10006
108.10094 | -0.0515 | 30.49885 | 0.08048 | 0.00944 | -0.253 | 37.14209 | 0.101
108.57415 | -0.05157 | 30.9676 | 0.0808 | 0.01415 | -0.24184 | 37.61376 | 0.10197
109.04736 | -0.05201 | 31.43635 | 0.08122 | 0.01982 | -0.2305 | 38.08543 | 0.10269
109.52057 | -0.05252 | 31.90511 | 0.08154 | 0.02548 | -0.22022 | 38.5571 | 0.10372
109.99381 | -0.05289 | 32.37388 | 0.082 | 0.03208 | -0.20937 | 39.02877 | 0.10466
110.467 | -0.0533 | 32.84263 | 0.08219 | 0.03963 | -0.19822 | 39.50044 | 0.10569
110.94021 | -0.05361 | 33.31143 | 0.08256 | 0.04718 | -0.18756 | 39.97211 | 0.10672
111.41343 | -0.05393 | 33.78023 | 0.08297 | 0.05568 | -0.17675 | 40.44378 | 0.10781
111.88664 | -0.05447 | 34.249 | 0.08336 | 0.06511 | -0.16569 | 40.91545 | 0.10875
112.35984 | -0.05502 | 34.71778 | 0.08376 | 0.07455 | -0.15544 | 41.38711 | 0.11016
112.83303 | -0.05538 | 35.18655 | 0.08429 | 0.08493 | -0.14519 | 41.85878 | 0.11125
113.30621 | -0.05601 | 35.6553 | 0.08461 | 0.09625 | -0.13447 | 42.33045 | 0.11266
113.77942 | -0.05631 | 36.12406 | 0.08526 | 0.10852 | -0.12397 | 42.80212 | 0.11391
114.25262 | -0.05711 | 36.59282 | 0.08549 | 0.12173 | -0.11341 | 43.27379 | 0.11516
114.7258 | -0.05766 | 37.06159 | 0.08599 | 0.13683 | -0.10272 | 43.74546 | 0.11669
115.199 | -0.05804 | 37.53036 | 0.08637 | 0.15287 | -0.09241 | 44.21713 | 0.11825
115.6722 | -0.05873 | 37.9991 | 0.0866 | 0.16986 | -0.08234 | 44.6888 | 0.11984
116.14543 | -0.05936 | 38.46784 | 0.08719 | 0.18968 | -0.07206 | 45.16046 | 0.12134
116.61861 | -0.05997 | 38.93659 | 0.08787 | 0.21232 | -0.06184 | 45.63213 | 0.12322
117.0918 | -0.06082 | 39.40535 | 0.08845 | 0.2378 | -0.05175 | 46.1038 | 0.12509
117.56497 | -0.06162 | 39.87414 | 0.08871 | 0.26894 | -0.04169 | 46.57547 | 0.12706
118.03816 | -0.06238 | 40.34292 | 0.0894 | 0.30669 | -0.03169 | 47.04714 | 0.12906
118.51134 | -0.06324 | 40.81169 | 0.08978 | 0.35482 | -0.0215 | 47.51881 | 0.13131
118.98453 | -0.06406 | 41.28048 | 0.09022 | 0.41993 | -0.01147 | 47.99048 | 0.13334
119.45771 | -0.06514 | 41.74926 | 0.0909 | 0.51052 | -0.00144 | 48.46214 | 0.13588
119.9309 | -0.06592 | 42.21801 | 0.09161 | 0.65113 | 0.00872 | 48.93381 | 0.13841
120.40409 | -0.06693 | 42.68676 | 0.09218 | 0.88139 | 0.01872 | 49.40548 | 0.14084
120.87729 | -0.06802 | 43.15553 | 0.09275 | 1.2815 | 0.02881 | 49.87715 | 0.14363
121.35046 | -0.06933 | 43.62425 | 0.09327 | 1.75334 | 0.03609 | 50.34882 | 0.14662
121.82366 | -0.07049 | 44.09297 | 0.09395 | 2.22517 | 0.04125 | 50.8205 | 0.14975
122.29685 | -0.07163 | 44.56172 | 0.09466 | 2.697 | 0.04538 | 51.29216 | 0.15306
122.77002 | -0.07329 | 45.03048 | 0.09519 | 3.16884 | 0.04881 | 51.76383 | 0.15659
123.24321 | -0.07464 | 45.49926 | 0.09597 | 3.64067 | 0.05122 | 52.23551 | 0.16037
123.71641 | -0.07601 | 45.96803 | 0.09655 | 4.11251 | 0.05353 | 52.70718 | 0.16419
124.18959 | -0.07751 | 46.43679 | 0.09729 | 4.58434 | 0.05544 | 53.17885 | 0.16813
124.66279 | -0.07915 | 46.90555 | 0.09801 | 5.05618 | 0.057 | 53.65052 | 0.17231
125.13599 | -0.08134 | 47.37431 | 0.09887 | 5.52801 | 0.05813 | 54.12218 | 0.17669
125.60919 | -0.08318 | 47.84307 | 0.09944 | 5.99985 | 0.05925 | 54.59385 | 0.18081
126.08239 | -0.08545 | 48.31182 | 0.10034 | 6.47168 | 0.06013 | 55.06552 | 0.18519
126.55561 | -0.08773 | 48.78054 | 0.10122 | 6.94352 | 0.06106 | 55.53719 | 0.18972
127.02882 | -0.09041 | 49.24929 | 0.1019 | 7.41535 | 0.06153 | 56.00886 | 0.19391
127.50202 | -0.09327 | 49.71803 | 0.10288 | 7.88719 | 0.06203 | 56.48053 | 0.19797
127.97524 | -0.0961 | 50.18678 | 0.10387 | 8.35902 | 0.06256 | 56.9522 | 0.20219
128.44844 | -0.09951 | 50.6555 | 0.10469 | 8.83085 | 0.06272 | 57.42387 | 0.2065
128.92165 | -0.10317 | 51.12424 | 0.1056 | 9.30269 | 0.06312 | 57.89554 | 0.21031
129.39485 | -0.10754 | 51.59297 | 0.10659 | 9.77453 | 0.06325 | 58.36721 | 0.21438
129.86806 | -0.11148 | 52.06171 | 0.1076 | 10.24636 | 0.06344 | 58.83888 | 0.21813
130.34127 | -0.11677 | 52.53046 | 0.10869 | 10.71819 | 0.06344 | 59.31055 | 0.22169
130.81449 | -0.12248 | 52.99921 | 0.10976 | 11.19003 | 0.06375 | 59.78222 | 0.22506
131.28772 | -0.12859 | 53.46794 | 0.11096 | 11.66186 | 0.06375 | 60.25389 | 0.22838
131.76095 | -0.13575 | 53.93667 | 0.11203 | 12.13369 | 0.06375 | 60.72556 | 0.23147
132.23416 | -0.14393 | 54.40542 | 0.11298 | 12.60553 | 0.06378 | 61.19722 | 0.23469
132.70736 | -0.15324 | 54.87419 | 0.11445 | 13.07736 | 0.06381 | 61.66889 | 0.23778
133.13435 | -0.16326 | 55.34297 | 0.11561 | 13.5492 | 0.06388 | 62.14056 | 0.24053
133.51962 | -0.17327 | 55.81175 | 0.11704 | 14.02103 | 0.06391 | 62.61223 | 0.24319
133.86481 | -0.18332 | 56.28052 | 0.11833 | 14.49287 | 0.06375 | 63.0839 | 0.24588
134.1759 | -0.19337 | 56.74928 | 0.11967 | 14.9647 | 0.06366 | 63.55557 | 0.2485
134.46054 | -0.2034 | 57.21805 | 0.12106 | 15.43653 | 0.06375 | 64.02724 | 0.25091
134.72075 | -0.21345 | 57.68681 | 0.1226 | 15.90837 | 0.06359 | 64.49891 | 0.2535
134.96778 | -0.2235 | 58.15556 | 0.12402 | 16.3802 | 0.06369 | 64.97058 | 0.25563
135.19671 | -0.23353 | 58.62433 | 0.12585 | 16.85204 | 0.06366 | 65.44225 | 0.25775
135.41966 | -0.24361 | 59.09312 | 0.12756 | 17.32387 | 0.06359 | 65.91391 | 0.26
135.63126 | -0.25362 | 59.56192 | 0.1293 | 17.7957 | 0.06353 | 66.38558 | 0.26197
135.83231 | -0.26363 | 60.03072 | 0.13118 | 18.26754 | 0.06366 | 66.85724 | 0.264
136.02779 | -0.27372 | 60.49953 | 0.13309 | 18.73937 | 0.06363 | 67.32891 | 0.26584
136.21998 | -0.28377 | 60.96832 | 0.13519 | 19.21121 | 0.06366 | 67.80058 | 0.268
136.40578 | -0.29378 | 61.43711 | 0.13738 | 19.68304 | 0.06378 | 68.27225 | 0.26959
136.52238 | -0.29983 | 61.90588 | 0.13955 | 20.15488 | 0.06372 | 68.74391 | 0.27138
9.05098e-06 | -- | 62.37464 | 0.1418 | 20.62671 | 0.06369 | 69.21557 | 0.27319
9.05098e-06 | -0.29501 | 62.8434 | 0.14411 | 21.09855 | 0.06381 | 69.68725 | 0.27484
0.00301 | -0.27496 | 63.31217 | 0.1467 | 21.57038 | 0.06375 | 70.15891 | 0.27637
0.00581 | -0.26485 | 63.78092 | 0.14922 | 22.04222 | 0.06391 | 70.63058 | 0.27784
0.00927 | -0.25482 | 64.24969 | 0.15196 | 22.51405 | 0.06391 | 71.10225 | 0.27941
0.01339 | -0.24474 | 64.71845 | 0.15495 | 22.98589 | 0.06403 | 71.57391 | 0.281
0.01806 | -0.23473 | 65.18723 | 0.15776 | 23.45772 | 0.06406 | 72.04558 | 0.2825
0.02336 | -0.22468 | 65.65601 | 0.16077 | 23.92956 | 0.06413 | 72.51725 | 0.28378
0.02904 | -0.21459 | 66.12479 | 0.16412 | 24.40139 | 0.06422 | 72.98892 | 0.28506
0.03528 | -0.20458 | 66.59356 | 0.16731 | 24.87322 | 0.06425 | 73.4606 | 0.28638
0.04188 | -0.19455 | 67.06232 | 0.17083 | 25.34506 | 0.06431 | 73.93227 | 0.28781
0.04883 | -0.18452 | 67.53109 | 0.1743 | 25.81689 | 0.06444 | 74.40393 | 0.28891
0.05634 | -0.17442 | 67.99988 | 0.17789 | 26.28872 | 0.06447 | 74.8756 | 0.29019
0.06434 | -0.16437 | 68.46866 | 0.18162 | 26.76056 | 0.06453 | 75.34728 | 0.29141
0.0729 | -0.15434 | 68.93745 | 0.18528 | 27.23239 | 0.06463 | 75.81895 | 0.29259
0.08191 | -0.14427 | 69.40622 | 0.1893 | 27.70422 | 0.06487 | 76.29061 | 0.29372
0.09164 | -0.13426 | 69.87503 | 0.19323 | 28.17606 | 0.065 | 76.76228 | 0.29478
0.10208 | -0.12425 | 70.34382 | 0.1971 | 28.64789 | 0.06497 | 77.23394 | 0.29575
0.1135 | -0.11415 | 70.81259 | 0.20108 | 29.11972 | 0.06516 | 77.70561 | 0.29669
0.12616 | -0.10412 | 71.28137 | 0.20484 | 29.59156 | 0.06531 | 78.17729 | 0.29759
0.13975 | -0.09407 | 71.75014 | 0.20873 | 30.06339 | 0.06525 | 78.64895 | 0.29881
0.15558 | -0.08406 | 72.21895 | 0.21237 | 30.53523 | 0.0655 | 79.12061 | 0.29969
0.17363 | -0.07397 | 72.68774 | 0.2162 | 31.00707 | 0.06569 | 79.22061 | 0.29994
0.19485 | -0.06392 | 73.15653 | 0.21969 | 31.4789 | 0.06581 | 0.000943013 | --
0.22034 | -0.05388 | 73.62528 | 0.22333 | 31.95073 | 0.06591 | 0.000943013 | 0.28459
0.25228 | -0.04387 | 74.09405 | 0.22668 | 32.42257 | 0.06609 | 0.00754 | 0.26356
0.29458 | -0.03385 | 74.56282 | 0.23 | 32.8944 | 0.06634 | 0.01603 | 0.25341
0.35245 | -0.02375 | 75.03157 | 0.23324 | 33.36624 | 0.06631 | 0.02829 | 0.24334
0.44101 | -0.01374 | 75.50032 | 0.23618 | 33.83807 | 0.06653 | 0.04433 | 0.23325
0.58872 | -0.00373 | 75.96908 | 0.23904 | 34.30991 | 0.06681 | 0.06508 | 0.22284
0.85715 | 0.00628 | 76.43783 | 0.24203 | 34.78175 | 0.06684 | 0.08866 | 0.21281
1.32854 | 0.01462 | 76.90659 | 0.24487 | 35.25358 | 0.06709 | 0.11695 | 0.2025
1.79992 | 0.01932 | 77.37535 | 0.24739 | 35.72541 | 0.06731 | 0.14996 | 0.19238
2.27131 | 0.02238 | 77.84414 | 0.25036 | 36.19725 | 0.06731 | 0.18769 | 0.18222
2.7427 | 0.0243 | 78.31292 | 0.25303 | 36.66908 | 0.06769 | 0.23107 | 0.17206
3.21412 | 0.02605 | 78.78168 | 0.25555 | 37.14092 | 0.06769 | 0.27917 | 0.16197
3.68552 | 0.02769 | 79.25043 | 0.25785 | 37.61275 | 0.06794 | 0.33387 | 0.15191
4.15691 | 0.02864 | 79.71921 | 0.26035 | 38.08458 | 0.06803 | 0.39612 | 0.14187
4.62832 | 0.02959 | 80.18797 | 0.26277 | 38.55642 | 0.06819 | 0.46591 | 0.13184
5.09972 | 0.03041 | 80.65674 | 0.26502 | 39.02825 | 0.06847 | 0.54231 | 0.12172
5.57111 | 0.03123 | 81.12551 | 0.2674 | 39.50009 | 0.06881 | 0.62813 | 0.11159
6.04251 | 0.03182 | 81.59428 | 0.2694 | 39.97192 | 0.06894 | 0.72339 | 0.10144
6.5139 | 0.03237 | 82.06307 | 0.27148 | 40.44375 | 0.06916 | 0.82525 | 0.09138
6.9853 | 0.03291 | 82.53183 | 0.27379 | 40.91559 | 0.06916 | 0.93748 | 0.08137
7.45672 | 0.03329 | 83.00061 | 0.27588 | 41.38742 | 0.06953 | 1.05915 | 0.07131
7.92814 | 0.03355 | 83.4694 | 0.27798 | 41.85926 | 0.06978 | 1.20062 | 0.06116
8.39957 | 0.03418 | 83.93817 | 0.27991 | 42.33109 | 0.06984 | 1.35435 | 0.051
8.87097 | 0.03424 | 84.40694 | 0.28187 | 42.80293 | 0.07019 | 1.52034 | 0.04091
9.34238 | 0.03447 | 84.87572 | 0.28359 | 43.27476 | 0.07031 | 1.70897 | 0.03091
9.81379 | 0.03483 | 85.34452 | 0.28564 | 43.7466 | 0.07072 | 1.91835 | 0.02091
10.28516 | 0.03507 | 85.81334 | 0.28755 | 44.21843 | 0.07084 | 2.15696 | 0.01084
10.75654 | 0.03523 | 86.28215 | 0.28904 | 44.69027 | 0.07109 | 2.43142 | 0.00084375
11.22794 | 0.03527 | 86.75095 | 0.29106 | 45.1621 | 0.07134 | 2.74831 | -0.00916
11.69933 | 0.03547 | 87.21976 | 0.29258 | 45.63394 | 0.0715 | 3.14066 | -0.01922
12.17072 | 0.0357 | 87.68857 | 0.29415 | 46.10577 | 0.07178 | 3.61223 | -0.029
12.64213 | 0.03586 | 88.15734 | 0.29579 | 46.5776 | 0.07225 | 4.0838 | -0.03678
13.11352 | 0.03587 | 88.62616 | 0.29712 | 47.04943 | 0.07234 | 4.55537 | -0.04331
13.58493 | 0.03584 | 89.095 | 0.29866 | 47.52127 | 0.0725 | 5.02694 | -0.04831
14.05635 | 0.03605 | 89.51378 | 0.29996 | 47.9931 | 0.07291 | 5.4985 | -0.05287
14.52776 | 0.03614 | 9.49855e-06 | -- | 48.46494 | 0.07322 | 5.97007 | -0.05656
14.99917 | 0.0362 | 0.000806957 | 0.28559 | 48.93677 | 0.07362 | 6.44164 | -0.05966
15.47061 | 0.03616 | 0.00257 | 0.27547 | 49.4086 | 0.07369 | 6.91321 | -0.06231
15.94206 | 0.03625 | 0.00586 | 0.2654 | 49.88044 | 0.07394 | 7.38478 | -0.06481
16.41347 | 0.03631 | 0.01109 | 0.25537 | 50.35227 | 0.07438 | 7.85635 | -0.06653
16.88488 | 0.03608 | 0.01885 | 0.24523 | 50.82411 | 0.07447 | 8.32792 | -0.06809
17.35628 | 0.03589 | 0.02864 | 0.23522 | 51.29594 | 0.07472 | 8.79948 | -0.06966
17.82767 | 0.03614 | 0.04012 | 0.22522 | 51.76777 | 0.07513 | 9.27105 | -0.07084
18.29908 | 0.0361 | 0.05379 | 0.21517 | 52.23961 | 0.07528 | 9.74262 | -0.07184
18.77047 | 0.03593 | 0.06914 | 0.20511 | 52.71144 | 0.07559 | 10.21419 | -0.07281
19.24185 | 0.03601 | 0.08627 | 0.1951 | 53.18328 | 0.07597 | 10.68576 | -0.07356
19.71325 | 0.03586 | 0.10559 | 0.18509 | 53.65511 | 0.07631 | 11.15733 | -0.07425
20.18465 | 0.03608 | 0.12653 | 0.17508 | 54.12694 | 0.07662 | 11.6289 | -0.07469
20.65604 | 0.03601 | 0.14995 | 0.16504 | 54.59878 | 0.07688 | 12.10047 | -0.07509
21.12745 | 0.03597 | 0.17559 | 0.15497 | 55.07061 | 0.07722 | 12.57204 | -0.07553
21.59885 | 0.03587 | 0.20356 | 0.14489 | 55.54245 | 0.07772 | 13.04361 | -0.07575
22.07026 | 0.03574 | 0.23473 | 0.13488 | 56.01428 | 0.07803 | 13.51518 | -0.07619
22.54166 | 0.03591 | 0.26843 | 0.12485 | 56.48611 | 0.07838 | 13.98675 | -0.07634
23.01307 | 0.0357 | 0.30542 | 0.11483 | 56.95795 | 0.07866 | 14.45832 | -0.07647
23.4845 | 0.03568 | 0.34615 | 0.1048 | 57.42978 | 0.07906 | 14.92989 | -0.07672
23.95591 | 0.03559 | 0.39078 | 0.09479 | 57.90162 | 0.07944 | 15.40146 | -0.07684
24.42732 | 0.03561 | 0.4409 | 0.08479 | 58.37345 | 0.07994 | 15.87303 | -0.07716
24.89874 | 0.03546 | 0.49612 | 0.07478 | 58.84529 | 0.08006 | 16.3446 | -0.07744
25.37013 | 0.03568 | 0.55744 | 0.06469 | 59.31712 | 0.08066 | 16.81617 | -0.07744
25.84152 | 0.03528 | 0.62704 | 0.05467 | 59.78896 | 0.08091 | 17.28774 | -0.07753
26.31294 | 0.03563 | 0.70525 | 0.04466 | 60.26079 | 0.08137 | 17.75931 | -0.07784
26.78436 | 0.03534 | 0.79442 | 0.03465 | 60.73262 | 0.08172 | 18.23088 | -0.07787
27.2558 | 0.03544 | 0.89819 | 0.02462 | 61.20446 | 0.08216 | 18.70245 | -0.07806
27.72723 | 0.03528 | 1.02243 | 0.01462 | 61.67629 | 0.0825 | 19.17402 | -0.07809
28.19865 | 0.03515 | 1.17227 | 0.00457 | 62.14813 | 0.08297 | 19.64559 | -0.07825
28.67004 | 0.03527 | 1.35747 | -0.00549 | 62.61996 | 0.08344 | 20.11716 | -0.07853
29.14145 | 0.03528 | 1.59071 | -0.01556 | 63.0918 | 0.08375 | 20.58873 | -0.07859
29.61286 | 0.03523 | 1.90614 | -0.0256 | 63.56363 | 0.08422 | 21.0603 | -0.07894
30.08428 | 0.03527 | 2.3345 | -0.03563 | 64.03547 | 0.08472 | 21.53187 | -0.079
30.55569 | 0.03515 | 2.81469 | -0.04331 | 64.5073 | 0.08516 | 22.00344 | -0.07928
31.0271 | 0.0353 | 3.29491 | -0.0493 | 64.97914 | 0.0855 | 22.47501 | -0.07947
31.4985 | 0.03536 | 3.77514 | -0.0538 | 65.45097 | 0.08588 | 22.94658 | -0.07966
31.96992 | 0.03513 | 4.25539 | -0.05734 | 65.92281 | 0.0865 | 23.41815 | -0.07987
32.44135 | 0.03515 | 4.73565 | -0.06032 | 66.39464 | 0.08691 | 23.88972 | -0.08009
32.91277 | 0.03534 | 5.21592 | -0.0627 | 66.86648 | 0.08734 | 24.36129 | -0.08034
33.38419 | 0.03536 | 5.69619 | -0.06442 | 67.33831 | 0.08791 | 24.83286 | -0.08041
33.85561 | 0.03496 | 6.17643 | -0.06623 | 67.81014 | 0.08862 | 25.30442 | -0.08062
34.32706 | 0.03527 | 6.65668 | -0.06729 | 68.28198 | 0.08894 | 25.77599 | -0.08103
34.79846 | 0.03519 | 7.13691 | -0.06821 | 68.75381 | 0.08956 | 26.24756 | -0.08131
35.26987 | 0.0353 | 7.61717 | -0.06899 | 69.22565 | 0.08994 | 26.71913 | -0.08163
35.74129 | 0.03519 | 8.09744 | -0.06952 | 69.69748 | 0.09056 | 27.1907 | -0.08181
36.21271 | 0.03534 | 8.5777 | -0.06994 | 70.16931 | 0.09113 | 27.66227 | -0.08209
36.68413 | 0.03542 | 9.05795 | -0.07023 | 70.64115 | 0.09169 | 28.13384 | -0.08225
37.15557 | 0.03521 | 9.53821 | -0.0708 | 71.11298 | 0.09244 | 28.60541 | -0.08275
37.62698 | 0.03534 | 10.01846 | -0.07088 | 71.58482 | 0.09288 | 29.07698 | -0.08316
38.0984 | 0.03525 | 10.49868 | -0.07084 | 72.05665 | 0.09341 | 29.54855 | -0.08347
38.5698 | 0.03542 | 10.9789 | -0.07093 | 72.52848 | 0.09422 | 30.02011 | -0.08384
39.04121 | 0.03534 | 11.45914 | -0.07105 | 73.00032 | 0.09478 | 30.49168 | -0.08403
39.51262 | 0.03555 | 11.93938 | -0.07093 | 73.47215 | 0.09525 | 30.96326 | -0.08444
39.98403 | 0.03557 | 12.41962 | -0.07088 | 73.94399 | 0.09612 | 31.43482 | -0.08484
40.45547 | 0.03555 | 12.89988 | -0.07072 | 74.41582 | 0.09659 | 31.90639 | -0.08512
40.92688 | 0.03563 | 13.38011 | -0.07107 | 74.88765 | 0.09722 | 32.37796 | -0.08566
41.39826 | 0.03576 | 13.86033 | -0.07074 | 75.35949 | 0.09791 | 32.84953 | -0.08594
41.86967 | 0.03572 | 14.34055 | -0.07071 | 75.83132 | 0.09875 | 33.3211 | -0.08628
42.34109 | 0.03576 | 14.82078 | -0.07071 | 76.30316 | 0.09947 | 33.79267 | -0.08669
42.8125 | 0.03584 | 15.30102 | -0.0708 | 76.77499 | 0.1 | 34.26424 | -0.08716
43.28392 | 0.03584 | 15.78127 | -0.07057 | 77.24683 | 0.10088 | 34.73581 | -0.08753
43.75534 | 0.03584 | 16.26155 | -0.07063 | 77.71866 | 0.10172 | 35.20738 | -0.08806
44.22676 | 0.03591 | 16.7418 | -0.07057 | 78.19049 | 0.10216 | 35.67895 | -0.08831
44.69817 | 0.03608 | 17.22206 | -0.07036 | 78.66233 | 0.10306 | 36.15052 | -0.08891
45.1696 | 0.03606 | 17.70231 | -0.0705 | 79.13416 | 0.10397 | 36.62209 | -0.08931
45.64103 | 0.03616 | 18.18256 | -0.07015 | 79.60599 | 0.10475 | 37.09366 | -0.08991
46.11246 | 0.0361 | 18.66283 | -0.07038 | 80.07783 | 0.10566 | 37.56524 | -0.09025
46.58387 | 0.03629 | 19.14309 | -0.07029 | 80.54966 | 0.10647 | 38.0368 | -0.09081
47.05529 | 0.03637 | 19.62336 | -0.07025 | 81.02149 | 0.10738 | 38.50837 | -0.09125
47.52667 | 0.03635 | 20.10361 | -0.07013 | 81.49332 | 0.10816 | 38.97995 | -0.09178
47.99807 | 0.03645 | 20.58385 | -0.07015 | 81.96515 | 0.10897 | 39.45152 | -0.09256
48.4695 | 0.03643 | 21.06411 | -0.07004 | 82.43699 | 0.10997 | 39.92309 | -0.09288
48.94092 | 0.0365 | 21.5444 | -0.07031 | 82.90882 | 0.11075 | 40.39465 | -0.09344
49.41234 | 0.0365 | 22.0247 | -0.07029 | 83.38065 | 0.11191 | 40.86622 | -0.094
49.88376 | 0.03664 | 22.50502 | -0.07031 | 83.85248 | 0.11288 | 41.33779 | -0.09459
50.35518 | 0.03694 | 22.98532 | -0.07023 | 84.32431 | 0.11375 | 41.80936 | -0.09516
50.82661 | 0.03694 | 23.4656 | -0.07034 | 84.79615 | 0.11494 | 42.28093 | -0.09575
51.29804 | 0.03692 | 23.94588 | -0.07059 | 85.26798 | 0.11581 | 42.7525 | -0.09647
51.76946 | 0.03694 | 24.42617 | -0.07025 | 85.73981 | 0.11709 | 43.22407 | -0.09741
52.24089 | 0.03696 | 24.90644 | -0.07051 | 86.21164 | 0.11812 | 43.69564 | -0.09791
52.71231 | 0.03728 | 25.38674 | -0.07051 | 86.68347 | 0.11925 | 44.16722 | -0.09853
53.18374 | 0.03711 | 25.86703 | -0.07072 | 87.1553 | 0.12031 | 44.63879 | -0.09909
53.65515 | 0.03734 | 26.34733 | -0.07069 | 87.62714 | 0.12153 | 45.11036 | -0.09984
54.12655 | 0.03742 | 26.82763 | -0.07076 | 88.09897 | 0.12281 | 45.58193 | -0.10047
54.59798 | 0.03763 | 27.30792 | -0.07084 | 88.5708 | 0.124 | 46.0535 | -0.10134
55.0694 | 0.03759 | 27.78819 | -0.07099 | 89.04263 | 0.12522 | 46.52507 | -0.102
55.54082 | 0.03766 | 28.26845 | -0.07107 | 89.51446 | 0.12663 | 46.99664 | -0.10272
56.01224 | 0.03776 | 28.74868 | -0.07126 | 89.9863 | 0.12791 | 47.46821 | -0.10362
56.48368 | 0.03799 | 29.22892 | -0.07135 | 90.45813 | 0.12931 | 47.93978 | -0.10469
56.95512 | 0.03806 | 29.70914 | -0.07147 | 90.92996 | 0.13069 | 48.41135 | -0.10503
57.42654 | 0.03793 | 30.18937 | -0.07143 | 91.40179 | 0.13219 | 48.88293 | -0.10616
57.89796 | 0.03814 | 30.66965 | -0.07149 | 91.87362 | 0.13369 | 49.3545 | -0.10703
58.36936 | 0.03831 | 31.14992 | -0.07185 | 92.34546 | 0.13525 | 49.82607 | -0.10803
58.84077 | 0.03846 | 31.63019 | -0.072 | 92.81729 | 0.13675 | 50.29764 | -0.10897
59.31219 | 0.03846 | 32.11046 | -0.07233 | 93.28912 | 0.13837 | 50.76921 | -0.11009
59.78359 | 0.03869 | 32.59072 | -0.07229 | 93.76095 | 0.13994 | 51.24078 | -0.11094
60.25499 | 0.03861 | 33.07098 | -0.07236 | 94.23278 | 0.14184 | 51.71235 | -0.112
60.72639 | 0.03884 | 33.55123 | -0.07259 | 94.70462 | 0.14331 | 52.18392 | -0.11325
61.19779 | 0.03879 | 34.03148 | -0.07286 | 95.17645 | 0.14525 | 52.65549 | -0.11447
61.6692 | 0.03917 | 34.51172 | -0.07292 | 95.64828 | 0.14697 | 53.12706 | -0.11572
62.14061 | 0.03886 | 34.99196 | -0.07299 | 96.12011 | 0.14884 | 53.59863 | -0.11678
62.61203 | 0.03917 | 35.47217 | -0.07345 | 96.59194 | 0.15088 | 54.0702 | -0.11819
63.08345 | 0.03913 | 35.95241 | -0.07356 | 97.06378 | 0.15278 | 54.54177 | -0.11944
63.55487 | 0.03951 | 36.43264 | -0.07368 | 97.53561 | 0.15481 | 55.01334 | -0.12053
64.02626 | 0.03972 | 36.91288 | -0.074 | 98.00744 | 0.15694 | 55.48492 | -0.12216
64.49767 | 0.03957 | 37.39311 | -0.07412 | 98.47927 | 0.15913 | 55.95649 | -0.12347
64.96907 | 0.03976 | 37.87332 | -0.07437 | 98.95111 | 0.16138 | 56.42806 | -0.12497
65.44047 | 0.0396 | 38.35354 | -0.07454 | 99.42294 | 0.1635 | 56.89963 | -0.12691
65.91185 | 0.03972 | 38.83378 | -0.07475 | 99.89477 | 0.16588 | 57.3712 | -0.12838
66.38323 | 0.04012 | 39.314 | -0.07503 | 100.36661 | 0.16831 | 57.84277 | -0.13016
66.85462 | 0.04021 | 39.79425 | -0.07528 | 100.83844 | 0.17087 | 58.31434 | -0.13213
67.32602 | 0.04019 | 40.27448 | -0.07545 | 101.31027 | 0.17359 | 58.78591 | -0.13409
67.79744 | 0.04029 | 40.75472 | -0.07589 | 101.7821 | 0.17619 | 59.25748 | -0.13616
68.26883 | 0.04073 | 41.23494 | -0.076 | 102.25393 | 0.17884 | 59.72905 | -0.13819
68.74021 | 0.04067 | 41.71517 | -0.07625 | 102.72577 | 0.18169 | 60.20062 | -0.1405
69.2116 | 0.0408 | 42.19542 | -0.07648 | 103.1976 | 0.18475 | 60.67219 | -0.14309
69.68299 | 0.04073 | 42.67566 | -0.07679 | 103.66943 | 0.18784 | 61.14376 | -0.14566
70.1544 | 0.04092 | 43.15593 | -0.07696 | 104.14127 | 0.19103 | 61.61533 | -0.14859
70.62581 | 0.04101 | 43.63618 | -0.07726 | 104.6131 | 0.19431 | 62.0869 | -0.15147
71.09721 | 0.04116 | 44.11644 | -0.07764 | 105.08493 | 0.19775 | 62.55847 | -0.15475
71.56864 | 0.04128 | 44.59669 | -0.07801 | 105.55676 | 0.20125 | 63.03004 | -0.15819
72.04005 | 0.04137 | 45.07698 | -0.07837 | 106.0286 | 0.20488 | 63.50161 | -0.16187
72.51146 | 0.04174 | 45.55726 | -0.07827 | 106.50043 | 0.20863 | 63.97318 | -0.16597
72.98286 | 0.04168 | 46.03751 | -0.07883 | 106.97226 | 0.21263 | 64.44476 | -0.17041
73.45427 | 0.04195 | 46.51779 | -0.07921 | 107.44409 | 0.21691 | 64.91633 | -0.175
73.92568 | 0.04187 | 46.99805 | -0.07938 | 107.91592 | 0.22103 | 65.3879 | -0.17997
74.39709 | 0.04208 | 47.47831 | -0.07995 | 108.38776 | 0.22525 | 65.85947 | -0.18581
74.8685 | 0.04215 | 47.95858 | -0.07993 | 108.85959 | 0.22994 | 66.33104 | -0.19172
75.33989 | 0.04219 | 48.43885 | -0.08058 | 109.33142 | 0.23447 | 66.80261 | -0.19816
75.81127 | 0.04257 | 48.91911 | -0.08075 | 109.80325 | 0.23953 | 67.27419 | -0.20459
76.28264 | 0.04265 | 49.39935 | -0.08127 | 110.27508 | 0.24441 | 67.74576 | -0.21144
76.75403 | 0.04259 | 49.8796 | -0.08153 | 110.74692 | 0.24956 | 68.21733 | -0.21847
77.22541 | 0.04278 | 50.35987 | -0.08201 | 111.21875 | 0.25475 | 68.6889 | -0.22537
77.69682 | 0.04284 | 50.84013 | -0.08222 | 111.69058 | 0.26025 | 69.16047 | -0.23197
78.16819 | 0.0432 | 51.32039 | -0.0827 | 112.16241 | 0.26556 | 69.63204 | -0.23872
78.63959 | 0.04341 | 51.80063 | -0.08319 | 112.63425 | 0.27122 | 70.10361 | -0.24478
79.11099 | 0.04368 | 52.28089 | -0.08361 | 113.10608 | 0.27697 | 70.57517 | -0.25094
79.58236 | 0.04358 | 52.76116 | -0.08413 | 113.57791 | 0.28294 | 71.04674 | -0.25659
80.05377 | 0.04377 | 53.24142 | -0.08449 | 114.04974 | 0.28897 | 71.51832 | -0.262
80.52518 | 0.04383 | 53.72168 | -0.08474 | 114.52158 | 0.29513 | 71.98989 | -0.26741
80.99658 | 0.04383 | 54.20196 | -0.08529 | 114.89527 | 0.29994 | 72.46146 | -0.27213
81.46798 | 0.0443 | 54.68225 | -0.08582 | 0.000943487 | -- | 72.93303 | -0.27675
81.9394 | 0.0444 | 55.16253 | -0.08603 | 0.00189 | 0.28491 | 73.4046 | -0.28134
82.41081 | 0.04461 | 55.6428 | -0.08653 | 0.00377 | 0.26025 | 73.87617 | -0.28569
82.88224 | 0.04484 | 56.12306 | -0.08733 | 0.00566 | 0.24841 | 74.34774 | -0.28975
83.35364 | 0.04497 | 56.60334 | -0.0878 | 0.00755 | 0.23825 | 74.81931 | -0.2935
83.82507 | 0.04495 | 57.08362 | -0.0883 | 0.01038 | 0.22597 | 75.29088 | -0.29719
84.29646 | 0.04499 | 57.56389 | -0.0888 | 0.01415 | 0.2135 | 75.6257 | -0.29981
84.76784 | 0.04535 | 58.04414 | -0.08923 | 0.01887 | 0.20191 | 0.000943345 | --
85.23927 | 0.04558 | 58.52442 | -0.08973 | 0.02548 | 0.19041 | 0.000943345 | -0.28531
85.71069 | 0.04581 | 59.00469 | -0.0903 | 0.03492 | 0.17962 | 0.0066 | -0.26256
86.18212 | 0.0459 | 59.48497 | -0.09089 | 0.04718 | 0.16931 | 0.01132 | -0.25116
86.65354 | 0.04619 | 59.96524 | -0.09131 | 0.06323 | 0.15916 | 0.01698 | -0.24009
87.12494 | 0.0463 | 60.44553 | -0.09207 | 0.08304 | 0.14916 | 0.02358 | -0.22884
87.59635 | 0.04649 | 60.92581 | -0.09263 | 0.10663 | 0.13884 | 0.03113 | -0.21769
88.06777 | 0.04672 | 61.4061 | -0.09347 | 0.134 | 0.1285 | 0.03868 | -0.20766
88.53921 | 0.04703 | 61.88637 | -0.09385 | 0.16514 | 0.11847 | 0.04717 | -0.19766
89.01062 | 0.04712 | 62.36665 | -0.09459 | 0.201 | 0.10828 | 0.0566 | -0.18753
89.48204 | 0.04752 | 62.84695 | -0.09516 | 0.24158 | 0.09797 | 0.06792 | -0.177
89.95347 | 0.04731 | 63.32725 | -0.09591 | 0.28876 | 0.08772 | 0.08018 | -0.16638
90.42489 | 0.04769 | 63.80756 | -0.09663 | 0.34255 | 0.07772 | 0.09339 | -0.15628
90.89628 | 0.04786 | 64.28784 | -0.09741 | 0.40578 | 0.06741 | 0.10848 | -0.14588
91.36767 | 0.04823 | 64.76812 | -0.09806 | 0.47939 | 0.05734 | 0.12452 | -0.13566
91.83909 | 0.04836 | 65.2484 | -0.09884 | 0.56337 | 0.04722 | 0.14339 | -0.12522
92.31048 | 0.04861 | 65.72868 | -0.09955 | 0.66812 | 0.03719 | 0.16414 | -0.11509
92.78188 | 0.04891 | 66.20898 | -0.10042 | 0.78891 | 0.02719 | 0.18678 | -0.10497
93.25328 | 0.04899 | 66.6893 | -0.10113 | 0.9399 | 0.01703 | 0.21319 | -0.09466
93.72468 | 0.04942 | 67.16961 | -0.10185 | 1.1258 | 0.00703 | 0.24338 | -0.08456
94.19609 | 0.04948 | 67.64989 | -0.10281 | 1.35794 | -0.00297 | 0.27734 | -0.07438
94.66749 | 0.04982 | 68.13019 | -0.10345 | 1.66652 | -0.01309 | 0.31696 | -0.06413
95.13889 | 0.05015 | 68.61047 | -0.10445 | 2.09118 | -0.02316 | 0.36318 | -0.05406
95.61029 | 0.05051 | 69.09076 | -0.10536 | 2.56301 | -0.03103 | 0.41695 | -0.04397
96.08169 | 0.05083 | 69.57106 | -0.10618 | 3.03485 | -0.037 | 0.48393 | -0.03381
96.55307 | 0.05104 | 70.05135 | -0.10721 | 3.50669 | -0.04169 | 0.56506 | -0.02375
97.02445 | 0.0514 | 70.53164 | -0.1082 | 3.97852 | -0.04525 | 0.66788 | -0.01369
97.49584 | 0.05173 | 71.01192 | -0.10908 | 4.45036 | -0.04803 | 0.79618 | -0.00369
97.96723 | 0.05199 | 71.49221 | -0.10995 | 4.9222 | -0.05022 | 0.95843 | 0.00634
98.43864 | 0.0522 | 71.9725 | -0.11106 | 5.39403 | -0.05209 | 1.17728 | 0.0165
98.91005 | 0.05251 | 72.45278 | -0.11209 | 5.86587 | -0.0535 | 1.45745 | 0.02656
99.38145 | 0.053 | 72.93306 | -0.11327 | 6.33771 | -0.05506 | 1.82819 | 0.03659
99.85286 | 0.05327 | 73.41332 | -0.11432 | 6.80954 | -0.05594 | 2.29986 | 0.04628
100.32425 | 0.05342 | 73.89359 | -0.11539 | 7.28138 | -0.05694 | 2.77152 | 0.0535
100.79565 | 0.05386 | 74.37387 | -0.11649 | 7.75322 | -0.05769 | 3.24319 | 0.05906
101.26705 | 0.05428 | 74.85414 | -0.11779 | 8.22506 | -0.05834 | 3.71486 | 0.06334
101.73845 | 0.05477 | 75.33439 | -0.11907 | 8.69689 | -0.05903 | 4.18653 | 0.06672
102.20985 | 0.05491 | 75.81465 | -0.12031 | 9.16873 | -0.05937 | 4.6582 | 0.06912
102.68128 | 0.05548 | 76.29493 | -0.12164 | 9.64057 | -0.05984 | 5.12987 | 0.071
103.15269 | 0.05582 | 76.77519 | -0.12301 | 10.1124 | -0.06013 | 5.60154 | 0.07244
103.62411 | 0.05631 | 77.25546 | -0.12438 | 10.58424 | -0.06025 | 6.07321 | 0.07341
104.0955 | 0.0569 | 77.73575 | -0.1261 | 11.05607 | -0.06056 | 6.54488 | 0.07416
104.5669 | 0.05713 | 78.21599 | -0.12761 | 11.52791 | -0.06081 | 7.01655 | 0.07484
105.03829 | 0.05765 | 78.69622 | -0.12928 | 11.99975 | -0.06091 | 7.48822 | 0.07553
105.50968 | 0.05795 | 79.17646 | -0.13098 | 12.47158 | -0.06106 | 7.95989 | 0.07556
105.98107 | 0.05864 | 79.6567 | -0.133 | 12.94342 | -0.06109 | 8.43156 | 0.076
106.45246 | 0.05926 | 80.13695 | -0.13502 | 13.41526 | -0.06097 | 8.90323 | 0.07631
106.92384 | 0.05961 | 80.61719 | -0.13716 | 13.88709 | -0.06141 | 9.3749 | 0.07631
107.39521 | 0.06014 | 81.09742 | -0.13962 | 14.35893 | -0.06138 | 9.84657 | 0.07653
107.86661 | 0.06065 | 81.57765 | -0.14204 | 14.83077 | -0.06125 | 10.31823 | 0.07662
108.33799 | 0.0612 | 82.05788 | -0.14476 | 15.30261 | -0.06122 | 10.7899 | 0.07688
108.80938 | 0.06216 | 82.5381 | -0.14776 | 15.77444 | -0.06128 | 11.26157 | 0.07688
109.28076 | 0.06269 | 83.01834 | -0.15132 | 16.24628 | -0.06125 | 11.73324 | 0.07703
109.75213 | 0.06311 | 83.49861 | -0.15513 | 16.71812 | -0.06144 | 12.20491 | 0.07725
110.22351 | 0.06374 | 83.97884 | -0.15942 | 17.18996 | -0.06141 | 12.67658 | 0.07728
110.69489 | 0.06461 | 84.45909 | -0.1643 | 17.66179 | -0.06147 | 13.14825 | 0.07756
111.16627 | 0.06526 | 84.93936 | -0.17 | 18.13363 | -0.06144 | 13.61991 | 0.07772
111.63765 | 0.06598 | 85.41962 | -0.17648 | 18.60547 | -0.06147 | 14.09158 | 0.07787
112.10905 | 0.06701 | 85.89989 | -0.1843 | 19.07731 | -0.06134 | 14.56325 | 0.07784
112.58042 | 0.06762 | 86.38015 | -0.19337 | 19.54914 | -0.06141 | 15.03492 | 0.07822
113.05182 | 0.06866 | 86.81637 | -0.20338 | 20.02098 | -0.06138 | 15.50659 | 0.07819
113.52321 | 0.06958 | 87.20032 | -0.21341 | 20.49281 | -0.06156 | 15.97826 | 0.07847
113.9946 | 0.07049 | 87.54389 | -0.22343 | 20.96465 | -0.06141 | 16.44993 | 0.07875
114.46599 | 0.07156 | 87.85455 | -0.23344 | 21.43649 | -0.06147 | 16.92159 | 0.07888
114.93739 | 0.07253 | 88.14182 | -0.24351 | 21.90832 | -0.06141 | 17.39326 | 0.07881
115.40876 | 0.07392 | 88.41895 | -0.25359 | 22.38016 | -0.06153 | 17.86493 | 0.07931
115.88016 | 0.07519 | 88.68975 | -0.26363 | 22.852 | -0.06159 | 18.3366 | 0.07944
116.35156 | 0.07631 | 88.95416 | -0.27374 | 23.32383 | -0.06153 | 18.80827 | 0.07966
116.82295 | 0.07791 | 89.22431 | -0.28378 | 23.79567 | -0.06156 | 19.27993 | 0.08009
117.29437 | 0.0794 | 89.49461 | -0.29383 | 24.26751 | -0.06159 | 19.7516 | 0.08025
117.76576 | 0.08111 | 89.67189 | -0.30001 | 24.73935 | -0.06147 | 20.22327 | 0.08056
118.23716 | 0.08275 | 8.89255e-06 | -- | 25.21119 | -0.06156 | 20.69494 | 0.08072
118.70858 | 0.08457 | 0.000683588 | -0.2866 | 25.68302 | -0.06181 | 21.1666 | 0.08109
119.18001 | 0.08671 | 0.00206 | -0.2766 | 26.15486 | -0.06175 | 21.63827 | 0.08153
119.65142 | 0.08876 | 0.00409 | -0.26651 | 26.6267 | -0.06175 | 22.10994 | 0.08169
120.12281 | 0.09116 | 0.00671 | -0.25633 | 27.09854 | -0.06159 | 22.58161 | 0.08206
120.5942 | 0.09392 | 0.0099 | -0.24633 | 27.57038 | -0.06206 | 23.05328 | 0.08244
121.06559 | 0.09662 | 0.01349 | -0.2363 | 28.04222 | -0.06203 | 23.52495 | 0.08278
121.53698 | 0.09995 | 0.01756 | -0.22627 | 28.51406 | -0.06197 | 23.99662 | 0.08316
122.00838 | 0.10317 | 0.02212 | -0.21623 | 28.9859 | -0.06225 | 24.46828 | 0.08359
122.47979 | 0.10692 | 0.027 | -0.20622 | 29.45773 | -0.06219 | 24.93995 | 0.08384
122.95122 | 0.11082 | 0.03233 | -0.19598 | 29.92957 | -0.06209 | 25.41162 | 0.08434
123.42263 | 0.11516 | 0.03811 | -0.18588 | 30.40141 | -0.06225 | 25.88329 | 0.08491
123.89404 | 0.12003 | 0.04427 | -0.17587 | 30.87325 | -0.06241 | 26.35496 | 0.08531
124.36543 | 0.12517 | 0.05094 | -0.16573 | 31.34509 | -0.06253 | 26.82662 | 0.08575
124.83684 | 0.13065 | 0.05817 | -0.15565 | 31.81693 | -0.06253 | 27.29829 | 0.08609
125.30824 | 0.1366 | 0.06584 | -0.14554 | 32.28877 | -0.06281 | 27.76996 | 0.08678
125.77963 | 0.14311 | 0.07415 | -0.13554 | 32.76061 | -0.06288 | 28.24162 | 0.08716
126.25101 | 0.15 | 0.08301 | -0.12553 | 33.23245 | -0.06284 | 28.71329 | 0.08775
126.7224 | 0.15735 | 0.09276 | -0.11537 | 33.70429 | -0.06309 | 29.18496 | 0.08841
127.19379 | 0.16506 | 0.10348 | -0.10523 | 34.17613 | -0.06312 | 29.65663 | 0.08887
127.66519 | 0.17316 | 0.11537 | -0.0952 | 34.64796 | -0.06334 | 30.1283 | 0.08931
128.13657 | 0.18156 | 0.12852 | -0.08519 | 35.1198 | -0.06328 | 30.59997 | 0.08988
128.60798 | 0.19067 | 0.14337 | -0.07519 | 35.59164 | -0.06344 | 31.07163 | 0.09053
129.0794 | 0.19973 | 0.15994 | -0.06512 | 36.06348 | -0.06356 | 31.5433 | 0.09106
129.55079 | 0.2094 | 0.18015 | -0.05504 | 36.53532 | -0.06384 | 32.01497 | 0.09191
130.02219 | 0.21899 | 0.20393 | -0.04503 | 37.00716 | -0.06394 | 32.48664 | 0.0925
130.48523 | 0.229 | 0.23303 | -0.035 | 37.479 | -0.06372 | 32.9583 | 0.09306
130.94479 | 0.23909 | 0.26978 | -0.02492 | 37.95084 | -0.06388 | 33.42997 | 0.09378
131.39354 | 0.2491 | 0.31847 | -0.01491 | 38.42268 | -0.064 | 33.90164 | 0.09484
131.82941 | 0.25911 | 0.38486 | -0.00485 | 38.89452 | -0.06416 | 34.37331 | 0.09566
132.25698 | 0.26914 | 0.47943 | 0.00516 | 39.36636 | -0.06434 | 34.84498 | 0.09634
132.67577 | 0.27915 | 0.61892 | 0.01517 | 39.8382 | -0.06456 | 35.31665 | 0.09713
133.08261 | 0.28921 | 0.82203 | 0.02518 | 40.31005 | -0.06478 | 35.78832 | 0.09806
133.48568 | 0.29926 | 1.12224 | 0.03519 | 40.78189 | -0.06481 | 36.25998 | 0.09894
133.5254 | 0.29989 | 1.57172 | 0.04519 | 41.25373 | -0.06497 | 36.73165 | 0.09972
9.23849e-06 | -- | 2.04053 | 0.05204 | 41.72557 | -0.06503 | 37.20332 | 0.10091
9.23849e-06 | 0.29503 | 2.5093 | 0.05735 | 42.19741 | -0.06534 | 37.67499 | 0.10191
0.00186 | 0.27486 | 2.9781 | 0.06136 | 42.66926 | -0.06534 | 38.14665 | 0.10275
0.00316 | 0.26483 | 3.4469 | 0.06443 | 43.1411 | -0.06538 | 38.61832 | 0.10406
0.00454 | 0.25479 | 3.91567 | 0.06654 | 43.61294 | -0.06566 | 39.08999 | 0.10506
0.00601 | 0.24472 | 4.38442 | 0.06822 | 44.08478 | -0.06588 | 39.56166 | 0.10638
0.00757 | 0.23471 | 4.85319 | 0.0694 | 44.55662 | -0.06588 | 40.03332 | 0.10772
0.00919 | 0.22457 | 5.322 | 0.07045 | 45.02846 | -0.06609 | 40.50499 | 0.109
0.01091 | 0.21433 | 5.79081 | 0.0714 | 45.5003 | -0.06631 | 40.97666 | 0.11047
0.01273 | 0.20407 | 6.2596 | 0.07144 | 45.97214 | -0.06647 | 41.44833 | 0.11184
0.01462 | 0.19406 | 6.7284 | 0.0719 | 46.44399 | -0.0665 | 41.92 | 0.11359
0.01665 | 0.18403 | 7.19718 | 0.07207 | 46.91583 | -0.06662 | 42.39167 | 0.11503
0.01877 | 0.17394 | 7.66598 | 0.07239 | 47.38767 | -0.06691 | 42.86333 | 0.11694
0.02108 | 0.1637 | 8.13479 | 0.07255 | 47.85951 | -0.06709 | 43.335 | 0.11844
0.02363 | 0.15356 | 8.60359 | 0.07257 | 48.33135 | -0.06719 | 43.80667 | 0.12047
0.02641 | 0.14353 | 9.0724 | 0.07262 | 48.80319 | -0.06744 | 44.27834 | 0.1225
0.02955 | 0.13352 | 9.54121 | 0.07251 | 49.27503 | -0.06763 | 44.75 | 0.12478
0.03326 | 0.12345 | 10.01003 | 0.07245 | 49.74687 | -0.06787 | 45.22167 | 0.12684
0.03789 | 0.11335 | 10.47882 | 0.07247 | 50.21871 | -0.06797 | 45.69334 | 0.12944
0.04405 | 0.10334 | 10.94761 | 0.07234 | 50.69055 | -0.06813 | 46.16501 | 0.13206
0.0534 | 0.09329 | 11.4164 | 0.07255 | 51.16239 | -0.06825 | 46.63668 | 0.13478
0.06997 | 0.08324 | 11.88522 | 0.07247 | 51.63423 | -0.06837 | 47.10835 | 0.13772
0.09959 | 0.07321 | 12.35403 | 0.07243 | 52.10608 | -0.06847 | 47.58001 | 0.14103
0.14671 | 0.0632 | 12.82285 | 0.07257 | 52.57792 | -0.06891 | 48.05168 | 0.1445
0.21207 | 0.05314 | 13.29167 | 0.07264 | 53.04976 | -0.06903 | 48.52335 | 0.14809
0.29909 | 0.04312 | 13.76049 | 0.07245 | 53.5216 | -0.06916 | 48.99502 | 0.15203
0.41418 | 0.0331 | 14.22932 | 0.07251 | 53.99344 | -0.06944 | 49.46669 | 0.15609
0.57293 | 0.02307 | 14.69813 | 0.07249 | 54.46529 | -0.06956 | 49.93835 | 0.16056
0.79319 | 0.01294 | 15.16693 | 0.07264 | 54.93713 | -0.06981 | 50.41002 | 0.16509
1.12066 | 0.00286 | 15.63573 | 0.07257 | 55.40897 | -0.07009 | 50.88169 | 0.16997
1.59391 | -0.00639 | 16.10451 | 0.07289 | 55.88081 | -0.07016 | 51.35336 | 0.17519
2.06714 | -0.01294 | 16.57329 | 0.07272 | 56.35265 | -0.0705 | 51.82503 | 0.18016
2.54036 | -0.01777 | 17.04205 | 0.07289 | 56.82449 | -0.07069 | 52.2967 | 0.18534
3.01359 | -0.02105 | 17.51082 | 0.0727 | 57.29634 | -0.07091 | 52.76836 | 0.19075
3.4868 | -0.02344 | 17.97962 | 0.07308 | 57.76818 | -0.07103 | 53.24003 | 0.19597
3.96004 | -0.02525 | 18.44845 | 0.07314 | 58.24002 | -0.07141 | 53.7117 | 0.20094
4.43328 | -0.0267 | 18.91725 | 0.0731 | 58.71186 | -0.07159 | 54.18337 | 0.20603
4.9065 | -0.0279 | 19.38603 | 0.07321 | 59.1837 | -0.07181 | 54.65504 | 0.21103
5.37972 | -0.02891 | 19.8548 | 0.07337 | 59.65555 | -0.07216 | 55.12671 | 0.21584
5.85296 | -0.02952 | 20.32359 | 0.07363 | 60.12739 | -0.07225 | 55.59838 | 0.22016
6.32619 | -0.02995 | 20.79239 | 0.07369 | 60.59923 | -0.07247 | 56.07005 | 0.22459
6.79943 | -0.0307 | 21.2612 | 0.07384 | 61.07107 | -0.07259 | 56.54172 | 0.22881
7.27266 | -0.03117 | 21.72999 | 0.07417 | 61.54291 | -0.07281 | 57.01338 | 0.23291
7.74588 | -0.03125 | 22.19879 | 0.07421 | 62.01475 | -0.07303 | 57.48505 | 0.23663
8.2191 | -0.03184 | 22.66758 | 0.07434 | 62.48659 | -0.07347 | 57.95672 | 0.24016
8.69231 | -0.03199 | 23.13636 | 0.07447 | 62.95843 | -0.07378 | 58.42839 | 0.24391
9.16553 | -0.03235 | 23.60511 | 0.0748 | 63.43028 | -0.07388 | 58.90006 | 0.24747
9.63876 | -0.03235 | 24.07388 | 0.07485 | 63.90212 | -0.07406 | 59.37173 | 0.2505
10.112 | -0.03262 | 24.54265 | 0.07506 | 64.37396 | -0.07425 | 59.84339 | 0.25366
10.58524 | -0.03264 | 25.01146 | 0.07531 | 64.8458 | -0.07463 | 60.31506 | 0.2565
11.05847 | -0.03267 | 25.48026 | 0.0756 | 65.31765 | -0.07494 | 60.78673 | 0.25947
11.5317 | -0.03267 | 25.94905 | 0.07579 | 65.78948 | -0.07525 | 61.2584 | 0.26237
12.00495 | -0.0329 | 26.41782 | 0.07617 | 66.26133 | -0.07541 | 61.73007 | 0.26497
12.47818 | -0.03285 | 26.88659 | 0.07634 | 66.73317 | -0.07578 | 62.20174 | 0.26738
12.95144 | -0.0329 | 27.35536 | 0.07659 | 67.20501 | -0.07616 | 62.6734 | 0.26966
13.42468 | -0.03302 | 27.82412 | 0.07678 | 67.67685 | -0.07616 | 63.14507 | 0.27209
13.89792 | -0.03315 | 28.29289 | 0.07718 | 68.1487 | -0.07666 | 63.61674 | 0.27437
14.37119 | -0.033 | 28.76165 | 0.07724 | 68.62054 | -0.07675 | 64.08841 | 0.27663
14.84442 | -0.033 | 29.23042 | 0.07748 | 69.09238 | -0.07706 | 64.56007 | 0.27894
15.31764 | -0.03277 | 29.69919 | 0.07798 | 69.56422 | -0.07719 | 65.03174 | 0.28087
15.79087 | -0.03315 | 30.16797 | 0.07817 | 70.03607 | -0.07759 | 65.50341 | 0.28256
16.26411 | -0.033 | 30.63674 | 0.07834 | 70.50791 | -0.07781 | 65.97507 | 0.28475
16.73735 | -0.03302 | 31.10553 | 0.07867 | 70.97975 | -0.07822 | 66.44674 | 0.2865
17.21059 | -0.033 | 31.57433 | 0.07905 | 71.45159 | -0.07856 | 66.91841 | 0.28813
17.68384 | -0.03285 | 32.04314 | 0.07939 | 71.92343 | -0.07888 | 67.39008 | 0.28978
18.15707 | -0.03309 | 32.51197 | 0.0796 | 72.39528 | -0.07909 | 67.86175 | 0.29147
18.6303 | -0.03283 | 32.98079 | 0.07992 | 72.86712 | -0.07953 | 68.33341 | 0.29294
19.10355 | -0.03287 | 33.44957 | 0.08032 | 73.33896 | -0.07984 | 68.80508 | 0.29453
19.57681 | -0.03287 | 33.91837 | 0.08086 | 73.8108 | -0.08019 | 69.27675 | 0.29581
20.05005 | -0.03287 | 34.3872 | 0.08093 | 74.28264 | -0.08041 | 69.74842 | 0.29709
20.52329 | -0.03283 | 34.85601 | 0.08145 | 74.75448 | -0.08075 | 70.22008 | 0.29834
20.99652 | -0.03269 | 35.32484 | 0.08183 | 75.22632 | -0.08106 | 70.69175 | 0.29941
21.46977 | -0.0329 | 35.79367 | 0.08223 | 75.69816 | -0.08141 | 70.80024 | 0.29988
21.94302 | -0.03266 | 36.2625 | 0.08263 | 76.17 | -0.08175 | 0.000943013 | --
22.41628 | -0.03292 | 36.73133 | 0.08297 | 76.64184 | -0.08213 | 0.000943013 | 0.28491
22.88954 | -0.03277 | 37.20014 | 0.08358 | 77.11369 | -0.08256 | 0.00754 | 0.26422
23.36279 | -0.03256 | 37.66896 | 0.08397 | 77.58553 | -0.08278 | 0.01603 | 0.254
23.83605 | -0.03256 | 38.13778 | 0.08454 | 78.05737 | -0.08309 | 0.02924 | 0.24344
24.30928 | -0.03283 | 38.60659 | 0.08494 | 78.52921 | -0.08366 | 0.04621 | 0.23294
24.78249 | -0.03266 | 39.07537 | 0.08534 | 79.00105 | -0.084 | 0.06696 | 0.22256
25.25573 | -0.03275 | 39.54416 | 0.08585 | 79.47289 | -0.08438 | 0.09054 | 0.21253
25.72896 | -0.03269 | 40.01295 | 0.08637 | 79.94473 | -0.08475 | 0.11884 | 0.2025
26.20221 | -0.03266 | 40.48172 | 0.08688 | 80.41658 | -0.08503 | 0.14996 | 0.1925
26.67544 | -0.03269 | 40.9505 | 0.08728 | 80.88842 | -0.08569 | 0.18674 | 0.18222
27.14868 | -0.03254 | 41.41929 | 0.08791 | 81.36026 | -0.08584 | 0.2273 | 0.17216
27.62191 | -0.03235 | 41.88808 | 0.08852 | 81.8321 | -0.08647 | 0.27446 | 0.16209
28.09516 | -0.03233 | 42.35687 | 0.08913 | 82.30395 | -0.08675 | 0.32727 | 0.15197
28.56841 | -0.03254 | 42.82568 | 0.08947 | 82.77579 | -0.08713 | 0.38575 | 0.14197
29.04164 | -0.03252 | 43.29446 | 0.09014 | 83.24763 | -0.08775 | 0.44988 | 0.13187
29.51488 | -0.03252 | 43.76327 | 0.09073 | 83.71947 | -0.08788 | 0.52156 | 0.12156
29.9881 | -0.03269 | 44.23208 | 0.0914 | 84.19131 | -0.0885 | 0.59984 | 0.1115
30.46135 | -0.03237 | 44.70089 | 0.09209 | 84.66315 | -0.08906 | 0.68661 | 0.10137
30.93459 | -0.03262 | 45.16968 | 0.09262 | 85.13499 | -0.0895 | 0.77998 | 0.09119
31.40784 | -0.03245 | 45.63848 | 0.09342 | 85.60684 | -0.08994 | 0.88561 | 0.08103
31.88106 | -0.03243 | 46.10727 | 0.09399 | 86.07868 | -0.09041 | 0.99879 | 0.07091
32.3543 | -0.03248 | 46.57607 | 0.09455 | 86.55052 | -0.09084 | 1.12611 | 0.06072
32.82753 | -0.03243 | 47.04487 | 0.09552 | 87.02236 | -0.09113 | 1.26098 | 0.05069
33.30076 | -0.03237 | 47.51368 | 0.09618 | 87.4942 | -0.09175 | 1.41377 | 0.04066
33.774 | -0.03256 | 47.9825 | 0.09699 | 87.96604 | -0.09247 | 1.58071 | 0.03063
34.24725 | -0.03267 | 48.45131 | 0.09784 | 88.43789 | -0.09275 | 1.76839 | 0.02063
34.72051 | -0.03252 | 48.92012 | 0.09859 | 88.90973 | -0.09344 | 1.98154 | 0.01056
35.19377 | -0.03248 | 49.38892 | 0.09937 | 89.38157 | -0.09409 | 2.23336 | 0.0005625
35.66702 | -0.03275 | 49.85769 | 0.10034 | 89.85341 | -0.0945 | 2.52668 | -0.00956
36.14025 | -0.03252 | 50.32647 | 0.10112 | 90.32525 | -0.09516 | 2.88036 | -0.01956
36.61349 | -0.03231 | 50.79527 | 0.10194 | 90.79709 | -0.09566 | 3.33589 | -0.02981
37.08671 | -0.0326 | 51.26408 | 0.10289 | 91.26893 | -0.09644 | 3.80746 | -0.03791
37.55995 | -0.03277 | 51.73289 | 0.10394 | 91.74077 | -0.09709 | 4.27904 | -0.04453
38.03318 | -0.03273 | 52.20166 | 0.10507 | 92.21261 | -0.09762 | 4.75061 | -0.04959
38.50642 | -0.03252 | 52.67044 | 0.10596 | 92.68445 | -0.09834 | 5.22218 | -0.05409
38.97965 | -0.03266 | 53.1392 | 0.10697 | 93.15629 | -0.09897 | 5.69375 | -0.05784
39.45288 | -0.03275 | 53.608 | 0.10842 | 93.62813 | -0.09972 | 6.16532 | -0.06075
39.92611 | -0.03269 | 54.07679 | 0.10939 | 94.09997 | -0.10053 | 6.63689 | -0.06341
40.39935 | -0.03281 | 54.54559 | 0.11042 | 94.57181 | -0.10134 | 7.10847 | -0.06559
40.87258 | -0.03292 | 55.01437 | 0.11174 | 95.04365 | -0.102 | 7.58004 | -0.06747
41.34581 | -0.03298 | 55.48316 | 0.11304 | 95.51549 | -0.10281 | 8.05161 | -0.06909
41.81906 | -0.03292 | 55.95196 | 0.11427 | 95.98733 | -0.10366 | 8.52318 | -0.0705
42.2923 | -0.03319 | 56.42076 | 0.11574 | 96.45917 | -0.10441 | 8.99475 | -0.0715
42.76555 | -0.03307 | 56.88958 | 0.11715 | 96.93101 | -0.10534 | 9.46633 | -0.07228
43.23878 | -0.03315 | 57.35841 | 0.11872 | 97.40285 | -0.10653 | 9.9379 | -0.07322
43.71204 | -0.03325 | 57.82719 | 0.12041 | 97.87469 | -0.10738 | 10.40947 | -0.07384
44.18529 | -0.0333 | 58.29602 | 0.12167 | 98.34653 | -0.10825 | 10.88105 | -0.07453
44.65855 | -0.0333 | 58.76481 | 0.12339 | 98.81837 | -0.10969 | 11.35262 | -0.07509
45.13179 | -0.03311 | 59.23362 | 0.12524 | 99.29022 | -0.11084 | 11.82419 | -0.07544
45.60504 | -0.03376 | 59.70247 | 0.1271 | 99.76206 | -0.11187 | 12.29576 | -0.07553
46.07828 | -0.03349 | 60.17132 | 0.12899 | 100.2339 | -0.11312 | 12.76733 | -0.07597
46.55152 | -0.03332 | 60.64015 | 0.13097 | 100.70574 | -0.1145 | 13.23891 | -0.07628
47.02476 | -0.03374 | 61.109 | 0.13313 | 101.17759 | -0.11591 | 13.71048 | -0.07634
47.498 | -0.03363 | 61.57783 | 0.13521 | 101.64943 | -0.11738 | 14.18206 | -0.07666
47.97125 | -0.03382 | 62.04667 | 0.13749 | 102.12127 | -0.119 | 14.65363 | -0.07684
48.44448 | -0.03385 | 62.51547 | 0.14003 | 102.59311 | -0.12069 | 15.1252 | -0.07706
48.91772 | -0.0337 | 62.98431 | 0.14251 | 103.06496 | -0.12244 | 15.59677 | -0.07716
49.39094 | -0.0338 | 63.45313 | 0.14495 | 103.5368 | -0.12431 | 16.06835 | -0.07722
49.8642 | -0.03397 | 63.92194 | 0.14765 | 104.00864 | -0.12641 | 16.53992 | -0.07747
50.33744 | -0.0341 | 64.39074 | 0.15068 | 104.48048 | -0.12869 | 17.0115 | -0.07763
50.81069 | -0.03433 | 64.85958 | 0.1537 | 104.95232 | -0.13103 | 17.48307 | -0.07769
51.28395 | -0.03408 | 65.32841 | 0.15705 | 105.42416 | -0.13372 | 17.95464 | -0.07791
51.75722 | -0.03429 | 65.79723 | 0.16031 | 105.89601 | -0.13666 | 18.42621 | -0.07794
52.23049 | -0.03414 | 66.26604 | 0.1638 | 106.36785 | -0.13978 | 18.89778 | -0.07844
52.70375 | -0.03437 | 66.73487 | 0.16736 | 106.83969 | -0.14316 | 19.36936 | -0.0785
53.17701 | -0.03443 | 67.20368 | 0.17104 | 107.31153 | -0.14719 | 19.84093 | -0.0785
53.65027 | -0.03452 | 67.6725 | 0.17506 | 107.78338 | -0.15125 | 20.3125 | -0.07884
54.12354 | -0.03469 | 68.14131 | 0.17891 | 108.25522 | -0.15603 | 20.78408 | -0.07909
54.59679 | -0.03477 | 68.61012 | 0.18338 | 108.72706 | -0.16131 | 21.25565 | -0.07916
55.07004 | -0.03465 | 69.07894 | 0.1873 | 109.1989 | -0.16728 | 21.72722 | -0.0795
55.54328 | -0.03477 | 69.54774 | 0.19186 | 109.67074 | -0.17416 | 22.1988 | -0.07959
56.01654 | -0.03486 | 70.01655 | 0.19617 | 110.14259 | -0.18172 | 22.67038 | -0.07978
56.48978 | -0.03492 | 70.48534 | 0.20053 | 110.61443 | -0.19041 | 23.14195 | -0.08016
56.96302 | -0.03517 | 70.95417 | 0.2048 | 111.07684 | -0.20041 | 23.61353 | -0.08028
57.43626 | -0.03524 | 71.42299 | 0.20901 | 111.50811 | -0.21047 | 24.0851 | -0.08066
57.90951 | -0.03559 | 71.89181 | 0.21361 | 111.88936 | -0.22059 | 24.55667 | -0.08094
58.38277 | -0.0354 | 72.36063 | 0.21754 | 112.24324 | -0.23063 | 25.02824 | -0.08106
58.85602 | -0.03542 | 72.82944 | 0.22173 | 112.57636 | -0.24069 | 25.49982 | -0.08159
59.32928 | -0.03559 | 73.29827 | 0.22533 | 112.88683 | -0.25072 | 25.97139 | -0.08197
59.80255 | -0.03561 | 73.76709 | 0.22926 | 113.19258 | -0.26075 | 26.44296 | -0.08203
60.2758 | -0.03576 | 74.2359 | 0.2329 | 113.48135 | -0.27081 | 26.91454 | -0.08244
60.74907 | -0.0358 | 74.70474 | 0.2365 | 113.77295 | -0.28084 | 27.38611 | -0.08284
61.22232 | -0.03595 | 75.17359 | 0.2398 | 114.05417 | -0.29091 | 27.85768 | -0.083
61.69554 | -0.03599 | 75.64242 | 0.24302 | 114.30896 | -0.30003 | 28.32925 | -0.08347
62.16877 | -0.03601 | 76.11124 | 0.24643 | 0.000943524 | -- | 28.80083 | -0.08384
62.64199 | -0.03623 | 76.58008 | 0.24933 | 0.000943524 | -0.28434 | 29.27239 | -0.08403
63.1152 | -0.03625 | 77.0489 | 0.25223 | 0.00566 | -0.26353 | 29.74397 | -0.08463
63.58843 | -0.03652 | 77.51772 | 0.25518 | 0.00944 | -0.253 | 30.21554 | -0.085
64.06165 | -0.03654 | 77.98655 | 0.25797 | 0.01415 | -0.24212 | 30.68711 | -0.08541
64.53488 | -0.0366 | 78.4554 | 0.26054 | 0.01982 | -0.23075 | 31.15868 | -0.08597
65.00811 | -0.03679 | 78.92424 | 0.26306 | 0.02548 | -0.22075 | 31.63025 | -0.08622
65.48136 | -0.03675 | 79.39308 | 0.26563 | 0.03208 | -0.20997 | 32.10183 | -0.08691
65.95459 | -0.03709 | 79.86193 | 0.26828 | 0.03963 | -0.199 | 32.5734 | -0.08713
66.42782 | -0.03705 | 80.33079 | 0.27074 | 0.04718 | -0.18856 | 33.04497 | -0.08772
66.90106 | -0.03722 | 80.79962 | 0.27301 | 0.05568 | -0.17784 | 33.51654 | -0.08828
67.37429 | -0.03741 | 81.26846 | 0.27529 | 0.06511 | -0.16681 | 33.98811 | -0.08881
67.8475 | -0.03749 | 81.73728 | 0.27739 | 0.07455 | -0.15659 | 34.45969 | -0.08937
68.32073 | -0.03743 | 82.20611 | 0.27985 | 0.08587 | -0.14553 | 34.93126 | -0.08975
68.79394 | -0.03764 | 82.67493 | 0.28183 | 0.0972 | -0.13506 | 35.40283 | -0.09019
69.26716 | -0.03766 | 83.14376 | 0.28406 | 0.10946 | -0.12472 | 35.8744 | -0.091
69.74038 | -0.03797 | 83.6126 | 0.28603 | 0.12268 | -0.11456 | 36.34597 | -0.09141
70.21359 | -0.03798 | 84.08142 | 0.28808 | 0.13683 | -0.10434 | 36.81754 | -0.09206
70.6868 | -0.03814 | 84.55025 | 0.28991 | 0.15287 | -0.09403 | 37.28911 | -0.09259
71.16001 | -0.03812 | 85.01908 | 0.2918 | 0.1708 | -0.08378 | 37.76068 | -0.09316
71.63322 | -0.03819 | 85.48791 | 0.29361 | 0.19062 | -0.07375 | 38.23226 | -0.09394
72.10643 | -0.03823 | 85.95672 | 0.2954 | 0.21327 | -0.0635 | 38.70383 | -0.09463
72.57964 | -0.03857 | 86.42554 | 0.29701 | 0.23969 | -0.05325 | 39.1754 | -0.09531
73.05286 | -0.03857 | 86.89437 | 0.29844 | 0.27177 | -0.043 | 39.64697 | -0.096
73.52608 | -0.03884 | 87.30579 | 0.29996 | 0.30952 | -0.033 | 40.11854 | -0.09672
73.99929 | -0.03865 | 9.50883e-06 | -- | 0.35765 | -0.023 | 40.59012 | -0.09738
74.47253 | -0.0389 | 0.000758718 | 0.2858 | 0.42276 | -0.01288 | 41.06169 | -0.09813
74.94574 | -0.03907 | 0.00246 | 0.27562 | 0.51335 | -0.00281 | 41.53326 | -0.09903
75.41898 | -0.03916 | 0.00549 | 0.26561 | 0.64924 | 0.00731 | 42.00483 | -0.09981
75.89223 | -0.03945 | 0.01057 | 0.25555 | 0.87666 | 0.01731 | 42.4764 | -0.10059
76.36548 | -0.03945 | 0.01781 | 0.2454 | 1.25601 | 0.02734 | 42.94798 | -0.1015
76.83872 | -0.0396 | 0.02721 | 0.2354 | 1.72784 | 0.03503 | 43.41955 | -0.10247
77.31198 | -0.04002 | 0.03847 | 0.22531 | 2.19967 | 0.04034 | 43.89112 | -0.10319
77.78521 | -0.03991 | 0.05158 | 0.21527 | 2.67149 | 0.04459 | 44.3627 | -0.10413
78.25844 | -0.03994 | 0.0664 | 0.20526 | 3.14332 | 0.04794 | 44.83427 | -0.10534
78.73167 | -0.04004 | 0.08305 | 0.19525 | 3.61515 | 0.05044 | 45.30584 | -0.10625
79.20491 | -0.04015 | 0.10153 | 0.18522 | 4.08698 | 0.05244 | 45.77741 | -0.10756
79.67815 | -0.04048 | 0.12139 | 0.1752 | 4.55881 | 0.05469 | 46.24898 | -0.10834
80.15138 | -0.04053 | 0.14394 | 0.16517 | 5.03064 | 0.056 | 46.72055 | -0.10966
80.62465 | -0.04065 | 0.16801 | 0.15509 | 5.50247 | 0.05744 | 47.19212 | -0.11088
81.09789 | -0.04076 | 0.19528 | 0.14498 | 5.9743 | 0.05863 | 47.6637 | -0.11228
81.57112 | -0.04069 | 0.22454 | 0.13492 | 6.44613 | 0.05947 | 48.13527 | -0.11325
82.04434 | -0.0409 | 0.25629 | 0.12485 | 6.91795 | 0.06025 | 48.60684 | -0.11459
82.51755 | -0.04118 | 0.29188 | 0.11483 | 7.38978 | 0.06088 | 49.07841 | -0.116
82.99078 | -0.0412 | 0.33076 | 0.1048 | 7.86161 | 0.06153 | 49.54998 | -0.11759
83.46397 | -0.04143 | 0.3733 | 0.09475 | 8.33344 | 0.06181 | 50.02156 | -0.11906
83.9372 | -0.04175 | 0.42049 | 0.08471 | 8.80527 | 0.06219 | 50.49313 | -0.1205
84.41043 | -0.04185 | 0.47325 | 0.07468 | 9.2771 | 0.06253 | 50.9647 | -0.12231
84.88367 | -0.04206 | 0.5318 | 0.06462 | 9.74892 | 0.06263 | 51.43627 | -0.12391
85.35689 | -0.04208 | 0.59826 | 0.05461 | 10.22075 | 0.06272 | 51.90785 | -0.126
85.83012 | -0.04215 | 0.67325 | 0.04439 | 10.69258 | 0.06297 | 52.37942 | -0.12775
86.30334 | -0.04232 | 0.76211 | 0.03438 | 11.16441 | 0.06294 | 52.85099 | -0.12959
86.77658 | -0.04265 | 0.86285 | 0.0243 | 11.63624 | 0.06306 | 53.32256 | -0.13187
87.24981 | -0.04269 | 0.98652 | 0.01412 | 12.10807 | 0.06303 | 53.79414 | -0.13397
87.72302 | -0.04286 | 1.13811 | 0.00411 | 12.5799 | 0.06312 | 54.26571 | -0.13653
88.19626 | -0.04301 | 1.32432 | -0.00591 | 13.05173 | 0.06309 | 54.73729 | -0.13913
88.66952 | -0.04307 | 1.56568 | -0.01592 | 13.52356 | 0.06328 | 55.20886 | -0.14166
89.14276 | -0.04329 | 1.8906 | -0.02597 | 13.99539 | 0.06309 | 55.68043 | -0.14453
89.616 | -0.04345 | 2.34225 | -0.03597 | 14.46722 | 0.06322 | 56.15201 | -0.14772
90.08925 | -0.0439 | 2.82245 | -0.04328 | 14.93905 | 0.06325 | 56.62357 | -0.15097
90.56249 | -0.04394 | 3.30266 | -0.04903 | 15.41088 | 0.06322 | 57.09514 | -0.15469
91.03572 | -0.044 | 3.78288 | -0.05328 | 15.8827 | 0.06303 | 57.56671 | -0.15859
91.50898 | -0.04413 | 4.26308 | -0.05687 | 16.35453 | 0.06312 | 58.03828 | -0.16272
91.98222 | -0.04447 | 4.7433 | -0.05944 | 16.82636 | 0.06303 | 58.50985 | -0.16744
92.45546 | -0.04451 | 5.22351 | -0.06198 | 17.29819 | 0.06297 | 58.98143 | -0.17234
92.92871 | -0.04472 | 5.70371 | -0.06371 | 17.77002 | 0.06306 | 59.453 | -0.17781
93.40197 | -0.04504 | 6.1839 | -0.06523 | 18.24185 | 0.06309 | 59.92457 | -0.1835
93.87521 | -0.04506 | 6.6641 | -0.0663 | 18.71368 | 0.06309 | 60.39614 | -0.19009
94.34845 | -0.04539 | 7.14431 | -0.06722 | 19.18551 | 0.06291 | 60.86771 | -0.19678
94.82171 | -0.04562 | 7.62454 | -0.06821 | 19.65734 | 0.06312 | 61.33928 | -0.20394
95.29495 | -0.04577 | 8.10478 | -0.06863 | 20.12917 | 0.06297 | 61.81085 | -0.21109
95.7682 | -0.04615 | 8.58502 | -0.06928 | 20.601 | 0.06306 | 62.28242 | -0.21859
96.24143 | -0.04622 | 9.06527 | -0.06954 | 21.07282 | 0.06303 | 62.75399 | -0.22613
96.71468 | -0.04653 | 9.54551 | -0.06975 | 21.54465 | 0.06306 | 63.22556 | -0.23341
97.18792 | -0.04651 | 10.02575 | -0.07008 | 22.01648 | 0.06319 | 63.69714 | -0.24056
97.66116 | -0.04685 | 10.50599 | -0.07021 | 22.48831 | 0.06294 | 64.16871 | -0.24731
98.1344 | -0.04721 | 10.98622 | -0.07011 | 22.96014 | 0.06319 | 64.64028 | -0.25384
98.60763 | -0.04737 | 11.46645 | -0.07025 | 23.43197 | 0.06328 | 65.11185 | -0.25991
99.0809 | -0.0474 | 11.94667 | -0.07023 | 23.9038 | 0.06319 | 65.58342 | -0.26569
99.55418 | -0.04779 | 12.42687 | -0.07023 | 24.37563 | 0.06344 | 66.05499 | -0.27131
100.02744 | -0.04805 | 12.90709 | -0.07029 | 24.84746 | 0.06338 | 66.52656 | -0.27641
100.50067 | -0.04815 | 13.3873 | -0.07019 | 25.31929 | 0.06356 | 66.99813 | -0.28125
100.9739 | -0.04883 | 13.86752 | -0.07011 | 25.79112 | 0.0635 | 67.4697 | -0.286
101.44714 | -0.04889 | 14.34775 | -0.07006 | 26.26295 | 0.06363 | 67.94128 | -0.2905
101.92039 | -0.04925 | 14.828 | -0.06996 | 26.73478 | 0.06378 | 68.41284 | -0.29466
102.39364 | -0.04963 | 15.30824 | -0.0701 | 27.20661 | 0.06394 | 68.88441 | -0.29875
102.86688 | -0.04984 | 15.78848 | -0.06994 | 27.67844 | 0.06381 | 69.00797 | -0.29975
103.34011 | -0.05003 | 16.2687 | -0.06979 | 28.15027 | 0.06409 | 0.000943314 | --
103.81334 | -0.05053 | 16.74892 | -0.06989 | 28.6221 | 0.06416 | 0.000943314 | -0.28516
104.28656 | -0.05064 | 17.22912 | -0.06977 | 29.09393 | 0.06416 | 0.00566 | -0.265
104.75978 | -0.05148 | 17.70935 | -0.06971 | 29.56575 | 0.06428 | 0.01038 | -0.25297
105.23303 | -0.0514 | 18.18957 | -0.06979 | 30.03758 | 0.06444 | 0.01604 | -0.24106
105.70628 | -0.05197 | 18.66978 | -0.06966 | 30.50941 | 0.06456 | 0.0217 | -0.231
106.17953 | -0.05228 | 19.15 | -0.0697 | 30.98124 | 0.06466 | 0.0283 | -0.22081
106.65277 | -0.05251 | 19.6302 | -0.0695 | 31.45307 | 0.06475 | 0.03585 | -0.21031
107.12602 | -0.05338 | 20.11041 | -0.06956 | 31.9249 | 0.06494 | 0.04434 | -0.19991
107.59929 | -0.05359 | 20.59061 | -0.06973 | 32.39673 | 0.06497 | 0.05377 | -0.18919
108.07257 | -0.05403 | 21.0708 | -0.06966 | 32.86856 | 0.06513 | 0.06415 | -0.17891
108.54583 | -0.05464 | 21.55101 | -0.0696 | 33.34039 | 0.06528 | 0.07547 | -0.16866
109.01909 | -0.05551 | 22.03123 | -0.06971 | 33.81221 | 0.06528 | 0.08773 | -0.15863
109.49234 | -0.0557 | 22.51144 | -0.0695 | 34.28404 | 0.06572 | 0.10188 | -0.14831
109.96559 | -0.05618 | 22.99167 | -0.06949 | 34.75587 | 0.06547 | 0.11792 | -0.13778
110.43884 | -0.05683 | 23.47188 | -0.0696 | 35.2277 | 0.06584 | 0.13584 | -0.12741
110.91205 | -0.05707 | 23.95207 | -0.06975 | 35.69953 | 0.066 | 0.15565 | -0.11706
111.38528 | -0.0581 | 24.43228 | -0.06983 | 36.17136 | 0.06622 | 0.17735 | -0.10697
111.85854 | -0.05829 | 24.91244 | -0.06989 | 36.64319 | 0.06634 | 0.20282 | -0.0965
112.3318 | -0.05917 | 25.39261 | -0.06977 | 37.11502 | 0.06653 | 0.23206 | -0.08619
112.80504 | -0.0597 | 25.87278 | -0.07008 | 37.58685 | 0.06662 | 0.26414 | -0.07613
113.27829 | -0.06036 | 26.35295 | -0.06998 | 38.05868 | 0.06681 | 0.30281 | -0.06572
113.75155 | -0.06134 | 26.83312 | -0.06998 | 38.53051 | 0.06688 | 0.34904 | -0.05534
114.22481 | -0.06206 | 27.31328 | -0.07031 | 39.00234 | 0.06703 | 0.40186 | -0.04528
114.69807 | -0.06291 | 27.79346 | -0.07032 | 39.47416 | 0.06728 | 0.4679 | -0.03509
115.17133 | -0.06377 | 28.27361 | -0.07034 | 39.94599 | 0.06753 | 0.54808 | -0.025
115.64458 | -0.06449 | 28.75376 | -0.07057 | 40.41782 | 0.06775 | 0.64902 | -0.015
116.11782 | -0.06558 | 29.23392 | -0.07057 | 40.88965 | 0.06797 | 0.77826 | -0.00494
116.59108 | -0.06638 | 29.71408 | -0.07084 | 41.36148 | 0.06837 | 0.94428 | 0.00519
117.06433 | -0.0675 | 30.19425 | -0.0709 | 41.83331 | 0.06837 | 1.16408 | 0.01519
117.53758 | -0.06855 | 30.67443 | -0.07112 | 42.30515 | 0.06859 | 1.44614 | 0.02522
118.01084 | -0.06998 | 31.1546 | -0.0712 | 42.77698 | 0.06887 | 1.8065 | 0.03522
118.48411 | -0.07102 | 31.63474 | -0.07118 | 43.24881 | 0.069 | 2.27816 | 0.045
118.95736 | -0.0723 | 32.11489 | -0.07137 | 43.72064 | 0.06919 | 2.74984 | 0.0525
119.4306 | -0.07357 | 32.59503 | -0.07162 | 44.19247 | 0.06962 | 3.2215 | 0.05809
119.90384 | -0.07496 | 33.07519 | -0.07198 | 44.66431 | 0.06991 | 3.69317 | 0.06238
120.37708 | -0.07656 | 33.55536 | -0.07172 | 45.13614 | 0.07 | 4.16484 | 0.06556
120.85032 | -0.07808 | 34.03554 | -0.0721 | 45.60797 | 0.07013 | 4.63651 | 0.06837
121.32357 | -0.0798 | 34.51572 | -0.07225 | 46.0798 | 0.07037 | 5.10818 | 0.07006
121.79679 | -0.08164 | 34.99588 | -0.07254 | 46.55164 | 0.07066 | 5.57986 | 0.07163
122.27003 | -0.08375 | 35.47604 | -0.07261 | 47.02347 | 0.07084 | 6.05153 | 0.07288
122.74328 | -0.0856 | 35.95619 | -0.07267 | 47.4953 | 0.07122 | 6.5232 | 0.07353
123.21653 | -0.08794 | 36.43634 | -0.07297 | 47.96714 | 0.07128 | 6.99487 | 0.07431
123.68977 | -0.09032 | 36.91649 | -0.07328 | 48.43897 | 0.07169 | 7.46654 | 0.07472
124.16303 | -0.09295 | 37.39666 | -0.07355 | 48.9108 | 0.07203 | 7.93821 | 0.07497
124.63629 | -0.09593 | 37.87679 | -0.07368 | 49.38263 | 0.07228 | 8.40988 | 0.07544
125.10955 | -0.09923 | 38.35694 | -0.07395 | 49.85447 | 0.0725 | 8.88155 | 0.07578
125.58279 | -0.10258 | 38.8371 | -0.07425 | 50.3263 | 0.07291 | 9.35322 | 0.07587
126.05602 | -0.10617 | 39.31728 | -0.07433 | 50.79813 | 0.07291 | 9.82489 | 0.07616
126.52927 | -0.11026 | 39.79744 | -0.07471 | 51.26997 | 0.07322 | 10.29656 | 0.07631
127.00254 | -0.11487 | 40.2776 | -0.07467 | 51.7418 | 0.07359 | 10.76823 | 0.07631
127.4758 | -0.11984 | 40.75776 | -0.07486 | 52.21363 | 0.074 | 11.2399 | 0.07659
127.94905 | -0.12534 | 41.23791 | -0.07528 | 52.68547 | 0.07428 | 11.71157 | 0.07656
128.42231 | -0.13171 | 41.71805 | -0.0757 | 53.1573 | 0.07459 | 12.18324 | 0.07675
128.89559 | -0.13868 | 42.19821 | -0.07591 | 53.62913 | 0.07478 | 12.65491 | 0.07691
129.36887 | -0.14659 | 42.67835 | -0.07618 | 54.10097 | 0.07503 | 13.12659 | 0.07706
129.84213 | -0.15558 | 43.1585 | -0.07652 | 54.5728 | 0.07537 | 13.59826 | 0.07719
130.29206 | -0.16561 | 43.63865 | -0.07679 | 55.04463 | 0.07566 | 14.06993 | 0.07728
130.68994 | -0.17567 | 44.11885 | -0.07707 | 55.51647 | 0.07606 | 14.5416 | 0.07756
131.05177 | -0.18574 | 44.59903 | -0.07713 | 55.9883 | 0.07653 | 15.01327 | 0.07784
131.38011 | -0.19579 | 45.07921 | -0.07761 | 56.46013 | 0.07681 | 15.48494 | 0.07787
131.67879 | -0.20597 | 45.55938 | -0.07797 | 56.93196 | 0.07703 | 15.95662 | 0.07803
131.96028 | -0.21598 | 46.03955 | -0.07824 | 57.4038 | 0.07763 | 16.42828 | 0.07841
132.21862 | -0.22599 | 46.51969 | -0.0786 | 57.87563 | 0.07775 | 16.89995 | 0.07856
132.4687 | -0.23604 | 46.99983 | -0.07898 | 58.34746 | 0.07813 | 17.37162 | 0.07866
132.70473 | -0.24607 | 47.47998 | -0.07905 | 58.81929 | 0.07859 | 17.84329 | 0.07906
132.92849 | -0.25608 | 47.96015 | -0.07957 | 59.29113 | 0.079 | 18.31496 | 0.07906
133.14658 | -0.26613 | 48.44031 | -0.07995 | 59.76296 | 0.07925 | 18.78663 | 0.07941
133.35822 | -0.27616 | 48.92044 | -0.08031 | 60.23479 | 0.07984 | 19.2583 | 0.07981
133.56596 | -0.2862 | 49.4006 | -0.08062 | 60.70663 | 0.08019 | 19.72997 | 0.08016
133.76389 | -0.29621 | 49.88075 | -0.08092 | 61.17846 | 0.08028 | 20.20164 | 0.08041
133.84413 | -0.3001 | 50.3609 | -0.08117 | 61.65029 | 0.08075 | 20.67331 | 0.08075
9.11928e-06 | -- | 50.84107 | -0.08163 | 62.12212 | 0.08131 | 21.14498 | 0.08088
9.11928e-06 | -0.29518 | 51.32124 | -0.08222 | 62.59396 | 0.08163 | 21.61665 | 0.08119
0.00296 | -0.27517 | 51.80142 | -0.08256 | 63.06579 | 0.08216 | 22.08832 | 0.08166
0.00572 | -0.2651 | 52.28157 | -0.08292 | 63.53763 | 0.08241 | 22.55999 | 0.08191
0.00919 | -0.25492 | 52.76174 | -0.0834 | 64.00946 | 0.08316 | 23.03166 | 0.08225
0.01333 | -0.24489 | 53.24195 | -0.08376 | 64.48129 | 0.0835 | 23.50333 | 0.08272
0.01806 | -0.23488 | 53.72213 | -0.08424 | 64.95313 | 0.08388 | 23.975 | 0.08322
0.02322 | -0.22481 | 54.2023 | -0.08477 | 65.42496 | 0.08444 | 24.44667 | 0.08359
0.02912 | -0.21471 | 54.68249 | -0.08527 | 65.89679 | 0.08494 | 24.91834 | 0.08391
0.03537 | -0.20469 | 55.16267 | -0.0858 | 66.36863 | 0.08541 | 25.39001 | 0.08441
0.04211 | -0.19457 | 55.64283 | -0.08626 | 66.84046 | 0.08581 | 25.86168 | 0.08494
0.04921 | -0.18454 | 56.12297 | -0.08658 | 67.3123 | 0.08637 | 26.33335 | 0.08528
0.05695 | -0.17444 | 56.60313 | -0.08731 | 67.78413 | 0.08687 | 26.80502 | 0.08581
0.06512 | -0.16431 | 57.0833 | -0.08779 | 68.25596 | 0.08728 | 27.27669 | 0.08631
0.07388 | -0.15426 | 57.56346 | -0.08841 | 68.7278 | 0.088 | 27.74836 | 0.08678
0.08322 | -0.14418 | 58.04364 | -0.08885 | 69.19963 | 0.08838 | 28.22003 | 0.08738
0.09315 | -0.13411 | 58.5238 | -0.08948 | 69.67147 | 0.08891 | 28.6917 | 0.08797
0.10407 | -0.12406 | 59.00394 | -0.09 | 70.1433 | 0.08963 | 29.16336 | 0.08856
0.11583 | -0.11403 | 59.48409 | -0.09085 | 70.61513 | 0.09006 | 29.63503 | 0.08922
0.1288 | -0.10396 | 59.96425 | -0.09125 | 71.08697 | 0.09069 | 30.1067 | 0.08981
0.14313 | -0.09395 | 60.44442 | -0.09194 | 71.5588 | 0.09141 | 30.57837 | 0.09053
0.15927 | -0.08391 | 60.92457 | -0.09246 | 72.03063 | 0.09194 | 31.05004 | 0.09116
0.17807 | -0.07388 | 61.40472 | -0.09335 | 72.50246 | 0.09262 | 31.52171 | 0.09188
0.19986 | -0.06387 | 61.88487 | -0.09396 | 72.97429 | 0.09316 | 31.99338 | 0.09262
0.22612 | -0.05382 | 62.36502 | -0.09459 | 73.44612 | 0.09391 | 32.46505 | 0.09331
0.25983 | -0.04381 | 62.84516 | -0.09537 | 73.91796 | 0.09456 | 32.93672 | 0.09403
0.30358 | -0.03374 | 63.32531 | -0.09604 | 74.38979 | 0.09525 | 33.40839 | 0.09481
0.36551 | -0.02371 | 63.80546 | -0.09682 | 74.86163 | 0.096 | 33.88006 | 0.09581
0.45867 | -0.0137 | 64.2856 | -0.09758 | 75.33346 | 0.09663 | 34.35173 | 0.09669
0.61041 | -0.00369 | 64.76575 | -0.09827 | 75.80529 | 0.09734 | 34.8234 | 0.09788
0.8928 | 0.00632 | 65.24591 | -0.09907 | 76.27713 | 0.09797 | 35.29507 | 0.09875
1.36412 | 0.01429 | 65.72608 | -0.09991 | 76.74896 | 0.09888 | 35.76674 | 0.09969
1.83546 | 0.01894 | 66.20625 | -0.10067 | 77.22079 | 0.09972 | 36.23841 | 0.10091
2.30678 | 0.02187 | 66.68641 | -0.10176 | 77.69263 | 0.10034 | 36.71008 | 0.10194
2.7781 | 0.02427 | 67.16655 | -0.10254 | 78.16446 | 0.10119 | 37.18175 | 0.10297
3.24945 | 0.0259 | 67.64669 | -0.10332 | 78.63629 | 0.10219 | 37.65342 | 0.10431
3.72082 | 0.02699 | 68.12683 | -0.10445 | 79.10812 | 0.10294 | 38.12509 | 0.10547
4.19219 | 0.0284 | 68.60695 | -0.10528 | 79.57996 | 0.10369 | 38.59676 | 0.10681
4.66353 | 0.02914 | 69.08709 | -0.10643 | 80.05179 | 0.10478 | 39.06843 | 0.10803
5.13489 | 0.02999 | 69.56723 | -0.1075 | 80.52362 | 0.10569 | 39.5401 | 0.10963
5.60625 | 0.03041 | 70.04737 | -0.10841 | 80.99545 | 0.10641 | 40.01177 | 0.11137
6.07762 | 0.03123 | 70.52751 | -0.10969 | 81.46729 | 0.10734 | 40.48344 | 0.11297
6.54898 | 0.03186 | 71.00763 | -0.11066 | 81.93912 | 0.10828 | 40.95511 | 0.11463
7.02036 | 0.03228 | 71.48775 | -0.11203 | 82.41095 | 0.10938 | 41.42678 | 0.11653
7.49173 | 0.03275 | 71.96788 | -0.11321 | 82.88279 | 0.11041 | 41.89845 | 0.1185
7.96312 | 0.03308 | 72.44806 | -0.1143 | 83.35462 | 0.1115 | 42.37012 | 0.12053
8.43449 | 0.03329 | 72.9282 | -0.1156 | 83.82645 | 0.1125 | 42.84179 | 0.12281
8.90583 | 0.03374 | 73.40831 | -0.11684 | 84.29828 | 0.11359 | 43.31346 | 0.12528
9.37721 | 0.03403 | 73.88845 | -0.11823 | 84.77011 | 0.11456 | 43.78513 | 0.12766
9.84857 | 0.0342 | 74.36856 | -0.11956 | 85.24195 | 0.11584 | 44.2568 | 0.13056
10.31993 | 0.03447 | 74.84868 | -0.12122 | 85.71378 | 0.11709 | 44.72847 | 0.13366
10.7913 | 0.03454 | 75.32879 | -0.12244 | 86.18561 | 0.11819 | 45.20014 | 0.13684
11.26269 | 0.03466 | 75.80893 | -0.12429 | 86.65744 | 0.11928 | 45.67182 | 0.14016
11.73407 | 0.03475 | 76.28903 | -0.12601 | 87.12927 | 0.12088 | 46.14349 | 0.14388
12.20543 | 0.035 | 76.76913 | -0.12776 | 87.6011 | 0.12203 | 46.61516 | 0.14762
12.6768 | 0.03532 | 77.24927 | -0.12938 | 88.07293 | 0.12347 | 47.08683 | 0.15203
13.14817 | 0.03519 | 77.72941 | -0.13157 | 88.54476 | 0.12481 | 47.5585 | 0.15653
13.61956 | 0.03542 | 78.20953 | -0.13357 | 89.01659 | 0.12644 | 48.03017 | 0.16144
14.09096 | 0.03527 | 78.68966 | -0.13586 | 89.48843 | 0.12778 | 48.50184 | 0.16638
14.56232 | 0.03549 | 79.16974 | -0.1384 | 89.96026 | 0.12941 | 48.97351 | 0.17191
15.03368 | 0.03547 | 79.64985 | -0.14095 | 90.43209 | 0.13091 | 49.44518 | 0.17722
15.50503 | 0.03538 | 80.12996 | -0.14375 | 90.90392 | 0.1325 | 49.91684 | 0.18322
15.97641 | 0.03534 | 80.61007 | -0.14701 | 91.37575 | 0.13422 | 50.38851 | 0.18897
16.44777 | 0.03536 | 81.09022 | -0.15035 | 91.84758 | 0.13591 | 50.86019 | 0.19488
16.91914 | 0.03523 | 81.57033 | -0.1542 | 92.31941 | 0.13766 | 51.33185 | 0.20056
17.3905 | 0.03546 | 82.05045 | -0.15853 | 92.79125 | 0.13947 | 51.80352 | 0.20603
17.86186 | 0.03538 | 82.53055 | -0.16329 | 93.26308 | 0.14128 | 52.27519 | 0.21138
18.33322 | 0.03523 | 83.01067 | -0.16888 | 93.73491 | 0.14316 | 52.74686 | 0.21678
18.80459 | 0.03527 | 83.49077 | -0.1753 | 94.20674 | 0.14528 | 53.21854 | 0.22166
19.27596 | 0.0354 | 83.97086 | -0.18277 | 94.67857 | 0.14725 | 53.6902 | 0.22681
19.74731 | 0.03525 | 84.45095 | -0.19139 | 95.1504 | 0.14944 | 54.16188 | 0.23125
20.21868 | 0.0353 | 84.89084 | -0.2014 | 95.62223 | 0.15163 | 54.63355 | 0.23584
20.69003 | 0.03519 | 85.29054 | -0.2114 | 96.09406 | 0.15378 | 55.10522 | 0.24009
21.16137 | 0.03511 | 85.64101 | -0.22143 | 96.56589 | 0.15619 | 55.57689 | 0.24413
21.63273 | 0.03521 | 85.95613 | -0.23146 | 97.03772 | 0.15859 | 56.04856 | 0.24813
22.1041 | 0.03521 | 86.25224 | -0.24147 | 97.50956 | 0.16103 | 56.52023 | 0.25163
22.57546 | 0.03515 | 86.52466 | -0.25153 | 97.98139 | 0.16356 | 56.9919 | 0.25534
23.04683 | 0.03521 | 86.79673 | -0.26154 | 98.45322 | 0.16638 | 57.46357 | 0.25866
23.5182 | 0.03502 | 87.06047 | -0.27155 | 98.92505 | 0.16922 | 57.93524 | 0.26194
23.98955 | 0.0349 | 87.32524 | -0.28165 | 99.39688 | 0.17194 | 58.40691 | 0.265
24.46091 | 0.03506 | 87.59833 | -0.29166 | 99.86871 | 0.17478 | 58.87859 | 0.26788
24.93225 | 0.03483 | 87.83399 | -0.30008 | 100.34055 | 0.17787 | 59.35026 | 0.27056
25.4036 | 0.03498 | 8.81199e-06 | -- | 100.81238 | 0.18109 | 59.82193 | 0.27328
25.87495 | 0.03502 | 0.000693294 | -0.28647 | 101.28421 | 0.18444 | 60.29361 | 0.27609
26.34631 | 0.03479 | 0.00206 | -0.27646 | 101.75604 | 0.18772 | 60.76528 | 0.27869
26.81764 | 0.03466 | 0.00404 | -0.26644 | 102.22787 | 0.19122 | 61.23694 | 0.28078
27.28898 | 0.03473 | 0.00658 | -0.25637 | 102.69971 | 0.19488 | 61.70861 | 0.28288
27.76034 | 0.03464 | 0.00966 | -0.24625 | 103.17154 | 0.19881 | 62.18028 | 0.28513
28.23169 | 0.03473 | 0.01322 | -0.23622 | 103.64337 | 0.20266 | 62.65195 | 0.28744
28.70304 | 0.03481 | 0.01725 | -0.2262 | 104.1152 | 0.20694 | 63.12363 | 0.28906
29.1744 | 0.03456 | 0.02167 | -0.21613 | 104.58703 | 0.21103 | 63.5953 | 0.29116
29.64576 | 0.03473 | 0.0265 | -0.20609 | 105.05887 | 0.21541 | 64.06697 | 0.29275
30.11712 | 0.03454 | 0.03176 | -0.19604 | 105.5307 | 0.22009 | 64.53864 | 0.29447
30.58848 | 0.03462 | 0.03741 | -0.18601 | 106.00253 | 0.22472 | 65.01031 | 0.29591
31.05985 | 0.03471 | 0.04345 | -0.17601 | 106.47436 | 0.22966 | 65.48198 | 0.29769
31.53121 | 0.03468 | 0.04995 | -0.16598 | 106.94619 | 0.23475 | 65.95365 | 0.29903
32.00255 | 0.03448 | 0.05691 | -0.15589 | 107.41803 | 0.23988 | 66.20363 | 0.29984
32.47393 | 0.03462 | 0.06447 | -0.14589 | 107.88986 | 0.24506 | 0.000943083 | --
32.94529 | 0.0345 | 0.07264 | -0.13588 | 108.36169 | 0.25056 | 0.000943083 | 0.285
33.41666 | 0.03448 | 0.08141 | -0.12587 | 108.83352 | 0.25638 | 0.00755 | 0.26428
33.88803 | 0.03469 | 0.09097 | -0.11585 | 109.30535 | 0.26197 | 0.01603 | 0.25422
34.35939 | 0.0346 | 0.10154 | -0.10582 | 109.77718 | 0.26781 | 0.02924 | 0.24366
34.83075 | 0.03435 | 0.11318 | -0.09581 | 110.24902 | 0.27375 | 0.04621 | 0.23334
35.30212 | 0.03471 | 0.12624 | -0.08578 | 110.72085 | 0.27984 | 0.06696 | 0.22263
35.77348 | 0.03473 | 0.14103 | -0.07574 | 111.19268 | 0.28597 | 0.09148 | 0.21241
36.24485 | 0.03488 | 0.15787 | -0.06569 | 111.66451 | 0.29194 | 0.11884 | 0.20228
36.71622 | 0.03448 | 0.17795 | -0.05567 | 112.13635 | 0.29816 | 0.1509 | 0.192
37.18759 | 0.03464 | 0.20174 | -0.04564 | 112.26752 | 0.3 | 0.18769 | 0.18178
37.65896 | 0.03473 | 0.23097 | -0.03563 | 0.00094357 | -- | 0.22824 | 0.17163
38.13033 | 0.03496 | 0.26859 | -0.02557 | 0.00094357 | 0.28516 | 0.27351 | 0.16159
38.60171 | 0.03479 | 0.31773 | -0.01556 | 0.00472 | 0.25397 | 0.32444 | 0.15153
39.07306 | 0.0349 | 0.38512 | -0.00555 | 0.00661 | 0.24338 | 0.38009 | 0.14147
39.54442 | 0.03477 | 0.48165 | 0.00448 | 0.00944 | 0.23038 | 0.44328 | 0.13141
40.0158 | 0.0349 | 0.62205 | 0.0145 | 0.01227 | 0.22009 | 0.51213 | 0.12113
40.48719 | 0.03487 | 0.82957 | 0.02453 | 0.01604 | 0.20928 | 0.58569 | 0.11112
40.9586 | 0.03488 | 1.13143 | 0.03454 | 0.02076 | 0.19916 | 0.66869 | 0.101
41.43 | 0.03506 | 1.59309 | 0.04454 | 0.02831 | 0.18797 | 0.7564 | 0.09097
41.90139 | 0.03538 | 2.06197 | 0.05133 | 0.03869 | 0.17734 | 0.85449 | 0.08091
42.37278 | 0.03506 | 2.53087 | 0.05648 | 0.0519 | 0.16734 | 0.96012 | 0.07084
42.84418 | 0.03521 | 2.99975 | 0.06033 | 0.06983 | 0.15691 | 1.07707 | 0.06066
43.31558 | 0.03509 | 3.46863 | 0.06336 | 0.09154 | 0.14647 | 1.20628 | 0.05066
43.78698 | 0.03528 | 3.9375 | 0.06555 | 0.11702 | 0.13597 | 1.34775 | 0.04062
44.25836 | 0.03532 | 4.40634 | 0.06736 | 0.14533 | 0.12588 | 1.50903 | 0.03034
44.72975 | 0.03542 | 4.87519 | 0.06864 | 0.17835 | 0.11563 | 1.69011 | 0.02025
45.20111 | 0.03555 | 5.34405 | 0.06971 | 0.21516 | 0.10559 | 1.89383 | 0.01022
45.67252 | 0.03551 | 5.81294 | 0.07037 | 0.25762 | 0.09531 | 2.13244 | 6.25e-05
46.14393 | 0.03555 | 6.28179 | 0.07076 | 0.30575 | 0.08516 | 2.41444 | -0.01003
46.61532 | 0.03561 | 6.75062 | 0.07095 | 0.36237 | 0.07503 | 2.75775 | -0.02009
47.08669 | 0.03572 | 7.21946 | 0.07144 | 0.42748 | 0.06487 | 3.19819 | -0.03009
47.55807 | 0.03582 | 7.68831 | 0.0715 | 0.50487 | 0.05466 | 3.66976 | -0.03853
48.02946 | 0.03576 | 8.15715 | 0.07161 | 0.59546 | 0.04453 | 4.14133 | -0.04525
48.50084 | 0.03587 | 8.62599 | 0.07177 | 0.70209 | 0.0345 | 4.6129 | -0.05047
48.97221 | 0.03614 | 9.09481 | 0.07167 | 0.83232 | 0.02447 | 5.08447 | -0.05488
49.44358 | 0.03587 | 9.56364 | 0.07186 | 0.99275 | 0.01447 | 5.55604 | -0.05847
49.91495 | 0.03587 | 10.03245 | 0.07173 | 1.18714 | 0.00447 | 6.02761 | -0.06156
50.38633 | 0.03627 | 10.50127 | 0.07173 | 1.43722 | -0.00553 | 6.49918 | -0.06397
50.85774 | 0.0361 | 10.9701 | 0.07154 | 1.776 | -0.01572 | 6.97075 | -0.06616
51.32913 | 0.03639 | 11.43892 | 0.07158 | 2.24783 | -0.02578 | 7.44232 | -0.06816
51.80051 | 0.03635 | 11.90775 | 0.07167 | 2.71967 | -0.03288 | 7.91389 | -0.06947
52.27192 | 0.03648 | 12.3766 | 0.07178 | 3.19151 | -0.03831 | 8.38546 | -0.07056
52.74331 | 0.03673 | 12.84547 | 0.07171 | 3.66334 | -0.04256 | 8.85703 | -0.07187
53.2147 | 0.0366 | 13.31437 | 0.07163 | 4.13518 | -0.04584 | 9.3286 | -0.07281
53.68608 | 0.03656 | 13.78323 | 0.07159 | 4.60702 | -0.04853 | 9.80017 | -0.07369
54.15749 | 0.03675 | 14.25208 | 0.07188 | 5.07885 | -0.05059 | 10.27174 | -0.07422
54.62888 | 0.03696 | 14.72093 | 0.07182 | 5.55069 | -0.05238 | 10.74331 | -0.07438
55.10029 | 0.03694 | 15.18978 | 0.07171 | 6.02253 | -0.05391 | 11.21488 | -0.07519
55.57168 | 0.03709 | 15.65861 | 0.07175 | 6.49437 | -0.05522 | 11.68644 | -0.0755
56.04307 | 0.03696 | 16.12745 | 0.07192 | 6.9662 | -0.05628 | 12.15801 | -0.07563
56.51447 | 0.03707 | 16.59629 | 0.07205 | 7.43804 | -0.05703 | 12.62958 | -0.07597
56.98591 | 0.03709 | 17.06514 | 0.07203 | 7.90988 | -0.05778 | 13.10115 | -0.07628
57.45732 | 0.03742 | 17.53398 | 0.07201 | 8.38172 | -0.05853 | 13.57271 | -0.07638
57.92873 | 0.03726 | 18.00281 | 0.07207 | 8.85355 | -0.05897 | 14.04428 | -0.07647
58.40014 | 0.03755 | 18.47168 | 0.07224 | 9.32539 | -0.05922 | 14.51585 | -0.07681
58.87156 | 0.03768 | 18.94054 | 0.07236 | 9.79723 | -0.05959 | 14.98742 | -0.07688
59.34297 | 0.03778 | 19.4094 | 0.07238 | 10.26907 | -0.06009 | 15.45899 | -0.07706
59.81438 | 0.03789 | 19.87824 | 0.07249 | 10.7409 | -0.06019 | 15.93055 | -0.07722
60.2858 | 0.03806 | 20.3471 | 0.07268 | 11.21274 | -0.06053 | 16.40213 | -0.0775
60.7572 | 0.03822 | 20.81597 | 0.07281 | 11.68458 | -0.06075 | 16.8737 | -0.07753
61.2286 | 0.03808 | 21.28489 | 0.07287 | 12.15642 | -0.06078 | 17.34527 | -0.07772
61.69999 | 0.03841 | 21.75378 | 0.0732 | 12.62826 | -0.06084 | 17.81683 | -0.07787
62.17139 | 0.03844 | 22.2227 | 0.07323 | 13.1001 | -0.06094 | 18.2884 | -0.07797
62.64279 | 0.03844 | 22.69162 | 0.07329 | 13.57193 | -0.06088 | 18.75997 | -0.07831
63.11421 | 0.03842 | 23.16051 | 0.07358 | 14.04377 | -0.06094 | 19.23154 | -0.07869
63.58562 | 0.03871 | 23.62943 | 0.07363 | 14.51561 | -0.06094 | 19.7031 | -0.07894
64.057 | 0.03869 | 24.09833 | 0.07388 | 14.98745 | -0.06097 | 20.17467 | -0.07909
64.52842 | 0.039 | 24.56722 | 0.07405 | 15.45929 | -0.06103 | 20.64624 | -0.07909
64.99982 | 0.03894 | 25.03611 | 0.07434 | 15.93113 | -0.06116 | 21.11781 | -0.07909
65.47122 | 0.03913 | 25.50499 | 0.07443 | 16.40297 | -0.06113 | 21.58938 | -0.0795
65.94262 | 0.03913 | 25.97384 | 0.07468 | 16.87481 | -0.06122 | 22.06095 | -0.08
66.41403 | 0.03922 | 26.44273 | 0.07499 | 17.34664 | -0.06113 | 22.53252 | -0.08009
66.88545 | 0.03955 | 26.9116 | 0.07506 | 17.81848 | -0.061 | 23.00408 | -0.08031
67.35685 | 0.03968 | 27.38049 | 0.07558 | 18.29031 | -0.06128 | 23.47565 | -0.08062
67.82825 | 0.03966 | 27.84939 | 0.07556 | 18.76215 | -0.06125 | 23.94722 | -0.08097
68.29967 | 0.0397 | 28.3183 | 0.07586 | 19.23399 | -0.06116 | 24.41879 | -0.08119
68.77109 | 0.04004 | 28.7872 | 0.07598 | 19.70582 | -0.06131 | 24.89035 | -0.08153
69.24251 | 0.04006 | 29.25611 | 0.07638 | 20.17766 | -0.06128 | 25.36192 | -0.08181
69.71393 | 0.04016 | 29.72502 | 0.07668 | 20.64949 | -0.06109 | 25.83349 | -0.08213
70.18534 | 0.04027 | 30.19391 | 0.07708 | 21.12133 | -0.06109 | 26.30506 | -0.08253
70.65675 | 0.04044 | 30.6628 | 0.07724 | 21.59317 | -0.06134 | 26.77662 | -0.08284
71.12818 | 0.04046 | 31.13169 | 0.07756 | 22.065 | -0.06131 | 27.24819 | -0.08328
71.59959 | 0.04067 | 31.60061 | 0.07773 | 22.53684 | -0.06131 | 27.71976 | -0.08359
72.07097 | 0.04073 | 32.06954 | 0.07815 | 23.00867 | -0.06122 | 28.19132 | -0.08416
72.54237 | 0.04092 | 32.53846 | 0.07849 | 23.48051 | -0.06144 | 28.66289 | -0.08459
73.01376 | 0.04084 | 33.00737 | 0.07897 | 23.95234 | -0.06113 | 29.13446 | -0.08491
73.48514 | 0.04141 | 33.47628 | 0.07924 | 24.42418 | -0.06134 | 29.60603 | -0.08538
73.95652 | 0.0412 | 33.94519 | 0.07939 | 24.89602 | -0.06134 | 30.0776 | -0.08572
74.4279 | 0.04143 | 34.41411 | 0.07971 | 25.36786 | -0.06141 | 30.54917 | -0.08622
74.89929 | 0.0416 | 34.88304 | 0.08031 | 25.83969 | -0.06141 | 31.02074 | -0.08675
75.37069 | 0.04174 | 35.35196 | 0.08067 | 26.31153 | -0.06147 | 31.49231 | -0.08747
75.84208 | 0.04172 | 35.82087 | 0.08107 | 26.78337 | -0.06169 | 31.96388 | -0.08788
76.31346 | 0.04202 | 36.28977 | 0.08137 | 27.25521 | -0.0615 | 32.43545 | -0.08838
76.78486 | 0.04221 | 36.75867 | 0.08187 | 27.72704 | -0.06169 | 32.90702 | -0.08881
77.25625 | 0.04233 | 37.22758 | 0.08229 | 28.19888 | -0.06153 | 33.37859 | -0.0895
77.72764 | 0.0425 | 37.69651 | 0.08256 | 28.67072 | -0.06194 | 33.85016 | -0.09003
78.19902 | 0.04248 | 38.16541 | 0.08303 | 29.14255 | -0.06181 | 34.32172 | -0.09053
78.6704 | 0.04257 | 38.6343 | 0.08357 | 29.61439 | -0.062 | 34.79329 | -0.09131
79.14178 | 0.04267 | 39.10321 | 0.08387 | 30.08623 | -0.06213 | 35.26486 | -0.09184
79.61313 | 0.04295 | 39.57212 | 0.08448 | 30.55807 | -0.06219 | 35.73643 | -0.09262
80.08449 | 0.04305 | 40.04104 | 0.085 | 31.0299 | -0.06222 | 36.208 | -0.09341
80.55585 | 0.0432 | 40.50994 | 0.08549 | 31.50174 | -0.06234 | 36.67957 | -0.09394
81.0272 | 0.04333 | 40.97886 | 0.0861 | 31.97358 | -0.06231 | 37.15113 | -0.09466
81.4986 | 0.04343 | 41.44777 | 0.08639 | 32.44542 | -0.06263 | 37.6227 | -0.09534
81.96998 | 0.04373 | 41.91666 | 0.08707 | 32.91725 | -0.06269 | 38.09427 | -0.09641
82.44135 | 0.0441 | 42.38561 | 0.08751 | 33.38909 | -0.06269 | 38.56584 | -0.09713
82.91273 | 0.044 | 42.85457 | 0.08797 | 33.86093 | -0.06291 | 39.03742 | -0.09794
83.38412 | 0.04434 | 43.32352 | 0.08873 | 34.33276 | -0.06297 | 39.50899 | -0.09872
83.85552 | 0.0445 | 43.79245 | 0.08936 | 34.8046 | -0.063 | 39.98056 | -0.09969
84.3269 | 0.04453 | 44.26135 | 0.08982 | 35.27644 | -0.06312 | 40.45213 | -0.10063
84.79827 | 0.04484 | 44.73026 | 0.09037 | 35.74827 | -0.06306 | 40.9237 | -0.10153
85.26965 | 0.04495 | 45.19919 | 0.09109 | 36.22011 | -0.06347 | 41.39527 | -0.10247
85.74103 | 0.04497 | 45.66812 | 0.09174 | 36.69195 | -0.06363 | 41.86684 | -0.10366
86.21243 | 0.04539 | 46.13707 | 0.09233 | 37.16378 | -0.06359 | 42.33841 | -0.10478
86.68384 | 0.04547 | 46.60602 | 0.09306 | 37.63562 | -0.06372 | 42.80998 | -0.10578
87.15524 | 0.04585 | 47.07495 | 0.0939 | 38.10746 | -0.06397 | 43.28155 | -0.10703
87.62665 | 0.0459 | 47.54386 | 0.09468 | 38.57929 | -0.06394 | 43.75312 | -0.10822
88.09802 | 0.04602 | 48.01278 | 0.09546 | 39.05113 | -0.06406 | 44.22469 | -0.10941
88.56942 | 0.04619 | 48.48172 | 0.09613 | 39.52297 | -0.06413 | 44.69625 | -0.11062
89.04081 | 0.04659 | 48.95064 | 0.09683 | 39.99481 | -0.06428 | 45.16782 | -0.11206
89.5122 | 0.0467 | 49.41957 | 0.09763 | 40.46664 | -0.06459 | 45.63939 | -0.11334
89.98359 | 0.04695 | 49.88848 | 0.09853 | 40.93848 | -0.06466 | 46.11096 | -0.11466
90.45497 | 0.04727 | 50.35741 | 0.09952 | 41.41032 | -0.06484 | 46.58253 | -0.11647
90.92637 | 0.04737 | 50.82632 | 0.10044 | 41.88215 | -0.06503 | 47.0541 | -0.11797
91.39776 | 0.04775 | 51.29524 | 0.10131 | 42.35399 | -0.06519 | 47.52567 | -0.11984
91.86914 | 0.04792 | 51.76417 | 0.10207 | 42.82583 | -0.06525 | 47.99723 | -0.12128
92.34053 | 0.04815 | 52.23309 | 0.10295 | 43.29767 | -0.06547 | 48.4688 | -0.12325
92.81194 | 0.04849 | 52.70203 | 0.10425 | 43.7695 | -0.06556 | 48.94037 | -0.12512
93.28334 | 0.04868 | 53.17095 | 0.10509 | 44.24134 | -0.06575 | 49.41193 | -0.12719
93.75476 | 0.04874 | 53.63988 | 0.10634 | 44.71317 | -0.066 | 49.88351 | -0.12937
94.22616 | 0.04904 | 54.10879 | 0.10762 | 45.18501 | -0.06616 | 50.35507 | -0.13178
94.69754 | 0.04954 | 54.57772 | 0.10858 | 45.65685 | -0.06625 | 50.82664 | -0.13413
95.16893 | 0.04965 | 55.04663 | 0.10989 | 46.12868 | -0.06641 | 51.29821 | -0.13681
95.64032 | 0.05003 | 55.51556 | 0.11128 | 46.60052 | -0.06666 | 51.76978 | -0.13981
96.11172 | 0.05028 | 55.98447 | 0.1125 | 47.07236 | -0.06681 | 52.24134 | -0.14259
96.58312 | 0.05053 | 56.4534 | 0.11382 | 47.54419 | -0.06697 | 52.71291 | -0.14584
97.05451 | 0.05089 | 56.92231 | 0.11509 | 48.01603 | -0.06722 | 53.18448 | -0.14925
97.52591 | 0.05121 | 57.39122 | 0.11664 | 48.48787 | -0.06731 | 53.65605 | -0.15319
97.9973 | 0.05163 | 57.86012 | 0.11803 | 48.95971 | -0.06759 | 54.12762 | -0.15694
98.46868 | 0.05173 | 58.32903 | 0.11986 | 49.43154 | -0.06759 | 54.59918 | -0.16147
98.94006 | 0.05216 | 58.79796 | 0.1215 | 49.90338 | -0.06781 | 55.07074 | -0.16641
99.41146 | 0.05281 | 59.26689 | 0.12304 | 50.37522 | -0.06806 | 55.54231 | -0.17144
99.88286 | 0.05283 | 59.73583 | 0.12503 | 50.84705 | -0.06844 | 56.01389 | -0.17709
100.35427 | 0.05333 | 60.20476 | 0.12676 | 51.31889 | -0.06841 | 56.48546 | -0.18369
100.82567 | 0.05369 | 60.6737 | 0.12884 | 51.79073 | -0.06869 | 56.95704 | -0.19038
101.2971 | 0.05403 | 61.14263 | 0.13061 | 52.26256 | -0.06872 | 57.4286 | -0.19769
101.76851 | 0.05449 | 61.61158 | 0.13305 | 52.7344 | -0.06916 | 57.90016 | -0.20519
102.23991 | 0.05483 | 62.08053 | 0.13528 | 53.20623 | -0.06925 | 58.37173 | -0.21294
102.7113 | 0.05527 | 62.54949 | 0.13755 | 53.67807 | -0.06953 | 58.84329 | -0.22069
103.18269 | 0.05561 | 63.01846 | 0.13997 | 54.1499 | -0.06969 | 59.31485 | -0.22884
103.65407 | 0.05624 | 63.48741 | 0.14272 | 54.62174 | -0.06991 | 59.78643 | -0.23638
104.12546 | 0.05658 | 63.95637 | 0.14535 | 55.09357 | -0.07019 | 60.258 | -0.24372
104.59685 | 0.05713 | 64.42531 | 0.14834 | 55.56541 | -0.07028 | 60.72957 | -0.25063
105.06822 | 0.05763 | 64.89427 | 0.15135 | 56.03724 | -0.07047 | 61.20115 | -0.25734
105.5396 | 0.05841 | 65.36318 | 0.15442 | 56.50908 | -0.07069 | 61.67272 | -0.26356
106.01098 | 0.05869 | 65.83215 | 0.1577 | 56.98092 | -0.07081 | 62.14429 | -0.26947
106.48234 | 0.05913 | 66.30111 | 0.16124 | 57.45275 | -0.07116 | 62.61586 | -0.27494
106.95373 | 0.05966 | 66.77004 | 0.16504 | 57.92459 | -0.07147 | 63.08743 | -0.28025
107.42513 | 0.06027 | 67.23897 | 0.16881 | 58.39642 | -0.07181 | 63.559 | -0.28537
107.89652 | 0.06092 | 67.7079 | 0.1728 | 58.86826 | -0.07178 | 64.03058 | -0.29031
108.36793 | 0.06166 | 68.17682 | 0.17705 | 59.34009 | -0.07209 | 64.50215 | -0.29475
108.83934 | 0.06208 | 68.64578 | 0.18132 | 59.81192 | -0.07244 | 64.97371 | -0.29891
109.31074 | 0.06311 | 69.11471 | 0.18562 | 60.28376 | -0.07266 | 65.06614 | -0.29969
109.78214 | 0.06355 | 69.58366 | 0.19039 | 60.75559 | -0.07275 | 0.000943322 | --
110.25352 | 0.06448 | 70.05258 | 0.19472 | 61.22743 | -0.07316 | 0.000943322 | -0.28481
110.7249 | 0.06518 | 70.52154 | 0.1996 | 61.69926 | -0.07328 | 0.00566 | -0.26472
111.19629 | 0.06636 | 70.99047 | 0.20394 | 62.1711 | -0.07369 | 0.01038 | -0.25256
111.66769 | 0.06684 | 71.45941 | 0.20863 | 62.64293 | -0.07397 | 0.01509 | -0.24253
112.13905 | 0.06806 | 71.92836 | 0.21304 | 63.11477 | -0.07397 | 0.02075 | -0.23228
112.61043 | 0.06868 | 72.39732 | 0.21784 | 63.5866 | -0.07434 | 0.02736 | -0.22163
113.08181 | 0.07 | 72.86628 | 0.222 | 64.05844 | -0.0745 | 0.0349 | -0.21081
113.55318 | 0.07068 | 73.33523 | 0.2263 | 64.53027 | -0.07506 | 0.04339 | -0.19997
114.02455 | 0.07217 | 73.80418 | 0.23023 | 65.00211 | -0.07522 | 0.05283 | -0.18934
114.49592 | 0.07329 | 74.27314 | 0.23423 | 65.47395 | -0.0755 | 0.0632 | -0.17878
114.96729 | 0.07453 | 74.74211 | 0.23784 | 65.94578 | -0.07569 | 0.07452 | -0.16866
115.43867 | 0.07599 | 75.21109 | 0.24159 | 66.41762 | -0.07613 | 0.08679 | -0.15819
115.91006 | 0.07723 | 75.68008 | 0.245 | 66.88945 | -0.0765 | 0.10094 | -0.14797
116.38144 | 0.07888 | 76.14908 | 0.2483 | 67.36129 | -0.07666 | 0.11697 | -0.13728
116.85283 | 0.08043 | 76.61807 | 0.2516 | 67.83312 | -0.07706 | 0.13395 | -0.12728
117.32421 | 0.08242 | 77.08704 | 0.25455 | 68.30496 | -0.07744 | 0.15282 | -0.11719
117.7956 | 0.08444 | 77.556 | 0.25764 | 68.7768 | -0.0775 | 0.17452 | -0.10675
118.26698 | 0.08648 | 78.02494 | 0.26035 | 69.24863 | -0.07778 | 0.19999 | -0.09637
118.73836 | 0.08872 | 78.49388 | 0.26323 | 69.72047 | -0.07822 | 0.22829 | -0.08622
119.20976 | 0.09154 | 78.96286 | 0.26595 | 70.1923 | -0.0785 | 0.26036 | -0.07616
119.68114 | 0.09409 | 79.43183 | 0.2686 | 70.66414 | -0.07888 | 0.29715 | -0.06606
120.15252 | 0.09715 | 79.9008 | 0.271 | 71.13597 | -0.07909 | 0.34243 | -0.05566
120.62389 | 0.10027 | 80.36977 | 0.27346 | 71.60781 | -0.07947 | 0.39526 | -0.04553
121.09525 | 0.10381 | 80.83873 | 0.27617 | 72.07964 | -0.07978 | 0.46224 | -0.03516
121.56663 | 0.10762 | 81.3077 | 0.27852 | 72.55148 | -0.08009 | 0.54337 | -0.02509
122.038 | 0.11162 | 81.77665 | 0.2808 | 73.02331 | -0.08047 | 0.6443 | -0.01506
122.50937 | 0.11624 | 82.24559 | 0.28284 | 73.49515 | -0.08072 | 0.77826 | -0.00475
122.98076 | 0.12108 | 82.71456 | 0.28515 | 73.96699 | -0.08119 | 0.94995 | 0.00528
123.45215 | 0.12642 | 83.18349 | 0.28715 | 74.43882 | -0.08141 | 1.1754 | 0.01538
123.92355 | 0.13196 | 83.65248 | 0.2893 | 74.91066 | -0.08191 | 1.45841 | 0.0255
124.39493 | 0.13799 | 84.12146 | 0.29155 | 75.3825 | -0.08238 | 1.83292 | 0.03559
124.8663 | 0.1446 | 84.59044 | 0.29342 | 75.85433 | -0.08272 | 2.30459 | 0.04513
125.3377 | 0.15173 | 85.05942 | 0.2951 | 76.32617 | -0.08294 | 2.77626 | 0.05238
125.80907 | 0.159 | 85.52841 | 0.29704 | 76.79801 | -0.08344 | 3.24793 | 0.05781
126.28046 | 0.16692 | 85.99741 | 0.29897 | 77.26984 | -0.08394 | 3.7196 | 0.06216
126.75184 | 0.17535 | 86.31071 | 0.29988 | 77.74168 | -0.08428 | 4.19128 | 0.06562
127.22323 | 0.18378 | 9.53283e-06 | -- | 78.21352 | -0.08459 | 4.66295 | 0.06791
127.69464 | 0.19271 | 0.000796783 | 0.28561 | 78.68535 | -0.08494 | 5.13462 | 0.06991
128.16604 | 0.20217 | 0.00246 | 0.27548 | 79.15719 | -0.08547 | 5.60629 | 0.07144
128.63745 | 0.21174 | 0.00542 | 0.26548 | 79.62902 | -0.08591 | 6.07796 | 0.07241
129.10223 | 0.22175 | 0.01027 | 0.25539 | 80.10086 | -0.08606 | 6.54963 | 0.07325
129.56476 | 0.23176 | 0.0173 | 0.24531 | 80.5727 | -0.08672 | 7.0213 | 0.07378
130.02173 | 0.24179 | 0.02621 | 0.23524 | 81.04453 | -0.08709 | 7.49298 | 0.0745
130.45154 | 0.2518 | 0.03741 | 0.22522 | 81.51637 | -0.08744 | 7.96465 | 0.07466
130.89101 | 0.26181 | 0.05013 | 0.21515 | 81.9882 | -0.08822 | 8.43632 | 0.07497
131.31083 | 0.27189 | 0.0645 | 0.20514 | 82.46004 | -0.08869 | 8.90799 | 0.07522
131.73218 | 0.28194 | 0.08059 | 0.19514 | 82.93188 | -0.08897 | 9.37966 | 0.07563
132.14031 | 0.29201 | 0.09837 | 0.18509 | 83.40371 | -0.0895 | 9.85133 | 0.07572
132.46864 | 0.29968 | 0.11796 | 0.17508 | 83.87555 | -0.09006 | 10.323 | 0.07597
9.26029e-06 | -- | 0.13942 | 0.16494 | 84.34739 | -0.09053 | 10.79468 | 0.07597
9.26029e-06 | 0.2947 | 0.16296 | 0.15492 | 84.81922 | -0.09109 | 11.26635 | 0.07631
0.00191 | 0.27467 | 0.18849 | 0.14491 | 85.29106 | -0.09147 | 11.73802 | 0.07641
0.00322 | 0.26453 | 0.2169 | 0.13484 | 85.7629 | -0.09225 | 12.2097 | 0.07662
0.00462 | 0.2545 | 0.2477 | 0.12468 | 86.23474 | -0.09269 | 12.68137 | 0.07678
0.00608 | 0.24447 | 0.28192 | 0.11468 | 86.70657 | -0.09338 | 13.15304 | 0.07688
0.00764 | 0.23439 | 0.31872 | 0.10467 | 87.17841 | -0.09381 | 13.62471 | 0.077
0.00928 | 0.2243 | 0.35941 | 0.09466 | 87.65024 | -0.09456 | 14.09638 | 0.07709
0.01097 | 0.21414 | 0.40451 | 0.08463 | 88.12208 | -0.09512 | 14.56806 | 0.07753
0.01277 | 0.20413 | 0.45503 | 0.07461 | 88.59392 | -0.09575 | 15.03973 | 0.07756
0.01461 | 0.19406 | 0.5113 | 0.0646 | 89.06575 | -0.09637 | 15.5114 | 0.07778
0.01664 | 0.1838 | 0.57566 | 0.05457 | 89.53759 | -0.09694 | 15.98307 | 0.078
0.01879 | 0.17379 | 0.64831 | 0.04451 | 90.00942 | -0.09772 | 16.45474 | 0.07825
0.0211 | 0.1637 | 0.73338 | 0.0345 | 90.48126 | -0.09834 | 16.92641 | 0.07834
0.0236 | 0.1536 | 0.83308 | 0.02449 | 90.9531 | -0.09916 | 17.39808 | 0.07878
0.02632 | 0.14347 | 0.95254 | 0.01443 | 91.42493 | -0.09991 | 17.86975 | 0.079
0.02948 | 0.13343 | 1.10062 | 0.00432 | 91.89677 | -0.10069 | 18.34143 | 0.07925
0.03317 | 0.12319 | 1.28771 | -0.00572 | 92.3686 | -0.10153 | 18.8131 | 0.07937
0.03772 | 0.11306 | 1.53142 | -0.01573 | 92.84044 | -0.10225 | 19.28477 | 0.07978
0.04389 | 0.10292 | 1.85656 | -0.02576 | 93.31227 | -0.10303 | 19.75644 | 0.08016
0.05318 | 0.09291 | 2.31967 | -0.0358 | 93.78411 | -0.10406 | 20.22811 | 0.08025
0.06913 | 0.08286 | 2.79965 | -0.04295 | 94.25594 | -0.105 | 20.69979 | 0.08069
0.09851 | 0.07285 | 3.27965 | -0.04846 | 94.72778 | -0.106 | 21.17146 | 0.08072
0.14554 | 0.06275 | 3.75964 | -0.05273 | 95.19961 | -0.10694 | 21.64313 | 0.08119
0.21061 | 0.05264 | 4.23964 | -0.05622 | 95.67145 | -0.10809 | 22.1148 | 0.08184
0.29771 | 0.04263 | 4.71963 | -0.05887 | 96.14329 | -0.109 | 22.58647 | 0.08222
0.41212 | 0.03262 | 5.19962 | -0.06123 | 96.61512 | -0.11028 | 23.05814 | 0.08272
0.56865 | 0.02255 | 5.6796 | -0.06283 | 97.08696 | -0.11144 | 23.52981 | 0.083
0.78746 | 0.01254 | 6.15958 | -0.06449 | 97.55879 | -0.11275 | 24.00148 | 0.08331
1.10934 | 0.00249 | 6.63958 | -0.06575 | 98.03063 | -0.11406 | 24.47315 | 0.08388
1.58258 | -0.00687 | 7.11959 | -0.06666 | 98.50246 | -0.11541 | 24.94482 | 0.08428
2.05579 | -0.01353 | 7.59958 | -0.06745 | 98.9743 | -0.11706 | 25.41649 | 0.08478
2.52899 | -0.01804 | 8.07956 | -0.06808 | 99.44614 | -0.11863 | 25.88816 | 0.08522
3.00218 | -0.02118 | 8.55955 | -0.06848 | 99.91797 | -0.12031 | 26.35983 | 0.08566
3.47538 | -0.0239 | 9.03956 | -0.06886 | 100.38981 | -0.12203 | 26.8315 | 0.08625
3.94859 | -0.02565 | 9.51955 | -0.06924 | 100.86164 | -0.12391 | 27.30317 | 0.08684
4.42181 | -0.02676 | 9.99954 | -0.06937 | 101.33347 | -0.12594 | 27.77484 | 0.08716
4.89501 | -0.02803 | 10.47954 | -0.06949 | 101.80531 | -0.12812 | 28.24651 | 0.08791
5.3682 | -0.02894 | 10.95956 | -0.06966 | 102.27714 | -0.13028 | 28.71818 | 0.08862
5.84141 | -0.02955 | 11.43957 | -0.06968 | 102.74898 | -0.13297 | 29.18986 | 0.08944
6.31461 | -0.03016 | 11.91957 | -0.06966 | 103.22081 | -0.13578 | 29.66153 | 0.08997
6.78781 | -0.03049 | 12.39958 | -0.06966 | 103.69265 | -0.13894 | 30.1332 | 0.09075
7.26101 | -0.03098 | 12.87956 | -0.0696 | 104.16449 | -0.14206 | 30.60487 | 0.09144
7.73421 | -0.03134 | 13.35956 | -0.06956 | 104.63632 | -0.14594 | 31.07654 | 0.09216
8.20741 | -0.03148 | 13.83955 | -0.06964 | 105.10816 | -0.14988 | 31.54821 | 0.09294
8.6806 | -0.03186 | 14.31957 | -0.06949 | 105.57999 | -0.15434 | 32.01988 | 0.0935
9.15376 | -0.03199 | 14.79959 | -0.06935 | 106.05183 | -0.15937 | 32.49155 | 0.09456
9.62694 | -0.03208 | 15.27961 | -0.06922 | 106.52366 | -0.16506 | 32.96322 | 0.09559
10.10014 | -0.03235 | 15.75963 | -0.06916 | 106.9955 | -0.1715 | 33.43489 | 0.09659
10.57332 | -0.03254 | 16.23965 | -0.06939 | 107.46733 | -0.17856 | 33.90656 | 0.09731
11.0465 | -0.0326 | 16.71967 | -0.06924 | 107.93917 | -0.18663 | 34.37824 | 0.0985
11.51969 | -0.03245 | 17.19968 | -0.06914 | 108.41101 | -0.19606 | 34.84991 | 0.09925
11.99288 | -0.03267 | 17.67968 | -0.06937 | 108.86491 | -0.20613 | 35.32158 | 0.10072
12.46608 | -0.03258 | 18.15968 | -0.06909 | 109.27352 | -0.21619 | 35.79325 | 0.10178
12.93927 | -0.03279 | 18.63969 | -0.06899 | 109.65099 | -0.22622 | 36.26492 | 0.10297
13.41248 | -0.03287 | 19.11971 | -0.06926 | 110.00204 | -0.23628 | 36.73659 | 0.10419
13.88567 | -0.03267 | 19.59971 | -0.06893 | 110.33138 | -0.24628 | 37.20826 | 0.10547
14.35888 | -0.03279 | 20.07973 | -0.06909 | 110.64562 | -0.25631 | 37.67994 | 0.10697
14.83206 | -0.03273 | 20.55975 | -0.06907 | 110.95232 | -0.26634 | 38.15161 | 0.10841
15.30525 | -0.03285 | 21.0398 | -0.06891 | 111.25241 | -0.27641 | 38.62328 | 0.11006
15.77846 | -0.03277 | 21.51983 | -0.06882 | 111.55438 | -0.28647 | 39.09494 | 0.11184
16.25165 | -0.03283 | 21.99984 | -0.06901 | 111.84409 | -0.29656 | 39.56661 | 0.11338
16.72483 | -0.03262 | 22.47986 | -0.06903 | 111.94789 | -0.30003 | 40.03828 | 0.11541
17.19802 | -0.0326 | 22.95987 | -0.06905 | 0.000943508 | -- | 40.50996 | 0.11741
17.67119 | -0.03267 | 23.43991 | -0.0692 | 0.000943508 | -0.28431 | 40.98163 | 0.1195
18.14437 | -0.03266 | 23.91994 | -0.0692 | 0.00566 | -0.26369 | 41.4533 | 0.12191
18.61755 | -0.03273 | 24.39994 | -0.06941 | 0.00944 | -0.25303 | 41.92497 | 0.12447
19.09072 | -0.03266 | 24.87993 | -0.06916 | 0.01415 | -0.24225 | 42.39664 | 0.12694
19.56391 | -0.03254 | 25.35991 | -0.06922 | 0.01982 | -0.23097 | 42.86831 | 0.12984
20.03709 | -0.0326 | 25.8399 | -0.06945 | 0.02548 | -0.22081 | 43.33998 | 0.13294
20.51028 | -0.03243 | 26.3199 | -0.06939 | 0.03208 | -0.21025 | 43.81165 | 0.13641
20.98348 | -0.03254 | 26.79992 | -0.06962 | 0.03963 | -0.19928 | 44.28332 | 0.13997
21.45667 | -0.03245 | 27.27992 | -0.06964 | 0.04718 | -0.18888 | 44.75499 | 0.14366
21.92988 | -0.03235 | 27.75991 | -0.06973 | 0.05568 | -0.17834 | 45.22667 | 0.14788
22.40307 | -0.03228 | 28.2399 | -0.06975 | 0.06511 | -0.16744 | 45.69834 | 0.15216
22.87628 | -0.03256 | 28.71991 | -0.06979 | 0.07455 | -0.15741 | 46.17001 | 0.15719
23.34946 | -0.03252 | 29.19989 | -0.07019 | 0.08493 | -0.14697 | 46.64168 | 0.16241
23.82266 | -0.03239 | 29.67986 | -0.07025 | 0.09625 | -0.13656 | 47.11335 | 0.16797
24.29584 | -0.03239 | 30.15986 | -0.07027 | 0.10852 | -0.12613 | 47.58502 | 0.17384
24.76903 | -0.03229 | 30.63988 | -0.07046 | 0.12173 | -0.11594 | 48.05669 | 0.17981
25.24221 | -0.03222 | 31.11986 | -0.07051 | 0.13683 | -0.10519 | 48.52836 | 0.18572
25.71539 | -0.0322 | 31.59984 | -0.0708 | 0.15287 | -0.095 | 49.00003 | 0.19228
26.18858 | -0.03222 | 32.07985 | -0.0708 | 0.1708 | -0.08475 | 49.4717 | 0.19813
26.66176 | -0.03248 | 32.55983 | -0.07114 | 0.19062 | -0.07463 | 49.94337 | 0.20434
27.13492 | -0.03233 | 33.03983 | -0.07114 | 0.21327 | -0.06456 | 50.41504 | 0.21034
27.60808 | -0.03228 | 33.51982 | -0.07124 | 0.23969 | -0.05431 | 50.88672 | 0.21609
28.08126 | -0.03228 | 33.9998 | -0.07128 | 0.27178 | -0.04412 | 51.35839 | 0.22138
28.55444 | -0.03245 | 34.47978 | -0.07164 | 0.30952 | -0.03403 | 51.83006 | 0.22663
29.02763 | -0.03235 | 34.95975 | -0.07198 | 0.35765 | -0.02387 | 52.30173 | 0.23163
29.50083 | -0.0322 | 35.43971 | -0.07206 | 0.42276 | -0.01369 | 52.7734 | 0.23663
29.97401 | -0.03218 | 35.91968 | -0.07219 | 0.51336 | -0.00366 | 53.24507 | 0.24116
30.4472 | -0.03218 | 36.39964 | -0.07267 | 0.64453 | 0.00644 | 53.71674 | 0.24559
30.92038 | -0.03226 | 36.87959 | -0.07278 | 0.86157 | 0.01644 | 54.18841 | 0.24969
31.39356 | -0.0322 | 37.35956 | -0.07307 | 1.23338 | 0.02647 | 54.66008 | 0.25381
31.86675 | -0.03228 | 37.83955 | -0.07305 | 1.70521 | 0.03416 | 55.13176 | 0.25753
32.33995 | -0.03212 | 38.31954 | -0.07328 | 2.17704 | 0.03978 | 55.60343 | 0.26109
32.81314 | -0.03218 | 38.79951 | -0.07355 | 2.64888 | 0.04406 | 56.0751 | 0.26444
33.28631 | -0.03241 | 39.2795 | -0.07374 | 3.12071 | 0.04738 | 56.54677 | 0.26769
33.7595 | -0.03226 | 39.7595 | -0.07398 | 3.59255 | 0.05013 | 57.01844 | 0.27072
34.2327 | -0.03239 | 40.23948 | -0.07423 | 4.06438 | 0.05238 | 57.49011 | 0.27403
34.70591 | -0.03224 | 40.71948 | -0.0744 | 4.53621 | 0.05419 | 57.96178 | 0.27659
35.17908 | -0.03229 | 41.19947 | -0.07486 | 5.00804 | 0.05562 | 58.43345 | 0.27925
35.65227 | -0.03247 | 41.67946 | -0.07519 | 5.47988 | 0.05706 | 58.90512 | 0.28191
36.12545 | -0.03243 | 42.15946 | -0.07536 | 5.95171 | 0.05819 | 59.37679 | 0.28431
36.59863 | -0.03229 | 42.63945 | -0.0756 | 6.42354 | 0.05906 | 59.84846 | 0.28653
37.07179 | -0.03224 | 43.11942 | -0.07576 | 6.89538 | 0.05994 | 60.32013 | 0.28856
37.54497 | -0.03252 | 43.59942 | -0.07621 | 7.36721 | 0.06041 | 60.7918 | 0.29078
38.01815 | -0.03252 | 44.07939 | -0.07637 | 7.83904 | 0.06122 | 61.26348 | 0.29294
38.49131 | -0.03248 | 44.55938 | -0.07671 | 8.31088 | 0.0615 | 61.73515 | 0.29456
38.96448 | -0.03248 | 45.03939 | -0.07694 | 8.78271 | 0.06191 | 62.20682 | 0.29644
39.43763 | -0.03271 | 45.51938 | -0.07724 | 9.25454 | 0.06213 | 62.67849 | 0.29797
39.91081 | -0.03266 | 45.99934 | -0.07751 | 9.72638 | 0.06241 | 63.15016 | 0.29959
40.38399 | -0.03258 | 46.47928 | -0.07782 | 10.19821 | 0.06253 | 63.22091 | 0.29956
40.85716 | -0.03296 | 46.95924 | -0.07818 | 10.67004 | 0.06269 | 0.000943052 | --
41.33034 | -0.03271 | 47.43922 | -0.07854 | 11.14188 | 0.06272 | 0.000943052 | 0.28519
41.80351 | -0.03298 | 47.91921 | -0.07898 | 11.61371 | 0.06278 | 0.00754 | 0.26447
42.27668 | -0.03288 | 48.39918 | -0.07944 | 12.08555 | 0.06288 | 0.01603 | 0.25447
42.74986 | -0.03292 | 48.87912 | -0.07961 | 12.55738 | 0.06281 | 0.02924 | 0.24391
43.22303 | -0.03309 | 49.35906 | -0.07995 | 13.02922 | 0.06294 | 0.04621 | 0.23347
43.6962 | -0.03298 | 49.83904 | -0.08031 | 13.50105 | 0.06306 | 0.06602 | 0.22322
44.16936 | -0.03292 | 50.31901 | -0.08081 | 13.97288 | 0.06288 | 0.0896 | 0.21319
44.64252 | -0.03292 | 50.79897 | -0.08115 | 14.44472 | 0.06297 | 0.11695 | 0.20309
45.11568 | -0.03315 | 51.27896 | -0.08169 | 14.91655 | 0.06281 | 0.14807 | 0.19294
45.58883 | -0.03321 | 51.75893 | -0.08188 | 15.38838 | 0.06294 | 0.18297 | 0.18278
46.062 | -0.0334 | 52.23889 | -0.08247 | 15.86022 | 0.06272 | 0.22258 | 0.17272
46.53515 | -0.03336 | 52.71886 | -0.08294 | 16.33205 | 0.06288 | 0.26691 | 0.16259
47.00832 | -0.03347 | 53.19882 | -0.08332 | 16.80389 | 0.06278 | 0.31595 | 0.15241
47.4815 | -0.03357 | 53.67877 | -0.08367 | 17.27572 | 0.06284 | 0.3716 | 0.14222
47.95468 | -0.03344 | 54.15873 | -0.08416 | 17.74756 | 0.06284 | 0.43101 | 0.13203
48.42786 | -0.03361 | 54.63871 | -0.08474 | 18.21939 | 0.06278 | 0.49798 | 0.12188
48.90106 | -0.03357 | 55.11868 | -0.08529 | 18.69122 | 0.06272 | 0.56965 | 0.11172
49.37424 | -0.03363 | 55.59866 | -0.08582 | 19.16306 | 0.06297 | 0.64794 | 0.10159
49.84742 | -0.03399 | 56.0786 | -0.08618 | 19.63489 | 0.06281 | 0.73376 | 0.09153
50.3206 | -0.03399 | 56.55855 | -0.08689 | 20.10672 | 0.06278 | 0.82619 | 0.08125
50.7938 | -0.03408 | 57.0385 | -0.08733 | 20.57856 | 0.06281 | 0.93088 | 0.07113
51.26699 | -0.03395 | 57.51844 | -0.0878 | 21.05039 | 0.06284 | 1.04311 | 0.06097
51.74017 | -0.03405 | 57.99839 | -0.08838 | 21.52223 | 0.06281 | 1.16572 | 0.05084
52.21337 | -0.03425 | 58.47832 | -0.08889 | 21.99406 | 0.06291 | 1.30153 | 0.04081
52.68658 | -0.03422 | 58.95825 | -0.08956 | 22.46589 | 0.06294 | 1.45243 | 0.03081
53.15978 | -0.03433 | 59.43818 | -0.09028 | 22.93773 | 0.06303 | 1.62409 | 0.02081
53.63298 | -0.03456 | 59.91813 | -0.0908 | 23.40956 | 0.06294 | 1.81554 | 0.01078
54.10619 | -0.03443 | 60.39809 | -0.09141 | 23.8814 | 0.06312 | 2.04284 | 0.00071875
54.57938 | -0.03454 | 60.87804 | -0.09223 | 24.35323 | 0.06303 | 2.31446 | -0.00928
55.0526 | -0.0349 | 61.35799 | -0.09293 | 24.82506 | 0.06328 | 2.64173 | -0.01938
55.5258 | -0.03473 | 61.83795 | -0.09358 | 25.29689 | 0.06306 | 3.05576 | -0.02944
55.99899 | -0.03484 | 62.31788 | -0.09432 | 25.76873 | 0.06331 | 3.52733 | -0.038
56.47219 | -0.035 | 62.7978 | -0.09512 | 26.24056 | 0.06334 | 3.9989 | -0.04488
56.9454 | -0.03484 | 63.27772 | -0.09587 | 26.71239 | 0.06353 | 4.47047 | -0.0505
57.41861 | -0.03519 | 63.75766 | -0.0965 | 27.18422 | 0.06366 | 4.94204 | -0.05463
57.89177 | -0.03519 | 64.23759 | -0.09716 | 27.65606 | 0.06372 | 5.41361 | -0.05844
58.36497 | -0.03536 | 64.71749 | -0.09804 | 28.12789 | 0.06372 | 5.88518 | -0.06141
58.83818 | -0.03532 | 65.19742 | -0.09884 | 28.59972 | 0.06394 | 6.35675 | -0.06403
59.31134 | -0.03545 | 65.67735 | -0.09989 | 29.07155 | 0.06384 | 6.82831 | -0.06625
59.78454 | -0.03583 | 66.15729 | -0.10079 | 29.54338 | 0.06413 | 7.29988 | -0.06797
60.25774 | -0.03578 | 66.63721 | -0.10172 | 30.01522 | 0.06409 | 7.77145 | -0.06944
60.73091 | -0.0358 | 67.11714 | -0.1026 | 30.48705 | 0.06434 | 8.24302 | -0.07066
61.20409 | -0.03578 | 67.59706 | -0.10357 | 30.95888 | 0.06437 | 8.71459 | -0.07178
61.67728 | -0.03618 | 68.07696 | -0.10464 | 31.43071 | 0.06453 | 9.18615 | -0.07259
62.15048 | -0.03612 | 68.55687 | -0.10557 | 31.90255 | 0.06453 | 9.65772 | -0.07353
62.62369 | -0.03614 | 69.03676 | -0.10689 | 32.37438 | 0.06466 | 10.12929 | -0.07403
63.09688 | -0.03629 | 69.51666 | -0.10795 | 32.84621 | 0.06491 | 10.60086 | -0.07456
63.57007 | -0.03639 | 69.99659 | -0.10896 | 33.31805 | 0.06494 | 11.07243 | -0.07497
64.04328 | -0.03648 | 70.47651 | -0.11001 | 33.78988 | 0.06509 | 11.54399 | -0.07531
64.51649 | -0.03665 | 70.95644 | -0.11121 | 34.26171 | 0.06522 | 12.01556 | -0.07563
64.98967 | -0.03677 | 71.43637 | -0.11236 | 34.73354 | 0.06541 | 12.48713 | -0.076
65.46288 | -0.03669 | 71.91629 | -0.11356 | 35.20537 | 0.06556 | 12.9587 | -0.07619
65.93608 | -0.03701 | 72.39623 | -0.11508 | 35.67721 | 0.06566 | 13.43026 | -0.0765
66.40927 | -0.03703 | 72.87618 | -0.11663 | 36.14904 | 0.06572 | 13.90183 | -0.07662
66.88245 | -0.03698 | 73.35611 | -0.11804 | 36.62087 | 0.06597 | 14.3734 | -0.07678
67.35562 | -0.03745 | 73.83604 | -0.11941 | 37.0927 | 0.06619 | 14.84497 | -0.07691
67.82882 | -0.03734 | 74.31594 | -0.12114 | 37.56454 | 0.0665 | 15.31654 | -0.07734
68.30202 | -0.03739 | 74.79587 | -0.1228 | 38.03637 | 0.06659 | 15.78811 | -0.07734
68.77522 | -0.03766 | 75.27577 | -0.1244 | 38.5082 | 0.06681 | 16.25967 | -0.07738
69.24841 | -0.03778 | 75.75564 | -0.12637 | 38.98004 | 0.06684 | 16.73124 | -0.07766
69.7216 | -0.0377 | 76.23553 | -0.1282 | 39.45187 | 0.06703 | 17.20281 | -0.07784
70.19479 | -0.03783 | 76.71544 | -0.13022 | 39.9237 | 0.06722 | 17.67438 | -0.07803
70.66798 | -0.03827 | 77.19535 | -0.1322 | 40.39553 | 0.0675 | 18.14594 | -0.07816
71.14119 | -0.038 | 77.67525 | -0.13472 | 40.86737 | 0.06753 | 18.61751 | -0.07844
71.6144 | -0.03827 | 78.15513 | -0.13706 | 41.3392 | 0.06778 | 19.08908 | -0.07856
72.08763 | -0.0384 | 78.63504 | -0.13984 | 41.81104 | 0.068 | 19.56065 | -0.07884
72.56086 | -0.03844 | 79.11495 | -0.14244 | 42.28287 | 0.06831 | 20.03222 | -0.07897
73.03408 | -0.0385 | 79.59485 | -0.14558 | 42.7547 | 0.06856 | 20.50378 | -0.07925
73.50728 | -0.03888 | 80.07476 | -0.14901 | 43.22654 | 0.06872 | 20.97535 | -0.0795
73.98047 | -0.03907 | 80.5547 | -0.15288 | 43.69837 | 0.06887 | 21.44692 | -0.07984
74.45366 | -0.03909 | 81.03461 | -0.15713 | 44.1702 | 0.06909 | 21.91849 | -0.07997
74.92687 | -0.03918 | 81.51453 | -0.1619 | 44.64203 | 0.06928 | 22.39006 | -0.08028
75.40007 | -0.03928 | 81.99444 | -0.16733 | 45.11386 | 0.0695 | 22.86163 | -0.08056
75.87326 | -0.03924 | 82.47436 | -0.17358 | 45.5857 | 0.06984 | 23.3332 | -0.08094
76.34649 | -0.03955 | 82.95427 | -0.18087 | 46.05753 | 0.07009 | 23.80477 | -0.08109
76.81972 | -0.0397 | 83.43415 | -0.18904 | 46.52936 | 0.07037 | 24.27633 | -0.08159
77.29293 | -0.03983 | 83.90025 | -0.19907 | 47.00119 | 0.0705 | 24.7479 | -0.08187
77.76615 | -0.03985 | 84.31309 | -0.20908 | 47.47302 | 0.07081 | 25.21947 | -0.08228
78.23935 | -0.04008 | 84.67357 | -0.21909 | 47.94486 | 0.07122 | 25.69104 | -0.08259
78.71257 | -0.04017 | 84.99875 | -0.22909 | 48.41669 | 0.0715 | 26.1626 | -0.08297
79.18579 | -0.04017 | 85.29812 | -0.23916 | 48.88852 | 0.07159 | 26.63417 | -0.08341
79.65902 | -0.04057 | 85.58079 | -0.24917 | 49.36035 | 0.07191 | 27.10574 | -0.08388
80.13224 | -0.04052 | 85.85128 | -0.25917 | 49.83219 | 0.07222 | 27.57731 | -0.08425
80.60545 | -0.04063 | 86.11464 | -0.26918 | 50.30402 | 0.07244 | 28.04887 | -0.08459
81.07866 | -0.04093 | 86.37802 | -0.27921 | 50.77586 | 0.07281 | 28.52044 | -0.08522
81.55187 | -0.04092 | 86.64743 | -0.28925 | 51.24769 | 0.073 | 28.99201 | -0.08556
82.0251 | -0.04092 | 86.92163 | -0.2993 | 51.71953 | 0.07319 | 29.46358 | -0.08613
82.49834 | -0.04135 | 86.95183 | -0.29978 | 52.19136 | 0.07366 | 29.93515 | -0.08659
82.97157 | -0.04145 | 8.87198e-06 | -- | 52.66319 | 0.07381 | 30.40672 | -0.08709
83.44481 | -0.0416 | 0.000684162 | -0.28651 | 53.13503 | 0.07416 | 30.87829 | -0.08772
83.91805 | -0.04177 | 0.00204 | -0.27631 | 53.60686 | 0.07444 | 31.34986 | -0.08816
84.39127 | -0.04189 | 0.00403 | -0.26607 | 54.0787 | 0.07494 | 31.82142 | -0.08875
84.86449 | -0.04206 | 0.00655 | -0.25601 | 54.55053 | 0.07516 | 32.29299 | -0.08934
85.33772 | -0.04227 | 0.0096 | -0.24593 | 55.02237 | 0.07559 | 32.76456 | -0.08994
85.81095 | -0.04217 | 0.01316 | -0.23586 | 55.4942 | 0.07591 | 33.23613 | -0.0905
86.28418 | -0.04257 | 0.01712 | -0.22585 | 55.96604 | 0.07613 | 33.7077 | -0.09119
86.7574 | -0.04255 | 0.02142 | -0.21585 | 56.43788 | 0.07656 | 34.17927 | -0.09191
87.23063 | -0.04282 | 0.02625 | -0.20582 | 56.90971 | 0.077 | 34.65084 | -0.09259
87.70382 | -0.04299 | 0.03133 | -0.19581 | 57.38154 | 0.07734 | 35.1224 | -0.09334
88.17706 | -0.04324 | 0.03693 | -0.1858 | 57.85338 | 0.07769 | 35.59397 | -0.09431
88.65025 | -0.04326 | 0.04296 | -0.17578 | 58.32522 | 0.07806 | 36.06554 | -0.09475
89.12347 | -0.04341 | 0.04929 | -0.16573 | 58.79705 | 0.07834 | 36.53711 | -0.09547
89.59668 | -0.04373 | 0.05617 | -0.15572 | 59.26888 | 0.07888 | 37.00868 | -0.09647
90.06989 | -0.04388 | 0.06374 | -0.14562 | 59.74072 | 0.07941 | 37.48025 | -0.09713
90.54311 | -0.04396 | 0.07178 | -0.13561 | 60.21255 | 0.07975 | 37.95181 | -0.09834
91.01632 | -0.04426 | 0.08058 | -0.1256 | 60.68439 | 0.07994 | 38.42338 | -0.09925
91.48956 | -0.0444 | 0.09015 | -0.11556 | 61.15622 | 0.08047 | 38.89495 | -0.10009
91.96278 | -0.04476 | 0.10073 | -0.10551 | 61.62806 | 0.08081 | 39.36652 | -0.10116
92.43601 | -0.04497 | 0.11233 | -0.09551 | 62.09989 | 0.08125 | 39.83809 | -0.10213
92.90925 | -0.04504 | 0.12541 | -0.08546 | 62.57173 | 0.08178 | 40.30966 | -0.10331
93.38249 | -0.04544 | 0.14029 | -0.07536 | 63.04356 | 0.082 | 40.78123 | -0.10437
93.85572 | -0.04554 | 0.15741 | -0.06525 | 63.51539 | 0.08266 | 41.25279 | -0.10572
94.32895 | -0.04581 | 0.17763 | -0.05525 | 63.98723 | 0.08313 | 41.72436 | -0.107
94.8022 | -0.04584 | 0.20168 | -0.04514 | 64.45906 | 0.08353 | 42.19593 | -0.10816
95.27542 | -0.04619 | 0.23183 | -0.03512 | 64.9309 | 0.08416 | 42.6675 | -0.1095
95.74865 | -0.04643 | 0.26978 | -0.02509 | 65.40273 | 0.08441 | 43.13907 | -0.11075
96.22187 | -0.04662 | 0.32094 | -0.01502 | 65.87457 | 0.08497 | 43.61064 | -0.11225
96.69509 | -0.04699 | 0.39121 | -0.00496 | 66.3464 | 0.08553 | 44.0822 | -0.11375
97.16831 | -0.04737 | 0.49186 | 0.00507 | 66.81824 | 0.08597 | 44.55377 | -0.11553
97.64154 | -0.04746 | 0.63801 | 0.01507 | 67.29007 | 0.08653 | 45.02534 | -0.117
98.11477 | -0.04769 | 0.85345 | 0.0251 | 67.76191 | 0.087 | 45.49691 | -0.11884
98.588 | -0.04817 | 1.17263 | 0.03511 | 68.23374 | 0.08769 | 45.96848 | -0.12056
99.06121 | -0.04836 | 1.64171 | 0.04443 | 68.70558 | 0.08825 | 46.44005 | -0.12259
99.5344 | -0.04839 | 2.11079 | 0.05131 | 69.17741 | 0.08887 | 46.91162 | -0.12463
100.00762 | -0.04878 | 2.57988 | 0.05617 | 69.64925 | 0.08937 | 47.38318 | -0.12672
100.48086 | -0.04898 | 3.049 | 0.06023 | 70.12108 | 0.09 | 47.85475 | -0.129
100.95408 | -0.0495 | 3.51808 | 0.06288 | 70.59292 | 0.09059 | 48.32632 | -0.13156
101.42727 | -0.04992 | 3.98712 | 0.06511 | 71.06475 | 0.09131 | 48.79789 | -0.13397
101.90048 | -0.04995 | 4.45618 | 0.06687 | 71.53659 | 0.09184 | 49.26946 | -0.13675
102.37371 | -0.05043 | 4.92523 | 0.06811 | 72.00842 | 0.09247 | 49.74102 | -0.13975
102.84694 | -0.05096 | 5.39431 | 0.06906 | 72.48026 | 0.09303 | 50.21259 | -0.14291
103.32016 | -0.05106 | 5.86338 | 0.06976 | 72.95209 | 0.09381 | 50.68416 | -0.14638
103.79338 | -0.05157 | 6.33244 | 0.07005 | 73.42393 | 0.09444 | 51.15573 | -0.15025
104.26658 | -0.05188 | 6.80147 | 0.07047 | 73.89577 | 0.09519 | 51.62729 | -0.15406
104.73977 | -0.05233 | 7.2705 | 0.07077 | 74.3676 | 0.09581 | 52.09886 | -0.15847
105.21297 | -0.05283 | 7.73955 | 0.07081 | 74.83944 | 0.09666 | 52.57043 | -0.16341
105.68616 | -0.05329 | 8.20857 | 0.07093 | 75.31127 | 0.09734 | 53.042 | -0.16844
106.15938 | -0.05393 | 8.6776 | 0.07112 | 75.78311 | 0.09828 | 53.51357 | -0.17428
106.63258 | -0.05422 | 9.14665 | 0.07106 | 76.25494 | 0.09897 | 53.98514 | -0.18056
107.10578 | -0.05486 | 9.6157 | 0.07112 | 76.72677 | 0.09984 | 54.45671 | -0.18747
107.57898 | -0.05519 | 10.08473 | 0.07104 | 77.19861 | 0.10056 | 54.92828 | -0.19481
108.05218 | -0.05555 | 10.55375 | 0.07121 | 77.67045 | 0.10144 | 55.39985 | -0.20241
108.52537 | -0.05635 | 11.0228 | 0.07119 | 78.14228 | 0.10222 | 55.87142 | -0.21072
108.99858 | -0.057 | 11.49182 | 0.07098 | 78.61412 | 0.10309 | 56.34299 | -0.21897
109.47177 | -0.05732 | 11.96084 | 0.07097 | 79.08595 | 0.10409 | 56.81456 | -0.22703
109.94497 | -0.05814 | 12.42987 | 0.07114 | 79.55778 | 0.10506 | 57.28613 | -0.23506
110.41816 | -0.05873 | 12.89893 | 0.07125 | 80.02962 | 0.10613 | 57.7577 | -0.24288
110.89135 | -0.05939 | 13.36797 | 0.07116 | 80.50145 | 0.107 | 58.22927 | -0.25006
111.36454 | -0.0601 | 13.83703 | 0.07108 | 80.97329 | 0.10803 | 58.70084 | -0.25703
111.83773 | -0.06076 | 14.30608 | 0.07114 | 81.44512 | 0.10922 | 59.17241 | -0.26366
112.31094 | -0.06164 | 14.77515 | 0.07114 | 81.91696 | 0.11009 | 59.64398 | -0.26994
112.78416 | -0.0624 | 15.24421 | 0.07125 | 82.38879 | 0.11109 | 60.11555 | -0.27556
113.25734 | -0.06347 | 15.71329 | 0.07098 | 82.86063 | 0.11237 | 60.58712 | -0.28122
113.73055 | -0.06423 | 16.18235 | 0.07116 | 83.33246 | 0.11344 | 61.05869 | -0.28656
114.20375 | -0.0651 | 16.65142 | 0.07135 | 83.8043 | 0.11453 | 61.53026 | -0.29138
114.67696 | -0.06636 | 17.12047 | 0.07138 | 84.27613 | 0.11569 | 62.00183 | -0.29606
115.15016 | -0.0671 | 17.58951 | 0.07133 | 84.74796 | 0.11694 | 62.42248 | -0.29997
115.62337 | -0.06805 | 18.05857 | 0.07152 | 85.2198 | 0.11812
116.09659 | -0.06925 | 18.5276 | 0.0714 | 85.69163 | 0.11959
116.56979 | -0.07053 | 18.9966 | 0.07167 | 86.16346 | 0.121
117.043 | -0.07165 | 19.4656 | 0.07173 | 86.6353 | 0.12219
117.51618 | -0.07289 | 19.93461 | 0.07182 | 87.10713 | 0.12359
117.98937 | -0.07428 | 20.40367 | 0.07192 | 87.57897 | 0.12512
118.46255 | -0.07614 | 20.87268 | 0.07217 | 88.0508 | 0.12675
118.93574 | -0.07734 | 21.34169 | 0.07226 | 88.52264 | 0.12822
119.40893 | -0.07894 | 21.81071 | 0.07238 | 88.99448 | 0.12981
119.88213 | -0.08071 | 22.27972 | 0.07239 | 89.46631 | 0.13156
120.35534 | -0.08257 | 22.74873 | 0.07274 | 89.93815 | 0.13319
120.82854 | -0.08438 | 23.21776 | 0.07283 | 90.40998 | 0.13497
121.30174 | -0.08659 | 23.68682 | 0.0731 | 90.88182 | 0.13675
121.77494 | -0.08882 | 24.15585 | 0.07327 | 91.35365 | 0.13862
122.24815 | -0.09118 | 24.62489 | 0.07337 | 91.82549 | 0.14069
122.72138 | -0.09388 | 25.09392 | 0.0735 | 92.29732 | 0.1425
123.19457 | -0.09668 | 25.56297 | 0.07371 | 92.76916 | 0.14466
123.66779 | -0.09968 | 26.03198 | 0.07402 | 93.24099 | 0.14681
124.14103 | -0.1028 | 26.50101 | 0.07424 | 93.71283 | 0.14894
124.61424 | -0.10657 | 26.97004 | 0.07443 | 94.18466 | 0.15128
125.08746 | -0.11053 | 27.43909 | 0.07461 | 94.65649 | 0.15356
125.56067 | -0.11477 | 27.90813 | 0.07487 | 95.12833 | 0.15625
126.0339 | -0.11953 | 28.37715 | 0.07512 | 95.60016 | 0.15872
126.5071 | -0.12486 | 28.84619 | 0.07543 | 96.072 | 0.16128
126.98029 | -0.13065 | 29.31524 | 0.07571 | 96.54383 | 0.16388
127.45349 | -0.13704 | 29.78431 | 0.07602 | 97.01567 | 0.16669
127.92668 | -0.14416 | 30.25335 | 0.07625 | 97.48751 | 0.16959
128.39985 | -0.15255 | 30.7224 | 0.07657 | 97.95934 | 0.17259
128.87304 | -0.16189 | 31.19144 | 0.07684 | 98.43117 | 0.17594
129.31415 | -0.17192 | 31.6605 | 0.07726 | 98.90301 | 0.17906
129.71064 | -0.18199 | 32.12954 | 0.07729 | 99.37484 | 0.18234
130.07124 | -0.192 | 32.59857 | 0.07773 | 99.84668 | 0.18575
130.40071 | -0.20201 | 33.06765 | 0.07787 | 100.31851 | 0.18966
130.70517 | -0.2121 | 33.5367 | 0.07853 | 100.79035 | 0.19341
130.99241 | -0.22213 | 34.00572 | 0.07874 | 101.26218 | 0.19734
131.25792 | -0.23214 | 34.47478 | 0.07916 | 101.73402 | 0.20122
131.51702 | -0.24217 | 34.94385 | 0.07933 | 102.20585 | 0.20566
131.76254 | -0.25218 | 35.41295 | 0.07981 | 102.67769 | 0.21006
131.99762 | -0.26221 | 35.88203 | 0.08021 | 103.14952 | 0.2145
132.22637 | -0.27225 | 36.35109 | 0.08046 | 103.62135 | 0.21922
132.44831 | -0.28226 | 36.82014 | 0.08082 | 104.09319 | 0.22409
132.66353 | -0.29233 | 37.28917 | 0.08114 | 104.56502 | 0.22913
132.83108 | -0.3 | 37.75824 | 0.08183 | 105.03686 | 0.23431
9.07423e-06 | -- | 38.22731 | 0.08223 | 105.50869 | 0.23962
9.07423e-06 | -0.29537 | 38.69637 | 0.08259 | 105.98053 | 0.24516
0.00292 | -0.27513 | 39.16547 | 0.08299 | 106.45236 | 0.25091
0.00568 | -0.26497 | 39.63453 | 0.08358 | 106.92419 | 0.25662
0.00919 | -0.25473 | 40.1036 | 0.08395 | 107.39603 | 0.26219
0.01335 | -0.24468 | 40.57266 | 0.08467 | 107.86786 | 0.26819
0.01806 | -0.23467 | 41.04174 | 0.08507 | 108.33969 | 0.27419
0.02331 | -0.22458 | 41.51081 | 0.08547 | 108.81153 | 0.28022
0.02917 | -0.21453 | 41.97986 | 0.08618 | 109.28336 | 0.28622
0.03546 | -0.2045 | 42.44891 | 0.08648 | 109.7552 | 0.29231
0.04223 | -0.19449 | 42.91797 | 0.08721 | 110.22703 | 0.29841
0.04947 | -0.18437 | 43.38701 | 0.08764 | 110.33461 | 0.29984
0.05728 | -0.17434 | 43.85605 | 0.08822 | 0.000943545 | --
0.06554 | -0.16429 | 44.32511 | 0.08883 | 0.000943545 | 0.28475
0.07441 | -0.15428 | 44.79416 | 0.08961 | 0.00472 | 0.25462
0.08379 | -0.14427 | 45.2632 | 0.09014 | 0.00661 | 0.244
0.09389 | -0.13415 | 45.73222 | 0.09083 | 0.00944 | 0.23131
0.10498 | -0.12414 | 46.20126 | 0.09129 | 0.01227 | 0.22116
0.11687 | -0.11401 | 46.67029 | 0.09207 | 0.01604 | 0.21097
0.13014 | -0.10393 | 47.13932 | 0.09275 | 0.0217 | 0.19944
0.14472 | -0.09388 | 47.60835 | 0.09357 | 0.02925 | 0.18891
0.16121 | -0.08387 | 48.07736 | 0.09414 | 0.04058 | 0.17816
0.18044 | -0.07382 | 48.5464 | 0.09496 | 0.05473 | 0.16803
0.20247 | -0.06377 | 49.01545 | 0.09592 | 0.07266 | 0.158
0.22978 | -0.05367 | 49.4845 | 0.09666 | 0.09437 | 0.14759
0.26437 | -0.04348 | 49.95356 | 0.09746 | 0.11985 | 0.13728
0.31057 | -0.03347 | 50.42261 | 0.09815 | 0.14816 | 0.12722
0.37426 | -0.02344 | 50.89167 | 0.09918 | 0.18118 | 0.11684
0.46993 | -0.01343 | 51.3607 | 0.1 | 0.21799 | 0.10672
0.62777 | -0.00341 | 51.82973 | 0.10097 | 0.26045 | 0.09663
0.92064 | 0.00668 | 52.29879 | 0.10207 | 0.30858 | 0.08625
1.39203 | 0.01446 | 52.76786 | 0.10299 | 0.3652 | 0.07619
1.86342 | 0.01903 | 53.23692 | 0.10413 | 0.43031 | 0.066
2.33482 | 0.02191 | 53.70597 | 0.10509 | 0.50486 | 0.05594
2.80618 | 0.02398 | 54.17503 | 0.10604 | 0.59451 | 0.04569
3.27755 | 0.02573 | 54.6441 | 0.10739 | 0.7002 | 0.03566
3.74893 | 0.02708 | 55.11319 | 0.10846 | 0.82854 | 0.02562
4.22031 | 0.02817 | 55.58228 | 0.10981 | 0.98425 | 0.01553
4.69169 | 0.02902 | 56.05136 | 0.11102 | 1.17959 | 0.00553
5.16309 | 0.02978 | 56.52041 | 0.11243 | 1.42683 | -0.00447
5.6345 | 0.03047 | 56.98945 | 0.11372 | 1.75051 | -0.01447
6.10589 | 0.03114 | 57.45848 | 0.11511 | 2.20064 | -0.02453
6.57729 | 0.03148 | 57.92752 | 0.11677 | 2.67248 | -0.03197
7.04868 | 0.0322 | 58.39657 | 0.1183 | 3.14431 | -0.03756
7.52008 | 0.03228 | 58.86563 | 0.11971 | 3.61615 | -0.04203
7.99148 | 0.03279 | 59.33468 | 0.12173 | 4.08798 | -0.04528
8.46286 | 0.03329 | 59.80376 | 0.12329 | 4.55982 | -0.04812
8.93422 | 0.03338 | 60.27281 | 0.12493 | 5.03165 | -0.05022
9.40561 | 0.03374 | 60.74188 | 0.12699 | 5.50349 | -0.05209
9.87701 | 0.03403 | 61.21095 | 0.12899 | 5.97532 | -0.05356
10.3484 | 0.03428 | 61.68001 | 0.13111 | 6.44716 | -0.05478
10.81977 | 0.03441 | 62.1491 | 0.13336 | 6.91899 | -0.05591
11.29114 | 0.03437 | 62.61817 | 0.13559 | 7.39083 | -0.05684
11.76253 | 0.03458 | 63.08727 | 0.13791 | 7.86266 | -0.05772
12.23389 | 0.03487 | 63.55636 | 0.14043 | 8.33449 | -0.05828
12.70526 | 0.03483 | 64.02544 | 0.14329 | 8.80633 | -0.05884
13.17664 | 0.03496 | 64.4945 | 0.14615 | 9.27816 | -0.05925
13.64803 | 0.03506 | 64.96358 | 0.14901 | 9.75 | -0.0595
14.11942 | 0.03525 | 65.43265 | 0.15225 | 10.22183 | -0.06006
14.5908 | 0.03519 | 65.90176 | 0.15543 | 10.69366 | -0.06019
15.06218 | 0.03515 | 66.37084 | 0.15886 | 11.1655 | -0.06041
15.53356 | 0.03485 | 66.83993 | 0.16241 | 11.63733 | -0.06053
16.00494 | 0.03515 | 67.30901 | 0.16626 | 12.10917 | -0.06078
16.47629 | 0.03519 | 67.77809 | 0.17026 | 12.581 | -0.06097
16.94765 | 0.03517 | 68.24716 | 0.17453 | 13.05283 | -0.06084
17.41901 | 0.03506 | 68.71624 | 0.17857 | 13.52467 | -0.06113
17.89038 | 0.03509 | 69.18535 | 0.18311 | 13.9965 | -0.06097
18.36173 | 0.03506 | 69.65445 | 0.18784 | 14.46834 | -0.06113
18.8331 | 0.03523 | 70.12356 | 0.19235 | 14.94017 | -0.061
19.3045 | 0.035 | 70.59267 | 0.19708 | 15.41201 | -0.06116
19.77589 | 0.03513 | 71.06177 | 0.20192 | 15.88384 | -0.061
20.24725 | 0.0349 | 71.53086 | 0.20703 | 16.35568 | -0.06122
20.71863 | 0.03502 | 71.99996 | 0.21163 | 16.82752 | -0.06116
21.19 | 0.03483 | 72.46905 | 0.21632 | 17.29935 | -0.06113
21.66137 | 0.03466 | 72.93813 | 0.22087 | 17.77118 | -0.06113
22.13273 | 0.03473 | 73.40722 | 0.22527 | 18.24302 | -0.06106
22.6041 | 0.03468 | 73.87631 | 0.22962 | 18.71486 | -0.06125
23.07548 | 0.03454 | 74.34541 | 0.2338 | 19.18669 | -0.06109
23.54684 | 0.03466 | 74.81453 | 0.2377 | 19.65853 | -0.06134
24.01818 | 0.03447 | 75.28363 | 0.24169 | 20.13037 | -0.06113
24.48951 | 0.03441 | 75.75273 | 0.24516 | 20.6022 | -0.06109
24.96086 | 0.0345 | 76.22185 | 0.24843 | 21.07404 | -0.06122
25.43222 | 0.03439 | 76.69094 | 0.25189 | 21.54588 | -0.06119
25.90355 | 0.03448 | 77.16002 | 0.25522 | 22.01771 | -0.06122
26.37488 | 0.03448 | 77.62912 | 0.25823 | 22.48955 | -0.06141
26.84625 | 0.03426 | 78.09824 | 0.26134 | 22.96139 | -0.06131
27.3176 | 0.03456 | 78.56735 | 0.26407 | 23.43322 | -0.06131
27.78896 | 0.03439 | 79.03647 | 0.26712 | 23.90506 | -0.06138
28.26031 | 0.03433 | 79.50558 | 0.26958 | 24.37689 | -0.06141
28.73167 | 0.03431 | 79.97471 | 0.27247 | 24.84872 | -0.06153
29.20305 | 0.03428 | 80.44382 | 0.27489 | 25.32056 | -0.06156
29.67442 | 0.03435 | 80.91292 | 0.27735 | 25.79239 | -0.06172
30.14578 | 0.0341 | 81.38204 | 0.27977 | 26.26423 | -0.06166
30.61713 | 0.0342 | 81.85115 | 0.28219 | 26.73606 | -0.06159
31.08848 | 0.03428 | 82.32025 | 0.28444 | 27.2079 | -0.06172
31.55986 | 0.03409 | 82.78935 | 0.28694 | 27.67973 | -0.06178
32.03122 | 0.03422 | 83.25844 | 0.28892 | 28.15156 | -0.06184
32.50256 | 0.03409 | 83.72757 | 0.29108 | 28.6234 | -0.06203
32.97394 | 0.03414 | 84.19668 | 0.29314 | 29.09523 | -0.062
33.44532 | 0.03409 | 84.66579 | 0.29523 | 29.56707 | -0.06209
33.91668 | 0.03403 | 85.13489 | 0.29708 | 30.03891 | -0.06216
34.38803 | 0.03416 | 85.60402 | 0.29903 | 30.51074 | -0.06225
34.85939 | 0.03439 | 85.85451 | 0.29979 | 30.98258 | -0.0625
35.33076 | 0.03422 | 9.53968e-06 | -- | 31.45441 | -0.06247
35.80214 | 0.03437 | 0.00079678 | 0.28545 | 31.92625 | -0.06266
36.27352 | 0.03441 | 0.00244 | 0.27539 | 32.39808 | -0.06256
36.74488 | 0.03448 | 0.00525 | 0.26536 | 32.86992 | -0.06291
37.21626 | 0.03452 | 0.00989 | 0.25532 | 33.34175 | -0.06284
37.6876 | 0.03424 | 0.01672 | 0.24527 | 33.81359 | -0.06312
38.15895 | 0.03447 | 0.02544 | 0.23524 | 34.28542 | -0.06297
38.63032 | 0.0345 | 0.03615 | 0.2252 | 34.75726 | -0.06309
39.10167 | 0.0345 | 0.04863 | 0.21519 | 35.22909 | -0.06328
39.57302 | 0.03464 | 0.06263 | 0.20513 | 35.70093 | -0.06334
40.04436 | 0.03458 | 0.07822 | 0.19502 | 36.17277 | -0.06338
40.51572 | 0.03458 | 0.09562 | 0.18498 | 36.6446 | -0.06363
40.98708 | 0.03473 | 0.11472 | 0.17497 | 37.11643 | -0.06375
41.45843 | 0.03473 | 0.13544 | 0.16494 | 37.58827 | -0.06378
41.92978 | 0.03488 | 0.15854 | 0.15493 | 38.0601 | -0.06403
42.40113 | 0.03468 | 0.18315 | 0.14491 | 38.53194 | -0.06416
42.8725 | 0.03521 | 0.21032 | 0.1349 | 39.00377 | -0.06431
43.34385 | 0.03479 | 0.2399 | 0.12489 | 39.47561 | -0.06447
43.81521 | 0.03504 | 0.27225 | 0.11488 | 39.94745 | -0.06453
44.28656 | 0.03504 | 0.30773 | 0.10482 | 40.41928 | -0.06463
44.7579 | 0.035 | 0.34755 | 0.09474 | 40.89112 | -0.06484
45.22924 | 0.03506 | 0.3912 | 0.08471 | 41.36295 | -0.06503
45.70058 | 0.035 | 0.43994 | 0.07461 | 41.83479 | -0.06516
46.17194 | 0.0353 | 0.49504 | 0.0646 | 42.30662 | -0.06531
46.64329 | 0.0353 | 0.55758 | 0.05457 | 42.77846 | -0.06544
47.11462 | 0.03511 | 0.62819 | 0.04456 | 43.25029 | -0.06559
47.58596 | 0.03549 | 0.71065 | 0.0345 | 43.72213 | -0.06559
48.05729 | 0.03546 | 0.80944 | 0.02445 | 44.19397 | -0.06581
48.52864 | 0.03557 | 0.92739 | 0.01445 | 44.6658 | -0.06603
48.99999 | 0.03574 | 1.07301 | 0.00436 | 45.13764 | -0.06616
49.47131 | 0.03568 | 1.25987 | -0.00565 | 45.60948 | -0.06634
49.94265 | 0.03574 | 1.50075 | -0.01571 | 46.08131 | -0.06662
50.41399 | 0.03584 | 1.83543 | -0.02576 | 46.55315 | -0.06675
50.88535 | 0.03599 | 2.30515 | -0.0358 | 47.02499 | -0.06709
51.3567 | 0.03601 | 2.78497 | -0.04268 | 47.49683 | -0.06719
51.82804 | 0.03608 | 3.2648 | -0.04817 | 47.96867 | -0.06728
52.29938 | 0.03614 | 3.74462 | -0.05227 | 48.44051 | -0.06741
52.77073 | 0.03624 | 4.22447 | -0.05576 | 48.91234 | -0.06778
53.24209 | 0.03648 | 4.70431 | -0.05852 | 49.38418 | -0.06772
53.71344 | 0.03646 | 5.18414 | -0.06077 | 49.85602 | -0.06809
54.18478 | 0.03645 | 5.66397 | -0.06255 | 50.32786 | -0.06822
54.65614 | 0.03664 | 6.14378 | -0.06379 | 50.79969 | -0.06856
55.12747 | 0.03656 | 6.6236 | -0.06535 | 51.27153 | -0.06869
55.5988 | 0.03696 | 7.10343 | -0.06621 | 51.74337 | -0.06891
56.07014 | 0.03679 | 7.58326 | -0.06705 | 52.21521 | -0.06912
56.54148 | 0.03692 | 8.06309 | -0.06769 | 52.68705 | -0.06922
57.01281 | 0.03702 | 8.54291 | -0.0679 | 53.15889 | -0.06934
57.48416 | 0.03723 | 9.02272 | -0.06838 | 53.63072 | -0.06975
57.9555 | 0.03745 | 9.50254 | -0.0687 | 54.10256 | -0.06988
58.42682 | 0.03726 | 9.98233 | -0.06899 | 54.5744 | -0.07022
58.89814 | 0.03753 | 10.46211 | -0.06901 | 55.04624 | -0.07041
59.36948 | 0.03763 | 10.94192 | -0.06905 | 55.51807 | -0.0705
59.84082 | 0.03766 | 11.4217 | -0.06931 | 55.98991 | -0.07069
60.31218 | 0.03774 | 11.90149 | -0.06926 | 56.46175 | -0.07097
60.78351 | 0.03785 | 12.38129 | -0.06922 | 56.93358 | -0.07131
61.25486 | 0.03802 | 12.86108 | -0.06926 | 57.40542 | -0.07141
61.7262 | 0.03818 | 13.3409 | -0.06918 | 57.87725 | -0.07172
62.19754 | 0.0381 | 13.8207 | -0.06924 | 58.34909 | -0.072
62.6689 | 0.03818 | 14.3005 | -0.06912 | 58.82093 | -0.07222
63.14025 | 0.03844 | 14.7803 | -0.06891 | 59.29277 | -0.07241
63.61162 | 0.03835 | 15.2601 | -0.06905 | 59.7646 | -0.07269
64.08299 | 0.03869 | 15.7399 | -0.06903 | 60.23644 | -0.07297
64.55435 | 0.0386 | 16.21968 | -0.06889 | 60.70828 | -0.07322
65.02571 | 0.03892 | 16.69946 | -0.0688 | 61.18012 | -0.0735
65.49707 | 0.03886 | 17.17925 | -0.06869 | 61.65195 | -0.07378
65.96843 | 0.03903 | 17.65906 | -0.06899 | 62.12379 | -0.07403
66.43977 | 0.03926 | 18.13888 | -0.06865 | 62.59563 | -0.07431
66.91113 | 0.03932 | 18.61871 | -0.06863 | 63.06747 | -0.07456
67.38249 | 0.03934 | 19.09851 | -0.06848 | 63.5393 | -0.07488
67.85385 | 0.03955 | 19.57833 | -0.06876 | 64.01114 | -0.07516
68.3252 | 0.03972 | 20.05813 | -0.06844 | 64.48298 | -0.07544
68.79656 | 0.03957 | 20.53794 | -0.06848 | 64.95482 | -0.07569
69.26791 | 0.03974 | 21.01772 | -0.06857 | 65.42666 | -0.07603
69.73927 | 0.03997 | 21.49749 | -0.06846 | 65.89849 | -0.07625
70.21062 | 0.04006 | 21.97727 | -0.06867 | 66.37033 | -0.07653
70.68199 | 0.04008 | 22.45704 | -0.06853 | 66.84217 | -0.077
71.15335 | 0.04042 | 22.93681 | -0.06861 | 67.31401 | -0.07725
71.62476 | 0.0405 | 23.4166 | -0.06861 | 67.78585 | -0.0775
72.09615 | 0.04061 | 23.89636 | -0.06867 | 68.25769 | -0.07769
72.5675 | 0.04073 | 24.37611 | -0.06876 | 68.72952 | -0.078
73.03889 | 0.04097 | 24.85587 | -0.06876 | 69.20136 | -0.07844
73.51027 | 0.04082 | 25.33563 | -0.0688 | 69.6732 | -0.07881
73.98167 | 0.04105 | 25.81539 | -0.06905 | 70.14504 | -0.07909
74.45305 | 0.0413 | 26.29517 | -0.06876 | 70.61687 | -0.0795
74.92444 | 0.04136 | 26.77491 | -0.06907 | 71.08871 | -0.07991
75.39581 | 0.04141 | 27.25467 | -0.0691 | 71.56055 | -0.08038
75.86718 | 0.04153 | 27.7344 | -0.06928 | 72.03239 | -0.08053
76.33856 | 0.04183 | 28.21412 | -0.06941 | 72.50422 | -0.081
76.80994 | 0.04181 | 28.69384 | -0.06941 | 72.97606 | -0.08134
77.28134 | 0.04212 | 29.17355 | -0.0696 | 73.4479 | -0.08159
77.75275 | 0.04227 | 29.65328 | -0.06973 | 73.91974 | -0.08191
78.22414 | 0.04225 | 30.13301 | -0.06975 | 74.39158 | -0.08247
78.6955 | 0.04231 | 30.61272 | -0.06989 | 74.86341 | -0.08294
79.1669 | 0.04261 | 31.09242 | -0.07011 | 75.33525 | -0.08319
79.6383 | 0.04271 | 31.57213 | -0.07025 | 75.80709 | -0.08347
80.10969 | 0.04273 | 32.05184 | -0.07019 | 76.27893 | -0.08406
80.58107 | 0.04305 | 32.53156 | -0.07042 | 76.75077 | -0.08438
81.05243 | 0.04297 | 33.01128 | -0.07071 | 77.2226 | -0.08484
81.5238 | 0.04341 | 33.49099 | -0.07072 | 77.69444 | -0.08531
81.99518 | 0.04368 | 33.97076 | -0.07109 | 78.16628 | -0.08569
82.46654 | 0.04371 | 34.45048 | -0.07128 | 78.63812 | -0.08606
82.9379 | 0.04385 | 34.9302 | -0.07135 | 79.10996 | -0.0865
83.40928 | 0.04415 | 35.40994 | -0.07153 | 79.58179 | -0.08703
83.88065 | 0.04438 | 35.88964 | -0.07177 | 80.05363 | -0.08762
84.352 | 0.04442 | 36.36936 | -0.07193 | 80.52547 | -0.08816
84.82337 | 0.04484 | 36.84909 | -0.07206 | 80.99731 | -0.08838
85.29473 | 0.04467 | 37.32883 | -0.07242 | 81.46915 | -0.08903
85.76612 | 0.04493 | 37.80855 | -0.0725 | 81.94098 | -0.08956
86.23749 | 0.04529 | 38.28828 | -0.07267 | 82.41282 | -0.09012
86.70887 | 0.04535 | 38.76798 | -0.07305 | 82.88466 | -0.09063
87.18024 | 0.04547 | 39.24765 | -0.07339 | 83.3565 | -0.09125
87.65162 | 0.04579 | 39.72734 | -0.07328 | 83.82833 | -0.09178
88.12301 | 0.04602 | 40.20701 | -0.07383 | 84.30017 | -0.09253
88.59441 | 0.04627 | 40.68671 | -0.07393 | 84.77201 | -0.09297
89.06581 | 0.04644 | 41.16639 | -0.07423 | 85.24385 | -0.0935
89.53716 | 0.04687 | 41.64612 | -0.07459 | 85.71568 | -0.09403
90.00854 | 0.04686 | 42.12583 | -0.07467 | 86.18752 | -0.09478
90.47992 | 0.04722 | 42.60555 | -0.07499 | 86.65936 | -0.09522
90.95129 | 0.04739 | 43.08525 | -0.07543 | 87.1312 | -0.09606
91.42265 | 0.04773 | 43.56498 | -0.07562 | 87.60304 | -0.09678
91.89403 | 0.04786 | 44.04473 | -0.07593 | 88.07487 | -0.09734
92.36541 | 0.04819 | 44.52443 | -0.07604 | 88.54671 | -0.098
92.83679 | 0.04855 | 45.00413 | -0.07631 | 89.01855 | -0.09897
93.30816 | 0.0487 | 45.48384 | -0.07663 | 89.49039 | -0.09956
93.77957 | 0.04897 | 45.96355 | -0.07709 | 89.96223 | -0.1005
94.25096 | 0.04904 | 46.44326 | -0.07753 | 90.43406 | -0.10122
94.72237 | 0.04961 | 46.92295 | -0.07774 | 90.9059 | -0.10219
95.19373 | 0.04967 | 47.40263 | -0.07804 | 91.37774 | -0.10294
95.6651 | 0.0503 | 47.88233 | -0.07848 | 91.84958 | -0.10397
96.13649 | 0.05045 | 48.36204 | -0.07879 | 92.32141 | -0.10478
96.60788 | 0.05072 | 48.84177 | -0.07907 | 92.79325 | -0.10575
97.07925 | 0.05114 | 49.3215 | -0.07942 | 93.26509 | -0.10678
97.55061 | 0.05129 | 49.80121 | -0.07987 | 93.73693 | -0.10806
98.02195 | 0.05186 | 50.28089 | -0.08027 | 94.20877 | -0.10906
98.49332 | 0.05215 | 50.76059 | -0.08079 | 94.6806 | -0.11016
98.96471 | 0.05251 | 51.24027 | -0.08108 | 95.15244 | -0.11131
99.43608 | 0.05287 | 51.71995 | -0.08153 | 95.62428 | -0.11269
99.90746 | 0.05319 | 52.19963 | -0.0819 | 96.09612 | -0.11403
100.37886 | 0.0538 | 52.67933 | -0.08231 | 96.56796 | -0.11544
100.85024 | 0.05405 | 53.15902 | -0.08271 | 97.03979 | -0.11719
101.3216 | 0.05441 | 53.6387 | -0.08331 | 97.51163 | -0.11847
101.793 | 0.05479 | 54.11838 | -0.08373 | 97.98347 | -0.12022
102.26439 | 0.05517 | 54.59804 | -0.08414 | 98.45531 | -0.12188
102.73576 | 0.05555 | 55.07771 | -0.08474 | 98.92715 | -0.12381
103.20716 | 0.05607 | 55.55739 | -0.08527 | 99.39898 | -0.12575
103.67855 | 0.05673 | 56.03709 | -0.08582 | 99.87082 | -0.12803
104.14994 | 0.05721 | 56.51679 | -0.0863 | 100.34266 | -0.13044
104.62132 | 0.05759 | 56.99651 | -0.08678 | 100.8145 | -0.13306
105.09271 | 0.05818 | 57.4762 | -0.08742 | 101.28634 | -0.13578
105.56408 | 0.05869 | 57.95589 | -0.08786 | 101.75818 | -0.13894
106.03549 | 0.05945 | 58.43562 | -0.08861 | 102.23002 | -0.14219
106.5069 | 0.05997 | 58.91533 | -0.08923 | 102.70186 | -0.14572
106.97827 | 0.06077 | 59.39504 | -0.08969 | 103.17369 | -0.14981
107.44966 | 0.06119 | 59.87473 | -0.09053 | 103.64553 | -0.15428
107.92104 | 0.06208 | 60.35441 | -0.09105 | 104.11737 | -0.15916
108.39241 | 0.06244 | 60.83408 | -0.09179 | 104.58921 | -0.16469
108.86378 | 0.06332 | 61.31376 | -0.09225 | 105.06104 | -0.17103
109.33514 | 0.06425 | 61.79343 | -0.09305 | 105.53288 | -0.17806
109.80651 | 0.06482 | 62.2731 | -0.09383 | 106.00472 | -0.18594
110.27789 | 0.0657 | 62.75277 | -0.09465 | 106.47656 | -0.19516
110.74928 | 0.0663 | 63.23245 | -0.09543 | 106.94746 | -0.20519
111.22066 | 0.06752 | 63.71213 | -0.09633 | 107.37117 | -0.21541
111.69203 | 0.06844 | 64.19178 | -0.09699 | 107.75336 | -0.22544
112.16341 | 0.06948 | 64.67145 | -0.09775 | 108.11573 | -0.2355
112.63479 | 0.07036 | 65.15113 | -0.09856 | 108.45263 | -0.24553
113.10615 | 0.07165 | 65.63082 | -0.09945 | 108.77819 | -0.25556
113.57754 | 0.07283 | 66.11052 | -0.1004 | 109.09338 | -0.26566
114.04893 | 0.07418 | 66.59023 | -0.10126 | 109.40197 | -0.27575
114.52033 | 0.07555 | 67.06991 | -0.10222 | 109.70772 | -0.28578
114.99171 | 0.07708 | 67.54958 | -0.10321 | 110.01347 | -0.29584
115.46307 | 0.0786 | 68.02927 | -0.1042 | 110.14181 | -0.3
115.93445 | 0.08035 | 68.50895 | -0.10546 | 0.000943558 | --
116.40583 | 0.08227 | 68.98863 | -0.10641 | 0.000943558 | -0.28441
116.87721 | 0.08417 | 69.46832 | -0.10767 | 0.00566 | -0.26378
117.34859 | 0.08615 | 69.948 | -0.10868 | 0.00944 | -0.25309
117.81999 | 0.08865 | 70.42765 | -0.10995 | 0.01415 | -0.24219
118.29136 | 0.09108 | 70.90734 | -0.11116 | 0.01982 | -0.23094
118.76273 | 0.09371 | 71.38699 | -0.1126 | 0.02642 | -0.21937
119.23413 | 0.09675 | 71.86663 | -0.11377 | 0.03303 | -0.20884
119.70551 | 0.09997 | 72.34632 | -0.11524 | 0.04058 | -0.198
120.17691 | 0.10357 | 72.82601 | -0.11676 | 0.04813 | -0.18781
120.64833 | 0.10705 | 73.30568 | -0.11829 | 0.05662 | -0.17728
121.11975 | 0.1111 | 73.78537 | -0.11989 | 0.06606 | -0.16659
121.59117 | 0.11558 | 74.26508 | -0.12147 | 0.07644 | -0.15566
122.06258 | 0.12037 | 74.74476 | -0.1233 | 0.08682 | -0.14559
122.53399 | 0.1254 | 75.22441 | -0.12494 | 0.09814 | -0.13525
123.00539 | 0.13095 | 75.70406 | -0.12707 | 0.11041 | -0.12516
123.47679 | 0.13695 | 76.18372 | -0.12902 | 0.12456 | -0.11438
123.94817 | 0.14328 | 76.66338 | -0.13106 | 0.13966 | -0.10369
124.41955 | 0.15006 | 77.14302 | -0.13357 | 0.15665 | -0.09331
124.89094 | 0.15716 | 77.62268 | -0.13599 | 0.17458 | -0.08309
125.36232 | 0.16485 | 78.10233 | -0.13843 | 0.19534 | -0.07278
125.83371 | 0.17276 | 78.58197 | -0.14133 | 0.21893 | -0.06269
126.30512 | 0.18121 | 79.06159 | -0.14451 | 0.2463 | -0.05263
126.77653 | 0.18993 | 79.5412 | -0.14798 | 0.27838 | -0.04247
127.24795 | 0.19891 | 80.02084 | -0.15161 | 0.31802 | -0.03241
127.71936 | 0.20829 | 80.50046 | -0.15591 | 0.36897 | -0.02228
128.19077 | 0.21813 | 80.98004 | -0.16028 | 0.43692 | -0.01212
128.6554 | 0.22814 | 81.45965 | -0.16596 | 0.53317 | -0.00209
129.12416 | 0.23817 | 81.93927 | -0.17189 | 0.67283 | 0.00797
129.57109 | 0.24818 | 82.41888 | -0.17888 | 0.91064 | 0.01803
130.00937 | 0.25819 | 82.89848 | -0.1871 | 1.31453 | 0.02806
130.43738 | 0.2683 | 83.3781 | -0.19688 | 1.78636 | 0.03547
130.86495 | 0.27835 | 83.80186 | -0.20691 | 2.25819 | 0.0405
131.28091 | 0.28836 | 84.17649 | -0.21691 | 2.73003 | 0.04466
131.6878 | 0.29837 | 84.50903 | -0.22692 | 3.20186 | 0.04787
131.76188 | 0.29985 | 84.81669 | -0.23699 | 3.67369 | 0.05044
9.25738e-06 | -- | 85.10073 | -0.24699 | 4.14552 | 0.05272
0.000747513 | 0.28476 | 85.37173 | -0.257 | 4.61736 | 0.05453
0.000747513 | 0.28469 | 85.63623 | -0.26703 | 5.08919 | 0.05584
0.00323 | 0.26461 | 85.90184 | -0.27707 | 5.56102 | 0.05738
0.0046 | 0.25441 | 86.16746 | -0.2872 | 6.03286 | 0.05838
0.00608 | 0.2443 | 86.44685 | -0.29722 | 6.50469 | 0.05922
0.00765 | 0.23419 | 86.53071 | -0.29989 | 6.97652 | 0.06
0.00926 | 0.22417 | -- |  | 7.44835 | 0.06069
0.011 | 0.21416 | -- |  | 7.92019 | 0.06119
0.0128 | 0.20413 | -- |  | 8.39202 | 0.06163
0.01466 | 0.1941 | -- |  | 8.86385 | 0.06191
0.01665 | 0.18407 | -- |  | 9.33568 | 0.06213
0.01875 | 0.17402 | -- |  | 9.80752 | 0.06241
0.02103 | 0.16389 | -- |  | 10.27935 | 0.06256
0.02351 | 0.15388 | -- |  | 10.75118 | 0.06272
0.02623 | 0.14378 | -- |  | 11.22301 | 0.06272
0.02932 | 0.13369 | -- |  | 11.69485 | 0.06291
0.03297 | 0.12349 | -- |  | 12.16668 | 0.06275
0.03746 | 0.11344 | -- |  | 12.63851 | 0.06294
0.04333 | 0.10322 | -- |  | 13.11034 | 0.06281
0.05223 | 0.0932 | -- |  | 13.58217 | 0.06297
0.06773 | 0.08313 | -- |  | 14.05401 | 0.06306
0.09653 | 0.07304 | -- |  | 14.52584 | 0.06275
0.14235 | 0.06301 | -- |  | 14.99767 | 0.06297
0.20521 | 0.053 | -- |  | 15.4695 | 0.06294
0.28906 | 0.04299 | -- |  | 15.94134 | 0.06288
0.4006 | 0.03298 | -- |  | 16.41317 | 0.06275
0.55191 | 0.02297 | -- |  | 16.885 | 0.06278
0.76626 | 0.01281 | -- |  | 17.35684 | 0.06288
1.08071 | 0.00276 | -- |  | 17.82867 | 0.06275
1.55394 | -0.00675 | -- |  | 18.3005 | 0.06281
2.02716 | -0.0134 | -- |  | 18.77233 | 0.06284
2.50039 | -0.01806 | -- |  | 19.24417 | 0.06284
2.97362 | -0.02133 | -- |  | 19.716 | 0.06269
3.44686 | -0.02381 | -- |  | 20.18783 | 0.06291
3.92009 | -0.02558 | -- |  | 20.65966 | 0.06275
4.39332 | -0.02689 | -- |  | 21.13149 | 0.06284
4.86654 | -0.02805 | -- |  | 21.60333 | 0.06284
5.33979 | -0.02879 | -- |  | 22.07516 | 0.06291
5.81303 | -0.02965 | -- |  | 22.54699 | 0.06297
6.28628 | -0.03035 | -- |  | 23.01883 | 0.06281
6.75952 | -0.03062 | -- |  | 23.49066 | 0.063
7.23275 | -0.03077 | -- |  | 23.96249 | 0.06322
7.70599 | -0.03138 | -- |  | 24.43432 | 0.06309
8.17923 | -0.03161 | -- |  | 24.90616 | 0.06322
8.65245 | -0.03188 | -- |  | 25.37799 | 0.06341
9.12568 | -0.03186 | -- |  | 25.84982 | 0.06331
9.59892 | -0.03195 | -- |  | 26.32165 | 0.06341
10.07215 | -0.03218 | -- |  | 26.79349 | 0.06359
10.54539 | -0.03226 | -- |  | 27.26532 | 0.06359
11.01861 | -0.0325 | -- |  | 27.73715 | 0.06372
11.49183 | -0.03224 | -- |  | 28.20898 | 0.06384
11.96506 | -0.03254 | -- |  | 28.68082 | 0.06372
12.43829 | -0.03254 | -- |  | 29.15265 | 0.06381
12.91151 | -0.03254 | -- |  | 29.62448 | 0.06431
13.38473 | -0.03254 | -- |  | 30.09631 | 0.06419
13.85792 | -0.03267 | -- |  | 30.56814 | 0.06431
14.33112 | -0.03243 | -- |  | 31.03998 | 0.06441
14.8043 | -0.03271 | -- |  | 31.51181 | 0.06453
15.27749 | -0.03266 | -- |  | 31.98364 | 0.06459
15.7507 | -0.03262 | -- |  | 32.45547 | 0.06478
16.22388 | -0.0325 | -- |  | 32.92731 | 0.065
16.69705 | -0.0326 | -- |  | 33.39914 | 0.06506
17.17023 | -0.03248 | -- |  | 33.87097 | 0.06519
17.64342 | -0.03248 | -- |  | 34.3428 | 0.06544
18.11661 | -0.03262 | -- |  | 34.81463 | 0.0655
18.5898 | -0.0325 | -- |  | 35.28646 | 0.06556
19.06299 | -0.03235 | -- |  | 35.7583 | 0.06578
19.53619 | -0.03229 | -- |  | 36.23013 | 0.06597
20.00938 | -0.03235 | -- |  | 36.70196 | 0.06628
20.48254 | -0.0326 | -- |  | 37.17379 | 0.06622
20.95572 | -0.03243 | -- |  | 37.64563 | 0.0665
21.42889 | -0.0322 | -- |  | 38.11746 | 0.06666
21.90208 | -0.03197 | -- |  | 38.58929 | 0.06681
22.37526 | -0.03233 | -- |  | 39.06112 | 0.06709
22.84846 | -0.03228 | -- |  | 39.53296 | 0.06719
23.32167 | -0.0321 | -- |  | 40.00479 | 0.06744
23.79489 | -0.03203 | -- |  | 40.47662 | 0.06759
24.2681 | -0.03222 | -- |  | 40.94845 | 0.06775
24.7413 | -0.03205 | -- |  | 41.42028 | 0.06787
25.2145 | -0.0322 | -- |  | 41.89212 | 0.06816
25.68772 | -0.03216 | -- |  | 42.36395 | 0.06841
26.16091 | -0.03216 | -- |  | 42.83578 | 0.06863
26.63413 | -0.0318 | -- |  | 43.30761 | 0.06897
27.10736 | -0.03203 | -- |  | 43.77944 | 0.06912
27.58056 | -0.03224 | -- |  | 44.25128 | 0.06919
28.05379 | -0.0321 | -- |  | 44.72311 | 0.06969
28.52701 | -0.03195 | -- |  | 45.19494 | 0.06988
29.00023 | -0.03186 | -- |  | 45.66677 | 0.07016
29.47344 | -0.03189 | -- |  | 46.13861 | 0.07025
29.94666 | -0.03189 | -- |  | 46.61044 | 0.07062
30.41989 | -0.03214 | -- |  | 47.08227 | 0.07072
30.8931 | -0.03193 | -- |  | 47.5541 | 0.07109
31.36632 | -0.03195 | -- |  | 48.02593 | 0.07122
31.83954 | -0.03195 | -- |  | 48.49776 | 0.07172
32.31275 | -0.0322 | -- |  | 48.9696 | 0.07184
32.78598 | -0.03228 | -- |  | 49.44143 | 0.07213
33.25919 | -0.03207 | -- |  | 49.91326 | 0.07259
33.73239 | -0.03203 | -- |  | 50.38509 | 0.07275
34.20559 | -0.03205 | -- |  | 50.85693 | 0.07284
34.67881 | -0.03197 | -- |  | 51.32876 | 0.07325
35.15201 | -0.03214 | -- |  | 51.80059 | 0.0735
35.62522 | -0.03226 | -- |  | 52.27242 | 0.07394
36.09844 | -0.03231 | -- |  | 52.74426 | 0.07428
36.57165 | -0.03228 | -- |  | 53.21609 | 0.07466
37.04485 | -0.03229 | -- |  | 53.68792 | 0.07484
37.51807 | -0.0322 | -- |  | 54.15975 | 0.07513
37.99128 | -0.03243 | -- |  | 54.63158 | 0.0755
38.4645 | -0.03252 | -- |  | 55.10341 | 0.07587
38.93772 | -0.03239 | -- |  | 55.57525 | 0.07613
39.41095 | -0.0326 | -- |  | 56.04708 | 0.07644
39.88415 | -0.03258 | -- |  | 56.51891 | 0.07697
40.35737 | -0.03266 | -- |  | 56.99074 | 0.07725
40.83058 | -0.03283 | -- |  | 57.46257 | 0.07753
41.30382 | -0.0325 | -- |  | 57.9344 | 0.07819
41.77704 | -0.03267 | -- |  | 58.40623 | 0.07863
42.25026 | -0.03288 | -- |  | 58.87806 | 0.07888
42.72349 | -0.03267 | -- |  | 59.34989 | 0.07922
43.19671 | -0.033 | -- |  | 59.82172 | 0.07963
43.66995 | -0.03298 | -- |  | 60.29356 | 0.08003
44.14316 | -0.03304 | -- |  | 60.76539 | 0.08038
44.61638 | -0.0329 | -- |  | 61.23722 | 0.08084
45.08961 | -0.03311 | -- |  | 61.70905 | 0.08128
45.56285 | -0.03313 | -- |  | 62.18088 | 0.08169
46.03607 | -0.03313 | -- |  | 62.65271 | 0.08222
46.50929 | -0.03344 | -- |  | 63.12455 | 0.08259
46.9825 | -0.03344 | -- |  | 63.59638 | 0.08316
47.45571 | -0.03346 | -- |  | 64.06821 | 0.08353
47.92893 | -0.03336 | -- |  | 64.54004 | 0.08403
48.40215 | -0.03372 | -- |  | 65.01187 | 0.08463
48.87536 | -0.03374 | -- |  | 65.4837 | 0.08503
49.34858 | -0.03372 | -- |  | 65.95554 | 0.08563
49.8218 | -0.03378 | -- |  | 66.42737 | 0.08619
50.29502 | -0.03384 | -- |  | 66.8992 | 0.08656
50.76827 | -0.03397 | -- |  | 67.37103 | 0.08731
51.24151 | -0.03401 | -- |  | 67.84286 | 0.08781
51.71477 | -0.03422 | -- |  | 68.3147 | 0.08841
52.18798 | -0.03399 | -- |  | 68.78653 | 0.08881
52.6612 | -0.03429 | -- |  | 69.25836 | 0.08953
53.13442 | -0.03425 | -- |  | 69.73019 | 0.09009
53.60763 | -0.03448 | -- |  | 70.20202 | 0.09078
54.08086 | -0.03454 | -- |  | 70.67385 | 0.09128
54.55406 | -0.03446 | -- |  | 71.14568 | 0.09203
55.02729 | -0.03469 | -- |  | 71.61752 | 0.09269
55.5005 | -0.03483 | -- |  | 72.08935 | 0.09356
55.97371 | -0.03507 | -- |  | 72.56118 | 0.09409
56.44692 | -0.035 | -- |  | 73.03301 | 0.09488
56.92013 | -0.03523 | -- |  | 73.50484 | 0.09569
57.39336 | -0.03502 | -- |  | 73.97667 | 0.0965
57.86655 | -0.03517 | -- |  | 74.4485 | 0.09716
58.33977 | -0.03562 | -- |  | 74.92034 | 0.098
58.81298 | -0.03549 | -- |  | 75.39217 | 0.09884
59.28618 | -0.03549 | -- |  | 75.864 | 0.09969
59.75938 | -0.03576 | -- |  | 76.33583 | 0.1005
60.23259 | -0.03555 | -- |  | 76.80766 | 0.10134
60.70581 | -0.03591 | -- |  | 77.27949 | 0.10219
61.17902 | -0.03583 | -- |  | 77.75132 | 0.10316
61.65223 | -0.03614 | -- |  | 78.22316 | 0.10387
62.12545 | -0.03629 | -- |  | 78.69499 | 0.10528
62.59866 | -0.03627 | -- |  | 79.16682 | 0.10594
63.07184 | -0.03639 | -- |  | 79.63865 | 0.107
63.54502 | -0.03629 | -- |  | 80.11048 | 0.10781
64.01822 | -0.03663 | -- |  | 80.58231 | 0.10906
64.49142 | -0.03667 | -- |  | 81.05414 | 0.11025
64.9646 | -0.03669 | -- |  | 81.52597 | 0.11141
65.43779 | -0.0368 | -- |  | 81.99781 | 0.11256
65.91098 | -0.03694 | -- |  | 82.46964 | 0.11356
66.3842 | -0.03715 | -- |  | 82.94147 | 0.11472
66.85742 | -0.03703 | -- |  | 83.4133 | 0.11594
67.33063 | -0.03734 | -- |  | 83.88513 | 0.11728
67.80384 | -0.03766 | -- |  | 84.35697 | 0.11863
68.27706 | -0.03739 | -- |  | 84.8288 | 0.11997
68.7503 | -0.03755 | -- |  | 85.30063 | 0.1215
69.22353 | -0.03789 | -- |  | 85.77246 | 0.12278
69.69675 | -0.03781 | -- |  | 86.24429 | 0.12428
70.17001 | -0.03787 | -- |  | 86.71612 | 0.12609
70.64326 | -0.0381 | -- |  | 87.18795 | 0.12763
71.11649 | -0.03838 | -- |  | 87.65978 | 0.12925
71.58974 | -0.03842 | -- |  | 88.13162 | 0.13075
72.06298 | -0.03833 | -- |  | 88.60345 | 0.13256
72.53623 | -0.03852 | -- |  | 89.07528 | 0.13434
73.00947 | -0.03878 | -- |  | 89.54711 | 0.13631
73.48272 | -0.03886 | -- |  | 90.01894 | 0.13819
73.95595 | -0.03897 | -- |  | 90.49078 | 0.14019
74.4292 | -0.03901 | -- |  | 90.96261 | 0.14219
74.90244 | -0.03924 | -- |  | 91.43444 | 0.14431
75.37569 | -0.03951 | -- |  | 91.90628 | 0.14647
75.84893 | -0.03956 | -- |  | 92.37811 | 0.14897
76.32222 | -0.0396 | -- |  | 92.84994 | 0.15109
76.79547 | -0.03974 | -- |  | 93.32177 | 0.15369
77.2687 | -0.03989 | -- |  | 93.7936 | 0.15613
77.74192 | -0.03994 | -- |  | 94.26543 | 0.15884
78.21515 | -0.04008 | -- |  | 94.73727 | 0.16144
78.68838 | -0.04042 | -- |  | 95.2091 | 0.16419
79.16161 | -0.04052 | -- |  | 95.68093 | 0.16716
79.63483 | -0.04044 | -- |  | 96.15276 | 0.17009
80.10806 | -0.04057 | -- |  | 96.62459 | 0.17334
80.58129 | -0.04086 | -- |  | 97.09643 | 0.17659
81.05453 | -0.04105 | -- |  | 97.56826 | 0.18
81.52777 | -0.04122 | -- |  | 98.04009 | 0.18341
82.00101 | -0.04143 | -- |  | 98.51193 | 0.18706
82.47423 | -0.04135 | -- |  | 98.98376 | 0.19091
82.9475 | -0.0416 | -- |  | 99.45559 | 0.19484
83.42075 | -0.04187 | -- |  | 99.92742 | 0.19888
83.89397 | -0.04196 | -- |  | 100.39926 | 0.203
84.36722 | -0.04215 | -- |  | 100.87109 | 0.20747
84.84045 | -0.04215 | -- |  | 101.34292 | 0.21206
85.31367 | -0.04251 | -- |  | 101.81475 | 0.21691
85.78692 | -0.04251 | -- |  | 102.28659 | 0.22159
86.26017 | -0.04286 | -- |  | 102.75842 | 0.2265
86.73343 | -0.04293 | -- |  | 103.23025 | 0.23178
87.20666 | -0.04308 | -- |  | 103.70209 | 0.23719
87.67989 | -0.04326 | -- |  | 104.17392 | 0.2425
88.15311 | -0.0435 | -- |  | 104.64575 | 0.24822
88.62632 | -0.04367 | -- |  | 105.11758 | 0.25375
89.09956 | -0.04387 | -- |  | 105.58942 | 0.25959
89.57278 | -0.04411 | -- |  | 106.06125 | 0.26528
90.046 | -0.04428 | -- |  | 106.53308 | 0.27138
90.51925 | -0.04444 | -- |  | 107.00492 | 0.27725
90.9925 | -0.04449 | -- |  | 107.47675 | 0.28334
91.46574 | -0.04489 | -- |  | 107.94858 | 0.28956
91.93895 | -0.0452 | -- |  | 108.42042 | 0.29569
92.4122 | -0.04508 | -- |  | 108.76863 | 0.30003
92.88542 | -0.04533 | -- |  | 0.00094357 | --
93.35867 | -0.04584 | -- |  | 0.00094357 | 0.28477
93.83192 | -0.04598 | -- |  | 0.00472 | 0.25516
94.30515 | -0.04632 | -- |  | 0.00661 | 0.24475
94.77838 | -0.04647 | -- |  | 0.00944 | 0.23219
95.25163 | -0.04668 | -- |  | 0.01321 | 0.21956
95.72488 | -0.04695 | -- |  | 0.01793 | 0.20825
96.19812 | -0.04704 | -- |  | 0.02454 | 0.19716
96.67135 | -0.04746 | -- |  | 0.03303 | 0.18709
97.14459 | -0.0478 | -- |  | 0.0453 | 0.17691
97.61782 | -0.04792 | -- |  | 0.06039 | 0.16688
98.09105 | -0.04826 | -- |  | 0.07927 | 0.15687
98.56427 | -0.04853 | -- |  | 0.10192 | 0.14659
99.0375 | -0.04897 | -- |  | 0.12834 | 0.13631
99.51074 | -0.0491 | -- |  | 0.15759 | 0.12609
99.98397 | -0.04956 | -- |  | 0.19062 | 0.11603
100.45719 | -0.04995 | -- |  | 0.22837 | 0.106
100.93039 | -0.0503 | -- |  | 0.27178 | 0.09594
101.40364 | -0.05043 | -- |  | 0.3199 | 0.08575
101.87687 | -0.05091 | -- |  | 0.37653 | 0.07553
102.3501 | -0.05125 | -- |  | 0.44258 | 0.06553
102.82333 | -0.05178 | -- |  | 0.51902 | 0.05547
103.29655 | -0.05216 | -- |  | 0.60773 | 0.04544
103.7698 | -0.05275 | -- |  | 0.7153 | 0.03544
104.24305 | -0.05298 | -- |  | 0.8427 | 0.02534
104.71629 | -0.05353 | -- |  | 1.00407 | 0.01516
105.18953 | -0.05386 | -- |  | 1.20318 | 0.00512
105.66277 | -0.0546 | -- |  | 1.45137 | -0.00491
106.13599 | -0.05496 | -- |  | 1.78638 | -0.015
106.60923 | -0.05557 | -- |  | 2.25255 | -0.02509
107.08246 | -0.05624 | -- |  | 2.72439 | -0.03231
107.5557 | -0.05677 | -- |  | 3.19623 | -0.03769
108.02891 | -0.05747 | -- |  | 3.66806 | -0.04197
108.50216 | -0.05804 | -- |  | 4.1399 | -0.04528
108.9754 | -0.05875 | -- |  | 4.61174 | -0.04794
109.44864 | -0.05943 | -- |  | 5.08358 | -0.05025
109.92189 | -0.06014 | -- |  | 5.55542 | -0.052
110.39515 | -0.06099 | -- |  | 6.02726 | -0.05347
110.86839 | -0.06158 | -- |  | 6.4991 | -0.05488
111.34162 | -0.0624 | -- |  | 6.97093 | -0.056
111.81485 | -0.06318 | -- |  | 7.44277 | -0.05691
112.2881 | -0.06411 | -- |  | 7.91461 | -0.05756
112.76133 | -0.06508 | -- |  | 8.38645 | -0.05816
113.23456 | -0.06579 | -- |  | 8.85829 | -0.05884
113.70783 | -0.06697 | -- |  | 9.33012 | -0.05941
114.18106 | -0.06826 | -- |  | 9.80196 | -0.05978
114.65429 | -0.069 | -- |  | 10.2738 | -0.06
115.1275 | -0.07028 | -- |  | 10.74564 | -0.06016
115.60071 | -0.07155 | -- |  | 11.21748 | -0.06056
116.07393 | -0.07291 | -- |  | 11.68932 | -0.06069
116.54717 | -0.07411 | -- |  | 12.16116 | -0.06084
117.02042 | -0.07548 | -- |  | 12.633 | -0.06084
117.49368 | -0.07711 | -- |  | 13.10484 | -0.06103
117.96693 | -0.07854 | -- |  | 13.57667 | -0.06097
118.44016 | -0.08016 | -- |  | 14.04851 | -0.06109
118.91338 | -0.08196 | -- |  | 14.52035 | -0.06119
119.38661 | -0.08387 | -- |  | 14.99219 | -0.06103
119.85987 | -0.0859 | -- |  | 15.46403 | -0.06125
120.33311 | -0.08807 | -- |  | 15.93587 | -0.06116
120.80635 | -0.09032 | -- |  | 16.40771 | -0.06119
121.27959 | -0.09257 | -- |  | 16.87954 | -0.06116
121.75282 | -0.09512 | -- |  | 17.35138 | -0.06119
122.22606 | -0.09818 | -- |  | 17.82322 | -0.06122
122.69929 | -0.10121 | -- |  | 18.29506 | -0.06125
123.17253 | -0.10446 | -- |  | 18.7669 | -0.06122
123.64576 | -0.10796 | -- |  | 19.23874 | -0.06119
124.11898 | -0.11182 | -- |  | 19.71058 | -0.06134
124.59221 | -0.1162 | -- |  | 20.18242 | -0.06113
125.06543 | -0.12083 | -- |  | 20.65426 | -0.06138
125.53867 | -0.12591 | -- |  | 21.1261 | -0.06128
126.01192 | -0.13148 | -- |  | 21.59793 | -0.06134
126.48514 | -0.13773 | -- |  | 22.06977 | -0.06131
126.95838 | -0.1448 | -- |  | 22.54161 | -0.06122
127.43161 | -0.15242 | -- |  | 23.01345 | -0.06131
127.90483 | -0.16129 | -- |  | 23.48528 | -0.06144
128.37182 | -0.1713 | -- |  | 23.95712 | -0.06147
128.79191 | -0.18131 | -- |  | 24.42896 | -0.0615
129.17542 | -0.19132 | -- |  | 24.9008 | -0.06156
129.52867 | -0.20135 | -- |  | 25.37263 | -0.06159
129.85391 | -0.21141 | -- |  | 25.84447 | -0.06156
130.15635 | -0.22142 | -- |  | 26.31631 | -0.06188
130.44359 | -0.23149 | -- |  | 26.78815 | -0.06166
130.72105 | -0.2415 | -- |  | 27.25998 | -0.06178
130.97957 | -0.25155 | -- |  | 27.73182 | -0.06194
131.23292 | -0.26158 | -- |  | 28.20366 | -0.06191
131.47614 | -0.27159 | -- |  | 28.6755 | -0.06203
131.70978 | -0.2816 | -- |  | 29.14734 | -0.06216
131.93723 | -0.29163 | -- |  | 29.61918 | -0.06241
132.12781 | -0.3 | -- |  | 30.09102 | -0.06238
9.10039e-06 | -- | -- |  | 30.56286 | -0.06247
9.10039e-06 | -0.29449 | -- |  | 31.03469 | -0.06266
0.00313 | -0.27444 | -- |  | 31.50653 | -0.06266
0.00583 | -0.26428 | -- |  | 31.97837 | -0.06272
0.00935 | -0.25418 | -- |  | 32.45021 | -0.06288
0.01348 | -0.24413 | -- |  | 32.92205 | -0.06288
0.01821 | -0.23412 | -- |  | 33.39389 | -0.06297
0.0235 | -0.22403 | -- |  | 33.86573 | -0.06312
0.02927 | -0.214 | -- |  | 34.33757 | -0.06312
0.03566 | -0.20399 | -- |  | 34.8094 | -0.06325
0.04247 | -0.19392 | -- |  | 35.28124 | -0.06347
0.04978 | -0.1838 | -- |  | 35.75308 | -0.06356
0.05765 | -0.17371 | -- |  | 36.22492 | -0.06363
0.06605 | -0.16363 | -- |  | 36.69676 | -0.06378
0.07489 | -0.1536 | -- |  | 37.1686 | -0.06391
0.08453 | -0.14359 | -- |  | 37.64043 | -0.06413
0.09491 | -0.1335 | -- |  | 38.11227 | -0.06416
0.10591 | -0.12349 | -- |  | 38.58411 | -0.06441
0.11805 | -0.11344 | -- |  | 39.05595 | -0.06425
0.13144 | -0.10332 | -- |  | 39.52779 | -0.06459
0.14641 | -0.09317 | -- |  | 39.99963 | -0.06472
0.16336 | -0.08316 | -- |  | 40.47147 | -0.06494
0.18267 | -0.0731 | -- |  | 40.94331 | -0.06513
0.2057 | -0.06309 | -- |  | 41.41515 | -0.06525
0.23341 | -0.05306 | -- |  | 41.88698 | -0.06531
0.26853 | -0.04305 | -- |  | 42.35882 | -0.06572
0.31498 | -0.033 | -- |  | 42.83066 | -0.06569
0.38069 | -0.02297 | -- |  | 43.3025 | -0.06584
0.47918 | -0.01292 | -- |  | 43.77434 | -0.06597
0.64165 | -0.00285 | -- |  | 44.24618 | -0.06628
0.94597 | 0.00719 | -- |  | 44.71801 | -0.06631
1.41749 | 0.01475 | -- |  | 45.18985 | -0.06669
1.88901 | 0.01909 | -- |  | 45.66169 | -0.06678
2.36052 | 0.02204 | -- |  | 46.13353 | -0.067
2.83202 | 0.02417 | -- |  | 46.60536 | -0.06713
3.30354 | 0.02592 | -- |  | 47.0772 | -0.06725
3.77506 | 0.02697 | -- |  | 47.54904 | -0.06738
4.24657 | 0.02822 | -- |  | 48.02088 | -0.06756
4.71807 | 0.02914 | -- |  | 48.49272 | -0.06775
5.18957 | 0.02984 | -- |  | 48.96455 | -0.06803
5.6611 | 0.03055 | -- |  | 49.43639 | -0.06822
6.13263 | 0.03129 | -- |  | 49.90823 | -0.0685
6.60417 | 0.03157 | -- |  | 50.38007 | -0.06847
7.0757 | 0.03211 | -- |  | 50.85191 | -0.06881
7.54723 | 0.03243 | -- |  | 51.32374 | -0.06925
8.01877 | 0.03281 | -- |  | 51.79558 | -0.06916
8.49031 | 0.03302 | -- |  | 52.26742 | -0.0695
8.96184 | 0.03338 | -- |  | 52.73926 | -0.06969
9.43337 | 0.03359 | -- |  | 53.2111 | -0.06994
9.90491 | 0.03407 | -- |  | 53.68293 | -0.07016
10.37646 | 0.03399 | -- |  | 54.15477 | -0.07037
10.84799 | 0.03416 | -- |  | 54.62661 | -0.07072
11.3195 | 0.03445 | -- |  | 55.09845 | -0.07081
11.79102 | 0.03443 | -- |  | 55.57029 | -0.07109
12.26253 | 0.03477 | -- |  | 56.04212 | -0.07113
12.73403 | 0.0349 | -- |  | 56.51396 | -0.07134
13.20558 | 0.0349 | -- |  | 56.9858 | -0.07181
13.67713 | 0.03481 | -- |  | 57.45764 | -0.07206
14.14866 | 0.035 | -- |  | 57.92948 | -0.07244
14.6202 | 0.03485 | -- |  | 58.40132 | -0.07241
15.09174 | 0.03507 | -- |  | 58.87315 | -0.07266
15.56327 | 0.03513 | -- |  | 59.34499 | -0.07294
16.03483 | 0.03481 | -- |  | 59.81683 | -0.07316
16.50639 | 0.03509 | -- |  | 60.28867 | -0.07362
16.97796 | 0.03485 | -- |  | 60.7605 | -0.07372
17.44953 | 0.03498 | -- |  | 61.23234 | -0.07388
17.92107 | 0.035 | -- |  | 61.70418 | -0.07431
18.39258 | 0.03481 | -- |  | 62.17601 | -0.07469
18.86413 | 0.03469 | -- |  | 62.64785 | -0.07506
19.33568 | 0.03462 | -- |  | 63.11969 | -0.07522
19.80724 | 0.03473 | -- |  | 63.59153 | -0.07544
20.27878 | 0.03447 | -- |  | 64.06337 | -0.07575
20.75031 | 0.03454 | -- |  | 64.53521 | -0.076
21.22184 | 0.03469 | -- |  | 65.00705 | -0.07638
21.69337 | 0.03473 | -- |  | 65.47888 | -0.07672
22.1649 | 0.03462 | -- |  | 65.95072 | -0.07712
22.63643 | 0.03479 | -- |  | 66.42256 | -0.07741
23.10798 | 0.0345 | -- |  | 66.89439 | -0.07766
23.57954 | 0.03452 | -- |  | 67.36623 | -0.07806
24.05109 | 0.03426 | -- |  | 67.83807 | -0.07825
24.52265 | 0.03433 | -- |  | 68.3099 | -0.07853
24.9942 | 0.03433 | -- |  | 68.78174 | -0.07906
25.46572 | 0.03429 | -- |  | 69.25358 | -0.07934
25.93724 | 0.03441 | -- |  | 69.72542 | -0.07978
26.40876 | 0.03412 | -- |  | 70.19726 | -0.07981
26.88027 | 0.03416 | -- |  | 70.6691 | -0.08044
27.3518 | 0.03405 | -- |  | 71.14094 | -0.08072
27.82334 | 0.03399 | -- |  | 71.61278 | -0.08097
28.29488 | 0.03412 | -- |  | 72.08461 | -0.08159
28.76641 | 0.03407 | -- |  | 72.55645 | -0.08191
29.23794 | 0.0341 | -- |  | 73.02829 | -0.08238
29.70948 | 0.03395 | -- |  | 73.50013 | -0.08275
30.181 | 0.03397 | -- |  | 73.97197 | -0.08309
30.65252 | 0.03395 | -- |  | 74.44381 | -0.08353
31.12403 | 0.03409 | -- |  | 74.91565 | -0.08388
31.59555 | 0.03409 | -- |  | 75.38749 | -0.08413
32.06708 | 0.03393 | -- |  | 75.85933 | -0.08488
32.53859 | 0.03407 | -- |  | 76.33117 | -0.08519
33.01012 | 0.03401 | -- |  | 76.80301 | -0.08563
33.48165 | 0.03412 | -- |  | 77.27485 | -0.08606
33.95314 | 0.0339 | -- |  | 77.74668 | -0.08656
34.42466 | 0.03405 | -- |  | 78.21852 | -0.08694
34.89618 | 0.0339 | -- |  | 78.69036 | -0.08747
35.3677 | 0.03407 | -- |  | 79.1622 | -0.08812
35.83923 | 0.03409 | -- |  | 79.63404 | -0.08856
36.31075 | 0.03429 | -- |  | 80.10587 | -0.08906
36.78225 | 0.03416 | -- |  | 80.57771 | -0.08975
37.25378 | 0.03429 | -- |  | 81.04955 | -0.08997
37.72531 | 0.03428 | -- |  | 81.52139 | -0.09056
38.19683 | 0.03412 | -- |  | 81.99323 | -0.09122
38.66836 | 0.0342 | -- |  | 82.46506 | -0.09172
39.13988 | 0.03429 | -- |  | 82.9369 | -0.09234
39.61141 | 0.03441 | -- |  | 83.40874 | -0.09291
40.08296 | 0.03441 | -- |  | 83.88058 | -0.09356
40.5545 | 0.03447 | -- |  | 84.35242 | -0.09403
41.02605 | 0.03439 | -- |  | 84.82426 | -0.09491
41.4976 | 0.03456 | -- |  | 85.2961 | -0.0955
41.9691 | 0.03466 | -- |  | 85.76794 | -0.096
42.44062 | 0.03458 | -- |  | 86.23978 | -0.09694
42.91217 | 0.03485 | -- |  | 86.71161 | -0.09756
43.38371 | 0.03477 | -- |  | 87.18345 | -0.09844
43.85524 | 0.03496 | -- |  | 87.65529 | -0.09909
44.32676 | 0.03485 | -- |  | 88.12713 | -0.09984
44.79829 | 0.03504 | -- |  | 88.59897 | -0.10069
45.26983 | 0.03517 | -- |  | 89.07081 | -0.10144
45.74137 | 0.03517 | -- |  | 89.54264 | -0.1025
46.2129 | 0.03519 | -- |  | 90.01448 | -0.10328
46.68444 | 0.03515 | -- |  | 90.48632 | -0.10425
47.15597 | 0.03542 | -- |  | 90.95816 | -0.10512
47.6275 | 0.03546 | -- |  | 91.42999 | -0.10628
48.09901 | 0.03521 | -- |  | 91.90183 | -0.10741
48.57053 | 0.03559 | -- |  | 92.37367 | -0.10822
49.04206 | 0.03553 | -- |  | 92.84551 | -0.10966
49.51357 | 0.03584 | -- |  | 93.31735 | -0.11081
49.9851 | 0.03586 | -- |  | 93.78918 | -0.11197
50.45662 | 0.03576 | -- |  | 94.26102 | -0.11331
50.92815 | 0.03574 | -- |  | 94.73286 | -0.11472
51.39967 | 0.03599 | -- |  | 95.2047 | -0.11619
51.8712 | 0.03599 | -- |  | 95.67654 | -0.11775
52.34271 | 0.03614 | -- |  | 96.14837 | -0.1195
52.81424 | 0.03612 | -- |  | 96.62021 | -0.12119
53.28579 | 0.03645 | -- |  | 97.09205 | -0.12303
53.75734 | 0.03622 | -- |  | 97.56389 | -0.12497
54.22885 | 0.03684 | -- |  | 98.03572 | -0.127
54.7004 | 0.03639 | -- |  | 98.50756 | -0.12947
55.17198 | 0.03671 | -- |  | 98.97939 | -0.13181
55.64354 | 0.0369 | -- |  | 99.45123 | -0.13456
56.11507 | 0.03665 | -- |  | 99.92307 | -0.13744
56.58662 | 0.03694 | -- |  | 100.39491 | -0.14091
57.05815 | 0.0369 | -- |  | 100.86674 | -0.14431
57.52968 | 0.03704 | -- |  | 101.33858 | -0.14797
58.00122 | 0.03734 | -- |  | 101.81042 | -0.15228
58.47276 | 0.03726 | -- |  | 102.28226 | -0.15703
58.9443 | 0.03745 | -- |  | 102.75409 | -0.16241
59.41586 | 0.03764 | -- |  | 103.22593 | -0.16809
59.88739 | 0.03782 | -- |  | 103.69776 | -0.17478
60.35895 | 0.0378 | -- |  | 104.1696 | -0.18219
60.83048 | 0.03789 | -- |  | 104.64144 | -0.19069
61.30202 | 0.03799 | -- |  | 105.11327 | -0.20003
61.77356 | 0.03823 | -- |  | 105.55491 | -0.21006
62.2451 | 0.0382 | -- |  | 105.95975 | -0.22016
62.71664 | 0.03825 | -- |  | 106.34477 | -0.23034
63.18817 | 0.03856 | -- |  | 106.69959 | -0.24034
63.6597 | 0.03844 | -- |  | 107.03365 | -0.25044
64.13123 | 0.0385 | -- |  | 107.36299 | -0.26044
64.60276 | 0.039 | -- |  | 107.68478 | -0.27053
65.07429 | 0.03875 | -- |  | 107.99997 | -0.28062
65.54581 | 0.03884 | -- |  | 108.31138 | -0.29069
66.01731 | 0.03894 | -- |  | 108.60014 | -0.29972
66.48883 | 0.03907 | --
66.96037 | 0.03926 | --
67.43189 | 0.03953 | --
67.9034 | 0.03955 | --
68.37492 | 0.03964 | --
68.84645 | 0.03985 | --
69.31798 | 0.03983 | --
69.78951 | 0.04018 | --
70.26103 | 0.04019 | --
70.73254 | 0.04029 | --
71.2041 | 0.0404 | --
71.6756 | 0.04059 | --
72.14712 | 0.04065 | --
72.61865 | 0.04086 | --
73.09017 | 0.04096 | --
73.56169 | 0.0412 | --
74.03323 | 0.04118 | --
74.50478 | 0.04132 | --
74.97632 | 0.04147 | --
75.44786 | 0.04172 | --
75.91939 | 0.0417 | --
76.39094 | 0.04181 | --
76.86251 | 0.04219 | --
77.33407 | 0.04244 | --
77.80559 | 0.04248 | --
78.27715 | 0.04259 | --
78.7487 | 0.04276 | --
79.22025 | 0.04286 | --
79.6918 | 0.04311 | --
80.16335 | 0.04322 | --
80.63489 | 0.0436 | --
81.10643 | 0.0437 | --
81.57797 | 0.04391 | --
82.0495 | 0.04379 | --
82.52103 | 0.0441 | --
82.99259 | 0.04425 | --
83.46411 | 0.04438 | --
83.93565 | 0.04451 | --
84.40717 | 0.04478 | --
84.8787 | 0.04484 | --
85.35024 | 0.04514 | --
85.82179 | 0.04529 | --
86.29334 | 0.04562 | --
86.76488 | 0.04579 | --
87.23641 | 0.04617 | --
87.70796 | 0.04623 | --
88.17952 | 0.0464 | --
88.65109 | 0.04663 | --
89.12262 | 0.04703 | --
89.59417 | 0.04727 | --
90.06574 | 0.04752 | --
90.53732 | 0.04754 | --
91.00889 | 0.04794 | --
91.48045 | 0.04796 | --
91.95201 | 0.04843 | --
92.42357 | 0.04872 | --
92.89514 | 0.0492 | --
93.36669 | 0.04935 | --
93.83825 | 0.04961 | --
94.30982 | 0.04992 | --
94.78137 | 0.05026 | --
95.25292 | 0.05051 | --
95.72445 | 0.05074 | --
96.19601 | 0.05123 | --
96.66755 | 0.0515 | --
97.1391 | 0.05178 | --
97.61065 | 0.05249 | --
98.08221 | 0.05255 | --
98.55376 | 0.05291 | --
99.02531 | 0.05352 | --
99.49689 | 0.05376 | --
99.96844 | 0.05432 | --
100.43999 | 0.0547 | --
100.91155 | 0.05515 | --
101.3831 | 0.05557 | --
101.85465 | 0.05595 | --
102.3262 | 0.05671 | --
102.79776 | 0.05685 | --
103.26933 | 0.05738 | --
103.74089 | 0.05806 | --
104.21246 | 0.05854 | --
104.68401 | 0.05921 | --
105.15556 | 0.05961 | --
105.62711 | 0.06021 | --
106.09868 | 0.06115 | --
106.57023 | 0.06164 | --
107.04179 | 0.0624 | --
107.51335 | 0.06307 | --
107.98489 | 0.06396 | --
108.45643 | 0.06461 | --
108.92798 | 0.0656 | --
109.39951 | 0.06632 | --
109.87104 | 0.06747 | --
110.34257 | 0.06821 | --
110.8141 | 0.06918 | --
111.28563 | 0.0703 | --
111.75718 | 0.07131 | --
112.22874 | 0.07274 | --
112.70028 | 0.07395 | --
113.17181 | 0.07534 | --
113.64338 | 0.07696 | --
114.11492 | 0.07816 | --
114.58646 | 0.08008 | --
115.05802 | 0.08189 | --
115.52959 | 0.08358 | --
116.00115 | 0.08598 | --
116.47273 | 0.08809 | --
116.94428 | 0.09053 | --
117.41583 | 0.09335 | --
117.8874 | 0.09611 | --
118.35895 | 0.099 | --
118.83049 | 0.1026 | --
119.30206 | 0.10621 | --
119.77363 | 0.11011 | --
120.24518 | 0.11457 | --
120.71673 | 0.11898 | --
121.18828 | 0.12368 | --
121.65982 | 0.1292 | --
122.13136 | 0.13483 | --
122.60291 | 0.14113 | --
123.07445 | 0.14753 | --
123.54601 | 0.15425 | --
124.01756 | 0.16138 | --
124.48913 | 0.16924 | --
124.96068 | 0.17714 | --
125.43223 | 0.18546 | --
125.90377 | 0.19415 | --
126.37533 | 0.20289 | --
126.84687 | 0.21242 | --
127.31841 | 0.22198 | --
127.78225 | 0.23204 | --
128.25154 | 0.24207 | --
128.70808 | 0.25208 | --
129.14777 | 0.26211 | --
129.58248 | 0.2722 | --
130.00863 | 0.28221 | --
130.42447 | 0.29224 | --
130.7522 | 0.2997 | --
9.24285e-06 | -- | --
9.24285e-06 | 0.29459 | --
0.00196 | 0.27454 | --
0.00326 | 0.26447 | --
0.00465 | 0.25429 | --
0.00613 | 0.24417 | --
0.00768 | 0.2341 | --
0.00935 | 0.22407 | --
0.01103 | 0.21402 | --
0.01284 | 0.2039 | --
0.01472 | 0.19389 | --
0.01671 | 0.18378 | --
0.01886 | 0.17366 | --
0.02113 | 0.16365 | --
0.02358 | 0.15362 | --
0.02628 | 0.14361 | --
0.02932 | 0.1336 | --
0.0329 | 0.12351 | --
0.03723 | 0.11348 | --
0.04282 | 0.10347 | --
0.05137 | 0.09346 | --
0.0658 | 0.08341 | --
0.09285 | 0.07338 | --
0.13739 | 0.06315 | --
0.20055 | 0.05312 | --
0.28321 | 0.04303 | --
0.39377 | 0.03294 | --
0.54463 | 0.02291 | --
0.75291 | 0.01288 | --
1.06337 | 0.00286 | --
1.53672 | -0.00679 | --
2.01005 | -0.01351 | --
2.48337 | -0.01814 | --
2.95671 | -0.02152 | --
3.43005 | -0.02402 | --
3.90338 | -0.02565 | --
4.37669 | -0.02708 | --
4.85004 | -0.0279 | --
5.32338 | -0.02891 | --
5.79673 | -0.02952 | --
6.27007 | -0.03033 | --
6.74342 | -0.03081 | --
7.21679 | -0.03089 | --
7.69015 | -0.03142 | --
8.1635 | -0.03134 | --
8.63685 | -0.03172 | --
9.11021 | -0.03193 | --
9.58358 | -0.03226 | --
10.05694 | -0.03235 | --
10.53031 | -0.03243 | --
11.0037 | -0.03245 | --
11.47708 | -0.03252 | --
11.95045 | -0.03264 | --
12.42381 | -0.03288 | --
12.89718 | -0.03258 | --
13.37053 | -0.03258 | --
13.84388 | -0.03271 | --
14.31724 | -0.03277 | --
14.79059 | -0.03254 | --
15.26394 | -0.03256 | --
15.73727 | -0.0326 | --
16.21061 | -0.03267 | --
16.68399 | -0.03271 | --
17.15737 | -0.03254 | --
17.63074 | -0.03248 | --
18.10412 | -0.03256 | --
18.57748 | -0.03243 | --
19.05085 | -0.03231 | --
19.52422 | -0.03235 | --
19.99761 | -0.03231 | --
20.47098 | -0.03231 | --
20.94436 | -0.03245 | --
21.41773 | -0.03235 | --
21.89109 | -0.03224 | --
22.36446 | -0.03222 | --
22.83782 | -0.03226 | --
23.31117 | -0.03224 | --
23.78453 | -0.03214 | --
24.25788 | -0.03199 | --
24.73123 | -0.03218 | --
25.20457 | -0.03226 | --
25.67791 | -0.03203 | --
26.15125 | -0.03218 | --
26.62461 | -0.03224 | --
27.09796 | -0.03205 | --
27.57133 | -0.03212 | --
28.0447 | -0.03216 | --
28.51809 | -0.03203 | --
28.99146 | -0.03182 | --
29.46485 | -0.03195 | --
29.93826 | -0.03203 | --
30.41166 | -0.03201 | --
30.88505 | -0.03218 | --
31.35843 | -0.03188 | --
31.8318 | -0.03203 | --
32.30516 | -0.03229 | --
32.77853 | -0.0322 | --
33.25187 | -0.03218 | --
33.72525 | -0.03231 | --
34.19865 | -0.03208 | --
34.67201 | -0.03226 | --
35.14538 | -0.03222 | --
35.61876 | -0.03247 | --
36.09212 | -0.03235 | --
36.56548 | -0.0325 | --
37.03885 | -0.03229 | --
37.51221 | -0.03243 | --
37.98558 | -0.03243 | --
38.45894 | -0.03254 | --
38.93229 | -0.03254 | --
39.40565 | -0.03256 | --
39.87904 | -0.0325 | --
40.35238 | -0.03296 | --
40.82575 | -0.03275 | --
41.29913 | -0.03277 | --
41.77252 | -0.03269 | --
42.24588 | -0.03296 | --
42.71925 | -0.03287 | --
43.19261 | -0.033 | --
43.66599 | -0.03326 | --
44.13937 | -0.03302 | --
44.61272 | -0.03306 | --
45.08609 | -0.0333 | --
45.55951 | -0.03328 | --
46.03287 | -0.03325 | --
46.50627 | -0.03334 | --
46.97965 | -0.03349 | --
47.45302 | -0.03372 | --
47.92639 | -0.03342 | --
48.39975 | -0.03366 | --
48.87313 | -0.0337 | --
49.34651 | -0.03387 | --
49.81991 | -0.03401 | --
50.29331 | -0.03399 | --
50.76668 | -0.0342 | --
51.24006 | -0.03405 | --
51.71342 | -0.03408 | --
52.1868 | -0.03433 | --
52.66016 | -0.03444 | --
53.13353 | -0.03448 | --
53.60691 | -0.03448 | --
54.08028 | -0.03465 | --
54.55365 | -0.03481 | --
55.02702 | -0.03471 | --
55.50039 | -0.03503 | --
55.97375 | -0.03509 | --
56.44709 | -0.03513 | --
56.92045 | -0.03517 | --
57.39379 | -0.03526 | --
57.86715 | -0.03545 | --
58.34051 | -0.03572 | --
58.81389 | -0.03549 | --
59.28725 | -0.03576 | --
59.76063 | -0.03555 | --
60.23402 | -0.0358 | --
60.70738 | -0.03583 | --
61.18076 | -0.03612 | --
61.65412 | -0.03583 | --
62.1275 | -0.03637 | --
62.60089 | -0.03633 | --
63.07427 | -0.03652 | --
63.54766 | -0.03675 | --
64.02106 | -0.03677 | --
64.49445 | -0.03665 | --
64.96785 | -0.03703 | --
65.44125 | -0.0368 | --
65.91466 | -0.03705 | --
66.38807 | -0.03719 | --
66.86147 | -0.03734 | --
67.33484 | -0.0376 | --
67.80824 | -0.0376 | --
68.28163 | -0.03762 | --
68.75503 | -0.03785 | --
69.22845 | -0.03793 | --
69.70185 | -0.03812 | --
70.17522 | -0.03829 | --
70.64862 | -0.03827 | --
71.12201 | -0.03846 | --
71.5954 | -0.03878 | --
72.06881 | -0.03871 | --
72.5422 | -0.0388 | --
73.0156 | -0.03901 | --
73.48901 | -0.03915 | --
73.96242 | -0.0392 | --
74.43584 | -0.0393 | --
74.90926 | -0.03934 | --
75.38269 | -0.03947 | --
75.8561 | -0.03981 | --
76.32951 | -0.03994 | --
76.80293 | -0.04014 | --
77.27634 | -0.04021 | --
77.74976 | -0.04029 | --
78.22316 | -0.04034 | --
78.69658 | -0.04057 | --
79.16997 | -0.04076 | --
79.64337 | -0.0408 | --
80.11677 | -0.04086 | --
80.59018 | -0.0412 | --
81.0636 | -0.04131 | --
81.537 | -0.04149 | --
82.01039 | -0.04128 | --
82.48379 | -0.04162 | --
82.9572 | -0.04196 | --
83.43063 | -0.04211 | --
83.90405 | -0.04232 | --
84.37749 | -0.04242 | --
84.8509 | -0.04269 | --
85.32434 | -0.04253 | --
85.79776 | -0.04301 | --
86.27117 | -0.04318 | --
86.7446 | -0.04331 | --
87.21802 | -0.04337 | --
87.69145 | -0.04385 | --
88.16485 | -0.04388 | --
88.63825 | -0.04413 | --
89.11166 | -0.04436 | --
89.58507 | -0.04451 | --
90.0585 | -0.04451 | --
90.5319 | -0.04474 | --
91.0053 | -0.04518 | --
91.47871 | -0.04544 | --
91.95213 | -0.04554 | --
92.42553 | -0.04569 | --
92.89894 | -0.04605 | --
93.37235 | -0.04649 | --
93.84577 | -0.04645 | --
94.3192 | -0.04683 | --
94.79263 | -0.04712 | --
95.26604 | -0.04725 | --
95.73945 | -0.04761 | --
96.21289 | -0.04794 | --
96.68631 | -0.0482 | --
97.15973 | -0.04845 | --
97.63313 | -0.04868 | --
98.10653 | -0.04906 | --
98.57994 | -0.04929 | --
99.05332 | -0.04971 | --
99.52669 | -0.0502 | --
100.00006 | -0.05051 | --
100.47343 | -0.05081 | --
100.94679 | -0.05108 | --
101.42018 | -0.05174 | --
101.89357 | -0.05205 | --
102.36693 | -0.05266 | --
102.84034 | -0.05292 | --
103.31374 | -0.05355 | --
103.78714 | -0.05372 | --
104.26056 | -0.05431 | --
104.73397 | -0.05506 | --
105.20736 | -0.05557 | --
105.68076 | -0.05616 | --
106.15412 | -0.05669 | --
106.62752 | -0.05722 | --
107.10094 | -0.05812 | --
107.57435 | -0.05873 | --
108.04777 | -0.05932 | --
108.52117 | -0.05998 | --
108.99458 | -0.06071 | --
109.46798 | -0.06153 | --
109.94139 | -0.06213 | --
110.41482 | -0.06318 | --
110.88825 | -0.06394 | --
111.36165 | -0.06495 | --
111.83505 | -0.06583 | --
112.30848 | -0.06695 | --
112.78188 | -0.06807 | --
113.25532 | -0.06878 | --
113.72874 | -0.07005 | --
114.20215 | -0.07135 | --
114.67557 | -0.07241 | --
115.149 | -0.07386 | --
115.62242 | -0.07521 | --
116.09584 | -0.07662 | --
116.56927 | -0.07823 | --
117.04269 | -0.07962 | --
117.51611 | -0.08124 | --
117.98954 | -0.08307 | --
118.46298 | -0.08514 | --
118.9364 | -0.08707 | --
119.40984 | -0.0891 | --
119.88328 | -0.09142 | --
120.3567 | -0.0939 | --
120.83011 | -0.09645 | --
121.30355 | -0.09913 | --
121.777 | -0.10227 | --
122.25044 | -0.10556 | --
122.72389 | -0.10901 | --
123.1973 | -0.11318 | --
123.67076 | -0.11719 | --
124.14418 | -0.12145 | --
124.61758 | -0.12671 | --
125.091 | -0.13209 | --
125.56442 | -0.13797 | --
126.03785 | -0.14463 | --
126.51126 | -0.15194 | --
126.98467 | -0.16005 | --
127.45808 | -0.16958 | --
127.90198 | -0.17959 | --
128.30751 | -0.1896 | --
128.69088 | -0.19965 | --
129.03872 | -0.20968 | --
129.3612 | -0.21969 | --
129.66938 | -0.22972 | --
129.96242 | -0.23973 | --
130.24016 | -0.24978 | --
130.50652 | -0.25985 | --
130.76414 | -0.26986 | --
131.01193 | -0.27994 | --
131.25351 | -0.29007 | --
131.49094 | -0.30008 | --
131.49295 | -0.29979 | --
--
--
--
--
--
--
--
--
--
--
--
--
--
--
--
--
--
--
--
--
--
--
--
--
--
--
--
--
--
--
--
--
--
--
--
--
--
--
--
--
--
--
--
--
--
--
--
--
--
--
--
--
--
--
--
--
--
--
--
--
--
--
--
--
--
--
--
--
|  |  |  | 158.51498 | -0.17244
|  |  |  | 158.56154 | -0.17559
|  |  |  | 158.6081 | -0.17922
|  |  |  | 158.65466 | -0.18266
|  |  |  | 158.70122 | -0.18631
|  |  |  | 158.74778 | -0.18991
|  |  |  | 158.79434 | -0.19369
|  |  |  | 158.8409 | -0.19741
|  |  |  | 158.88746 | -0.20097
|  |  |  | 158.93402 | -0.20481
|  |  |  | 158.98058 | -0.20844
|  |  |  | 159.02714 | -0.21209
|  |  |  | 159.0737 | -0.21597
|  |  |  | 159.12025 | -0.21962
|  |  |  | 159.16681 | -0.22325
|  |  |  | 159.21337 | -0.22706
|  |  |  | 159.25993 | -0.2305
|  |  |  | 159.30649 | -0.23428
|  |  |  | 159.35305 | -0.23784
|  |  |  | 159.39961 | -0.24138
|  |  |  | 159.44617 | -0.24488
|  |  |  | 159.49272 | -0.24831
|  |  |  | 159.53928 | -0.25175
|  |  |  | 159.58584 | -0.25516
|  |  |  | 159.6324 | -0.25847
|  |  |  | 159.67896 | -0.26188
|  |  |  | 159.72552 | -0.26534
|  |  |  | 159.77208 | -0.26859
|  |  |  | 159.81864 | -0.27194
|  |  |  | 159.8652 | -0.27522
|  |  |  | 159.91176 | -0.27859
|  |  |  | 159.95832 | -0.28169
|  |  |  | 160.00488 | -0.28503
|  |  |  | 160.05144 | -0.28822
|  |  |  | 160.098 | -0.29138
|  |  |  | 160.14456 | -0.29466
|  |  |  | 160.19112 | -0.29806
|  |  |  | 160.21849 | -0.29981