## EBSD
| AB IN718 diameter size range in [µm] | [8 empty] | AB 316L diameter size range in [µm]
| < 5 | [5-10] | [10-20] | [20-30] | [30-40] | [40-50] | [50-100] | >100 |  | < 5 | [5-10] | [10-20] | [20-30] | [30-40] | [40-50] | [50-100] | >100
number | 180 | 59 | 43 | 20 | 15 | 13 | 7 | 4 | number | 100 | 31 | 29 | 10 | 9 | 2 | 10 | 3
percent | 52.78592 | 17.30205 | 12.60997 | 5.865103 | 4.398827 | 3.812317 | 2.052786 | 1.173021 | percent | 51.54639 | 15.97938 | 14.94845 | 5.154639 | 4.639175 | 1.030928 | 5.154639 | 1.546392
Aspect ratio average | 3.152801 | 5.980739 | 7.69357 | 6.78913 | 12.27306 | 6.715385 | 7.778014 | 3.880925 | Aspect ratio average | 2.850456 | 4.907616 | 3.738079 | 2.89739 | 8.108222 | 3.34835 | 3.40576 | 3.910567
Aspect ratio STDV | 2.23882 | 5.208661 | 8.390455 | 6.72655 | 13.42364 | 3.11622 | 7.545521 | 1.368023 | Aspect ratio STDV | 1.847387 | 4.847211 | 3.03222 | 1.864952 | 3.535651 | 0.35685 | 2.141062 | 1.866241
| HT IN718 diameter size range in [µm] | [8 empty] | HT 316L diameter size range in [µm]
| < 5 | [5-10] | [10-20] | [20-30] | [30-40] | [40-50] | [50-100] | >100 |  | < 5 | [5-10] | [10-20] | [20-30] | [30-40] | [40-50] | [50-100] | >100
number | 175 | 61 | 60 | 38 | 19 | 19 | 31 | 8 | number | 48 | 34 | 38 | 13 | 9 | 8 | 13 | 2
percent | 42.57908 | 14.84185 | 14.59854 | 9.245742 | 4.622871 | 4.622871 | 7.542579 | 1.946472 | percent | 29.09091 | 20.60606 | 23.0303 | 7.878788 | 5.454545 | 4.848485 | 7.878788 | 1.212121
Aspect ratio average | 3.18163 | 5.100102 | 6.12751 | 6.868447 | 4.756437 | 6.526447 | 8.900303 | 5.0763375 | Aspect ratio average | 2.801275 | 3.964094 | 4.527642 | 6.226931 | 6.347556 | 5.9641375 | 6.863246 | 3.8392
aspect ratio STDV | 1.942871 | 4.057567 | 4.107417 | 4.91479 | 1.789994 | 3.928374 | 5.164208 | 2.082419 | aspect ratio stdv | 1.687357 | 2.670929 | 2.574046 | 4.653405 | 3.113487 | 4.945297 | 3.793424 | 0.9395
IN718 HT | [8 empty] | 316L HT
Aspect ratio Reprise | 0-5[µm] | 5-10[µm] | 10-20[µm] | 20-30[µm] | 30-40[µm] | 40-50[µm] | 50-100[µm] | >100[µm] | Aspect ratio Reprise | 0-5[µm] | 5-10[µm] | 10-20[µm] | 20-30[µm] | 30-40[µm] | 40-50[µm] | 50-100[µm] | >100[µm]
| 6.8152 | 1.5224 | 8.1957 | 5.3111 | 7.1277 | 7.0906 | 4.9661 | 4.1062 |  | 1.0361 | 3.871 | 2.8211 | 2.4976 | 2.1323 | 2.4166 | 5.6413 | 2.8997
| 3.7767 | 5.8601 | 3.2448 | 8.663 | 6.7308 | 2.0255 | 8.4907 | 8.165 |  | 7.4183 | 2.9688 | 1.4486 | 6.1319 | 6.6265 | 3.8814 | 7.9992 | 4.7787
| 2.5654 | 3.1257 | 3.3507 | 2.2648 | 4.0975 | 3.1173 | 5.1742 | 8.1974 |  | 2.6145 | 3.3959 | 7.531 | 2.3655 | 2.7481 | 4.2137 | 7.6808
| 5.0379 | 7.7557 | 4.4792 | 3.5739 | 2.4141 | 3.0984 | 4.3418 | 4.9074 |  | 1.7321 | 2.0673 | 3.0876 | 5.3089 | 8.7975 | 2.6765 | 9.1594
| 1.2494 | 2.3014 | 4.9242 | 3.8245 | 7.5072 | 6.3326 | 7.1798 | 3.1542 |  | 7.6337 | 1.3599 | 4.3997 | 2.419 | 3.4644 | 5.6262 | 4.546
| 8.8787 | 6.5452 | 4.9856 | 5.0111 | 5.5783 | 10.895 | 7.0201 | 2.3977 |  | 2.7802 | 4.2569 | 6.1666 | 5.0134 | 4.0513 | 5.1272 | 3.8495
| 2.7151 | 2.9255 | 2.1419 | 9.5953 | 2.538 | 9.8206 | 9.2879 | 6.1569 |  | 1.5915 | 2.6627 | 1.7231 | 7.1405 | 9.6325 | 5.0335 | 16.518
| 2.1808 | 6.6066 | 7.6532 | 3.1143 | 4.9372 | 8.5276 | 4.1015 | 3.5259 |  | 2.8918 | 1.1615 | 2.8876 | 2.8467 | 8.9154 | 18.738 | 3.0267
| 2.1474 | 2.1011 | 5.9342 | 2.3825 | 1.8393 | 4.0444 | 14.854 |  |  | 2.105 | 9.7099 | 3.0515 | 3.5861 | 10.76 |  | 12.493
| 1.7912 | 3.6016 | 7.8115 | 5.0204 | 3.7785 | 3.9757 | 5.6359 |  |  | 6.7646 | 4.4861 | 5.4743 | 4.718 |  |  | 4.407
| 3.4608 | 8.7491 | 9.26 | 7.7221 | 7.2246 | 12.774 | 11.324 |  |  | 3.6347 | 3.2928 | 4.3736 | 5.7905 |  |  | 3.4683
| 4.2722 | 1.6401 | 6.4074 | 5.9177 | 4.3887 | 2.1214 | 5.0802 |  |  | 1.563 | 3.7546 | 5.0231 | 16.994 |  |  | 6.0179
| 2.2614 | 2.1553 | 7.5551 | 2.6031 | 6.7621 | 5.6631 | 7.5415 |  |  | 1.5811 | 1.4037 | 3.9136 | 16.138 |  |  | 4.4151
| 2.8868 | 5.3636 | 9.217 | 12.646 | 4.8949 | 16.725 | 2.1413 |  |  | 1.5811 | 2.709 | 3.5188
| 3.1541 | 7.979 | 13.891 | 8.593 | 1.3311 | 2.1026 | 13.372 |  |  | 3.0277 | 2.6606 | 3.2864
| 2.4495 | 3.4492 | 18.977 | 3.8824 | 4.7278 | 7.4908 | 9.9585 |  |  | 4.6135 | 1.8655 | 4.6988
| 2.8177 | 1.7246 | 4.5359 | 7.5738 | 4.5821 | 9.5443 | 10.157 |  |  | 1.8708 | 1.102 | 11.817
| 3.5155 | 2.1692 | 7.3343 | 11.127 | 5.5309 | 4.5895 | 18.987 |  |  | 3.3286 | 2.0714 | 13.331
| 2.8799 | 1.1066 | 3.7439 | 12.878 | 4.3815 | 4.0641 | 10.805 |  |  | 3.0131 | 3.731 | 4.4256
| 1.7605 | 1.8137 | 4.7539 | 8.2345 |  |  | 9.2595 |  |  | 2.3022 | 6.5304 | 3.7017
| 3.401 | 2.5833 | 4.6317 | 5.9212 |  |  | 2.4066 |  |  | 1.0801 | 1.3049 | 5.2225
| 2.7208 | 4.2248 | 5.1682 | 10.492 |  |  | 6.3213 |  |  | 1.3556 | 4.4936 | 8.3773
| 2.0574 | 23.384 | 7.7499 | 7.4314 |  |  | 18.96 |  |  | 2.2455 | 14.516 | 5.4634
| 4.3416 | 14.906 | 2.5342 | 4.331 |  |  | 20.006 |  |  | 5.0185 | 1.778 | 5.0311
| 2.3104 | 4.3308 | 2.3174 | 2.6657 |  |  | 5.006 |  |  | 1.1999 | 4.0587 | 4.4763
| 1.1416 | 3.5084 | 19.814 | 3.6708 |  |  | 6.3527 |  |  | 1.964 | 1.9894 | 2.3826
| 6.8264 | 8.6293 | 5.9614 | 29.959 |  |  | 22.194 |  |  | 1.8561 | 6.0597 | 3.1923
| 1.6472 | 6.0959 | 3.5718 | 7.6638 |  |  | 5.2773 |  |  | 1.5733 | 4.8566 | 1.7348
| 3.7767 | 17.091 | 1.6294 | 6.7535 |  |  | 5.6328 |  |  | 1.5811 | 4.1804 | 9.4484
| 6.2051 | 8.697 | 2.1493 | 3.3635 |  |  | 8.0341 |  |  | 3.8944 | 6.4661 | 1.799
| 1.744 | 3.4397 | 3.5492 | 4.5357 |  |  | 6.0406 |  |  | 8.2804 | 3.3503 | 3.8282
| 2.1602 | 1.387 | 12.972 | 2.0211 | [5 empty] | 1.8708 | 3.9658 | 2.9584
| 4.0703 | 3.6903 | 5.6242 | 5.3266 | [5 empty] | 1.5811 | 7.7905 | 4.2102
| 2.337 | 6.5707 | 4.4533 | 5.1755 | [5 empty] | 2.1602 | 4.9082 | 1.7091
| 2.8372 | 3.5864 | 6.633 | 13.43 | [5 empty] | 2.1602 |  | 4.8647
| 9.0799 | 2.9471 | 10.097 | 5.0691 | [5 empty] | 1.8708 |  | 2.9303
| 1.166 | 9.9261 | 4.8522 | 3.0666 | [5 empty] | 2.4169 |  | 3.3257
| 8.3333 | 10.59 | 3.9628 | 10.186 | [5 empty] | 2.1602 |  | 4.4154
| 2.8434 | 1.4223 | 2.5076 | [6 empty] | 3.0277
| 4.6945 | 9.7537 | 4.0093 | [6 empty] | 2.1602
| 7.4336 | 2.0754 | 2.0346 | [6 empty] | 3.0353
| 6.1621 | 1.9194 | 6.6326 | [6 empty] | 3.4041
| 3.3546 | 2.7035 | 10.047 | [6 empty] | 1.6571
| 2.3717 | 1.2585 | 4.7696 | [6 empty] | 3.8944
| 1.4361 | 2.1805 | 1.7369 | [6 empty] | 1.8708
| 1.5811 | 4.6188 | 15.512 | [6 empty] | 1.5811
| 5.8613 | 2.8726 | 6.9229 | [6 empty] | 2.6534
| 2.1602 | 5.6224 | 5.5523 | [6 empty] | 3.8244
| 4.6945 | 1.2525 | 5.363
| 4.8107 | 11.076 | 2.3231
| 11.33 | 3.9423 | 17.814
| 1.7136 | 5.553 | 3.7637
| 4.7634 | 3.4587 | 2.8838
| 1.4401 | 3.5583 | 4.5845
| 4.7069 | 2.7172 | 6.2271
| 1.2265 | 7.0555 | 5.9986
| 2.416 | 3.9107 | 3.3785
| 1.633 | 4.652 | 3.9421
| 3.5688 | 2.5142 | 2.9899
| 1.5811 | 5.9049 | 2.59
| 1.6422 | 7.0003
9.3947
2.9854
2.6472
3.5776
3.401
7.4591
2.2753
2.6998
2.1353
1.4223
8.3024
1.7321
3.401
3.5155
2.0032
2.9697
3.3286
2.8703
3.3766
3.2856
1.2971
2.9008
2.502
2.1602
2.8868
3.9051
2.1808
1.8232
1.4695
3.0896
5.2861
3.1995
3.401
1.6212
2.142
2.8254
2.0308
5.6569
1.6212
1.3381
2.2197
4.7205
1.7321
2.5389
2.2361
2.23
3.4581
3.9721
2.2783
2.3079
2.9257
5.4242
2.3224
2.7988
8.6863
3.9074
1.5811
1.8701
1.633
2.8868
5.8766
3.9909
2.9082
2.6364
2.0558
2.031
1.3735
3.5155
3.5688
2.9938
5.0858
1.7321
1.5706
1.5811
1.3813
1.9698
8.4782
1.5464
1.5811
2.4244
1.5811
2.3563
2.6364
3.1118
4.6945
10.584
1.7321
1.8053
1.5051
1.8753
1.5811
5.6764
3.823
1.5811
2.4495
2.1602
5.2428
2.6955
1.3897
2.7102
1.3117
2.0743
1.8074
4.3832
2.1352
2.8868
1.6292
1.5811
1.5811
2.8172
1.964
1.6188
2.5797
4.8756

## Micro-Hardness
Latteral View | [5 empty] | Hardness orthoganalview |  |  |  |  | Hardness General Average (Hv)
Distance (µm) | Line 1 (Hv) | Line 2 (Hv) | Hardness (Hv) | average | standar dev | Distance (µm) | Line 1 (Hv) | Line 2 (Hv) | average | standard dev | Distance (µm) | Latteral Average | Orthogonal | BottomEnd | average | standard dev | 316L side
-450 | 261.5 |  | 244.5 | 253 | 8.5 | -450 | 257.6 | 259.7 | 258.65 | 1.05 | -450 | 253 | 258.65 |  | 255.825 | 2.825 | average | standard dev
-400 | 246.9 | 236.5 | 256.9 | 246.7667 | 8.328799 | -400 | 220.9 | 241.8 | 231.35 | 10.45 | -400 | 246.7667 | 231.35 | 188.0667 | 222.0611 | 24.84801 | 232.1106 | 12.70621
-350 | 221.4 | 230.4 | 250.9 | 234.2333 | 12.34459 | -350 | 239.7 | 227.6 | 233.65 | 6.05 | -350 | 234.2333 | 233.65 | 196.6 | 221.4944 | 17.60464
-300 | 227 | 222.7 | 232 | 227.2333 | 3.800292 | -300 | 239.7 | 252.1 | 245.9 | 6.2 | -300 | 227.2333 | 245.9 | 207.7 | 226.9444 | 15.59642 | Inco718 side
-250 | 231.8 | 217.5 | 233.4 | 227.5667 | 7.148116 | -250 | 258.2 | 239.7 | 248.95 | 9.25 | -250 | 227.5667 | 248.95 | 226.1667 | 234.2278 | 10.42586 | average | standard dev
-200 | 229.1 | 208.2 | 238.6 | 225.3 | 12.69829 | -200 | 215.9 | 244.9 | 230.4 | 14.5 | -200 | 225.3 | 230.4 | 216.4 | 224.0333 | 5.78523 | 285.5 | 4.729012
-150 | 232.3 | 205.6 | 243.9 | 227.2667 | 16.03586 | -150 | 231.8 | 226.6 | 229.2 | 2.6 | -150 | 227.2667 | 229.2 | 222.6667 | 226.3778 | 2.74028
-100 | 233.3 | 6 | 230.4 | 156.5667 | 106.4733 | -100 | 240 | 208.6 | 224.3 | 15.7 | -100 | 156.5667 | 224.3 | 210.9333 | 197.2667 | 29.29203 | Bonding Area
-50 | 221.5 | 219.6 | 233.8 | 224.9667 | 6.294089 | -50 | 231.3 | 219.1 | 225.2 | 6.1 | -50 | 224.9667 | 225.2 | 220.5667 | 223.5778 | 2.131307 | average | standard dev
0 | 247.7 | 225.1 | 252.1 | 241.6333 | 11.82803 | 0 | 245.5 | 222.4 | 233.95 | 11.55 | 0 | 241.6333 | 233.95 | 238.5 | 238.0278 | 3.154431 | 249.1889 | 10.54376
50 | 299.3 | 276.8 | 294.1 | 290.0667 | 9.618154 | 50 | 284.4 | 305.6 | 295 | 10.6 | 50 | 290.0667 | 295 | 296.6667 | 293.9111 | 2.802292
100 | 318 | 279.7 | 297.8 | 298.5 | 15.64374 | 100 | 280.3 | 300.4 | 290.35 | 10.05 | 100 | 298.5 | 290.35 | 290.6333 | 293.1611 | 3.776936
150 | 295.9 | 276.3 | 310.7 | 294.3 | 14.08924 | 150 | 282.1 | 291.9 | 287 | 4.9 | 150 | 294.3 | 287 | 275.9667 | 285.7556 | 7.536102
200 | 290 | 265.6 | 289.3 | 281.6333 | 11.34088 | 200 | 290.6 | 312.3 | 301.45 | 10.85 | 200 | 281.6333 | 301.45 | 270.5333 | 284.5389 | 12.7878
250 | 313.6 | 277.9 | 274.6 | 288.7 | 17.65843 | 250 | 300.1 | 312.3 | 306.2 | 6.1 | 250 | 288.7 | 306.2 | 277.0333 | 290.6444 | 11.98636
300 | 301.9 | 278.6 | 283.3 | 287.9333 | 10.06059 | 300 | 306.6 | 308.5 | 307.55 | 0.95 | 300 | 287.9333 | 307.55 | 258.6 | 284.6944 | 20.11456
350 | 255.4 | 282 | 275.3 | 270.9 | 11.29631 | 350 | 302.5 | 307 | 304.75 | 2.25 | 350 | 270.9 | 304.75 | 257.5333 | 277.7278 | 19.87154
400 | 293.1 | 299.2 | 270.2 | 287.5 | 12.48386 | 400 | 297.4 | 296.1 | 296.75 | 0.65 | 400 | 287.5 | 296.75 | 268.3 | 284.1833 | 11.84907
450 | 302.7 | 287.4 | 270 | 286.7 | 13.35889 | 450 | 302.2 | 309.3 | 305.75 | 3.55 | 450 | 286.7 | 305.75 | 278.3 | 290.25 | 11.48412
Bottom-end view Hardness
Distance (µm) | (Hv) Line 1 | Line 2 (Hv) | Line 3 (Hv) | Average | standard dev
-450 |  |  |  | #DIV/0! | #DIV/0!
-400 | 188.5 | 197 | 178.7 | 188.0667 | 7.477225
-350 | 190.6 | 193.5 | 205.7 | 196.6 | 6.54268
-300 | 216.1 | 202.6 | 204.4 | 207.7 | 5.984981
-250 | 230.2 | 226.5 | 221.8 | 226.1667 | 3.437376
-200 | 216.8 | 203.6 | 228.8 | 216.4 | 10.29174
-150 | 232.5 | 199 | 236.5 | 222.6667 | 16.81435
-100 | 213.2 | 203.8 | 215.8 | 210.9333 | 5.154502
-50 | 226.1 | 211.8 | 223.8 | 220.5667 | 6.26968
0 | 223 | 236.5 | 256 | 238.5 | 13.54622
50 | 295.6 | 295.9 | 298.5 | 296.6667 | 1.302135
100 | 291.7 | 295.2 | 285 | 290.6333 | 4.23189
150 | 269.6 | 287 | 271.3 | 275.9667 | 7.832553
200 | 270.8 | 272.5 | 268.3 | 270.5333 | 1.72498
250 | 279.9 | 287.2 | 264 | 277.0333 | 9.685843
300 | 269.3 | 251.8 | 254.7 | 258.6 | 7.658111
350 | 273.6 | 238.2 | 260.8 | 257.5333 | 14.63542
400 | 297.7 | 237.8 | 269.4 | 268.3 | 24.46644
450 |  | 259.6 | 297 | 278.3 | 18.7
Hardness Heat Treated specimen Average (Hv)
Distance (µm) | Column 1 | Column 2 | Column 3 | average | standard dev
-450 | 230.9 | 227.9 | 206.7 | 221.8333 | 10.77074
-400 | 272.1 | 211.1 | 174.4 | 219.2 | 40.295
-350 | 208.9 | 184.3 | 196.6 | 196.6 | 10.04291
-300 | 195.8 | 181.4 | 177.3 | 184.8333 | 7.933193
-250 | 190.3 | 185 | 187.7 | 187.6667 | 2.163844
-200 | 194.9 | 183.9 | 195.7 | 191.5 | 5.383927
-150 | 171.1 | 202.3 | 141.9 | 171.7667 | 24.6627
-100 | 193.7 | 130.8 | 199.1 | 174.5333 | 31.00262
-50 | 196.1 | 187.8 | 188.5 | 190.8 | 3.758546
0 | 245.3 | 214.3 | 209.1 | 222.9 | 15.98082
50 | 348.5 | 339.3 | 354.4 | 347.4 | 6.213426
100 | 349.6 | 340.7 | 359 | 349.7667 | 7.471873
150 | 348.2 | 343.1 | 353.5 | 348.2667 | 4.246044
200 | 325.5 | 374.1 | 347.2 | 348.9333 | 19.87869
250 | 336.8 | 347.2 | 345.5 | 343.1667 | 4.555095
300 | 353.6 | 348.3 | 355.7 | 352.5333 | 3.113769
350 | 346.5 | 343.3 | 353.9 | 347.9 | 4.439219
400 | 340.5 | 345.4 | 354.5 | 346.8 | 5.800575
450 | 358.4 | 352.6 | 351.3 | 354.1 | 3.08653
316L
IN718

## TensileTest
316L AB | Test 1 | Test 2 | Test 3 | Average | stdv
YS 0.2% | 590 | 588 | 586 | 588 | 1.632993
UTS | 705 | 713 | 710 | 709.3333 | 3.299832
Elongation % | 34.4 | 36.1 | 31.3 | 33.93333 | 1.987181
316L HT | Test 1 | Test 2 | Test 3 | Average | stdv
YS 0.2% | 407 | 406 | 405 | 406 | 0.8164966
UTS | 674 | 670 | 673 | 672.3333 | 1.699673
Elongation % | 40.9 | 36.1 | 31.1 | 36.03333 | 4.001111
IN718 AB | Test 1 | Test 2 | Test 3 | Average | stdv
YS 0.2% | 688 | 662 | 682 | 677.3333 | 11.11555
UTS | 860 | 731 | 761 | 784 | 55.11806
Elongation % | 9.5 | 5 | 4.7 | 6.4 | 2.19545
IN718 HT | Test 1 | Test 2 | Test 3 | Average | stdv
YS 0.2% | 752 | 760 | 741 | 751 | 7.788881
UTS | 1014 | 969 | 887 | 956.6667 | 52.57587
Elongation % | 14.6 | 12.5 | 8.4 | 11.83333 | 2.574663

## LC test Bi-layer
316L top layer |  |  | IN718 top layer
a (calibrated) | da/dN | ΔK | a(calibrated) | da/dN | ΔK
2.306 | 0.001628191 | 13.57848 | 2.075 | 1.417499e-05 | 11.30239
3.021265 | 0.0005797164 | 16.305 | 2.091505 | 1.503035e-05 | 11.35221
3.275934 | 4.242538e-05 | 17.41061 | 2.109007 | 1.567802e-05 | 11.40513
3.294571 | -0.0001458472 | 17.49504 | 2.127262 | 1.615322e-05 | 11.46046
3.230501 | -0.0001103427 | 17.2069 | 2.146071 | 1.648627e-05 | 11.51759
3.182027 | 9.881529e-05 | 16.99276 | 2.165268 | 1.674894e-05 | 11.57604
3.225437 | 1.509612e-05 | 17.18438 | 2.18477 | 1.700768e-05 | 11.63558
3.232068 | 1.425399e-05 | 17.21388 | 2.204574 | 1.707551e-05 | 11.6962
3.23833 | 1.492035e-05 | 17.24179 | 2.224457 | 1.701574e-05 | 11.75724
3.244885 | 1.522732e-05 | 17.27107 | 2.24427 | 1.733974e-05 | 11.81824
3.251574 | 1.594178e-05 | 17.30102 | 2.26446 | 1.76202e-05 | 11.8806
3.258577 | 1.631412e-05 | 17.33244 | 2.284977 | 1.786038e-05 | 11.94418
3.265744 | 1.650061e-05 | 17.36466 | 2.305774 | 1.82188e-05 | 12.00884
3.272993 | 1.710634e-05 | 17.39733 | 2.326988 | 1.857881e-05 | 12.07503
3.280508 | 1.701865e-05 | 17.43128 | 2.348621 | 1.887947e-05 | 12.14279
3.287984 | 1.805324e-05 | 17.46514 | 2.370604 | 1.922907e-05 | 12.21191
3.295915 | 1.896348e-05 | 17.50114 | 2.392994 | 1.956527e-05 | 12.28261
3.304245 | 1.95857e-05 | 17.53906 | 2.415776 | 2.005917e-05 | 12.35485
3.312849 | 1.998933e-05 | 17.57833 | 2.439133 | 2.075189e-05 | 12.42924
3.321631 | 2.059969e-05 | 17.61853 | 2.463297 | 2.139021e-05 | 12.50657
3.33068 | 2.14621e-05 | 17.66007 | 2.488203 | 2.15936e-05 | 12.58668
3.340108 | 2.258361e-05 | 17.70348 | 2.513347 | 2.166577e-05 | 12.66798
3.350029 | 2.438355e-05 | 17.74931 | 2.538575 | 2.168043e-05 | 12.74999
3.360741 | 2.528132e-05 | 17.79896 | 2.563819 | 2.205966e-05 | 12.83251
3.371847 | 2.55017e-05 | 17.85062 | 2.589505 | 2.271569e-05 | 12.91696
3.38305 | 2.58163e-05 | 17.90292 | 2.615956 | 2.341688e-05 | 13.00444
3.394391 | 2.651782e-05 | 17.95607 | 2.643222 | 2.36285e-05 | 13.09519
3.40604 | 2.704595e-05 | 18.01088 | 2.670735 | 2.37093e-05 | 13.18735
3.417922 | 2.785924e-05 | 18.06699 | 2.698342 | 2.372769e-05 | 13.28045
3.43016 | 2.79877e-05 | 18.12503 | 2.725971 | 2.380266e-05 | 13.37426
3.442455 | 2.794486e-05 | 18.18358 | 2.753687 | 2.400873e-05 | 13.46903
3.454732 | 2.857755e-05 | 18.24228 | 2.781643 | 2.428445e-05 | 13.5653
3.467286 | 3.092922e-05 | 18.30256 | 2.809919 | 2.430046e-05 | 13.66339
3.480873 | 3.307491e-05 | 18.36809 | 2.838215 | 2.431372e-05 | 13.76229
3.495403 | 3.449979e-05 | 18.43851 | 2.866526 | 2.464778e-05 | 13.86199
3.510558 | 3.497904e-05 | 18.51234 | 2.895226 | 2.523917e-05 | 13.96385
3.525925 | 3.467122e-05 | 18.58759 | 2.924614 | 2.613298e-05 | 14.06899
3.541156 | 3.395456e-05 | 18.66257 | 2.955043 | 2.670537e-05 | 14.17878
3.556072 | 3.485766e-05 | 18.73639 | 2.986139 | 2.693658e-05 | 14.29196
3.571385 | 3.503123e-05 | 18.81258 | 3.017504 | 2.664568e-05 | 14.40715
3.586774 | 3.700716e-05 | 18.88955 | 3.04853 | 2.666704e-05 | 14.52214
3.603031 | 3.641011e-05 | 18.97132 | 3.079581 | 2.702239e-05 | 14.63829
3.619026 | 3.632722e-05 | 19.05224 | 3.111046 | 2.767593e-05 | 14.75709
3.634985 | 3.531032e-05 | 19.13342 | 3.143272 | 2.836401e-05 | 14.87995
3.650497 | 3.448211e-05 | 19.21278 | 3.176299 | 2.842709e-05 | 15.00714
3.665645 | 3.474342e-05 | 19.2907 | 3.2094 | 2.830303e-05 | 15.13592
3.680908 | 3.605355e-05 | 19.36965 | 3.242356 | 2.835973e-05 | 15.26548
3.696746 | 3.755617e-05 | 19.45203 | 3.275378 | 2.848656e-05 | 15.39667
3.713244 | 3.695379e-05 | 19.53834 | 3.308547 | 2.939453e-05 | 15.52986
3.729478 | 3.758144e-05 | 19.62378 | 3.342774 | 3.035995e-05 | 15.6688
3.745988 | 3.939983e-05 | 19.71119 | 3.378126 | 3.097999e-05 | 15.81397
3.763296 | 4.049879e-05 | 19.8034 | 3.414199 | 3.134051e-05 | 15.96386
3.781087 | 4.298558e-05 | 19.89879 | 3.450692 | 3.146064e-05 | 16.11735
3.799971 | 4.456661e-05 | 20.00073 | 3.487324 | 3.12784e-05 | 16.27336
3.819549 | 4.550072e-05 | 20.10718 | 3.523745 | 3.076202e-05 | 16.43042
3.839537 | 4.585076e-05 | 20.21666 | 3.559564 | 3.051419e-05 | 16.58682
3.859679 | 4.752583e-05 | 20.32781 | 3.595095 | 3.020133e-05 | 16.74391
3.880558 | 5.040816e-05 | 20.44392 | 3.630261 | 3.000465e-05 | 16.90135
3.902702 | 5.272163e-05 | 20.56807 | 3.665199 | 2.996503e-05 | 17.05972
3.925862 | 5.560005e-05 | 20.69904 | 3.70009 | 2.970023e-05 | 17.21987
3.950288 | 5.667141e-05 | 20.83843 | 3.734673 | 2.931759e-05 | 17.38062
3.975183 | 5.660988e-05 | 20.98185 | 3.76881 | 2.873281e-05 | 17.5413
4.000052 | 5.749494e-05 | 21.12649 | 3.802267 | 2.898073e-05 | 17.70075
4.02531 | 6.013979e-05 | 21.27483 | 3.836012 | 2.906398e-05 | 17.86358
4.051729 | 6.253151e-05 | 21.43157 | 3.869854 | 2.947371e-05 | 18.02897
4.079199 | 6.430225e-05 | 21.59628 | 3.904173 | 2.978876e-05 | 18.19885
4.107447 | 6.681055e-05 | 21.76752 | 3.938859 | 2.903124e-05 | 18.37282
4.136797 | 6.878563e-05 | 21.94749 | 3.972663 | 2.882992e-05 | 18.54459
4.167014 | 7.207822e-05 | 22.13499 | 4.006233 | 2.869429e-05 | 18.71741
4.198678 | 7.544237e-05 | 22.33394 | 4.039645 | 2.850603e-05 | 18.89166
4.23182 | 7.810185e-05 | 22.54492 | 4.072837 | 2.722677e-05 | 19.06705
4.26613 | 7.852561e-05 | 22.76636 | 4.10454 | 2.627385e-05 | 19.23671
4.300627 | 8.036772e-05 | 22.99217 | 4.135133 | 2.510061e-05 | 19.40248
4.335932 | 8.183649e-05 | 23.22665 | 4.16436 | 2.506102e-05 | 19.56275
4.371883 | 8.673913e-05 | 23.46898 | 4.193541 | 2.594561e-05 | 19.72465
4.409988 | 9.58182e-05 | 23.72985 | 4.223752 | 2.569116e-05 | 19.8943
4.45208 | 0.0001052425 | 24.02297 | 4.253667 | 2.500991e-05 | 20.06434
4.498313 | 0.0001190803 | 24.35106 | 4.282789 | 2.409607e-05 | 20.2319
4.550625 | 0.0001320131 | 24.73026 | 4.310846 | 2.363223e-05 | 20.39525
4.608619 | 0.0001466328 | 25.16089 | 4.338364 | 2.346732e-05 | 20.5573
4.673035 | 0.0001594543 | 25.65233 | 4.365689 | 2.451988e-05 | 20.72008
4.743083 | 0.0001723401 | 26.20307 | 4.39424 | 2.531495e-05 | 20.89217
4.818792 | 0.0001824179 | 26.81838 | 4.423717 | 2.592327e-05 | 21.07202
4.898928 | 0.0001840004 | 27.49355 | 4.453902 | 2.592465e-05 | 21.25855
4.979759 | 0.0001765717 | 28.20084 | 4.484088 | 2.52852e-05 | 21.44751
5.057327 | 0.0001671475 | 28.90577 | 4.51353 | 2.594044e-05 | 21.63418
5.130755 | 0.0001628339 | 29.59804 | 4.543735 | 2.637573e-05 | 21.82818
5.202288 | 0.00016864 | 30.29707 | 4.574447 | 2.782417e-05 | 22.02807
5.276372 | 0.0001843067 | 31.04803 | 4.606846 | 2.79718e-05 | 22.24188
5.357338 | 0.0002105309 | 31.90198 | 4.639416 | 2.746764e-05 | 22.45992
5.449824 | 0.000239708 | 32.92262 | 4.671399 | 2.853056e-05 | 22.67713
5.555128 | 0.0002635737 | 34.1477 | 4.70462 | 3.438672e-05 | 22.90606
5.670916 | 0.0003076751 | 35.57878 | 4.74466 | 4.432475e-05 | 23.18657
5.806077 | 0.0003580961 | 37.37183 | 4.796272 | 5.794874e-05 | 23.55578
5.963389 | 0.0004372391 | 39.64479 | 4.863748 | 8.397655e-05 | 24.05189
6.155468 | 0.0003649584 | 42.73213 | 4.96153 | 6.53336e-05 | 24.79917
6.315794 | 0.0004503147 | 45.61502 | 5.037604 | 9.945683e-05 | 25.40508
6.513618 | 0.0007975028 | 49.62794 | 5.153412 | 0.0002296088 | 26.37156
6.863961 | 0.001445714 | 58.30586 | 5.420768 | 0.0004770541 | 28.8302
7.499063 | 0.002335391 | 82.14325 | 5.97625 | 0.0008362675 | 35.2369
8.525 | 0.0001940587 | 182.5008 | 6.95 | 5.968739e-05 | 53.79303

## LC test 4-layers
FCG in 4 layers HT specimen
a (calibrated) | da/dN | ΔK
1.861 | 1.416777e-05 | 13.64019
1.86838 | 1.055368e-05 | 13.66956
1.873877 | 8.204257e-06 | 13.69144
1.878151 | 6.886115e-06 | 13.70846
1.881738 | 6.350321e-06 | 13.72275
1.885046 | 6.456497e-06 | 13.73594
1.888409 | 6.397931e-06 | 13.74935
1.891742 | 6.524136e-06 | 13.76264
1.89514 | 7.080055e-06 | 13.7762
1.898828 | 7.328714e-06 | 13.79092
1.902646 | 8.05683e-06 | 13.80617
1.906842 | 8.213135e-06 | 13.82293
1.911121 | 8.114192e-06 | 13.84003
1.915347 | 8.241765e-06 | 13.85694
1.919641 | 8.148572e-06 | 13.87411
1.923885 | 8.334261e-06 | 13.8911
1.928226 | 8.105143e-06 | 13.90849
1.932448 | 8.689868e-06 | 13.9254
1.936975 | 9.277088e-06 | 13.94355
1.941807 | 9.515437e-06 | 13.96294
1.946764 | 9.556782e-06 | 13.98283
1.951742 | 9.617623e-06 | 14.00282
1.956752 | 8.986427e-06 | 14.02296
1.961433 | 8.620083e-06 | 14.04178
1.965923 | 1.076964e-05 | 14.05985
1.971533 | 1.021556e-05 | 14.08244
1.976854 | 1.163445e-05 | 14.10388
1.982915 | 9.525028e-06 | 14.12832
1.987876 | 1.002165e-05 | 14.14834
1.993097 | 1.154531e-05 | 14.16942
1.999111 | 1.414878e-05 | 14.19373
2.006481 | 1.485458e-05 | 14.22354
2.014218 | 1.377909e-05 | 14.25488
2.021396 | 1.30976e-05 | 14.28398
2.028218 | 1.207392e-05 | 14.31167
2.034508 | 1.47458e-05 | 14.33723
2.042189 | 1.386794e-05 | 14.36847
2.049413 | 1.538091e-05 | 14.39788
2.057425 | 1.575384e-05 | 14.43055
2.065631 | 1.553444e-05 | 14.46405
2.073723 | 1.648738e-05 | 14.49712
2.082311 | 1.769573e-05 | 14.53228
2.091529 | 1.9637e-05 | 14.57007
2.101758 | 2.105882e-05 | 14.61207
2.112727 | 2.155972e-05 | 14.6572
2.123958 | 2.1609e-05 | 14.7035
2.135214 | 2.14864e-05 | 14.74999
2.146406 | 2.03935e-05 | 14.79632
2.157029 | 2.172689e-05 | 14.84038
2.168346 | 2.257926e-05 | 14.88742
2.180108 | 2.338576e-05 | 14.93641
2.19229 | 2.44835e-05 | 14.98727
2.205043 | 2.56114e-05 | 15.04066
2.218384 | 2.662288e-05 | 15.09665
2.232252 | 2.685144e-05 | 15.15502
2.246239 | 2.927889e-05 | 15.21406
2.26149 | 3.256922e-05 | 15.27863
2.278456 | 3.442358e-05 | 15.35072
2.296387 | 3.760223e-05 | 15.42721
2.315974 | 3.871389e-05 | 15.51111
2.33614 | 3.984214e-05 | 15.59789
2.356894 | 4.003176e-05 | 15.68763
2.377746 | 4.132545e-05 | 15.77824
2.399273 | 4.251311e-05 | 15.87227
2.421418 | 4.353934e-05 | 15.96953
2.444097 | 4.557762e-05 | 16.0697
2.467839 | 4.672019e-05 | 16.17518
2.492175 | 4.89543e-05 | 16.284
2.517676 | 5.101377e-05 | 16.39878
2.544249 | 5.4226e-05 | 16.51923
2.572495 | 5.926088e-05 | 16.64825
2.603364 | 6.471315e-05 | 16.79042
2.637073 | 7.181451e-05 | 16.94711
2.674481 | 7.571693e-05 | 17.12282
2.713922 | 8.100331e-05 | 17.31022
2.756117 | 8.561258e-05 | 17.5132
2.800712 | 9.128258e-05 | 17.73066
2.848261 | 9.730568e-05 | 17.96593
2.898948 | 0.0001039959 | 18.22076
2.953119 | 0.0001104543 | 18.49788
3.010655 | 0.0001189957 | 18.79783
3.07264 | 0.0001297113 | 19.12771
3.140207 | 0.0001400119 | 19.49562
3.213139 | 0.0001514625 | 19.90295
3.292036 | 0.0001640666 | 20.35613
3.377498 | 0.0001786277 | 20.8625
3.470545 | 0.0001956716 | 21.43319
3.57247 | 0.0002214197 | 22.08299
3.687808 | 0.0002446283 | 22.85157
3.815235 | 0.0002713608 | 23.74498
3.956587 | 0.0003507644 | 24.79522
4.1393 | 0.0005204789 | 26.25485
4.410417 | 0.0006856274 | 28.664
4.767561 | 0.0007412391 | 32.37708
5.153672 | 0.0006510383 | 37.28556
5.492798 | 0.00040676 | 42.62761
5.704679 | 0.0002377764 | 46.60931
5.828537 | 0.0003383838 | 49.22016
6.004801 | 0.0008040005 | 53.36382
6.423605 | 0.001682463 | 65.84566
7.3 | 0.0001401421 | 115.4599