## Sheet1
Material refractive index
| Wavelength (μm) | IG2 film | IG3 film | Wavelength (μm) | IG2 bulk | IG3 bulk
| 192.181824 | 1.838648 | 1.465392 | 1000 | 2.596903 | 2.973573
| 193.777939 | 1.859504 | 1.481747 | 1003.485 | 2.596226 | 2.971967
| 195.3741 | 1.880201 | 1.498181 | 1006.97 | 2.595557 | 2.970385
| 196.970306 | 1.900736 | 1.514688 | 1010.455 | 2.594897 | 2.968826
| 198.566559 | 1.921104 | 1.53126 | 1013.94 | 2.594244 | 2.96729
| 200.162872 | 1.941301 | 1.54789 | 1017.425 | 2.593599 | 2.965775
| 201.759201 | 1.961323 | 1.564573 | 1020.91 | 2.592962 | 2.964282
| 203.355591 | 1.981167 | 1.581303 | 1024.395 | 2.592332 | 2.96281
| 204.952026 | 2.000829 | 1.598072 | 1027.88 | 2.59171 | 2.961359
| 206.548492 | 2.020306 | 1.614875 | 1031.365 | 2.591095 | 2.959928
| 208.14502 | 2.039596 | 1.631706 | 1034.85 | 2.590487 | 2.958517
| 209.741577 | 2.058695 | 1.648561 | 1038.335 | 2.589887 | 2.957125
| 211.338181 | 2.077602 | 1.665432 | 1041.82 | 2.589293 | 2.955753
| 212.934814 | 2.096313 | 1.682314 | 1045.305 | 2.588706 | 2.954399
| 214.531494 | 2.114826 | 1.699203 | 1048.79 | 2.588126 | 2.953064
| 216.12822 | 2.133141 | 1.716094 | 1052.275 | 2.587553 | 2.951746
| 217.724976 | 2.151255 | 1.73298 | 1055.76 | 2.586986 | 2.950447
| 219.321777 | 2.169166 | 1.749857 | 1059.245 | 2.586425 | 2.949164
| 220.918625 | 2.186874 | 1.766721 | 1062.73 | 2.585871 | 2.947899
| 222.515503 | 2.204377 | 1.783567 | 1066.215 | 2.585323 | 2.946651
| 224.112427 | 2.221674 | 1.800389 | 1069.7 | 2.584781 | 2.945418
| 225.709381 | 2.238765 | 1.817184 | 1073.185 | 2.584245 | 2.944202
| 227.306366 | 2.255648 | 1.833948 | 1076.67 | 2.583715 | 2.943002
| 228.903397 | 2.272324 | 1.850675 | 1080.155 | 2.583191 | 2.941817
| 230.500458 | 2.288792 | 1.867362 | 1083.64 | 2.582673 | 2.940648
| 232.097565 | 2.305053 | 1.884005 | 1087.125 | 2.58216 | 2.939493
| 233.694702 | 2.321105 | 1.9006 | 1090.61 | 2.581653 | 2.938353
| 235.29187 | 2.336949 | 1.917143 | 1094.095 | 2.581152 | 2.937228
| 236.889069 | 2.352586 | 1.93363 | 1097.58 | 2.580656 | 2.936117
| 238.486298 | 2.368016 | 1.950059 | 1101.065 | 2.580165 | 2.935019
| 240.083588 | 2.383239 | 1.966425 | 1104.55 | 2.57968 | 2.933936
| 241.680878 | 2.398256 | 1.982725 | 1108.035 | 2.579199 | 2.932865
| 243.278229 | 2.413068 | 1.998956 | 1111.52 | 2.578724 | 2.931808
| 244.87561 | 2.427676 | 2.015115 | 1115.005 | 2.578254 | 2.930764
| 246.472992 | 2.44208 | 2.031198 | 1118.49 | 2.577789 | 2.929733
| 248.070435 | 2.456282 | 2.047204 | 1121.975 | 2.577329 | 2.928714
| 249.667923 | 2.470284 | 2.063128 | 1125.46 | 2.576873 | 2.927708
| 251.265411 | 2.484084 | 2.078969 | 1128.945 | 2.576423 | 2.926714
| 252.862946 | 2.497687 | 2.094723 | 1132.43 | 2.575977 | 2.925731
| 254.460495 | 2.511092 | 2.110389 | 1135.915 | 2.575535 | 2.92476
| 256.058075 | 2.524302 | 2.125964 | 1139.4 | 2.575099 | 2.923801
| 257.655701 | 2.537317 | 2.141446 | 1142.885 | 2.574666 | 2.922853
| 259.253357 | 2.550139 | 2.156832 | 1146.37 | 2.574239 | 2.921917
| 260.851013 | 2.56277 | 2.17212 | 1149.855 | 2.573815 | 2.920991
| 262.4487 | 2.575212 | 2.187309 | 1153.34 | 2.573396 | 2.920076
| 264.046448 | 2.587467 | 2.202397 | 1156.825 | 2.572981 | 2.919172
| 265.644196 | 2.599535 | 2.217382 | 1160.31 | 2.57257 | 2.918278
| 267.241974 | 2.611419 | 2.232262 | 1163.795 | 2.572163 | 2.917394
| 268.839783 | 2.623122 | 2.247035 | 1167.28 | 2.571761 | 2.916521
| 270.437592 | 2.634643 | 2.261701 | 1170.765 | 2.571362 | 2.915657
| 272.035461 | 2.645986 | 2.276258 | 1174.25 | 2.570968 | 2.914803
| 273.633331 | 2.657152 | 2.290704 | 1177.735 | 2.570577 | 2.913959
| 275.231232 | 2.668144 | 2.305038 | 1181.22 | 2.57019 | 2.913124
| 276.829163 | 2.678963 | 2.31926 | 1184.705 | 2.569807 | 2.912299
| 278.427124 | 2.689611 | 2.333368 | 1188.19 | 2.569428 | 2.911482
| 280.025085 | 2.700091 | 2.34736 | 1191.675 | 2.569052 | 2.910675
| 281.623077 | 2.710403 | 2.361238 | 1195.16 | 2.56868 | 2.909877
| 283.2211 | 2.720551 | 2.374999 | 1198.645 | 2.568312 | 2.909087
| 284.819153 | 2.730536 | 2.388643 | 1202.13 | 2.567947 | 2.908306
| 286.417175 | 2.74036 | 2.402169 | 1205.615 | 2.567586 | 2.907534
| 288.015289 | 2.750026 | 2.415576 | 1209.1 | 2.567228 | 2.90677
| 289.613373 | 2.759534 | 2.428865 | 1212.585 | 2.566873 | 2.906014
| 291.211487 | 2.768887 | 2.442035 | 1216.07 | 2.566522 | 2.905266
| 292.809631 | 2.778088 | 2.455085 | 1219.555 | 2.566175 | 2.904527
| 294.407776 | 2.787138 | 2.468015 | 1223.04 | 2.56583 | 2.903795
| 296.005951 | 2.796038 | 2.480826 | 1226.525 | 2.565489 | 2.903071
| 297.604156 | 2.804792 | 2.493515 | 1230.01 | 2.565151 | 2.902355
| 299.202362 | 2.813401 | 2.506085 | 1233.495 | 2.564816 | 2.901646
| 300.800598 | 2.821866 | 2.518534 | 1236.98 | 2.564484 | 2.900944
| 302.398834 | 2.83019 | 2.530863 | 1240.465 | 2.564156 | 2.90025
| 303.997101 | 2.838375 | 2.543072 | 1243.95 | 2.56383 | 2.899563
| 305.595367 | 2.846423 | 2.55516 | 1247.435 | 2.563508 | 2.898883
| 307.193665 | 2.854335 | 2.567129 | 1250.92 | 2.563188 | 2.898211
| 308.791962 | 2.862113 | 2.578978 | 1254.405 | 2.562871 | 2.897545
| 310.390289 | 2.869759 | 2.590707 | 1257.89 | 2.562557 | 2.896886
| 311.988617 | 2.877275 | 2.602317 | 1261.375 | 2.562246 | 2.896233
| 313.586975 | 2.884662 | 2.613808 | 1264.86 | 2.561938 | 2.895587
| 315.185333 | 2.891924 | 2.625181 | 1268.345 | 2.561633 | 2.894948
| 316.783691 | 2.89906 | 2.636436 | 1271.83 | 2.56133 | 2.894315
| 318.38208 | 2.906073 | 2.647573 | 1275.315 | 2.56103 | 2.893689
| 319.980469 | 2.912964 | 2.658593 | 1278.8 | 2.560733 | 2.893069
| 321.578888 | 2.919736 | 2.669497 | 1282.285 | 2.560439 | 2.892455
| 323.177307 | 2.926389 | 2.680285 | 1285.77 | 2.560147 | 2.891847
| 324.775726 | 2.932927 | 2.690958 | 1289.255 | 2.559857 | 2.891245
| 326.374176 | 2.939349 | 2.701515 | 1292.74 | 2.55957 | 2.890649
| 327.972595 | 2.945657 | 2.711959 | 1296.225 | 2.559286 | 2.890058
| 329.571075 | 2.951854 | 2.72229 | 1299.71 | 2.559004 | 2.889474
| 331.169525 | 2.957941 | 2.732508 | 1303.195 | 2.558725 | 2.888895
| 332.768005 | 2.963919 | 2.742614 | 1306.68 | 2.558448 | 2.888322
| 334.366486 | 2.96979 | 2.752609 | 1310.165 | 2.558174 | 2.887754
| 335.964966 | 2.975554 | 2.762493 | 1313.65 | 2.557901 | 2.887192
| 337.563477 | 2.981215 | 2.772269 | 1317.135 | 2.557632 | 2.886635
| 339.161957 | 2.986772 | 2.781935 | 1320.62 | 2.557364 | 2.886084
| 340.760468 | 2.992228 | 2.791493 | 1324.105 | 2.557099 | 2.885537
| 342.358978 | 2.997583 | 2.800945 | 1327.59 | 2.556836 | 2.884996
| 343.957489 | 3.002839 | 2.81029 | 1331.075 | 2.556575 | 2.88446
| 345.55603 | 3.007998 | 2.81953 | 1334.56 | 2.556317 | 2.883929
| 347.154572 | 3.013061 | 2.828665 | 1338.045 | 2.556061 | 2.883403
| 348.753082 | 3.018028 | 2.837697 | 1341.53 | 2.555807 | 2.882882
| 350.351624 | 3.022901 | 2.846626 | 1345.015 | 2.555555 | 2.882366
| 351.950134 | 3.027682 | 2.855453 | 1348.5 | 2.555305 | 2.881855
| 353.548676 | 3.032371 | 2.864179 | 1351.985 | 2.555057 | 2.881348
| 355.147247 | 3.03697 | 2.872806 | 1355.47 | 2.554811 | 2.880846
| 356.745789 | 3.04148 | 2.881334 | 1358.955 | 2.554568 | 2.880348
| 358.344299 | 3.045901 | 2.889763 | 1362.44 | 2.554326 | 2.879855
| 359.942871 | 3.050236 | 2.898096 | 1365.925 | 2.554086 | 2.879367
| 361.541412 | 3.054485 | 2.906332 | 1369.41 | 2.553849 | 2.878883
| 363.139954 | 3.058649 | 2.914473 | 1372.895 | 2.553613 | 2.878403
| 364.738495 | 3.06273 | 2.92252 | 1376.38 | 2.553379 | 2.877928
| 366.337036 | 3.066727 | 2.930474 | 1379.865 | 2.553147 | 2.877456
| 367.935577 | 3.070643 | 2.938335 | 1383.35 | 2.552917 | 2.87699
| 369.534119 | 3.074478 | 2.946105 | 1386.835 | 2.552689 | 2.876527
| 371.132629 | 3.078234 | 2.953784 | 1390.32 | 2.552463 | 2.876068
| 372.731171 | 3.08191 | 2.961374 | 1393.805 | 2.552238 | 2.875614
| 374.329712 | 3.085509 | 2.968875 | 1397.29 | 2.552016 | 2.875163
| 375.928223 | 3.08903 | 2.976288 | 1400.775 | 2.551795 | 2.874716
| 377.526764 | 3.092475 | 2.983615 | 1404.26 | 2.551576 | 2.874274
| 379.125275 | 3.095845 | 2.990856 | 1407.745 | 2.551358 | 2.873835
| 380.723785 | 3.099141 | 2.998013 | 1411.23 | 2.551143 | 2.8734
| 382.322296 | 3.102363 | 3.005085 | 1414.715 | 2.550929 | 2.872969
| 383.920776 | 3.105512 | 3.012074 | 1418.2 | 2.550716 | 2.872541
| 385.519287 | 3.108589 | 3.018982 | 1421.685 | 2.550506 | 2.872117
| 387.117767 | 3.111595 | 3.025808 | 1425.17 | 2.550297 | 2.871697
| 388.716248 | 3.114531 | 3.032554 | 1428.655 | 2.55009 | 2.871281
| 390.314728 | 3.117397 | 3.039221 | 1432.14 | 2.549884 | 2.870867
| 391.913177 | 3.120193 | 3.045809 | 1435.625 | 2.54968 | 2.870458
| 393.511627 | 3.122922 | 3.05232 | 1439.11 | 2.549477 | 2.870052
| 395.110077 | 3.125583 | 3.058754 | 1442.595 | 2.549276 | 2.869649
| 396.708527 | 3.128177 | 3.065113 | 1446.08 | 2.549077 | 2.86925
| 398.306946 | 3.130705 | 3.071396 | 1449.565 | 2.548879 | 2.868854
| 399.905334 | 3.133168 | 3.077605 | 1453.05 | 2.548683 | 2.868461
| 401.503754 | 3.135565 | 3.083742 | 1456.535 | 2.548488 | 2.868072
| 403.102142 | 3.137898 | 3.089806 | 1460.02 | 2.548295 | 2.867686
| 404.700531 | 3.140168 | 3.095798 | 1463.505 | 2.548103 | 2.867303
| 406.298889 | 3.142375 | 3.10172 | 1466.99 | 2.547912 | 2.866923
| 407.897278 | 3.144519 | 3.107572 | 1470.475 | 2.547723 | 2.866547
| 409.495605 | 3.146602 | 3.113355 | 1473.96 | 2.547536 | 2.866173
| 411.093933 | 3.148623 | 3.11907 | 1477.445 | 2.54735 | 2.865803
| 412.69223 | 3.150584 | 3.124717 | 1480.93 | 2.547165 | 2.865435
| 414.290527 | 3.152485 | 3.130298 | 1484.415 | 2.546981 | 2.865071
| 415.888824 | 3.154326 | 3.135812 | 1487.9 | 2.546799 | 2.864709
| 417.487122 | 3.156108 | 3.141262 | 1491.385 | 2.546619 | 2.864351
| 419.085358 | 3.157832 | 3.146647 | 1494.87 | 2.546439 | 2.863995
| 420.683594 | 3.159497 | 3.151969 | 1498.355 | 2.546261 | 2.863642
| 422.28183 | 3.161105 | 3.157228 | 1501.84 | 2.546085 | 2.863292
| 423.880035 | 3.162657 | 3.162425 | 1505.325 | 2.545909 | 2.862945
| 425.47821 | 3.164152 | 3.16756 | 1508.81 | 2.545735 | 2.862601
| 427.076416 | 3.165591 | 3.172635 | 1512.295 | 2.545563 | 2.862259
| 428.674561 | 3.166974 | 3.17765 | 1515.78 | 2.545391 | 2.86192
| 430.272705 | 3.168302 | 3.182606 | 1519.265 | 2.545221 | 2.861583
| 431.870789 | 3.169576 | 3.187502 | 1522.75 | 2.545052 | 2.86125
| 433.468903 | 3.170796 | 3.192342 | 1526.235 | 2.544884 | 2.860919
| 435.066956 | 3.171962 | 3.197123 | 1529.72 | 2.544717 | 2.86059
| 436.665039 | 3.173075 | 3.201849 | 1533.205 | 2.544552 | 2.860264
| 438.263031 | 3.174135 | 3.206517 | 1536.69 | 2.544387 | 2.859941
| 439.861084 | 3.175143 | 3.211132 | 1540.175 | 2.544224 | 2.85962
| 441.459045 | 3.176099 | 3.215691 | 1543.66 | 2.544062 | 2.859301
| 443.057037 | 3.177003 | 3.220196 | 1547.145 | 2.543902 | 2.858985
| 444.654968 | 3.177856 | 3.224648 | 1550.63 | 2.543742 | 2.858672
| 446.252869 | 3.178659 | 3.229047 | 1554.115 | 2.543584 | 2.858361
| 447.850769 | 3.179412 | 3.233393 | 1557.6 | 2.543426 | 2.858052
| 449.448669 | 3.180114 | 3.237688 | 1561.085 | 2.54327 | 2.857746
| 451.046539 | 3.180767 | 3.241932 | 1564.57 | 2.543115 | 2.857441
| 452.644348 | 3.181371 | 3.246126 | 1568.055 | 2.542961 | 2.85714
| 454.242126 | 3.181926 | 3.250269 | 1571.54 | 2.542808 | 2.85684
| 455.839905 | 3.182434 | 3.254363 | 1575.025 | 2.542656 | 2.856543
| 457.437653 | 3.182893 | 3.258408 | 1578.51 | 2.542505 | 2.856248
| 459.035339 | 3.183304 | 3.262405 | 1581.995 | 2.542355 | 2.855955
| 460.633057 | 3.183669 | 3.266354 | 1585.48 | 2.542206 | 2.855664
| 462.230713 | 3.183986 | 3.270255 | 1588.965 | 2.542058 | 2.855376
| 463.828369 | 3.184258 | 3.27411 | 1592.45 | 2.541912 | 2.855089
| 465.425964 | 3.184483 | 3.277919 | 1595.935 | 2.541766 | 2.854805
| 467.023529 | 3.184662 | 3.281681 | 1599.42 | 2.541621 | 2.854523
| 468.621094 | 3.184796 | 3.285398 | 1602.905 | 2.541477 | 2.854243
| 470.218597 | 3.184886 | 3.289071 | 1606.39 | 2.541335 | 2.853965
| 471.816101 | 3.18493 | 3.292699 | 1609.875 | 2.541193 | 2.853689
| 473.413574 | 3.184931 | 3.296283 | 1613.36 | 2.541052 | 2.853415
| 475.010986 | 3.184887 | 3.299824 | 1616.845 | 2.540912 | 2.853143
| 476.608398 | 3.1848 | 3.303321 | 1620.33 | 2.540773 | 2.852873
| 478.20575 | 3.18467 | 3.306776 | 1623.815 | 2.540635 | 2.852605
| 479.80307 | 3.184497 | 3.310188 | 1627.3 | 2.540498 | 2.852339
| 481.400391 | 3.184281 | 3.313559 | 1630.785 | 2.540362 | 2.852075
| 482.99765 | 3.184024 | 3.316888 | 1634.27 | 2.540227 | 2.851812
| 484.59491 | 3.183725 | 3.320177 | 1637.755 | 2.540092 | 2.851552
| 486.192078 | 3.183384 | 3.323424 | 1641.24 | 2.539959 | 2.851293
| 487.789246 | 3.183002 | 3.326632 | 1644.725 | 2.539826 | 2.851036
| 489.386383 | 3.18258 | 3.329799 | 1648.21 | 2.539694 | 2.850782
| 490.98349 | 3.182117 | 3.332927 | 1651.695 | 2.539564 | 2.850528
| 492.580505 | 3.181615 | 3.336016 | 1655.18 | 2.539434 | 2.850277
| 494.177551 | 3.181073 | 3.339067 | 1658.665 | 2.539304 | 2.850028
| 495.774567 | 3.180491 | 3.342078 | 1662.15 | 2.539176 | 2.84978
| 497.37149 | 3.179871 | 3.345052 | 1665.635 | 2.539049 | 2.849534
| 498.968414 | 3.179212 | 3.347988 | 1669.12 | 2.538922 | 2.849289
| 500.565277 | 3.178515 | 3.350886 | 1672.605 | 2.538796 | 2.849047
| 502.162109 | 3.17778 | 3.353748 | 1676.09 | 2.538671 | 2.848806
| 503.758881 | 3.177007 | 3.356572 | 1679.575 | 2.538547 | 2.848566
| 505.355652 | 3.176198 | 3.35936 | 1683.06 | 2.538424 | 2.848329
| 506.952332 | 3.175352 | 3.362113 | 1686.545 | 2.538301 | 2.848093
| 508.549011 | 3.174469 | 3.364829 | 1690.03 | 2.538179 | 2.847858
| 510.14566 | 3.17355 | 3.367509 | 1693.515 | 2.538058 | 2.847626
| 511.742249 | 3.172596 | 3.370154 | 1697 | 2.537938 | 2.847394
| 513.338806 | 3.171607 | 3.372764
| 514.935303 | 3.170582 | 3.37534
| 516.531799 | 3.169523 | 3.377881
| 518.128174 | 3.16843 | 3.380387
| 519.724548 | 3.167303 | 3.38286
| 521.320923 | 3.166143 | 3.385299
| 522.917175 | 3.164949 | 3.387704
| 524.513428 | 3.163723 | 3.390076
| 526.109619 | 3.162465 | 3.392416
| 527.705811 | 3.161175 | 3.394722
| 529.30188 | 3.159853 | 3.396996
| 530.897949 | 3.1585 | 3.399237
| 532.494019 | 3.157116 | 3.401446
| 534.089966 | 3.155702 | 3.403623
| 535.685852 | 3.154258 | 3.405769
| 537.281738 | 3.152785 | 3.407883
| 538.877563 | 3.151282 | 3.409965
| 540.473328 | 3.149751 | 3.412017
| 542.069031 | 3.148191 | 3.414037
| 543.664673 | 3.146603 | 3.416026
| 545.260376 | 3.144988 | 3.417985
| 546.855896 | 3.143345 | 3.419913
| 548.451416 | 3.141676 | 3.421811
| 550.046875 | 3.13998 | 3.423679
| 551.642334 | 3.138258 | 3.425517
| 553.237671 | 3.136511 | 3.427325
| 554.832947 | 3.134739 | 3.429103
| 556.428223 | 3.132942 | 3.430851
| 558.023438 | 3.131121 | 3.43257
| 559.618591 | 3.129276 | 3.43426
| 561.213684 | 3.127407 | 3.435921
| 562.808716 | 3.125515 | 3.437552
| 564.403687 | 3.123601 | 3.439155
| 565.998657 | 3.121665 | 3.440729
| 567.593506 | 3.119706 | 3.442274
| 569.188293 | 3.117726 | 3.44379
| 570.783081 | 3.115726 | 3.445278
| 572.377747 | 3.113705 | 3.446738
| 573.972351 | 3.111663 | 3.448169
| 575.566956 | 3.109602 | 3.449572
| 577.161499 | 3.107522 | 3.450947
| 578.755981 | 3.105423 | 3.452294
| 580.350342 | 3.103306 | 3.453614
| 581.944702 | 3.10117 | 3.454905
| 583.53894 | 3.099017 | 3.456168
| 585.133179 | 3.096848 | 3.457404
| 586.727295 | 3.094661 | 3.458613
| 588.321411 | 3.092458 | 3.459794
| 589.915405 | 3.090239 | 3.460947
| 591.509399 | 3.088005 | 3.462073
| 593.103333 | 3.085756 | 3.463172
| 594.697144 | 3.083492 | 3.464244
| 596.290894 | 3.081214 | 3.465288
| 597.884644 | 3.078922 | 3.466305
| 599.478271 | 3.076617 | 3.467296
| 601.071838 | 3.0743 | 3.468259
| 602.665344 | 3.07197 | 3.469196
| 604.258789 | 3.069627 | 3.470105
| 605.852173 | 3.067273 | 3.470988
| 607.445435 | 3.064908 | 3.471844
| 609.038696 | 3.062532 | 3.472673
| 610.631897 | 3.060146 | 3.473476
| 612.224976 | 3.05775 | 3.474252
| 613.817993 | 3.055344 | 3.475002
| 615.41095 | 3.052929 | 3.475725
| 617.003845 | 3.050506 | 3.476421
| 618.59668 | 3.048074 | 3.477091
| 620.189392 | 3.045634 | 3.477735
| 621.782104 | 3.043186 | 3.478352
| 623.374695 | 3.040731 | 3.478943
| 624.967224 | 3.03827 | 3.479508
| 626.559692 | 3.035802 | 3.480047
| 628.1521 | 3.033328 | 3.480559
| 629.744385 | 3.030849 | 3.481045
| 631.336609 | 3.028364 | 3.481505
| 632.928833 | 3.025874 | 3.481939
| 634.520874 | 3.02338 | 3.482346
| 636.112915 | 3.020881 | 3.482728
| 637.704834 | 3.018378 | 3.483083
| 639.296692 | 3.015872 | 3.483413
| 640.888489 | 3.013363 | 3.483717
| 642.480164 | 3.010851 | 3.483995
| 644.071777 | 3.008337 | 3.484246
| 645.66333 | 3.00582 | 3.484473
| 647.254822 | 3.003301 | 3.484673
| 648.846191 | 3.000781 | 3.484847
| 650.4375 | 2.998259 | 3.484996
| 652.028748 | 2.995736 | 3.485118
| 653.619934 | 2.993212 | 3.485215
| 655.210999 | 2.990687 | 3.485287
| 656.801941 | 2.988162 | 3.485333
| 658.392883 | 2.985636 | 3.485353
| 659.983704 | 2.983111 | 3.485348
| 661.574402 | 2.980585 | 3.485317
| 663.1651 | 2.978059 | 3.48526
| 664.755676 | 2.975533 | 3.485178
| 666.34613 | 2.973007 | 3.48507
| 667.936584 | 2.970481 | 3.484938
| 669.526855 | 2.967954 | 3.484779
| 671.117065 | 2.965427 | 3.484596
| 672.707275 | 2.962897 | 3.484387
| 674.297302 | 2.960364 | 3.484153
| 675.887329 | 2.957826 | 3.483893
| 677.477173 | 2.955277 | 3.483609
| 679.067017 | 2.952708 | 3.483299
| 680.656677 | 2.950135 | 3.482964
| 682.246338 | 2.947566 | 3.482605
| 683.835815 | 2.945006 | 3.48222
| 685.425293 | 2.942458 | 3.48181
| 687.014648 | 2.939926 | 3.481375
| 688.603943 | 2.93741 | 3.480916
| 690.193115 | 2.934913 | 3.480431
| 691.782166 | 2.932436 | 3.479922
| 693.371216 | 2.92998 | 3.479388
| 694.960083 | 2.927545 | 3.47883
| 696.548889 | 2.925133 | 3.478246
| 698.137573 | 2.922743 | 3.477639
| 699.726196 | 2.920377 | 3.477007
| 701.314758 | 2.918035 | 3.476351
| 702.903198 | 2.915717 | 3.47567
| 704.491577 | 2.913423 | 3.474965
| 706.079773 | 2.911153 | 3.474236
| 707.667908 | 2.908908 | 3.473482
| 709.255981 | 2.906687 | 3.472705
| 710.843933 | 2.90449 | 3.471904
| 712.431763 | 2.902318 | 3.471079
| 714.019592 | 2.90017 | 3.47023
| 715.607239 | 2.898046 | 3.469357
| 717.194824 | 2.895947 | 3.468461
| 718.782288 | 2.893871 | 3.467541
| 720.369629 | 2.891818 | 3.466597
| 721.956909 | 2.889789 | 3.465631
| 723.544067 | 2.887784 | 3.464641
| 725.131165 | 2.885801 | 3.463628
| 726.71814 | 2.883842 | 3.462591
| 728.304993 | 2.881905 | 3.461532
| 729.891724 | 2.87999 | 3.46045
| 731.478394 | 2.878098 | 3.459345
| 733.065002 | 2.876227 | 3.458217
| 734.651428 | 2.874378 | 3.457067
| 736.237793 | 2.87255 | 3.455894
| 737.824036 | 2.870743 | 3.454699
| 739.410217 | 2.868957 | 3.453482
| 740.996216 | 2.867192 | 3.452243
| 742.582153 | 2.865447 | 3.450981
| 744.16803 | 2.863722 | 3.449698
| 745.753723 | 2.862016 | 3.448393
| 747.339355 | 2.860331 | 3.447066
| 748.924866 | 2.858664 | 3.445718
| 750.510254 | 2.857016 | 3.444348
| 752.095581 | 2.855387 | 3.442957
| 753.680786 | 2.853777 | 3.441545
| 755.265808 | 2.852184 | 3.440111
| 756.850769 | 2.85061 | 3.438657
| 758.435669 | 2.849053 | 3.437182
| 760.020386 | 2.847513 | 3.435687
| 761.605042 | 2.845991 | 3.434171
| 763.189575 | 2.844485 | 3.432634
| 764.773987 | 2.842996 | 3.431077
| 766.358276 | 2.841524 | 3.429501
| 767.942505 | 2.840068 | 3.427904
| 769.52655 | 2.838627 | 3.426287
| 771.110535 | 2.837203 | 3.42465
| 772.694397 | 2.835793 | 3.422994
| 774.278137 | 2.8344 | 3.421319
| 775.861755 | 2.833021 | 3.419624
| 777.445251 | 2.831657 | 3.417909
| 779.028687 | 2.830307 | 3.416176
| 780.611938 | 2.828972 | 3.414423
| 782.195068 | 2.827651 | 3.412652
| 783.778137 | 2.826344 | 3.410861
| 785.361084 | 2.825051 | 3.409052
| 786.943909 | 2.823771 | 3.407224
| 788.52655 | 2.822505 | 3.405377
| 790.109131 | 2.821251 | 3.403512
| 791.691589 | 2.820011 | 3.401628
| 793.273926 | 2.818784 | 3.399726
| 794.85614 | 2.817569 | 3.397805
| 796.438232 | 2.816366 | 3.395866
| 798.020203 | 2.815176 | 3.393908
| 799.602112 | 2.813998 | 3.391931
| 801.183777 | 2.812832 | 3.389935
| 802.765442 | 2.811677 | 3.387921
| 804.346924 | 2.810534 | 3.385887
| 805.928284 | 2.809402 | 3.383833
| 807.509521 | 2.808282 | 3.38176
| 809.090637 | 2.807173 | 3.379666
| 810.671631 | 2.806074 | 3.37755
| 812.252502 | 2.804986 | 3.375412
| 813.833252 | 2.803909 | 3.373251
| 815.413879 | 2.802843 | 3.371063
| 816.994324 | 2.801786 | 3.368846
| 818.574707 | 2.80074 | 3.366589
| 820.154968 | 2.799704 | 3.364286
| 821.735046 | 2.798678 | 3.361956
| 823.315063 | 2.797662 | 3.359607
| 824.894897 | 2.796655 | 3.357246
| 826.474609 | 2.795657 | 3.354876
| 828.054199 | 2.794669 | 3.352499
| 829.633667 | 2.79369 | 3.35012
| 831.213074 | 2.792721 | 3.347739
| 832.792297 | 2.79176 | 3.34536
| 834.371399 | 2.790808 | 3.342982
| 835.950317 | 2.789865 | 3.340608
| 837.529114 | 2.788931 | 3.33824
| 839.107788 | 2.788005 | 3.335877
| 840.68634 | 2.787087 | 3.333521
| 842.264771 | 2.786178 | 3.331173
| 843.843079 | 2.785277 | 3.328835
| 845.421204 | 2.784384 | 3.326505
| 846.999207 | 2.783499 | 3.324185
| 848.577026 | 2.782622 | 3.321876
| 850.154907 | 2.781753 | 3.319578
| 851.732422 | 2.780891 | 3.317292
| 853.309937 | 2.780037 | 3.315017
| 854.887329 | 2.77919 | 3.312755
| 856.464478 | 2.778351 | 3.310506
| 858.041504 | 2.777519 | 3.30827
| 859.618469 | 2.776694 | 3.306046
| 861.19519 | 2.775876 | 3.303837
| 862.771851 | 2.775065 | 3.301641
| 864.34845 | 2.774261 | 3.299458
| 865.924805 | 2.773464 | 3.29729
| 867.500977 | 2.772674 | 3.295136
| 869.077026 | 2.771891 | 3.292997
| 870.653015 | 2.771114 | 3.290871
| 872.228821 | 2.770343 | 3.28876
| 873.804504 | 2.769579 | 3.286664
| 875.380066 | 2.768821 | 3.284582
| 876.955383 | 2.76807 | 3.282516
| 878.53064 | 2.767325 | 3.280463
| 880.105774 | 2.766585 | 3.278425
| 881.680664 | 2.765852 | 3.276402
| 883.255493 | 2.765125 | 3.274394
| 884.8302 | 2.764404 | 3.272401
| 886.404663 | 2.763689 | 3.270422
| 887.979004 | 2.762979 | 3.268458
| 889.553223 | 2.762275 | 3.266509
| 891.127319 | 2.761577 | 3.264574
| 892.701294 | 2.760884 | 3.262653
| 894.275024 | 2.760197 | 3.260747
| 895.848633 | 2.759515 | 3.258856
| 897.42218 | 2.758838 | 3.256979
| 898.995483 | 2.758167 | 3.255117
| 900.568665 | 2.757502 | 3.253268
| 902.141724 | 2.756841 | 3.251434
| 903.714661 | 2.756185 | 3.249614
| 905.287292 | 2.755535 | 3.247808
| 906.859985 | 2.754889 | 3.246016
| 908.432312 | 2.754249 | 3.244238
| 910.0047 | 2.753613 | 3.242474
| 911.576782 | 2.752982 | 3.240724
| 913.148743 | 2.752357 | 3.238987
| 914.720581 | 2.751735 | 3.237263
| 916.292297 | 2.751119 | 3.235553
| 917.86377 | 2.750507 | 3.233857
| 919.435181 | 2.749899 | 3.232173
| 921.006348 | 2.749297 | 3.230503
| 922.577332 | 2.748698 | 3.228846
| 924.148254 | 2.748105 | 3.227202
| 925.719055 | 2.747515 | 3.225571
| 927.289551 | 2.74693 | 3.223952
| 928.859985 | 2.746349 | 3.222347
| 930.430298 | 2.745773 | 3.220753
| 932.000366 | 2.7452 | 3.219172
| 933.570313 | 2.744632 | 3.217604
| 935.140137 | 2.744068 | 3.216048
| 936.709778 | 2.743508 | 3.214504
| 938.279175 | 2.742952 | 3.212971
| 939.848511 | 2.7424 | 3.211451
| 941.417664 | 2.741852 | 3.209943
| 942.986633 | 2.741308 | 3.208447
| 944.555481 | 2.740768 | 3.206962
| 946.124146 | 2.740231 | 3.205488
| 947.692688 | 2.739699 | 3.204026
| 949.261047 | 2.73917 | 3.202576
| 950.829224 | 2.738645 | 3.201136
| 952.397156 | 2.738123 | 3.199708
| 953.965027 | 2.737605 | 3.198291
| 955.532715 | 2.737091 | 3.196885
| 957.10022 | 2.73658 | 3.195489
| 958.667603 | 2.736073 | 3.194104
| 960.234741 | 2.735569 | 3.19273
| 961.801758 | 2.735069 | 3.191367
| 963.368652 | 2.734572 | 3.190014
| 964.935364 | 2.734079 | 3.188671
| 966.501831 | 2.733589 | 3.187338
| 968.068176 | 2.733102 | 3.186016
| 969.634399 | 2.732619 | 3.184704
| 971.200378 | 2.732138 | 3.183401
| 972.766235 | 2.731661 | 3.182109
| 974.331848 | 2.731188 | 3.180826
| 975.897339 | 2.730717 | 3.179553
| 977.462708 | 2.730249 | 3.178289
| 979.027832 | 2.729785 | 3.177035
| 980.592896 | 2.729324 | 3.175791
| 982.157715 | 2.728865 | 3.174555
| 983.72229 | 2.72841 | 3.173329
| 985.286804 | 2.727958 | 3.172112
| 986.851074 | 2.727509 | 3.170905
| 988.415222 | 2.727062 | 3.169706
| 989.979126 | 2.726619 | 3.168516
| 991.542847 | 2.726178 | 3.167335
| 993.106567 | 2.72574 | 3.166162
| 994.669922 | 2.725305 | 3.164998
| 996.233215 | 2.724873 | 3.163843
| 997.796204 | 2.724444 | 3.162696
| 999.35907 | 2.724017 | 3.161558
| 1012.235474 | 2.720601 | 3.152482
| 1015.648315 | 2.719725 | 3.150165
| 1019.061523 | 2.718859 | 3.147882
| 1022.474915 | 2.718006 | 3.145634
| 1025.88855 | 2.717163 | 3.14342
| 1029.302368 | 2.716331 | 3.141239
| 1032.716431 | 2.71551 | 3.139091
| 1036.130615 | 2.714699 | 3.136974
| 1039.545166 | 2.713899 | 3.134888
| 1042.959961 | 2.713108 | 3.132833
| 1046.374878 | 2.712328 | 3.130808
| 1049.790039 | 2.711557 | 3.128812
| 1053.205322 | 2.710796 | 3.126845
| 1056.620972 | 2.710044 | 3.124906
| 1060.036865 | 2.709302 | 3.122994
| 1063.452881 | 2.708568 | 3.12111
| 1066.869263 | 2.707844 | 3.119252
| 1070.285767 | 2.707128 | 3.117421
| 1073.702393 | 2.70642 | 3.115615
| 1077.119385 | 2.705721 | 3.113833
| 1080.536743 | 2.70503 | 3.112077
| 1083.954102 | 2.704348 | 3.110344
| 1087.371826 | 2.703673 | 3.108635
| 1090.789673 | 2.703007 | 3.10695
| 1094.207764 | 2.702347 | 3.105287
| 1097.626221 | 2.701696 | 3.103646
| 1101.0448 | 2.701052 | 3.102027
| 1104.463623 | 2.700415 | 3.10043
| 1107.88269 | 2.699785 | 3.098854
| 1111.302002 | 2.699163 | 3.097298
| 1114.721558 | 2.698547 | 3.095762
| 1118.141357 | 2.697938 | 3.094247
| 1121.561279 | 2.697336 | 3.092751
| 1124.981689 | 2.696741 | 3.091274
| 1128.4021 | 2.696151 | 3.089817
| 1131.822876 | 2.695569 | 3.088377
| 1135.243896 | 2.694992 | 3.086956
| 1138.665161 | 2.694422 | 3.085552
| 1142.08667 | 2.693858 | 3.084167
| 1145.508301 | 2.6933 | 3.082798
| 1148.930298 | 2.692747 | 3.081446
| 1152.352417 | 2.6922 | 3.080111
| 1155.774902 | 2.691659 | 3.078792
| 1159.19751 | 2.691124 | 3.077489
| 1162.620483 | 2.690594 | 3.076202
| 1166.043701 | 2.690069 | 3.07493
| 1169.467163 | 2.68955 | 3.073674
| 1172.890869 | 2.689036 | 3.072432
| 1176.314819 | 2.688526 | 3.071205
| 1179.739014 | 2.688022 | 3.069993
| 1183.163452 | 2.687523 | 3.068794
| 1186.588135 | 2.687029 | 3.06761
| 1190.013062 | 2.68654 | 3.06644
| 1193.438232 | 2.686055 | 3.065282
| 1196.86377 | 2.685575 | 3.064138
| 1200.289429 | 2.685099 | 3.063008
| 1203.715454 | 2.684628 | 3.061889
| 1207.141602 | 2.684161 | 3.060784
| 1210.568115 | 2.683699 | 3.059691
| 1213.994873 | 2.68324 | 3.05861
| 1217.421875 | 2.682786 | 3.057541
| 1220.849121 | 2.682336 | 3.056484
| 1224.276611 | 2.68189 | 3.055439
| 1227.704346 | 2.681448 | 3.054405
| 1231.132446 | 2.68101 | 3.053382
| 1234.560791 | 2.680576 | 3.05237
| 1237.989258 | 2.680145 | 3.051369
| 1241.418213 | 2.679718 | 3.050379
| 1244.847168 | 2.679295 | 3.0494
| 1248.276611 | 2.678875 | 3.048431
| 1251.706177 | 2.678459 | 3.047472
| 1255.135986 | 2.678046 | 3.046523
| 1258.566162 | 2.677637 | 3.045584
| 1261.996704 | 2.677231 | 3.044655
| 1265.427368 | 2.676828 | 3.043735
| 1268.858276 | 2.676428 | 3.042825
| 1272.289551 | 2.676032 | 3.041924
| 1275.721069 | 2.675638 | 3.041032
| 1279.152832 | 2.675248 | 3.04015
| 1282.584839 | 2.67486 | 3.039276
| 1286.017212 | 2.674475 | 3.038411
| 1289.449829 | 2.674094 | 3.037555
| 1292.882568 | 2.673715 | 3.036707
| 1296.315796 | 2.673338 | 3.035868
| 1299.749268 | 2.672965 | 3.035037
| 1303.182861 | 2.672594 | 3.034214
| 1306.616943 | 2.672225 | 3.033399
| 1310.051147 | 2.671859 | 3.032592
| 1313.485596 | 2.671496 | 3.031792
| 1316.920532 | 2.671134 | 3.031001
| 1320.355591 | 2.670776 | 3.030217
| 1323.790894 | 2.670419 | 3.02944
| 1327.226563 | 2.670065 | 3.028671
| 1330.662476 | 2.669713 | 3.027909
| 1334.098755 | 2.669363 | 3.027154
| 1337.535278 | 2.669015 | 3.026407
| 1340.971924 | 2.668669 | 3.025666
| 1344.409058 | 2.668326 | 3.024932
| 1347.846436 | 2.667984 | 3.024205
| 1351.284058 | 2.667644 | 3.023485
| 1354.721924 | 2.667306 | 3.022771
| 1358.160278 | 2.666969 | 3.022063
| 1361.598755 | 2.666635 | 3.021363
| 1365.037476 | 2.666301 | 3.020668
| 1368.476563 | 2.66597 | 3.019979
| 1371.916016 | 2.66564 | 3.019297
| 1375.355713 | 2.665312 | 3.018621
| 1378.795654 | 2.664985 | 3.017951
| 1382.23584 | 2.66466 | 3.017286
| 1385.676392 | 2.664336 | 3.016628
| 1389.11731 | 2.664013 | 3.015975
| 1392.55835 | 2.663692 | 3.015328
| 1395.999756 | 2.663372 | 3.014686
| 1399.441528 | 2.663053 | 3.01405
| 1402.883545 | 2.662735 | 3.01342
| 1406.325928 | 2.662418 | 3.012794
| 1409.768555 | 2.662102 | 3.012174
| 1413.211426 | 2.661787 | 3.01156
| 1416.654663 | 2.661473 | 3.01095
| 1420.098145 | 2.66116 | 3.010346
| 1423.541992 | 2.660848 | 3.009747
| 1426.986084 | 2.660537 | 3.009152
| 1430.430542 | 2.660226 | 3.008563
| 1433.875244 | 2.659915 | 3.007978
| 1437.320313 | 2.659606 | 3.007398
| 1440.765747 | 2.659297 | 3.006823
| 1444.211304 | 2.658988 | 3.006253
| 1447.657349 | 2.65868 | 3.005687
| 1451.103516 | 2.658372 | 3.005126
| 1454.550049 | 2.658065 | 3.004569
| 1457.996948 | 2.657758 | 3.004017
| 1461.444092 | 2.657451 | 3.003469
| 1464.891724 | 2.657144 | 3.002925
| 1468.339478 | 2.656837 | 3.002386
| 1471.787598 | 2.65653 | 3.001851
| 1475.236084 | 2.656223 | 3.00132
| 1478.684814 | 2.655916 | 3.000793
| 1482.133911 | 2.655609 | 3.00027
| 1485.583252 | 2.655302 | 2.999752
| 1489.032959 | 2.654994 | 2.999237
| 1492.48291 | 2.654686 | 2.998726
| 1495.933228 | 2.654378 | 2.998219
| 1499.383911 | 2.654069 | 2.997716
| 1502.834839 | 2.653759 | 2.997217
| 1506.286133 | 2.65345 | 2.996722
| 1509.737671 | 2.653139 | 2.99623
| 1513.189697 | 2.652827 | 2.995741
| 1516.641846 | 2.652515 | 2.995257
| 1520.094482 | 2.652201 | 2.994776
| 1523.547241 | 2.651887 | 2.994298
| 1527.000488 | 2.651571 | 2.993824
| 1530.453979 | 2.651255 | 2.993354
| 1533.907959 | 2.650937 | 2.992887
| 1537.362061 | 2.650618 | 2.992423
| 1540.81665 | 2.650297 | 2.991963
| 1544.271362 | 2.649975 | 2.991506
| 1547.726563 | 2.649651 | 2.991052
| 1551.182007 | 2.649326 | 2.990602
| 1554.637939 | 2.648999 | 2.990154
| 1558.093994 | 2.64867 | 2.98971
| 1561.550537 | 2.648339 | 2.989269
| 1565.007202 | 2.648006 | 2.988831
| 1568.464478 | 2.64767 | 2.988395
| 1571.921875 | 2.647333 | 2.987963
| 1575.379639 | 2.646993 | 2.987535
| 1578.837769 | 2.646651 | 2.987108
| 1582.296265 | 2.646305 | 2.986685
| 1585.755127 | 2.645958 | 2.986265
| 1589.214233 | 2.645607 | 2.985847
| 1592.673706 | 2.645253 | 2.985433
| 1596.133545 | 2.644897 | 2.985021
| 1599.593628 | 2.644537 | 2.984612
| 1603.054199 | 2.644173 | 2.984205
| 1606.515015 | 2.643806 | 2.983802
| 1609.976196 | 2.643436 | 2.983401
| 1613.437744 | 2.643062 | 2.983002
| 1616.899536 | 2.642683 | 2.982606
| 1620.361694 | 2.642301 | 2.982213
| 1623.824219 | 2.641914 | 2.981822
| 1627.287109 | 2.641523 | 2.981434
| 1630.750366 | 2.641127 | 2.981049
| 1634.213989 | 2.640726 | 2.980665
| 1637.677856 | 2.640321 | 2.980285
| 1641.142212 | 2.63991 | 2.979906
| 1644.606689 | 2.639493 | 2.979531
| 1648.071655 | 2.639071 | 2.979157
| 1651.536865 | 2.638644 | 2.978786
| 1655.002686 | 2.63821 | 2.978417
| 1658.46875 | 2.637769 | 2.97805
| 1661.934937 | 2.637323 | 2.977686
| 1665.401733 | 2.636869 | 2.977324
| 1668.868774 | 2.636409 | 2.976964
| 1672.336182 | 2.635941 | 2.976606
| 1675.803955 | 2.635465 | 2.976251
| 1679.272095 | 2.634982 | 2.975897
| 1682.740601 | 2.63449 | 2.975546
| 1686.209351 | 2.63399 | 2.975197
| 1689.678711 | 2.63348 | 2.97485
| 1693.148193 | 2.632962 | 2.974505
| 1696.618164 | 2.632434 | 2.974162