## 750nm
Experimental result | lambda (nm) | conversion efficiency (dB) | Raman enhanced FWM simulation | lambda (nm) | conversion efficiency (dB) | FWM simulation | lambda (nm) | conversion efficiency (dB)
| -2.167609166 | -58.94 |  | -3.752088497 | -56.0153 |  | -5.6218526 | -65.7344
| -1.9327452 | -58.11 |  | -2.815639041 | -55.7822 |  | -4.687492433 | -66.3687
| -1.697743462 | -58.75 |  | -1.878142312 | -58.8017 |  | -3.752088497 | -59.9088
| -1.462603887 | -58.97 |  | -0.939596552 | -56.8775 |  | -2.815639041 | -60.5016
| -1.227326411 | -58 |  | 0 | -55.0932 |  | -1.878142312 | -67.6556
| -0.991910968 | -57.41 |  | 0.470192875 | -60.5081 |  | -0.939596552 | -67.6521
| -0.756357492 | -57.31 |  | 0.940649111 | -67.3068 |  | 0 | -64.1859
| -0.52066592 | -56.75 |  | 1.88235255 | -67.3982 |  | 0.470192875 | -67.6352
| -0.284836185 | -56.47 |  | 2.82511209 | -66.7809 |  | 0.940649111 | -66.6463
| -0.048868223 | -56.11 |  |  |  |  | 1.88235255 | -67.6472
| 0.187238032 | -56.38 |  |  |  |  | 2.82511209 | -67.6431
| 0.423482646 | -57.13 |  |  |  |  | 3.76892951 | -66.8849
| 0.659865683 | -57.17 |  |  |  |  | 4.713806591 | -65.3539
| 0.896387209 | -58.1
| 1.133047289 | -60.24
| 1.36984599 | -59.96

## 760nm
Experimental result | lambda (nm) | conversion efficiency (dB) | Raman enhanced FWM simulation | lambda (nm) | conversion efficiency (dB) | FWM simulation | lambda (nm) | conversion efficiency (dB)
| -2.00537745 | -54.77 |  | -4.687492433 | -63.3147 |  | -4.687492433 | -63.6905
| -1.514558734 | -53.67 |  | -3.752088497 | -61.4301 |  | -3.752088497 | -59.3441
| -1.278740463 | -53.01 |  | -2.815639041 | -63.671 |  | -2.815639041 | -61.237
| -0.924754265 | -51.76 |  | -1.878142312 | -55.2404 |  | -1.878142312 | -63.6993
| -0.708232733 | -50.8 |  | -0.939596552 | -52.4204 |  | -0.939596552 | -63.6943
| -0.471939532 | -50.11 |  | 0 | -46.8666 |  | 0 | -58.8247
| 0.001061615 | -48.38 |  | 0.470192875 | -54.0434 |  | 0.470192875 | -62.4525
| 0.237769691 | -52.9 |  | 0.940649111 | -56.6843 |  | 0.940649111 | -59.7445
| 0.849842306 | -55.54 |  | 1.88235255 | -64.2893 |  | 1.88235255 | -61.0316
| -3.18098229 | -55.25 |  | 2.82511209 | -67.5024 |  | 2.82511209 | -63.6905
|  |  |  | 3.76892951 | -67.5006 |  | 3.76892951 | -63.6745
|  |  |  | 4.713806591 | -67.4961 |  | 4.713806591 | -63.5513

## 860nm
Experimental result | lambda (nm) | conversion efficiency (dB) | Raman enhanced FWM simulation | lambda (nm) | conversion efficiency (dB) | FWM simulation | lambda (nm) | conversion efficiency (dB)
| -0.133096768 | -44.182 |  | -6.555170744 | -55.8596 |  | -6.555170744 | -56.6746
| 0.128580673 | -45.1896 |  | -5.6218526 | -55.0313 |  | -5.6218526 | -58.9537
| -0.641855158 | -45.3388 |  | -4.687492433 | -54.1511 |  | -4.687492433 | -59.3682
| -2.307046697 | -49.3272 |  | -3.752088497 | -51.612 |  | -3.752088497 | -54.1536
| -4.09122702 | -51.3184 |  | -2.815639041 | -49.4928 |  | -2.815639041 | -55.3374
| -7.133504583 | -56.6304 |  | -1.878142312 | -47.7521 |  | -1.878142312 | -62.2408
| 0 | -44.1912 |  | -0.939596552 | -44.3043 |  | -0.939596552 | -62.7272
| 1.933429915 | -52.4784 |  | 0 | -41.1915 |  | 0 | -54.6722
| 3.617352397 | -57.546 |  | 0.470192875 | -46.47 |  | 0.470192875 | -56.5856
| 5.567199602 | -54.652 |  | 0.940649111 | -51.3639 |  | 0.940649111 | -55.26
| 7.136204136 | -57.104 |  | 1.88235255 | -63.1853 |  | 1.88235255 | -55.8746
| 1.433429914 | -51.056 |  | 2.82511209 | -67.6312 |  | 2.82511209 | -63.7418
| 0.959720753 | -47.6016 |  | 3.76892951 | -65.3177 |  | 3.76892951 | -63.7343
| 2.699910572 | -55.7764 |  | 4.713806591 | -63.5346 |  | 4.713806591 | -63.7457
| 5.198382622 | -57.036
| -1.736056857 | -47.0336
| -3.354977686 | -49.1264
| -6.09122702 | -55.8144
| -5.075669652 | -52.9064
| -5.617783891 | -57.2472
| 4.433244049 | -55.2104
| -3.738298742 | -51.946