## Fig2
Table1. memristor impedance-frequency data for Fig 2.
memristor
frequency(kHz) | 8kΩ | 30kΩ | 45kΩ | 70kΩ | 90kΩ | 110kΩ
1 | 7857.143 | 27739.73 | 44047.62 | 72058.82 | 91666.67 | 112500
10 | 7857.143 | 26351.35 | 44047.62 | 69230.77 | 88043.48 | 107926.8
50 | 7543.86 | 26351.35 | 42187.5 | 63888.89 | 81250 | 99418.6
100 | 7543.86 | 25000 | 38636.36 | 54310.34 | 66509.43 | 81250
200 | 7543.86 | 22402.6 | 30633.8 | 38636.36 | 44047.62 | 47950.82
400 | 7543.86 | 16463.41 | 18750 | 19936.71 | 21153.85 | 22402.6
600 | 7241.379 | 13235.29 | 14285.71 | 13235.29 | 15361.45 | 15361.45
800 | 6666.667 | 11206.9 | 11206.9 | 11206.9 | 12209.3 | 12209.3
1000 | 6129.032 | 10227.27 | 10227.27 | 9269.663 | 10227.27 | 10227.27
1100 | 5873.016 | 9269.663 | 9269.663 | 9269.663 | 9269.663 | 9269.663
1200 | 5625 | 8333.333 | 8333.333 | 8333.333 | 8333.333 | 8333.333
1400 | 5151.515 | 7417.582 | 7417.582 | 8333.333 | 7417.582 | 7417.582

## Fig3
Table 2. Gain-frequency measurement data for different values of memristor and resistor
| Memristor |  |  |  | Resistor
| 27kΩ | 37kΩ | 51kΩ | 71kΩ | 30kΩ | 75kΩ
frequency(kHz) | Output gain(dB)
1 | 16.21809 | 13.9096 | 11.90992 | 9.86241 | 16.05547 | 9.138357
10 | 16.16422 | 13.73273 | 11.7627 | 9.834557 | 16.1236 | 8.99938
50 | 16.1236 | 13.87454 | 11.94316 | 9.640341 | 15.98681 | 8.714571
100 | 16.1236 | 13.88856 | 12.07101 | 9.895046 | 15.7066 | 8.714571
150 | 16.1236 | 13.87454 | 12.62723 | 10.21796 | 15.41704 | 8.99938
200 | 16.1236 | 14.30335 | 12.93447 | 11.27833 | 14.88586 | 9.542425
250 | 15.98681 | 15.01017 | 13.75568 | 12.82129 | 14.50189 | 10.53618
300 | 15.84783 | 15.07166 | 14.73273 | 13.91731 | 14.16842 | 10.99344
350 | 15.76303 | 15.41704 | 15.20189 | 14.50016 | 13.58856 | 11.32125
400 | 15.61704 | 15.41704 | 15.29336 | 14.74824 | 13.14112 | 11.42782
450 | 14.90189 | 15.1175 | 15.20635 | 14.87276 | 12.66937 | 11.32125
500 | 14.34459 | 14.48552 | 14.8775 | 14.63175 | 11.90992 | 10.99344
550 | 13.79284 | 13.62482 | 14.40635 | 14.23178 | 11.07766 | 10.418
600 | 12.84001 | 12.66937 | 13.81337 | 13.86212 | 10.37028 | 9.801725
650 | 11.95743 | 11.82129 | 13.40189 | 13.06773338 | 9.337352 | 9.138357
700 | 10.76435 | 10.62958 | 12.74196 | 12.27713 | 8.33281 | 8.115307
750 | 9.596897 | 9.217957 | 11.84001 | 11.06053 | 7.19671 | 7.30295
800 | 8.283322 | 7.923987 | 10.57766 | 9.742853 | 6.063921 | 6.215797
850 | 7.229195 | 6.729195 | 9.327234 | 9.168972 | 4.760922 | 5.192746
900 | 6.211146 | 5.343435 | 7.964917 | 7.065036 | 3.693829 | 4.277596
950 | 5.057734 | 4.136518 | 6.847118 | 6.507722 | 2.734411 | 3.254546
1000 | 3.72736 | 3.22736 | 5.029236 | 4.136518 | 1.363717 | 2.094707
1100 | 2.155707 | 1.655707 | 2.963725 | 1.655707 | 0.423786 | 0.3861031
1200 | -0.2242435 | -0.7242435 | 0.5615689 | -0.3545753 | -0.3545753 | -1.743004

## Fig4
Table 3. THD-input amplitude measured data
THD(%)
| Memristor | [5 empty] | Resistor
input (mV) | 25kΩ | 34kΩ | 42kΩ | 56kΩ | 58kΩ | 70kΩ | 30kΩ
30 | 1.832686 | 1.203267 | 1.577546 | 1.816689 | 1.765027 | 2.126168 | 1.489524
50 | 1.904026 | 1.269822 | 1.327909 | 2.245956 | 1.452582 | 2.428093 | 0.9864819
100 | 3.606278 | 1.840558 | 2.297493 | 3.199603 | 2.345728 | 4.478563 | 0.471139
200 | 7.220093 | 4.03766 | 5.092517 | 7.099963 | 5.806974 | 8.985162 | 0.2554922
300 | 14.60836 | 10.68663 | 13.14167 | 11.24376 | 13.01063 | 14.31053 | 8.225437

## Fig5
Table 4. THD-input amplitude measured data for using 3 memristors in same value and 1 memristor.
THD(%)
input(mV) | 3memristor 10k | 1memristor 10k | 3memristor 100k | 1memristor 100k
30 | 1.472893 | 1.362582 | 1.347345 | 1.450659
50 | 0.4026083 | 0.7116 | 0.8702291 | 2.501383
100 | 0.7959728 | 0.9217187 | 0.7549827 | 4.530182
200 | 1.277587 | 1.848495 | 1.448676 | 8.046141
300 | 5.657053 | 8.08149 | 2.759756 | 12.79193