## Chapter 3
ECF | [9 empty] | BIAX CFRP | [9 empty] | UD CFRP
ECF_DC-EB |  | ECF_DC-EB-SPAR_1 |  | ECF_DC-EB-SPAR_2 |  | ECF_DC-EB-SPAR_3 |  | ECF_DC-EB-SPAR_4 |  | BIAX_DC-EB |  | BIAX_DC-EB-SPAR_1 |  | BIAX_DC-EB-SPAR_2 |  | BIAX_DC-EB-SPAR_3 |  | BIAX_DC-EB-SPAR_4 |  | UD_DC-EB |  | UD_DC-EB-SPAR_1 |  | UD_DC-EB-SPAR_2 |  | UD_DC-EB-SPAR_3 |  | UD_DC-EB-SPAR_4
Experimental y-axis intercept |  | Experimental y-axis intercept |  | Experimental y-axis intercept |  | Experimental y-axis intercept |  | Experimental y-axis intercept |  | Experimental y-axis intercept |  | Experimental y-axis intercept |  | Experimental y-axis intercept |  | Experimental y-axis intercept |  | Experimental y-axis intercept |  | Experimental y-axis intercept |  | Experimental y-axis intercept |  | Experimental y-axis intercept |  | Experimental y-axis intercept |  | Experimental y-axis intercept
Sample | INTERCEPT_Exp [W] | Sample | INTERCEPT_Exp [W] | Sample | INTERCEPT_Exp [W] | Sample | INTERCEPT_Exp [W] | Sample | INTERCEPT_Exp [W] | Sample | INTERCEPT_Exp [W] | Sample | INTERCEPT_Exp [W] | Sample | INTERCEPT_Exp [W] | Sample | INTERCEPT_Exp [W] | Sample | INTERCEPT_Exp [W] | Sample | INTERCEPT_Exp [W] | Sample | INTERCEPT_Exp [W] | Sample | INTERCEPT_Exp [W] | Sample | INTERCEPT_Exp [W] | Sample | INTERCEPT_Exp [W]
Sample 1 | 0.005101327 | Sample 1 | 0.03814618 | Sample 1 | 0.04298997 | Sample 1 | 0.04434894 | Sample 1 | 0.02192054 | Sample 1 | 0.03830606 | Sample 1 | 0.1276378 | Sample 1 | 0.07944045 | Sample 1 | 0.07684522 | Sample 1 | 0.06321138 | Sample 1 | 0.888 | Sample 1 | 8.482666 | Sample 1 | 2.100399 | Sample 1 | 1.62078 | Sample 1 | 1.128202
Sample 2 | 0.005003483 | Sample 2 | 0.03894516 | Sample 2 | 0.04260201 | Sample 2 | 0.04337412 | Sample 2 | 0.02127438 | Sample 2 | 0.0405572 | Sample 2 | 0.124771 | Sample 2 | 0.07951893 | Sample 2 | 0.07499033 | Sample 2 | 0.0621991 | Sample 2 | 0.8898 | Sample 2 | 8.509695 | Sample 2 | 2.090399 | Sample 2 | 1.621945 | Sample 2 | 1.134202
Average [W] | 0.005052405 | Sample 3 | 0.03971478 | Sample 3 | 0.03847702 | Sample 3 | 0.03746587 | Sample 3 | 0.02426211 | Sample 3 | 0.02562244 | Sample 3 | 0.1319538 | Sample 3 | 0.08142567 | Sample 3 | 0.06939195 | Sample 3 | 0.06992386 | Average [W] | 0.8889 | Average [W] | 8.496181 | Average [W] | 2.095399 | Average [W] | 1.621362 | Average [W] | 1.131202
SD [W] | 3.459297e-05 | Sample 4 | 0.0389021 | Sample 4 | 0.037905 | Sample 4 | 0.03715534 | Sample 4 | 0.02390152 | Sample 4 | 0.02509016 | Sample 4 | 0.1314674 | Sample 4 | 0.08107964 | Sample 4 | 0.06793064 | Sample 4 | 0.06957645 | SD [W] | 0.0006363961 | SD [W] | 0.009556341 | SD [W] | 0.003535534 | SD [W] | 0.000411988 | SD [W] | 0.00212132
SD+Accuracy [W] | 3.711917e-05 | Average [W] | 0.03892706 | Average [W] | 0.0404935 | Average [W] | 0.04058607 | Average [W] | 0.02283964 | Average [W] | 0.03239396 | Average [W] | 0.1289575 | Average [W] | 0.08036617 | Average [W] | 0.07228954 | Average [W] | 0.0662277 | SD+Accuracy [W] | 0.001080846 | SD+Accuracy [W] | 0.01380443 | SD+Accuracy [W] | 0.004583233 | SD+Accuracy [W] | 0.001222669 | SD+Accuracy [W] | 0.002686921
|  | SD [W] | 0.0003203154 | SD [W] | 0.001336809 | SD [W] | 0.001902584 | SD [W] | 0.0007329046 | SD [W] | 0.004090541 | SD [W] | 0.001696701 | SD [W] | 0.0005169091 | SD [W] | 0.002149505 | SD [W] | 0.002045392
Measuring electrode contact resistance |  | SD+Accuracy [W] | 0.000339779 | SD+Accuracy [W] | 0.001357056 | SD+Accuracy [W] | 0.001922877 | SD+Accuracy [W] | 0.0007443245 | SD+Accuracy [W] | 0.004106738 | SD+Accuracy [W] | 0.00176118 | SD+Accuracy [W] | 0.0005570922 | SD+Accuracy [W] | 0.00218565 | SD+Accuracy [W] | 0.002078506 | Measuring electrode contact resistance |  | Measuring electrode contact resistance |  | Measuring electrode contact resistance |  | Measuring electrode contact resistance |  | Measuring electrode contact resistance
Average [W] | 0.0001 | [18 empty] | Average [W] | 0.01235 | Average [W] | 0.03402724 | Average [W] | 0.01983961 | Average [W] | 0.0195495 | Average [W] | 0.01589533
SD [W] | 1.237437e-05 | Measuring electrode contact resistance |  | Measuring electrode contact resistance |  | Measuring electrode contact resistance |  | Measuring electrode contact resistance |  | Measuring electrode contact resistance |  | Measuring electrode contact resistance |  | Measuring electrode contact resistance |  | Measuring electrode contact resistance |  | Measuring electrode contact resistance |  | SD [W] | 0.004475723 | SD [W] | 0.004818209 | SD [W] | 0.0003505876 | SD [W] | 0.0006544879 | SD [W] | 0.0009753438
Accuracy [W] | 5e-08 | Average [W] | 0.01882038 | Average [W] | 0.02491658 | Average [W] | 0.02668133 | Average [W] | 0.01400427 | Average [W] | 0.009743422 | Average [W] | 0.02704377 | Average [W] | 0.0360405 | Average [W] | 0.03384799 | Average [W] | 0.0289612 | Accuracy [W] | 4.871711e-06 | Accuracy [W] | 1.360663e-05 | Accuracy [W] | 9.671902e-06 | Accuracy [W] | 9.311959e-06 | Accuracy [W] | 8.637338e-06
|  | SD [W] | 8.342281e-05 | SD [W] | 0.001711044 | SD [W] | 0.002535145 | SD [W] | 0.000946789 | SD [W] | 0.004475723 | SD [W] | 0.001881537 | SD [W] | 0.000349973 | SD [W] | 0.002213115 | SD [W] | 0.002336521
Experimental y-axis intercept corrected from measuring electrode contact resistance |  | Accuracy [W] | 9.410191e-06 | Accuracy [W] | 1.245829e-05 | Accuracy [W] | 1.334067e-05 | Accuracy [W] | 7.002135e-06 | Accuracy [W] | 4.871711e-06 | Accuracy [W] | 1.352189e-05 | Accuracy [W] | 1.802025e-05 | Accuracy [W] | 1.6924e-05 | Accuracy [W] | 1.44806e-05 | Experimental y-axis intercept corrected from measuring electrode contact resistance |  | Experimental y-axis intercept corrected from measuring electrode contact resistance |  | Experimental y-axis intercept corrected from measuring electrode contact resistance |  | Experimental y-axis intercept corrected from measuring electrode contact resistance |  | Experimental y-axis intercept corrected from measuring electrode contact resistance
Sample | INTERCEPT_Exp [W] | [18 empty] | Sample | INTERCEPT_Exp [W] | Sample | INTERCEPT_Exp [W] | Sample | INTERCEPT_Exp [W] | Sample | INTERCEPT_Exp [W] | Sample | INTERCEPT_Exp [W]
Sample 1 | 0.005001327 | Experimental y-axis intercept corrected from measuring electrode contact resistance |  | Experimental y-axis intercept corrected from measuring electrode contact resistance |  | Experimental y-axis intercept corrected from measuring electrode contact resistance |  | Experimental y-axis intercept corrected from measuring electrode contact resistance |  | Experimental y-axis intercept corrected from measuring electrode contact resistance |  | Experimental y-axis intercept corrected from measuring electrode contact resistance |  | Experimental y-axis intercept corrected from measuring electrode contact resistance |  | Experimental y-axis intercept corrected from measuring electrode contact resistance |  | Experimental y-axis intercept corrected from measuring electrode contact resistance |  | Sample 1 | 0.87565 | Sample 1 | 8.448639 | Sample 1 | 2.080559 | Sample 1 | 1.60123 | Sample 1 | 1.112306
Sample 2 | 0.004903483 | Sample | INTERCEPT_Exp [W] | Sample | INTERCEPT_Exp [W] | Sample | INTERCEPT_Exp [W] | Sample | INTERCEPT_Exp [W] | Sample | INTERCEPT_Exp [W] | Sample | INTERCEPT_Exp [W] | Sample | INTERCEPT_Exp [W] | Sample | INTERCEPT_Exp [W] | Sample | INTERCEPT_Exp [W] | Sample 2 | 0.87745 | Sample 2 | 8.475668 | Sample 2 | 2.070559 | Sample 2 | 1.602395 | Sample 2 | 1.118306
Average [W] | 0.004952405 | Sample 1 | 0.0193258 | Sample 1 | 0.01807339 | Sample 1 | 0.0176676 | Sample 1 | 0.007916268 | Sample 1 | 0.02856263 | Sample 1 | 0.1005941 | Sample 1 | 0.04339995 | Sample 1 | 0.04299723 | Sample 1 | 0.03425018 | Average [W] | 0.87655 | Average [W] | 8.462153 | Average [W] | 2.075559 | Average [W] | 1.601813 | Average [W] | 1.115306
SD [W] | 3.673961e-05 | Sample 2 | 0.02012478 | Sample 2 | 0.01768543 | Sample 2 | 0.01669279 | Sample 2 | 0.007270114 | Sample 2 | 0.03081378 | Sample 2 | 0.09772727 | Sample 2 | 0.04347843 | Sample 2 | 0.04114233 | Sample 2 | 0.0332379 | SD [W] | 0.004520741 | SD [W] | 0.01070228 | SD [W] | 0.003552874 | SD [W] | 0.0007733618 | SD [W] | 0.002334801
SD+Accuracy [W] | 3.926581e-05 | Sample 3 | 0.02089439 | Sample 3 | 0.01356044 | Sample 3 | 0.01078454 | Sample 3 | 0.01025784 | Sample 3 | 0.01587902 | Sample 3 | 0.1049101 | Sample 3 | 0.04538517 | Sample 3 | 0.03554396 | Sample 3 | 0.04096266 | SD+Accuracy [W] | 0.004963888 | SD+Accuracy [W] | 0.01494696 | SD+Accuracy [W] | 0.004600325 | SD+Accuracy [W] | 0.00158358 | SD+Accuracy [W] | 0.002901091
|  | Sample 4 | 0.02008172 | Sample 4 | 0.01298842 | Sample 4 | 0.01047401 | Sample 4 | 0.009897253 | Sample 4 | 0.01534674 | Sample 4 | 0.1044236 | Sample 4 | 0.04503913 | Sample 4 | 0.03408265 | Sample 4 | 0.04061525
FEM y-axis intercept [W] | 0.00296 | Average [W] | 0.02010667 | Average [W] | 0.01557692 | Average [W] | 0.01390474 | Average [W] | 0.008835369 | Average [W] | 0.02265054 | Average [W] | 0.1019138 | Average [W] | 0.04432567 | Average [W] | 0.03844154 | Average [W] | 0.03726649 | FEM y-axis intercept [W] | 0.83678 | FEM y-axis intercept [W] | 6.03181 | FEM y-axis intercept [W] | 1.317427 | FEM y-axis intercept [W] | 1.02999 | FEM y-axis intercept [W] | 0.8249448
|  | SD [W] | 0.0003310005 | SD [W] | 0.002171343 | SD [W] | 0.003169667 | SD [W] | 0.001197313 | SD [W] | 0.006063384 | SD [W] | 0.00253357 | SD [W] | 0.0006242404 | SD [W] | 0.003085166 | SD [W] | 0.003105311
Contact Resistance between DC and EB |  | SD+Accuracy [W] | 0.000350464 | SD+Accuracy [W] | 0.00219159 | SD+Accuracy [W] | 0.00318996 | SD+Accuracy [W] | 0.001208733 | SD+Accuracy [W] | 0.006079581 | SD+Accuracy [W] | 0.002598049 | SD+Accuracy [W] | 0.0006644235 | SD+Accuracy [W] | 0.003121311 | SD+Accuracy [W] | 0.003138425 | Contact Resistance between DC and EB |  | Contact Resistance between EB and Spar |  | Contact Resistance between EB and Spar |  | Contact Resistance between EB and Spar |  | Contact Resistance between EB and Spar
Av_Rc_DC-EB [ohm] | 0.001992405 | [18 empty] | Av_Rc_DC-EB [ohm] | 0.03977 | Av_Rc_EB-SPAR [ohm] | 2.390573 | Total DC Area [m2] | 0.023256 | Total DC Area [m2] | 0.031008 | Total DC Area [m2] | 0.041952
SD_Rc_DC-EB [ohm] | 0.0001680664 | FEM y-axis intercept [W] | 0.008173434 | FEM y-axis intercept [W] | 0.005542484 | FEM y-axis intercept [W] | 0.005895783 | FEM y-axis intercept [W] | 0.005560575 | FEM y-axis intercept [W] | 0.01582 | FEM y-axis intercept [W] | 0.06189589 | FEM y-axis intercept [W] | 0.02571055 | FEM y-axis intercept [W] | 0.02542851 | FEM y-axis intercept [W] | 0.02928264 | SD_Rc_DC-EB [ohm] | 0.00213 | SD_Rc_EB-SPAR [ohm] | 0.1301478 | Av_Rc_DC-EB [ohm] | 0.007798039 | Av_Rc_DC-EB [ohm] | 0.005848529 | Av_Rc_DC-EB [ohm] | 0.004322826
SD_Rc_DC-EB [1] | 8.435% | [18 empty] | SD_Rc_DC-EB [1] | 5.356% | SD_Rc_EB-SPAR [1] | 5.444% | Av_Rc_EB-SPAR [ohm] | 0.7503337 | Av_Rc_EB-SPAR [ohm] | 0.5659742 | Av_Rc_EB-SPAR [ohm] | 0.2860386
|  | Contact Resistance between EB and Spar |  | Contact Resistance between EB and Spar |  | Contact Resistance between EB and Spar |  | Contact Resistance between EB and Spar |  | Contact Resistance between DC and EB |  | Contact Resistance between EB and Spar |  | Contact Resistance between EB and Spar |  | Contact Resistance between EB and Spar |  | Contact Resistance between EB and Spar | [5 empty] | SD_Rc_EB-SPAR [ohm] | 0.1034604 | SD_Rc_EB-SPAR [ohm] | 0.0719505 | SD_Rc_EB-SPAR [ohm] | 0.03380467
Contact Resistivity |  | Av_Rc_EB-SPAR [ohm] | 0.009940834 | Total DC Area [m2] | 0.023256 | Total DC Area [m2] | 0.031008 | Total DC Area [m2] | 0.0422256 | Av_Rc_DC-EB [ohm] | 0.006830541 | Av_Rc_EB-SPAR [ohm] | 0.03318734 | Total DC Area [m2] | 0.023256 | Total DC Area [m2] | 0.031008 | Total DC Area [m2] | 0.042408 | Contact Resistivity |  | Contact Resistivity |  | SD_Rc_EB-SPAR [1] | 13.79% | SD_Rc_EB-SPAR [1] | 12.71% | SD_Rc_EB-SPAR [1] | 11.82%
Area Top [m2] | 0.00228 | SD_Rc_EB-SPAR [ohm] | 0.001008618 | Av_Rc_DC-EB [ohm] | 0.0003906677 | Av_Rc_DC-EB [ohm] | 0.0002930008 | Av_Rc_DC-EB [ohm] | 0.0002151625 | SD_Rc_DC-EB [ohm] | 0.0002007334 | SD_Rc_EB-SPAR [ohm] | 0.00117623 | Av_Rc_DC-EB [ohm] | 0.001339322 | Av_Rc_DC-EB [ohm] | 0.001004491 | Av_Rc_DC-EB [ohm] | 0.0007344668 | Area Top [m2] | 0.00228 | Area 1 [m2] | 0.0005
Area Bottom [m2] | 0.00228 | SD_Rc_EB-SPAR [1] | 10.15% | Av_Rc_EB-SPAR [ohm] | 0.009643768 | Av_Rc_EB-SPAR [ohm] | 0.007715953 | Av_Rc_EB-SPAR [ohm] | 0.003059631 | SD_Rc_DC-EB [1] | 2.939% | SD_Rc_EB-SPAR [1] | 3.544% | Av_Rc_EB-SPAR [ohm] | 0.01727579 | Av_Rc_EB-SPAR [ohm] | 0.01200854 | Av_Rc_EB-SPAR [ohm] | 0.007249383 | Area Bottom [m2] | 0.00228 | Area 2 [m2] | 0.01 | Contact Resistivity |  | Contact Resistivity |  | Contact Resistivity
Total Area [m2] | 0.00456 |  |  | SD_Rc_EB-SPAR [ohm] | 0.0009271686 | SD_Rc_EB-SPAR [ohm] | 0.0007346673 | SD_Rc_EB-SPAR [ohm] | 0.0004064794 |  |  |  |  | SD_Rc_EB-SPAR [ohm] | 0.001365995 | SD_Rc_EB-SPAR [ohm] | 0.0008080069 | SD_Rc_EB-SPAR [ohm] | 0.0007012979 | Total Area [m2] | 0.00456 | Area 3 [m2] | 0.01 | Area Side [m2] | 0.0010557 | Area Side [m2] | 0.00137275 | Area Side [m2] | 0.00145912
Av_Rhoc_DC-EB [W*m2] | 9.085367e-06 | Contact Resistivity |  | SD_Rc_EB-SPAR [1] | 9.614% | SD_Rc_EB-SPAR [1] | 9.521% | SD_Rc_EB-SPAR [1] | 13.29% | Contact Resistivity |  | Contact Resistivity |  | SD_Rc_EB-SPAR [1] | 7.907% | SD_Rc_EB-SPAR [1] | 6.729% | SD_Rc_EB-SPAR [1] | 9.674% | Av_Rhoc_DC-EB [W*m2] | 0.0001813512 | Total Area [m2] | 0.0205 | Area Top [m2] | 0.04590046 | Area Top [m2] | 0.06120039 | Area Top [m2] | 0.08280012
SD_Rhoc_DC-EB [W*m2] | 7.663828e-07 | Area 1 [m2] | 0.0005 | [6 empty] | Area Top [m2] | 0.00228 | Area 1 [m2] | 0.0006 | [6 empty] | SD_Rhoc_DC-EB [W*m2] | 9.7128e-06 | Av_Rhoc_EB-SPAR [W*m2] | 0.04900675 | Area Bottom [m2] | 0.0459 | Area Bottom [m2] | 0.0612 | Area Bottom [m2] | 0.0828
|  | Area 2 [m2] | 0.01 | Contact Resistivity |  | Contact Resistivity |  | Contact Resistivity |  | Area Bottom [m2] | 0.00228 | Area 2 [m2] | 0.01 | Contact Resistivity |  | Contact Resistivity |  | Contact Resistivity |  |  |  | SD_Rhoc_EB-SPAR [W*m2] | 0.002668029 | Total Area [m2] | 0.09285616 | Total Area [m2] | 0.1237731 | Total Area [m2] | 0.1670592
|  | Area 3 [m2] | 0.01 | Area Side [m2] | 0.00103275 | Area Side [m2] | 0.00135575 | Area Side [m2] | 0.001451968 | Total Area [m2] | 0.00456 | Area 3 [m2] | 0.01 | Area Side [m2] | 0.0010168125 | Area Side [m2] | 0.00128775 | Area Side [m2] | 0.00146382 |  |  |  |  | Av_Rhoc_EB-SPAR [W*m2] | 0.06967311 | Av_Rhoc_EB-SPAR [W*m2] | 0.0700524 | Av_Rhoc_EB-SPAR [W*m2] | 0.04778538
|  | Total Area [m2] | 0.0205 | Area Top [m2] | 0.04743054 | Area Top [m2] | 0.06052037 | Area Top [m2] | 0.08611812 | Av_Rhoc_DC-EB [W*m2] | 3.114727e-05 | Total Area [m2] | 0.0206 | Area Top [m2] | 0.04692052 | Area Top [m2] | 0.0625604 | Area Top [m2] | 0.08556012 |  |  |  |  | SD_Rhoc_EB-SPAR [W*m2] | 0.009606935 | SD_Rhoc_EB-SPAR [W*m2] | 0.008905539 | SD_Rhoc_EB-SPAR [W*m2] | 0.005647382
|  | Av_Rhoc_EB-SPAR [W*m2] | 0.0002037871 | Area Bottom [m2] | 0.04743 | Area Bottom [m2] | 0.06052 | Area Bottom [m2] | 0.086118 | SD_Rhoc_DC-EB [W*m2] | 9.153445e-07 | Av_Rhoc_EB-SPAR [W*m2] | 0.0006836591 | Area Bottom [m2] | 0.04692 | Area Bottom [m2] | 0.06256 | Area Bottom [m2] | 0.08556
|  | SD_Rhoc_EB-SPAR [W*m2] | 2.067667e-05 | Total Area [m2] | 0.09589329 | Total Area [m2] | 0.1223961 | Total Area [m2] | 0.1736881 |  |  | SD_Rhoc_EB-SPAR [W*m2] | 2.423033e-05 | Total Area [m2] | 0.09485733 | Total Area [m2] | 0.1264082 | Total Area [m2] | 0.1725839
|  |  |  | Av_Rhoc_EB-SPAR [W*m2] | 0.0009247727 | Av_Rhoc_EB-SPAR [W*m2] | 0.0009444027 | Av_Rhoc_EB-SPAR [W*m2] | 0.0005314215 |  |  |  |  | Av_Rhoc_EB-SPAR [W*m2] | 0.001638735 | Av_Rhoc_EB-SPAR [W*m2] | 0.001517978 | Av_Rhoc_EB-SPAR [W*m2] | 0.001251127
|  |  |  | SD_Rhoc_EB-SPAR [W*m2] | 8.890925e-05 | SD_Rhoc_EB-SPAR [W*m2] | 8.992043e-05 | SD_Rhoc_EB-SPAR [W*m2] | 7.060064e-05 |  |  |  |  | SD_Rhoc_EB-SPAR [W*m2] | 0.0001295746 | SD_Rhoc_EB-SPAR [W*m2] | 0.0001021387 | SD_Rhoc_EB-SPAR [W*m2] | 0.0001210328

## Chapter 4
KISSINGER METHOD - APPARENT SINGLE REACTION | [20 empty] | KISSINGER METHOD - DECONVOLUTED - MECHANISM 1
Tm [degC] | Tm [K] | Tm^2 [K^2] | dT/dt [deg/min] | dT/dt [deg/s] | (dT/dt)/Tm^2 | 1/Tm | ln((dT/dt)/Tm^2) | Ea [kJ/mol] | (d2a/dt2)1 | (d2a/dt2)2 | (d2a/dt2)2/(d2a/dt2)1 | S | n | nAV | nSD | Eab/RTm2 | [1+(n-1)*(2RTm/Ea)]*exp(-Ea/RTm) | A | AAV | ASD | Tm [degC] | Tm [K] | Tm^2 [K^2] | dT/dt [deg/min] | dT/dt [deg/s] | (dT/dt)/Tm^2 | 1/Tm | ln((dT/dt)/Tm^2) | Ea [kJ/mol] | (d2a/dt2)1 | (d2a/dt2)2 | (d2a/dt2)2/(d2a/dt2)1 | S | n | nAV | Eab/RTm2 | [1+(n-1)*(2RTm/Ea)]*exp(-Ea/RTm) | A | AAV
328.82 | 601.97 | 362367.8809 | 0.2 | 0.003333333 | 9.198755e-09 | 0.001661212 | -18.5042 | 185.77633 | -0.01271231 | 0.0100409 | -0.7898562 | 0.7898562 | 1.119811 | 1.172865 | 0.09002259 | 0.0002055462 | 7.618589e-17 | 2697956065122.4 | 2201562275379.0 | 471185102094.5 |  |  |  | 0.2 |  |  |  |  | 64.8550198 | [5 empty] | 1 |  |  |  | 13110228.4
347.38 | 620.53 | 385057.4809 | 0.5 | 0.008333333 | 2.164179e-08 | 0.001611526 | -17.64864 | Ea [J/mol] | -0.01694264 | 0.01228396 | -0.7250322 | 0.7250322 | 1.072875 |  |  | 0.0004835858 | 2.306799e-16 | 2096350454089.8 | [5 empty] | 0.5 |  |  |  |  | Ea [J/mol]
357.17 | 630.32 | 397303.3024 | 1 | 0.01666667 | 4.194948e-08 | 0.001586496 | -16.9868 | 185776.33 | -0.03871508 | 0.02712714 | -0.7006865 | 0.7006865 | 1.054708 |  |  | 0.0009373611 | 4.031731e-16 | 2324959648413.4 | [5 empty] | 1 |  |  |  |  | 64855.0198
371.39 | 644.54 | 415431.8116 | 2 | 0.03333333 | 8.02378e-08 | 0.001551494 | -16.33827 |  | -0.08295033 | 0.05390957 | -0.6499017 | 0.6499017 | 1.015768 |  |  | 0.001792914 | 8.794577e-16 | 2038658079705.8 | [5 empty] | 2
396.77 | 669.92 | 448792.8064 | 5 | 0.08333333 | 1.856833e-07 | 0.001492716 | -15.49922 |  | -0.1595641 | 0.1816769 | -1.138583 | 1.138583 | 1.344475 |  |  | 0.004149094 | 3.335065e-15 | 1244081588064.6 |  |  | 103.87 | 377.02 | 142144.0804 | 5 | 0.08333333 | 5.862596e-07 | 0.002652379 | -14.3495 |  |  |  | -1 | 1 | 1 |  | 0.004573235 | 1.033397e-09 | 4425438.5
419.41 | 692.56 | 479639.3536 | 10 | 0.1666667 | 3.474833e-07 | 0.001443918 | -14.87255 |  | -0.7832877 | 1.077668 | -1.375826 | 1.375826 | 1.477925 |  |  | 0.007764514 | 1.001034e-14 | 775649039744.3 |  |  | 107.26 | 380.41 | 144711.7681 | 10 | 0.1666667 | 1.151715e-06 | 0.002628743 | -13.67426 |  |  |  | -1 | 1 | 1 |  | 0.01902748 | 1.242633e-09 | 15312221.2
426.66 | 699.81 | 489734.0361 | 20 | 0.3333333 | 6.806415e-07 | 0.001428959 | -14.20023 |  | -1.908062 | 2.295371 | -1.202986 | 1.202986 | 1.381977 |  |  | 0.01520894 | 1.390607e-14 | 1093690695788.6 |  |  | 118.96 | 392.11 | 153750.2521 | 20 | 0.3333333 | 2.168018e-06 | 0.002550305 | -13.0417 |  |  |  | -1 | 1 | 1 |  | 0.03581783 | 2.291264e-09 | 15632346.5
433.79 | 706.94 | 499764.1636 | 50 | 0.8333333 | 1.667453e-06 | 0.001414547 | -13.30421 |  | -2.471724 | 2.910098 | -1.177356 | 1.177356 | 1.367176 |  |  | 0.03725924 | 1.917652e-14 | 1942961940284.9 |  |  | 133.93 | 407.08 | 165714.1264 | 50 | 0.8333333 | 5.02874e-06 | 0.00245652 | -12.20034 |  |  |  | -1 | 1 | 1 |  | 0.08307982 | 4.762122e-09 | 17445966.5
440.82 | 713.97 | 509753.1609 | 100 | 1.666667 | 3.269556e-06 | 0.001400619 | -12.63086 |  | -5.712338 | 3.752119 | -0.6568447 | 0.6568447 | 1.021179 |  |  | 0.07305824 | 2.561801e-14 | 2851830776368.7 |  |  | 150.55 | 423.7 | 179521.69 | 100 | 1.666667 | 9.283929e-06 | 0.00236016 | -11.58723 |  |  |  | -1 | 1 | 1 |  | 0.1533798 | 1.009825e-08 | 15188753.8
446.37 | 719.52 | 517709.0304 | 150 | 2.5 | 4.828967e-06 | 0.001389815 | -12.24088 |  | -8.718524 | 5.540982 | -0.6355414 | 0.6355414 | 1.004483 |  |  | 0.1079033 | 3.257806e-14 | 3312145023314.2 |  |  | 165.38 | 438.53 | 192308.5609 | 150 | 2.5 | 1.299994e-05 | 0.002280346 | -11.25057 |  |  |  | -1 | 1 | 1 |  | 0.214772 | 1.8821e-08 | 11411299.0
449.38 | 722.53 | 522049.6009 | 200 | 3.333333 | 6.385089e-06 | 0.001384026 | -11.96155 |  | -11.96693 | 8.170681 | -0.6827714 | 0.6827714 | 1.041138 |  |  | 0.1426748 | 3.716553e-14 | 3838901718271.8 |  |  | 170.04 | 443.19 | 196417.3761 | 200 | 3.333333 | 1.697066e-05 | 0.002256369 | -10.98402 |  |  |  | -1 | 1 | 1 |  | 0.2803723 | 2.269197e-08 | 12355573.1
KISSINGER METHOD - DECONVOLUTED - MECHANISM 2
[21 empty] | Tm [degC] | Tm [K] | Tm^2 [K^2] | dT/dt [deg/min] | dT/dt [deg/s] | (dT/dt)/Tm^2 | 1/Tm | ln((dT/dt)/Tm^2) | Ea [kJ/mol] | (d2a/dt2)1 | (d2a/dt2)2 | (d2a/dt2)2/(d2a/dt2)1 | S | n | nAV | Eab/RTm2 | [1+(n-1)*(2RTm/Ea)]*exp(-Ea/RTm) | A | AAV
[21 empty] | 180.19 | 453.34 | 205517.1556 | 0.2 | 0.003333333 | 1.621925e-08 | 0.00220585 | -17.93707 | 137.355594 |  |  | -1 | 1 | 1 | 1 | 0.0002679582 | 1.489611e-16 | 1798846496861.2 | 1997157752581.9
[21 empty] | 191.52 | 464.67 | 215918.2089 | 0.5 | 0.008333333 | 3.859486e-08 | 0.002152065 | -17.07015 | Ea [J/mol] |  |  | -1 | 1 | 1 |  | 0.0006376257 | 3.622256e-16 | 1760299708329.7
[21 empty] | 198.27 | 471.42 | 222236.8164 | 1 | 0.01666667 | 7.499507e-08 | 0.002121251 | -16.40584 | 137355.594 |  |  | -1 | 1 | 1 |  | 0.001238994 | 6.026575e-16 | 2055883549483.8
[21 empty] | 207.2 | 480.35 | 230736.1225 | 2 | 0.03333333 | 1.444652e-07 | 0.002081815 | -15.75023 |  |  |  | -1 | 1 | 1 |  | 0.002386709 | 1.156161e-15 | 2064339564941.5
[21 empty] | 214.5 | 487.65 | 237802.5225 | 5 | 0.08333333 | 3.504308e-07 | 0.002050651 | -14.8641 |  |  |  | -1 | 1 | 1 |  | 0.005789468 | 1.934734e-15 | 2992384204455.8
[21 empty] | 232.55 | 505.7 | 255732.49 | 10 | 0.1666667 | 6.517227e-07 | 0.001977457 | -14.24365 |  |  |  | -1 | 1 | 1 |  | 0.01076711 | 6.483169e-15 | 1660778907196.4
[21 empty] | 241.8 | 514.95 | 265173.5025 | 20 | 0.3333333 | 1.257039e-06 | 0.001941936 | -13.58675 |  |  |  | -1 | 1 | 1 |  | 0.02076754 | 1.165867e-14 | 1781295724302.4
[21 empty] | 256.6 | 529.75 | 280635.0625 | 50 | 0.8333333 | 2.969456e-06 | 0.001887683 | -12.72713 |  |  |  | -1 | 1 | 1 |  | 0.04905837 | 2.85703e-14 | 1717110942967.0
[21 empty] | 266.84 | 539.99 | 291589.2001 | 100 | 1.666667 | 5.715804e-06 | 0.001851886 | -12.07228 |  |  |  | -1 | 1 | 1 |  | 0.0944308 | 5.161258e-14 | 1829608231439.2
[21 empty] | 270.9 | 544.05 | 295990.4025 | 150 | 2.5 | 8.44622e-06 | 0.001838066 | -11.68179 |  |  |  | -1 | 1 | 1 |  | 0.13954 | 6.485034e-14 | 2151723443688.6
[21 empty] | 275.74 | 548.89 | 301280.2321 | 200 | 3.333333 | 1.10639e-05 | 0.001821859 | -11.41182 |  |  |  | -1 | 1 | 1 |  | 0.1827866 | 8.476218e-14 | 2156464504735.5
KISSINGER METHOD - DECONVOLUTED - MECHANISM 3
[21 empty] | Tm [degC] | Tm [K] | Tm^2 [K^2] | dT/dt [deg/min] | dT/dt [deg/s] | (dT/dt)/Tm^2 | 1/Tm | ln((dT/dt)/Tm^2) | Ea [kJ/mol] | (d2a/dt2)1 | (d2a/dt2)2 | (d2a/dt2)2/(d2a/dt2)1 | S | n | nAV | Eab/RTm2 | [1+(n-1)*(2RTm/Ea)]*exp(-Ea/RTm) | A | AAV
[21 empty] | 328.79 | 601.94 | 362331.7636 | 0.2 | 0.003333333 | 9.199672e-09 | 0.001661295 | -18.5041 | 188.06268 |  |  | -1 | 1 | 1 | 1 | 0.0002080966 | 4.784829e-17 | 4349090790536.1 | 4760236859012.2
[21 empty] | 343.38 | 616.53 | 380109.2409 | 0.5 | 0.008333333 | 2.192352e-08 | 0.001621981 | -17.63571 | Ea [J/mol] |  |  | -1 | 1 | 1 |  | 0.0004959101 | 1.164334e-16 | 4259173503959.9
[21 empty] | 354.05 | 627.2 | 393379.84 | 1 | 0.01666667 | 4.236787e-08 | 0.001594388 | -16.97688 | 188062.68 |  |  | -1 | 1 | 1 |  | 0.0009583613 | 2.173438e-16 | 4409424375559.0
[21 empty] | 366.74 | 639.89 | 409459.2121 | 2 | 0.03333333 | 8.140819e-08 | 0.001562769 | -16.32379 |  |  |  | -1 | 1 | 1 |  | 0.001841453 | 4.443915e-16 | 4143763489027.7
[21 empty] | 369.43 | 642.58 | 412909.0564 | 5 | 0.08333333 | 2.018201e-07 | 0.001556226 | -15.41589 |  |  |  | -1 | 1 | 1 |  | 0.00456517 | 5.15269e-16 | 8859779798014.6
[21 empty] | 401.49 | 674.64 | 455139.1296 | 10 | 0.1666667 | 3.661884e-07 | 0.001482272 | -14.82012 |  |  |  | -1 | 1 | 1 |  | 0.008283181 | 2.745006e-15 | 3017546170610.0
[21 empty] | 416.65 | 689.8 | 475824.04 | 20 | 0.3333333 | 7.005391e-07 | 0.001449696 | -14.17142 |  |  |  | -1 | 1 | 1 |  | 0.01584619 | 5.73543e-15 | 2762860621932.9
[21 empty] | 431.51 | 704.66 | 496545.7156 | 50 | 0.8333333 | 1.678261e-06 | 0.001419124 | -13.29775 |  |  |  | -1 | 1 | 1 |  | 0.03796226 | 1.145228e-14 | 3314821448086.2
[21 empty] | 438.41 | 711.56 | 506317.6336 | 100 | 1.666667 | 3.291741e-06 | 0.001405363 | -12.62409 |  |  |  | -1 | 1 | 1 |  | 0.07445919 | 1.563432e-14 | 4762547771286.5
[21 empty] | 442.04 | 715.19 | 511496.7361 | 150 | 2.5 | 4.887617e-06 | 0.00139823 | -12.22881 |  |  |  | -1 | 1 | 1 |  | 0.1105579 | 1.837181e-14 | 6017800855588.7
[21 empty] | 446.66 | 719.81 | 518126.4361 | 200 | 3.333333 | 6.433436e-06 | 0.001389255 | -11.954 |  |  |  | -1 | 1 | 1 |  | 0.1455243 | 2.250679e-14 | 6465796624532.0
KISSINGER METHOD - DECONVOLUTED - MECHANISM 4
[21 empty] | Tm [degC] | Tm [K] | Tm^2 [K^2] | dT/dt [deg/min] | dT/dt [deg/s] | (dT/dt)/Tm^2 | 1/Tm | ln((dT/dt)/Tm^2) | Ea [kJ/mol] | (d2a/dt2)1 | (d2a/dt2)2 | (d2a/dt2)2/(d2a/dt2)1 | S | n | nAV | Eab/RTm2 | [1+(n-1)*(2RTm/Ea)]*exp(-Ea/RTm) | A | AAV
[21 empty] | 338.55 | 611.7 | 374176.89 | 0.2 | 0.003333333 | 8.908443e-09 | 0.001634788 | -18.53627 | 200.217748 |  |  | -1 | 1 | 1 | 1 | 0.0002145331 | 7.984961e-18 | 26867144539944.8 | 21921579994005.7
[21 empty] | 355.07 | 628.22 | 394660.3684 | 0.5 | 0.008333333 | 2.11152e-08 | 0.001591799 | -17.67327 | Ea [J/mol] |  |  | -1 | 1 | 1 |  | 0.0005084963 | 2.248452e-17 | 22615397953754.4
[21 empty] | 364.67 | 637.82 | 406814.3524 | 1 | 0.01666667 | 4.096873e-08 | 0.00156784 | -17.01046 | 200217.748 |  |  | -1 | 1 | 1 |  | 0.0009866089 | 4.003675e-17 | 24642582078180.9
[21 empty] | 382.22 | 655.37 | 429509.8369 | 2 | 0.03333333 | 7.760785e-08 | 0.001525856 | -16.3716 |  |  |  | -1 | 1 | 1 |  | 0.001868952 | 1.100436e-16 | 16983744108841.9
[21 empty] | 398.93 | 672.08 | 451691.5264 | 5 | 0.08333333 | 1.844917e-07 | 0.001487918 | -15.50566 |  |  |  | -1 | 1 | 1 |  | 0.004442929 | 2.743728e-16 | 16193035281996.4
[21 empty] | 421.41 | 694.56 | 482413.5936 | 10 | 0.1666667 | 3.45485e-07 | 0.00143976 | -14.87832 |  |  |  | -1 | 1 | 1 |  | 0.00831997 | 8.749976e-16 | 9508563291744.0
[21 empty] | 430.08 | 703.23 | 494532.4329 | 20 | 0.3333333 | 6.740374e-07 | 0.00142201 | -14.20998 |  |  |  | -1 | 1 | 1 |  | 0.01623217 | 1.341696e-15 | 12098242473181.8
[21 empty] | 436.94 | 710.09 | 504227.8081 | 50 | 0.8333333 | 1.652692e-06 | 0.001408272 | -13.31311 |  |  |  | -1 | 1 | 1 |  | 0.03980013 | 1.867808e-15 | 21308471883053.4
[21 empty] | 445.48 | 718.63 | 516429.0769 | 100 | 1.666667 | 3.227291e-06 | 0.001391537 | -12.64387 |  |  |  | -1 | 1 | 1 |  | 0.07771961 | 2.794883e-15 | 27807823418242.3
[21 empty] | 452.87 | 726.02 | 527105.0404 | 150 | 2.5 | 4.742888e-06 | 0.001377373 | -12.25886 |  |  |  | -1 | 1 | 1 |  | 0.1142182 | 3.93099e-15 | 29055842162452.6
[21 empty] | 455.54 | 728.69 | 530989.1161 | 200 | 3.333333 | 6.277593e-06 | 0.001372326 | -11.97852 |  |  |  | -1 | 1 | 1 |  | 0.151177 | 4.439001e-15 | 34056532742670.2