## Fig.2
Van's measured results (black dots) |  | Author's simulated results under unmatched condition (Red line) |  | Author's simulated results under matched condition (Blue line)
waveguide width to Pillar ratio | Q factor | waveguide width to Pillar ratio | Q factor | waveguide width to Pillar ratio | Q factor
3.09 | 306 | 1.03093 | 706.11367 | 1.11111 | 683.97355
6.67 | 183.34 | 2.06186 | 648.37586 | 2.22222 | 462.28804
15 | 75.5 | 3.09278 | 593.79756 | 3.33333 | 339.79154
27.5 | 50 | 4.12371 | 543.07868 | 4.44444 | 263.20678
|  | 5.15464 | 496.59987 | 5.55556 | 211.47886
|  | 6.18557 | 454.4444 | 6.66667 | 174.63103
|  | 7.21649 | 416.52261 | 7.77778 | 147.31702
|  | 8.24742 | 382.56865 | 8.88889 | 126.44738
|  | 9.27835 | 352.27188 | 10 | 110.11119
|  | 10.30928 | 325.29724 | 11.11111 | 97.06577
|  | 11.34021 | 301.29513 | 12.22222 | 86.47228
|  | 12.37113 | 279.94364 | 13.33333 | 77.75638
|  | 13.40206 | 260.94167 | 14.44444 | 70.49596
|  | 14.43299 | 244.02565 | 15.55556 | 64.38588
|  | 15.46392 | 228.93591 | 16.66667 | 59.20011
|  | 16.49485 | 215.45986 | 17.77778 | 54.76103
|  | 17.52577 | 203.40431 | 18.88889 | 50.937
|  | 18.5567 | 192.59226 | 20 | 47.62108
|  | 19.58763 | 182.89061 | 21.11111 | 44.72982
|  | 20.61856 | 174.15823 | 22.22222 | 42.19617
|  | 21.64948 | 166.27777 | 23.33333 | 39.96378
|  | 22.68041 | 159.14753 | 24.44444 | 37.98786
|  | 23.71134 | 152.67474 | 25.55556 | 36.23072
|  | 24.74227 | 146.7797 | 26.66667 | 34.66183
|  | 25.7732 | 141.39124 | 27.77778 | 33.25336
|  | 26.80412 | 136.44372 | 28.88889 | 31.98278

## Fig.3(c)
Waveguide width | Acoustic frequency | Effective refractive index (n0)
Unit: nm | Unit:Hz
320 | 16932300000 | 1.8777
310 | 17467600000 | 1.8703
300 | 18036200000 | 1.8621
290 | 18643400000 | 1.853
280 | 19290500000 | 1.843
270 | 19981200000 | 1.8319
260 | 20722200000 | 1.8195
250 | 21516000000 | 1.8056
240 | 22365500000 | 1.79
230 | 23281600000 | 1.7725
220 | 24260900000 | 1.7526
210 | 25306300000 | 1.7299
200 | 26422500000 | 1.704
190 | 27600600000 | 1.6742
180 | 28814500000 | 1.6399
170 | 30043700000 | 1.6002
160 | 31184600000 | 1.5544

## Fig.3(d)
Waveguide width | G0/Qm | GMB/Qm | GPE/Qm | Qm
Unit: nm | Unit: W^-1 m^-1 | Unit: W^-1 m^-1 | Unit: W^-1 m^-1
320 | 2.22557 | 0.04313 | 1.64903 | 560.53023
310 | 2.3485 | 0.05624 | 1.6779 | 544.59091
300 | 2.47823 | 0.07266 | 1.7022 | 513.11216
290 | 2.6174 | 0.09345 | 1.72173 | 490.53617
280 | 2.7907 | 0.12046 | 1.75155 | 469.73179
270 | 2.95269 | 0.15317 | 1.76086 | 422.61645
260 | 3.13989 | 0.19505 | 1.76978 | 388.02397
250 | 3.34611 | 0.24774 | 1.77291 | 360.44017
240 | 3.54833 | 0.31162 | 1.75687 | 322.27774
230 | 3.76477 | 0.39136 | 1.72849 | 288.3861
220 | 3.93088 | 0.48146 | 1.66094 | 242.37018
210 | 4.03703 | 0.58044 | 1.55593 | 201.54856
200 | 4.16825 | 0.70161 | 1.44963 | 181.85689
190 | 3.97371 | 0.78064 | 1.23183 | 140.16418
180 | 3.58726 | 0.81941 | 0.97771 | 112.21851
170 | 2.69673 | 0.71442 | 0.63511 | 80.21384
160 | 1.57343 | 0.48169 | 0.31396 | 56.51993

## Fig.4(b)
Waveguide width | Acoustic frequency | Effective refractive index (n0)
Unit: nm | Unit:Hz
320 | 48548400000 | 1.8777
310 | 48367100000 | 1.8703
300 | 48169700000 | 1.8621
290 | 47954300000 | 1.853
280 | 47718900000 | 1.843
270 | 47461400000 | 1.8319
260 | 47179400000 | 1.8195
250 | 46870300000 | 1.8056
240 | 46531500000 | 1.79
230 | 46160400000 | 1.7725
220 | 45754300000 | 1.7526
210 | 45311200000 | 1.7299
200 | 44830300000 | 1.704
190 | 44313100000 | 1.6742
180 | 43766600000 | 1.6399
170 | 43199900000 | 1.6002
160 | 42631500000 | 1.5544

## Fig.4(c)
Waveguide width | G0/Qm | GMB/Qm | GPE/Qm | Qm
Unit: nm | Unit: W^-1 m^-1 | Unit: W^-1 m^-1 | Unit: W^-1 m^-1
320 | 0.16597 | 0.01123 | 0.09084 | 991.59047
310 | 0.19473 | 0.0142 | 0.10377 | 989.81955
300 | 0.22955 | 0.01807 | 0.11881 | 987.93965
290 | 0.27196 | 0.02318 | 0.13634 | 985.48401
280 | 0.32382 | 0.02997 | 0.15676 | 981.52286
270 | 0.38743 | 0.03901 | 0.18056 | 975.348
260 | 0.46609 | 0.05119 | 0.20836 | 968.50348
250 | 0.56452 | 0.06782 | 0.241 | 962.78835
240 | 0.68831 | 0.09076 | 0.27918 | 954.97907
230 | 0.8436 | 0.1224 | 0.32333 | 938.96268
220 | 1.03848 | 0.16622 | 0.37376 | 911.13171
210 | 1.28383 | 0.22735 | 0.43066 | 873.21222
200 | 1.58715 | 0.31168 | 0.49215 | 816.36368
190 | 1.93477 | 0.42235 | 0.5492 | 713.74444
180 | 2.26157 | 0.55087 | 0.5801 | 610.76383
170 | 2.66721 | 0.72528 | 0.61078 | 497.86726
160 | 2.88623 | 0.87248 | 0.58495 | 372.56522

## Fig.5(c)
Waveguide width | Acoustic frequency | Effective refractive index (n0)
Unit: nm | Unit:Hz
360 | 35045700000 | 1.7185
350 | 35336700000 | 1.7149
340 | 35597900000 | 1.7111
330 | 35816700000 | 1.707
320 | 35990800000 | 1.7025
310 | 36125300000 | 1.6977
300 | 36237900000 | 1.6925
290 | 36325500000 | 1.6869
280 | 36401900000 | 1.6808
270 | 36470800000 | 1.6741
260 | 36536900000 | 1.6669
250 | 36606100000 | 1.659
240 | 36683900000 | 1.6504
230 | 36775600000 | 1.6409
220 | 36885000000 | 1.6305
210 | 37016100000 | 1.619
200 | 37167900000 | 1.6063

## Fig.5(d)
Waveguide width | G0/Qm | GMB/Qm | GPE/Qm | Qm
Unit: nm | Unit: W^-1 m^-1 | Unit: W^-1 m^-1 | Unit: W^-1 m^-1
360 | 0.68415 | 0.25842 | 0.10162 | 234.45457
350 | 1.24939 | 0.46135 | 0.19231 | 353.91855
340 | 2.12881 | 0.772 | 0.33687 | 623.03469
330 | 3.1731 | 1.1355 | 0.51225 | 978.91083
320 | 4.0824 | 1.4474 | 0.66817 | 836.5394
310 | 4.67427 | 1.64648 | 0.77238 | 525.35498
300 | 5.03804 | 1.77075 | 0.83514 | 385.02987
290 | 5.23512 | 1.83477 | 0.87143 | 279.65062
280 | 5.31441 | 1.86013 | 0.8863 | 222.84774
270 | 5.35718 | 1.87434 | 0.89395 | 188.86119
260 | 5.42196 | 1.89753 | 0.90441 | 169.06302
250 | 5.5473 | 1.94332 | 0.92399 | 158.50926
240 | 5.7288 | 2.01033 | 0.95185 | 153.09013
230 | 5.91382 | 2.08036 | 0.97909 | 148.33867
220 | 6.04991 | 2.13513 | 0.9969 | 141.80046
210 | 6.06651 | 2.14962 | 0.99375 | 132.12253
200 | 5.67887 | 2.02098 | 0.92434 | 117.58304

## Fig.7(b)
Waveguide width | Acoustic frequency | Effective refractive index (n0)
Unit: nm | Unit:Hz
360 | 48741700000 | 1.7185
350 | 48675800000 | 1.7149
340 | 48591000000 | 1.7111
330 | 48496600000 | 1.707
320 | 48399100000 | 1.7025
310 | 48295400000 | 1.6977
300 | 48184700000 | 1.6925
290 | 48066600000 | 1.6869
280 | 47939900000 | 1.6808
270 | 47802000000 | 1.6741
260 | 47650600000 | 1.6669
250 | 47485000000 | 1.659
240 | 47305500000 | 1.6504
230 | 47109000000 | 1.6409
220 | 46898600000 | 1.6305
210 | 46677600000 | 1.619
200 | 46444900000 | 1.6063

## Fig.7(c)
Waveguide width | G0/Qm | GMB/Qm | GPE/Qm | Qm
Unit: nm | Unit: W^-1 m^-1 | Unit: W^-1 m^-1 | Unit: W^-1 m^-1
360 | 1.06096 | 0.40018 | 0.15795 | 356.95174
350 | 1.15832 | 0.43246 | 0.17526 | 295.27935
340 | 1.36601 | 0.506 | 0.20924 | 269.69893
330 | 1.45338 | 0.53858 | 0.22248 | 239.9896
320 | 1.49156 | 0.55337 | 0.22791 | 223.12663
310 | 1.52478 | 0.5666 | 0.23241 | 211.06723
300 | 1.56104 | 0.58119 | 0.23722 | 201.96141
290 | 1.59463 | 0.59494 | 0.24153 | 193.89297
280 | 1.613 | 0.60313 | 0.24347 | 184.73724
270 | 1.61579 | 0.60573 | 0.2429 | 174.3114
260 | 1.62067 | 0.60954 | 0.24238 | 164.41336
250 | 1.65602 | 0.62551 | 0.24599 | 157.31401
240 | 1.70772 | 0.64821 | 0.25169 | 151.63713
230 | 1.7831 | 0.68061 | 0.26044 | 148.44616
220 | 1.9215 | 0.73848 | 0.27755 | 145.99894
210 | 2.08611 | 0.80825 | 0.29736 | 142.1571
200 | 2.18805 | 0.85588 | 0.30699 | 139.00508

## Fig8.(a)
Waveguide width | Acoustic frequency | Effective refractive index (n0)
Unit: nm | Unit:Hz
300 | 18085000000 | 1.8097
290 | 18699500000 | 1.8004
280 | 19355400000 | 1.7902
270 | 20057600000 | 1.7789
260 | 20812500000 | 1.7662
250 | 21624100000 | 1.7521
240 | 22497900000 | 1.7362
230 | 23444100000 | 1.7183
220 | 24467500000 | 1.698
210 | 25576600000 | 1.675
200 | 26777000000 | 1.6488
190 | 28083300000 | 1.6187
180 | 29490200000 | 1.5842
170 | 30999800000 | 1.5447
160 | 32598800000 | 1.4998
150 | 34197400000 | 1.4504

## Fig8.(b)
Waveguide width | G0/Qm | GMB/Qm | GPE/Qm | Qm
Unit: nm | Unit: W^-1 m^-1 | Unit: W^-1 m^-1 | Unit: W^-1 m^-1
300 | 2.81027 | 0.07963 | 1.94377 | 572.74535
290 | 2.98621 | 0.10481 | 1.97213 | 539.31702
280 | 3.19769 | 0.13764 | 2.00849 | 525.07295
270 | 3.40925 | 0.17863 | 2.02711 | 492.09579
260 | 3.65878 | 0.23205 | 2.04799 | 463.84973
250 | 3.94124 | 0.30068 | 2.0647 | 441.40038
240 | 4.23141 | 0.38613 | 2.06108 | 397.50584
230 | 4.5834 | 0.49833 | 2.05911 | 376.08172
220 | 4.92734 | 0.63523 | 2.02421 | 332.11367
210 | 5.24227 | 0.79788 | 1.94982 | 279.03556
200 | 5.59386 | 1.00049 | 1.86292 | 249.00776
190 | 5.84213 | 1.2233 | 1.71877 | 209.96335
180 | 5.79297 | 1.41304 | 1.48388 | 164.64766
170 | 5.43255 | 1.53542 | 1.19173 | 130.98055
160 | 4.47167 | 1.45499 | 0.8252 | 101.58979
150 | 2.44469 | 0.9067 | 0.37374 | 70.80551

## Fig8.(c)
Waveguide width | Acoustic frequency | Effective refractive index (n0)
Unit: nm | Unit:Hz
320 | 16932300000 | 1.8777
310 | 17467600000 | 1.8703
300 | 18036200000 | 1.8621
290 | 18643400000 | 1.853
280 | 19290500000 | 1.843
270 | 19981200000 | 1.8319
260 | 20722200000 | 1.8195
250 | 21516000000 | 1.8056
240 | 22365500000 | 1.79
230 | 23281600000 | 1.7725
220 | 24260900000 | 1.7526
210 | 25306300000 | 1.7299
200 | 26422500000 | 1.704
190 | 27600600000 | 1.6742
180 | 28814500000 | 1.6399
170 | 30043700000 | 1.6002
160 | 31184600000 | 1.5544

## Fig8.(d)
Waveguide width | G0/Qm | GMB/Qm | GPE/Qm | Qm
Unit: nm | Unit: W^-1 m^-1 | Unit: W^-1 m^-1 | Unit: W^-1 m^-1
320 | 2.22557 | 0.04313 | 1.64903 | 560.53023
310 | 2.3485 | 0.05624 | 1.6779 | 544.59091
300 | 2.47823 | 0.07266 | 1.7022 | 513.11216
290 | 2.6174 | 0.09345 | 1.72173 | 490.53617
280 | 2.7907 | 0.12046 | 1.75155 | 469.73179
270 | 2.95269 | 0.15317 | 1.76086 | 422.61645
260 | 3.13989 | 0.19505 | 1.76978 | 388.02397
250 | 3.34611 | 0.24774 | 1.77291 | 360.44017
240 | 3.54833 | 0.31162 | 1.75687 | 322.27774
230 | 3.76477 | 0.39136 | 1.72849 | 288.3861
220 | 3.93088 | 0.48146 | 1.66094 | 242.37018
210 | 4.03703 | 0.58044 | 1.55593 | 201.54856
200 | 4.16825 | 0.70161 | 1.44963 | 181.85689
190 | 3.97371 | 0.78064 | 1.23183 | 140.16418
180 | 3.58726 | 0.81941 | 0.97771 | 112.21851
170 | 2.69673 | 0.71442 | 0.63511 | 80.21384
160 | 1.57343 | 0.48169 | 0.31396 | 56.51993

## Fig8.(e)
Waveguide width | Acoustic frequency | Effective refractive index (n0)
Unit: nm | Unit:Hz
340 | 15914400000 | 1.9303
330 | 16384800000 | 1.9242
320 | 16882600000 | 1.9175
310 | 17410600000 | 1.9102
300 | 17970100000 | 1.9021
290 | 18566100000 | 1.8932
280 | 19199800000 | 1.8834
270 | 19872000000 | 1.8725
260 | 20590300000 | 1.8603
250 | 21353700000 | 1.8467
240 | 22161800000 | 1.8314
230 | 23021500000 | 1.8141
220 | 23916900000 | 1.7945
210 | 24850300000 | 1.7722
200 | 25808200000 | 1.7466
190 | 26720500000 | 1.7172
180 | 27635300000 | 1.6832

## Fig8.(f)
Waveguide width | G0/Qm | GMB/Qm | GPE/Qm | Qm
Unit: nm | Unit: W^-1 m^-1 | Unit: W^-1 m^-1 | Unit: W^-1 m^-1
340 | 1.79922 | 0.02476 | 1.40183 | 537.45671
330 | 1.88604 | 0.03193 | 1.42715 | 526.86969
320 | 1.97634 | 0.04082 | 1.44909 | 500.57809
310 | 2.07578 | 0.05198 | 1.47082 | 480.09368
300 | 2.17895 | 0.06568 | 1.48802 | 449.97404
290 | 2.28112 | 0.0825 | 1.496 | 418.58793
280 | 2.41563 | 0.1043 | 1.51602 | 394.05216
270 | 2.52861 | 0.1296 | 1.51329 | 351.51521
260 | 2.64551 | 0.16067 | 1.50225 | 309.41184
250 | 2.76511 | 0.19821 | 1.48268 | 278.1481
240 | 2.87132 | 0.24192 | 1.44636 | 248.23274
230 | 2.89774 | 0.28656 | 1.3618 | 200.19166
220 | 2.89266 | 0.33407 | 1.26068 | 170.12991
210 | 2.80567 | 0.37792 | 1.12416 | 145.07369
200 | 2.4458 | 0.3838 | 0.89187 | 105.29804
190 | 2.06049 | 0.37505 | 0.67737 | 88.08449
180 | 1.63677 | 0.34795 | 0.47539 | 75.08418