## Figure1
Binding energy | Intensity (a.u.) | Si-C | Si-Si | Backgnd. | Envelope | Residuals | Binding energy | Intensity (a.u.) | C1s | Backgnd. | Envelope | Residuals | Etch time | Atomic percentage
110.3 | 212.797 | 0 | 0 | 0 | 212.797 | 0 | 298 | 763.716 | 0 | 0 | 763.716 | 0 | s | %
110.2 | 211.586 | 0 | 0 | 0 | 211.586 | 0 | 297.9 | 728.821 | 0 | 0 | 728.821 | 0 |  | Si 2p | C 1s | W 4f | O 1s
110.1 | 212.091 | 0 | 0 | 0 | 212.091 | 0 | 297.8 | 748.525 | 0 | 0 | 748.525 | 0
110 | 228.951 | 0 | 0 | 0 | 228.951 | 0 | 297.7 | 675.547 | 0 | 0 | 675.547 | 0 | 0 | 67.47 | 27.78 | 0 | 4.74
109.9 | 267.248 | 0 | 0 | 0 | 267.248 | 0 | 297.6 | 711.238 | 0 | 0 | 711.238 | 0 | 30 | 66.35 | 30.62 | 0 | 3.03
109.8 | 232.145 | 0 | 0 | 0 | 232.145 | 0 | 297.5 | 731.608 | 0 | 0 | 731.608 | 0 | 60 | 69.8 | 27.89 | 0 | 2.31
109.7 | 208.118 | 0 | 0 | 0 | 208.118 | 0 | 297.4 | 756.951 | 0 | 0 | 756.951 | 0 | 90 | 69.11 | 30.8 | 0 | 0.09
109.6 | 227.925 | 0 | 0 | 0 | 227.925 | 0 | 297.3 | 712.365 | 0 | 0 | 712.365 | 0 | 120 | 69.28 | 28.52 | 0.33 | 1.87
109.5 | 221.013 | 0 | 0 | 0 | 221.013 | 0 | 297.2 | 773.012 | 0 | 0 | 773.012 | 0 | 150 | 68.19 | 25.6 | 1.83 | 4.38
109.4 | 228.984 | 0 | 0 | 0 | 228.984 | 0 | 297.1 | 720.659 | 0 | 0 | 720.659 | 0 | 180 | 53.39 | 25.3 | 14.26 | 7.05
109.3 | 191.83 | 0 | 0 | 0 | 191.83 | 0 | 297 | 720.877 | 0 | 0 | 720.877 | 0 | 210 | 24.31 | 14.86 | 54.11 | 6.72
109.2 | 229.878 | 0 | 0 | 0 | 229.878 | 0 | 296.9 | 695.566 | 0 | 0 | 695.566 | 0 | 240 | 4.81 | 0 | 90.09 | 5.1
109.1 | 201.716 | 0 | 0 | 0 | 201.716 | 0 | 296.8 | 761.197 | 0 | 0 | 761.197 | 0 | 270 | 2.45 | 9.75 | 82.06 | 5.73
109 | 217.651 | 0 | 0 | 0 | 217.651 | 0 | 296.7 | 727.614 | 0 | 0 | 727.614 | 0 | 300 | 4.32 | 15.67 | 75.6 | 4.41
108.9 | 189.022 | 0 | 0 | 0 | 189.022 | 0 | 296.6 | 652.975 | 0 | 0 | 652.975 | 0 | 330 | 4.65 | 3.76 | 88.59 | 3.01
108.8 | 211.253 | 0 | 0 | 0 | 211.253 | 0 | 296.5 | 681.407 | 0 | 0 | 681.407 | 0 | 360 | 0.31 | 13.3 | 79.81 | 6.58
108.7 | 233.401 | 0 | 0 | 0 | 233.401 | 0 | 296.4 | 774.086 | 0 | 0 | 774.086 | 0 | 390 | 3.02 | 5.7 | 86.02 | 5.25
108.6 | 235.129 | 0 | 0 | 0 | 235.129 | 0 | 296.3 | 717.3 | 0 | 0 | 717.3 | 0 | 420 | 0 | 0.62 | 96.53 | 2.84
108.5 | 215.148 | 0 | 0 | 0 | 215.148 | 0 | 296.2 | 749.86 | 0 | 0 | 749.86 | 0 | 450 | 4.54 | 6.71 | 80.49 | 8.25
108.4 | 238.532 | 0 | 0 | 0 | 238.532 | 0 | 296.1 | 756.575 | 0 | 0 | 756.575 | 0 | 480 | 1.98 | 5.05 | 84.86 | 8.12
108.3 | 192.752 | 0 | 0 | 0 | 192.752 | 0 | 296 | 719.854 | 0 | 0 | 719.854 | 0 | 510
108.2 | 201.859 | 0 | 0 | 0 | 201.859 | 0 | 295.9 | 724.639 | 0 | 0 | 724.639 | 0
108.1 | 245.245 | 0 | 0 | 0 | 245.245 | 0 | 295.8 | 756.096 | 0 | 0 | 756.096 | 0
108 | 230.685 | 0 | 0 | 0 | 230.685 | 0 | 295.7 | 743.192 | 0 | 0 | 743.192 | 0
107.9 | 212.177 | 0 | 0 | 0 | 212.177 | 0 | 295.6 | 721.205 | 0 | 0 | 721.205 | 0
107.8 | 193.976 | 0 | 0 | 0 | 193.976 | 0 | 295.5 | 740.013 | 0 | 0 | 740.013 | 0
107.7 | 197.608 | 0 | 0 | 0 | 197.608 | 0 | 295.4 | 743.941 | 0 | 0 | 743.941 | 0
107.6 | 225.963 | 0 | 0 | 0 | 225.963 | 0 | 295.3 | 691.29 | 0 | 0 | 691.29 | 0
107.5 | 225.174 | 0 | 0 | 0 | 225.174 | 0 | 295.2 | 794.523 | 0 | 0 | 794.523 | 0
107.4 | 230.604 | 0 | 0 | 0 | 230.604 | 0 | 295.1 | 771.932 | 0 | 0 | 771.932 | 0
107.3 | 204.931 | 0 | 0 | 0 | 204.931 | 0 | 295 | 728.623 | 0 | 0 | 728.623 | 0
107.2 | 237.312 | 0 | 0 | 0 | 237.312 | 0 | 294.9 | 720.348 | 0 | 0 | 720.348 | 0
107.1 | 243.522 | 0 | 0 | 0 | 243.522 | 0 | 294.8 | 734.522 | 0 | 0 | 734.522 | 0
107 | 197.128 | 0 | 0 | 0 | 197.128 | 0 | 294.7 | 716.801 | 0 | 0 | 716.801 | 0
106.9 | 240.303 | 0 | 0 | 0 | 240.303 | 0 | 294.6 | 737.429 | 0 | 0 | 737.429 | 0
106.8 | 195.535 | 0 | 0 | 0 | 195.535 | 0 | 294.5 | 692.248 | 0 | 0 | 692.248 | 0
106.7 | 169.651 | 0 | 0 | 0 | 169.651 | 0 | 294.4 | 771.101 | 0 | 0 | 771.101 | 0
106.6 | 184.531 | 0 | 0 | 0 | 184.531 | 0 | 294.3 | 684.304 | 0 | 0 | 684.304 | 0
106.5 | 226.147 | 0 | 0 | 0 | 226.147 | 0 | 294.2 | 732.811 | 0 | 0 | 732.811 | 0
106.4 | 196.155 | 0 | 0 | 0 | 196.155 | 0 | 294.1 | 694.417 | 0 | 0 | 694.417 | 0
106.3 | 211.537 | 0 | 0 | 0 | 211.537 | 0 | 294 | 700.799 | 0 | 0 | 700.799 | 0
106.2 | 180.591 | 0 | 0 | 0 | 180.591 | 0 | 293.9 | 690.392 | 0 | 0 | 690.392 | 0
106.1 | 202.412 | 0 | 0 | 0 | 202.412 | 0 | 293.8 | 748.715 | 0 | 0 | 748.715 | 0
106 | 208.189 | 0 | 0 | 0 | 208.189 | 0 | 293.7 | 737.047 | 0 | 0 | 737.047 | 0
105.9 | 212.785 | 0 | 0 | 0 | 212.785 | 0 | 293.6 | 691.638 | 0 | 0 | 691.638 | 0
105.8 | 176.918 | 195.233 | 195.233 | 390.466 | 195.233 | -18.3149 | 293.5 | 676.094 | 0 | 0 | 676.094 | 0
105.7 | 233.851 | 195.21 | 195.21 | 390.42 | 195.21 | 38.6412 | 293.4 | 711.167 | 0 | 0 | 711.167 | 0
105.6 | 178.628 | 195.186 | 195.186 | 390.372 | 195.186 | -16.558 | 293.3 | 695.673 | 0 | 0 | 695.673 | 0
105.5 | 191.356 | 195.161 | 195.161 | 390.321 | 195.161 | -3.8046 | 293.2 | 656.205 | 0 | 0 | 656.205 | 0
105.4 | 160.93 | 195.135 | 195.135 | 390.27 | 195.135 | -34.2048 | 293.1 | 734.584 | 0 | 0 | 734.584 | 0
105.3 | 190.368 | 195.11 | 195.11 | 390.221 | 195.11 | -4.74275 | 293 | 715.531 | 0 | 0 | 715.531 | 0
105.2 | 217.454 | 195.086 | 195.086 | 390.172 | 195.086 | 22.3676 | 292.9 | 655.622 | 0 | 0 | 655.622 | 0
105.1 | 212.401 | 195.052 | 195.052 | 390.105 | 195.052 | 17.3485 | 292.8 | 727.396 | 0 | 0 | 727.396 | 0
105 | 195.626 | 195.024 | 195.024 | 390.048 | 195.024 | 0.60152 | 292.7 | 737.007 | 0 | 0 | 737.007 | 0
104.9 | 187.606 | 194.991 | 194.991 | 389.981 | 194.991 | -7.38405 | 292.6 | 693.611 | 0 | 0 | 693.611 | 0
104.8 | 178.992 | 194.964 | 194.964 | 389.929 | 194.964 | -15.9724 | 292.5 | 710.5 | 0 | 0 | 710.5 | 0
104.7 | 223.704 | 194.929 | 194.929 | 389.857 | 194.929 | 28.7753 | 292.4 | 728.159 | 0 | 0 | 728.159 | 0
104.6 | 215.348 | 194.891 | 194.891 | 389.783 | 194.891 | 20.4569 | 292.3 | 716.978 | 0 | 0 | 716.978 | 0
104.5 | 194.45 | 194.855 | 194.855 | 389.71 | 194.855 | -0.40553 | 292.2 | 730.421 | 0 | 0 | 730.421 | 0
104.4 | 165.777 | 194.83 | 194.83 | 389.659 | 194.83 | -29.0527 | 292.1 | 652.144 | 0 | 0 | 652.144 | 0
104.3 | 191.093 | 194.803 | 194.803 | 389.606 | 194.803 | -3.71047 | 292 | 695.025 | 0 | 0 | 695.025 | 0
104.2 | 194.661 | 194.776 | 194.776 | 389.552 | 194.776 | -0.11493 | 291.9 | 669.491 | 0 | 0 | 669.491 | 0
104.1 | 212.643 | 194.74 | 194.74 | 389.479 | 194.74 | 17.9031 | 291.8 | 672.577 | 0 | 0 | 672.577 | 0
104 | 168.313 | 194.715 | 194.715 | 389.43 | 194.715 | -26.4021 | 291.7 | 693.656 | 0 | 0 | 693.656 | 0
103.9 | 203.326 | 194.692 | 194.692 | 389.384 | 194.692 | 8.63356 | 291.6 | 679.811 | 0 | 0 | 679.811 | 0
103.8 | 189.05 | 194.669 | 194.669 | 389.337 | 194.669 | -5.61855 | 291.5 | 735.81 | 0 | 0 | 735.81 | 0
103.7 | 209.818 | 194.644 | 194.644 | 389.287 | 194.644 | 15.1739 | 291.4 | 718.013 | 0 | 0 | 718.013 | 0
103.6 | 158.523 | 194.619 | 194.619 | 389.237 | 194.619 | -36.0953 | 291.3 | 731.113 | 0 | 0 | 731.113 | 0
103.5 | 175.618 | 194.594 | 194.594 | 389.189 | 194.594 | -18.9762 | 291.2 | 732.25 | 0 | 0 | 732.25 | 0
103.4 | 205.604 | 194.572 | 194.572 | 389.143 | 194.572 | 11.0322 | 291.1 | 749.299 | 0 | 0 | 749.299 | 0
103.3 | 193.675 | 194.546 | 194.546 | 389.092 | 194.546 | -0.8711 | 291 | 725.758 | 0 | 0 | 725.758 | 0
103.2 | 185.984 | 194.52 | 194.52 | 389.041 | 194.52 | -8.5362 | 290.9 | 671.504 | 0 | 0 | 671.504 | 0
103.1 | 181.846 | 194.495 | 194.496 | 388.991 | 194.496 | -12.6495 | 290.8 | 661.506 | 0 | 0 | 661.506 | 0
103 | 176.63 | 194.472 | 194.473 | 388.944 | 194.473 | -17.8426 | 290.7 | 622.727 | 692.96 | 1385.92 | 692.96 | -70.2329
102.9 | 224.797 | 194.447 | 194.45 | 388.895 | 194.45 | 30.3471 | 290.6 | 719.289 | 692.952 | 1385.9 | 692.952 | 26.3362
102.8 | 195.774 | 194.423 | 194.429 | 388.846 | 194.429 | 1.34524 | 290.5 | 730.343 | 692.946 | 1385.89 | 692.946 | 37.3972
102.7 | 176.237 | 194.4 | 194.415 | 388.8 | 194.415 | -18.1775 | 290.4 | 679.334 | 692.94 | 1385.88 | 692.94 | -13.6063
102.6 | 181.119 | 194.378 | 194.412 | 388.756 | 194.412 | -13.2934 | 290.3 | 667.573 | 692.933 | 1385.87 | 692.933 | -25.3605
102.5 | 176.303 | 194.356 | 194.432 | 388.711 | 194.432 | -18.1299 | 290.2 | 662.976 | 692.926 | 1385.85 | 692.926 | -29.9503
102.4 | 173.994 | 194.334 | 194.501 | 388.667 | 194.502 | -20.5078 | 290.1 | 639.8 | 692.919 | 1385.84 | 692.919 | -53.1181
102.3 | 175.058 | 194.312 | 194.667 | 388.623 | 194.667 | -19.6096 | 290 | 654.448 | 692.909 | 1385.82 | 692.909 | -38.4616
102.2 | 163.953 | 194.29 | 195.021 | 388.579 | 195.022 | -31.0681 | 289.9 | 730.778 | 692.901 | 1385.8 | 692.901 | 37.8771
102.1 | 190.697 | 194.267 | 195.725 | 388.53 | 195.727 | -5.03002 | 289.8 | 677.946 | 692.893 | 1385.79 | 692.893 | -14.9476
102 | 169.701 | 194.243 | 197.065 | 388.474 | 197.071 | -27.3694 | 289.7 | 698.768 | 692.885 | 1385.77 | 692.885 | 5.88326
101.9 | 189.36 | 194.197 | 199.5 | 388.366 | 199.514 | -10.1538 | 289.6 | 736.884 | 692.877 | 1385.75 | 692.877 | 44.0068
101.8 | 223.65 | 194.128 | 203.794 | 388.187 | 203.829 | 19.8215 | 289.5 | 674.158 | 692.867 | 1385.73 | 692.867 | -18.7092
101.7 | 230.235 | 194.033 | 211.127 | 387.906 | 211.208 | 19.0272 | 289.4 | 658.764 | 692.836 | 1385.67 | 692.836 | -34.0721
101.6 | 230.33 | 193.91 | 223.232 | 387.462 | 223.411 | 6.91871 | 289.3 | 739.33 | 692.782 | 1385.56 | 692.782 | 46.5474
101.5 | 280.065 | 193.773 | 242.539 | 386.769 | 242.927 | 37.1382 | 289.2 | 648.873 | 692.738 | 1385.48 | 692.738 | -43.8654
101.4 | 289.585 | 193.705 | 272.3 | 385.78 | 273.115 | 16.4697 | 289.1 | 729.588 | 692.696 | 1385.39 | 692.696 | 36.8916
101.3 | 336.751 | 193.859 | 316.518 | 384.403 | 318.176 | 18.5753 | 289 | 743.418 | 692.639 | 1385.28 | 692.639 | 50.7784
101.2 | 437.009 | 194.547 | 379.721 | 382.558 | 382.989 | 54.0207 | 288.9 | 727.67 | 692.584 | 1385.17 | 692.584 | 35.0863
101.1 | 563.306 | 196.338 | 466.369 | 380.187 | 472.614 | 90.6925 | 288.8 | 697.542 | 692.524 | 1385.05 | 692.524 | 5.01833
101 | 665.853 | 200.129 | 579.766 | 377.126 | 591.332 | 74.5215 | 288.7 | 670.201 | 692.475 | 1384.95 | 692.475 | -22.2735
100.9 | 792.537 | 207.422 | 720.686 | 373.322 | 741.446 | 51.0907 | 288.6 | 749.37 | 692.437 | 1384.87 | 692.437 | 56.9329
100.8 | 937.509 | 220.451 | 885.55 | 368.685 | 921.659 | 15.8498 | 288.5 | 730.052 | 692.372 | 1384.74 | 692.372 | 37.6801
100.7 | 1065.46 | 242.356 | 1064.85 | 363.031 | 1125.69 | -60.2366 | 288.4 | 690.753 | 692.309 | 1384.62 | 692.309 | -1.5556
100.6 | 1333.87 | 277.416 | 1242.69 | 356.307 | 1341.95 | -8.07951 | 288.3 | 619.074 | 692.257 | 1384.51 | 692.257 | -73.1835
100.5 | 1416.85 | 330.96 | 1398.03 | 348.479 | 1554.75 | -137.906 | 288.2 | 699.346 | 692.219 | 1384.44 | 692.219 | 7.12656
100.4 | 1609.82 | 409.026 | 1508.42 | 339.569 | 1747.66 | -137.844 | 288.1 | 740.842 | 692.168 | 1384.34 | 692.168 | 48.674
100.3 | 1910.11 | 517.522 | 1555.48 | 329.646 | 1908.18 | 1.92517 | 288 | 724.014 | 692.114 | 1384.23 | 692.114 | 31.8999
100.2 | 2038.57 | 660.723 | 1530.29 | 318.717 | 2031.66 | 6.9153 | 287.9 | 702.752 | 692.071 | 1384.14 | 692.071 | 10.6809
100.1 | 2190.8 | 839.318 | 1436.38 | 306.972 | 2122.21 | 68.5927 | 287.8 | 680.534 | 692.049 | 1384.1 | 692.049 | -11.5148
100 | 2273.11 | 1047.88 | 1288.45 | 294.515 | 2189.06 | 84.0465 | 287.7 | 741.889 | 692.034 | 1384.07 | 692.034 | 49.8552
99.9 | 2260.04 | 1272.93 | 1107.98 | 281.603 | 2240.11 | 19.939 | 287.6 | 676.338 | 692.001 | 1384 | 692.001 | -15.6628
99.8 | 2371.38 | 1492.34 | 917.321 | 268.365 | 2275.48 | 95.9013 | 287.5 | 712.661 | 691.974 | 1383.95 | 691.974 | 20.687
99.7 | 2203.89 | 1677.77 | 735.104 | 255.037 | 2285.35 | -81.4624 | 287.4 | 660.254 | 691.965 | 1383.93 | 691.965 | -31.7115
99.6 | 2156.64 | 1800.26 | 573.881 | 241.959 | 2253.16 | -96.5202 | 287.3 | 663.755 | 691.958 | 1383.92 | 691.958 | -28.2026
99.5 | 2009.19 | 1837.91 | 439.799 | 229.305 | 2163.06 | -153.865 | 287.2 | 682.42 | 691.95 | 1383.9 | 691.95 | -9.52997
99.4 | 1877.6 | 1782.95 | 333.946 | 217.346 | 2008.22 | -130.614 | 287.1 | 674.577 | 691.942 | 1383.88 | 691.942 | -17.3645
99.3 | 1691.21 | 1644.27 | 254.012 | 206.292 | 1795.14 | -103.935 | 287 | 643.324 | 691.936 | 1383.87 | 691.936 | -48.6115
99.2 | 1438.94 | 1444.5 | 195.882 | 196.195 | 1542.29 | -103.342 | 286.9 | 662.402 | 691.931 | 1383.86 | 691.931 | -29.5285
99.1 | 1285.82 | 1212.97 | 154.997 | 187.201 | 1274.37 | 11.4497 | 286.8 | 716.015 | 691.927 | 1383.85 | 691.927 | 24.0885
99 | 1002.62 | 977.933 | 127.021 | 179.305 | 1015.3 | -12.6775 | 286.7 | 667.466 | 691.922 | 1383.84 | 691.922 | -24.4557
98.9 | 750.277 | 761.155 | 108.332 | 172.548 | 783.213 | -32.9362 | 286.6 | 645.932 | 691.917 | 1383.83 | 691.917 | -45.9844
98.8 | 655.184 | 575.727 | 96.063 | 166.864 | 588.358 | 66.8266 | 286.5 | 632.94 | 691.912 | 1383.82 | 691.912 | -58.972
98.7 | 535.604 | 426.723 | 88.1275 | 162.218 | 433.741 | 101.863 | 286.4 | 633.562 | 691.906 | 1383.81 | 691.906 | -58.3443
98.6 | 382.764 | 313.233 | 83.0376 | 158.506 | 317.017 | 65.7464 | 286.3 | 696.081 | 691.9 | 1383.8 | 691.9 | 4.1801
98.5 | 275.305 | 230.787 | 79.7803 | 155.6 | 232.768 | 42.5374 | 286.2 | 705.759 | 691.895 | 1383.79 | 691.895 | 13.8641
98.4 | 238.257 | 173.425 | 77.7083 | 153.405 | 174.431 | 63.8256 | 286.1 | 663.03 | 691.89 | 1383.78 | 691.89 | -28.8604
98.3 | 168.671 | 135.06 | 76.3766 | 151.762 | 135.555 | 33.1155 | 286 | 708.111 | 691.886 | 1383.77 | 691.886 | 16.2253
98.2 | 156.823 | 110.328 | 75.5039 | 150.534 | 110.565 | 46.2576 | 285.9 | 651.215 | 691.882 | 1383.76 | 691.882 | -40.6671
98.1 | 117.335 | 94.948 | 74.9348 | 149.65 | 95.058 | 22.2771 | 285.8 | 651.545 | 691.877 | 1383.75 | 691.877 | -40.3313
98 | 119.351 | 85.7107 | 74.5689 | 149.039 | 85.7602 | 33.5905 | 285.7 | 665.343 | 691.87 | 1383.74 | 691.87 | -26.5263
97.9 | 99.5097 | 80.3373 | 74.327 | 148.611 | 80.3589 | 19.1507 | 285.6 | 659.522 | 691.864 | 1383.72 | 691.864 | -32.3418
97.8 | 70.325 | 77.2909 | 74.1491 | 148.28 | 77.3 | -6.97509 | 285.5 | 622.099 | 691.861 | 1383.7 | 691.861 | -69.7623
97.7 | 92.4303 | 75.6149 | 74.0233 | 148.039 | 75.6187 | 16.8116 | 285.4 | 738.605 | 691.862 | 1383.68 | 691.862 | 46.7439
97.6 | 88.8417 | 74.7054 | 73.924 | 147.845 | 74.7069 | 14.1348 | 285.3 | 752.507 | 691.864 | 1383.65 | 691.864 | 60.6425
97.5 | 83.8747 | 74.2152 | 73.8434 | 147.686 | 74.2158 | 9.65894 | 285.2 | 691.356 | 691.843 | 1383.52 | 691.843 | -0.48696
97.4 | 116.143 | 73.9406 | 73.7692 | 147.538 | 73.9408 | 42.202 | 285.1 | 696.562 | 691.834 | 1383.32 | 691.834 | 4.72802
97.3 | 90.5806 | 73.7839 | 73.7073 | 147.414 | 73.784 | 16.7967 | 285 | 741.081 | 691.874 | 1383.07 | 691.874 | 49.2065
97.2 | 92.0295 | 73.6896 | 73.6565 | 147.313 | 73.6896 | 18.3399 | 284.9 | 758.266 | 692.041 | 1382.78 | 692.041 | 66.2245
97.1 | 99.5272 | 73.6188 | 73.6049 | 147.21 | 73.6188 | 25.9084 | 284.8 | 809.667 | 692.409 | 1382.38 | 692.409 | 117.258
97 | 97.9047 | 73.5586 | 73.553 | 147.106 | 73.5586 | 24.3461 | 284.7 | 752.763 | 693.188 | 1381.93 | 693.188 | 59.5756
96.9 | 79.185 | 73.5121 | 73.5099 | 147.02 | 73.5121 | 5.67286 | 284.6 | 766.529 | 694.683 | 1381.45 | 694.683 | 71.8465
96.8 | 63.6405 | 73.4732 | 73.4723 | 146.945 | 73.4732 | -9.83269 | 284.5 | 720.62 | 697.313 | 1380.88 | 697.313 | 23.3072
96.7 | 72.2425 | 73.4487 | 73.4484 | 146.897 | 73.4487 | -1.20622 | 284.4 | 804.084 | 701.736 | 1380.19 | 701.736 | 102.349
96.6 | 92.9392 | 73.4257 | 73.4256 | 146.851 | 73.4257 | 19.5135 | 284.3 | 832.637 | 708.925 | 1379.41 | 708.925 | 123.712
96.5 | 59.7772 | 73.4012 | 73.4011 | 146.802 | 73.4012 | -13.624 | 284.2 | 794.683 | 720.206 | 1378.53 | 720.206 | 74.4774
96.4 | 65.7721 | 73.381 | 73.381 | 146.762 | 73.381 | -7.60897 | 284.1 | 843.998 | 737.306 | 1377.53 | 737.306 | 106.692
96.3 | 71.4592 | 73.3711 | 73.3711 | 146.742 | 73.3711 | -1.91189 | 284 | 889.541 | 762.351 | 1376.34 | 762.351 | 127.19
96.2 | 86.8061 | 73.3631 | 73.3631 | 146.726 | 73.3631 | 13.4431 | 283.9 | 897.122 | 797.847 | 1374.91 | 797.847 | 99.2752
96.1 | 97.0254 | 73.354 | 73.354 | 146.708 | 73.354 | 23.6714 | 283.8 | 914.748 | 846.419 | 1373.14 | 846.419 | 68.3294
96 | 85.3081 | 73.3463 | 73.3463 | 146.693 | 73.3463 | 11.9618 | 283.7 | 1005.73 | 910.511 | 1371.02 | 910.511 | 95.2196
95.9 | 64.8597 | 73.3397 | 73.3397 | 146.679 | 73.3397 | -8.47995 | 283.6 | 1090.39 | 991.778 | 1368.53 | 991.778 | 98.6084
95.8 | 72.7085 | 73.3254 | 73.3254 | 146.651 | 73.3254 | -0.61693 | 283.5 | 1151.67 | 1090.27 | 1365.55 | 1090.27 | 61.4031
95.7 | 67.0826 | 73.3071 | 73.3071 | 146.614 | 73.3071 | -6.22455 | 283.4 | 1280.22 | 1203.68 | 1362.11 | 1203.68 | 76.536
95.6 | 67.4613 | 73.2861 | 73.2861 | 146.572 | 73.2861 | -5.82476 | 283.3 | 1401.34 | 1326.54 | 1358.19 | 1326.54 | 74.805
95.5 | 89.7028 | 73.2681 | 73.2681 | 146.536 | 73.2681 | 16.4347 | 283.2 | 1457.18 | 1449.92 | 1353.77 | 1449.92 | 7.25097
95.4 | 84.2652 | 73.259 | 73.259 | 146.518 | 73.259 | 11.0063 | 283.1 | 1603.59 | 1562.08 | 1348.88 | 1562.08 | 41.5155
95.3 | 58.3107 | 73.2552 | 73.2552 | 146.51 | 73.2552 | -14.9445 | 283 | 1599.41 | 1649.97 | 1343.59 | 1649.97 | -50.5551
[7 empty] | 282.9 | 1692.33 | 1701.87 | 1338.08 | 1701.87 | -9.53802
[7 empty] | 282.8 | 1739.1 | 1710.1 | 1332.43 | 1710.1 | 29.0008
[7 empty] | 282.7 | 1672.14 | 1673.09 | 1326.77 | 1673.09 | -0.95233
[7 empty] | 282.6 | 1659.91 | 1595.87 | 1321.22 | 1595.87 | 64.0401
[7 empty] | 282.5 | 1450.74 | 1488.65 | 1315.93 | 1488.65 | -37.9093
[7 empty] | 282.4 | 1355.92 | 1364.34 | 1311.06 | 1364.34 | -8.42008
[7 empty] | 282.3 | 1264.68 | 1235.59 | 1306.58 | 1235.59 | 29.0927
[7 empty] | 282.2 | 1181.07 | 1112.89 | 1302.6 | 1112.89 | 68.1827
[7 empty] | 282.1 | 999.607 | 1003.35 | 1299.1 | 1003.35 | -3.74451
[7 empty] | 282 | 856.905 | 910.771 | 1296.1 | 910.771 | -53.8662
[7 empty] | 281.9 | 922.842 | 836.091 | 1293.6 | 836.091 | 86.7506
[7 empty] | 281.8 | 824.168 | 778.261 | 1291.49 | 778.261 | 45.9061
[7 empty] | 281.7 | 900.747 | 735.108 | 1289.76 | 735.108 | 165.639
[7 empty] | 281.6 | 789.586 | 703.96 | 1288.32 | 703.96 | 85.6259
[7 empty] | 281.5 | 826.435 | 682.182 | 1287.16 | 682.182 | 144.253
[7 empty] | 281.4 | 751.138 | 667.37 | 1286.18 | 667.37 | 83.7684
[7 empty] | 281.3 | 713.859 | 657.538 | 1285.3 | 657.538 | 56.3207
[7 empty] | 281.2 | 766.081 | 651.19 | 1284.58 | 651.19 | 114.891
[7 empty] | 281.1 | 701.622 | 647.153 | 1283.93 | 647.153 | 54.4694
[7 empty] | 281 | 688.304 | 644.671 | 1283.45 | 644.671 | 43.6332
[7 empty] | 280.9 | 673.566 | 643.172 | 1283.08 | 643.172 | 30.3939
[7 empty] | 280.8 | 650.952 | 642.264 | 1282.76 | 642.264 | 8.68866
[7 empty] | 280.7 | 704.482 | 641.724 | 1282.52 | 641.724 | 62.758
[7 empty] | 280.6 | 619.936 | 641.413 | 1282.35 | 641.413 | -21.4775
[7 empty] | 280.5 | 586.811 | 641.235 | 1282.23 | 641.235 | -54.4246
[7 empty] | 280.4 | 735.059 | 641.125 | 1282.13 | 641.125 | 93.9343
[7 empty] | 280.3 | 626.036 | 641.054 | 1282.05 | 641.054 | -15.0179
[7 empty] | 280.2 | 587.975 | 641.009 | 1281.99 | 641.009 | -53.0337
[7 empty] | 280.1 | 676.733 | 640.98 | 1281.95 | 640.98 | 35.753
[7 empty] | 280 | 668.255 | 640.974 | 1281.94 | 640.974 | 27.2815
[7 empty] | 279.9 | 658.095 | 640.962 | 1281.92 | 640.962 | 17.1333
[7 empty] | 279.8 | 639.912 | 640.93 | 1281.86 | 640.93 | -1.01796
[7 empty] | 279.7 | 621.608 | 640.929 | 1281.86 | 640.929 | -19.3216
[7 empty] | 279.6 | 639.467 | 640.929 | 1281.86 | 640.929 | -1.46175
[7 empty] | 279.5 | 647.331 | 640.924 | 1281.85 | 640.924 | 6.40763
[7 empty] | 279.4 | 656.573 | 640.924 | 1281.85 | 640.924 | 15.6488
[7 empty] | 279.3 | 599.237 | 640.924 | 1281.85 | 640.924 | -41.6868
[7 empty] | 279.2 | 618.426 | 640.924 | 1281.85 | 640.924 | -22.4981
[7 empty] | 279.1 | 631.016 | 640.924 | 1281.85 | 640.924 | -9.90826
[7 empty] | 279 | 694.417 | 0 | 0 | 694.417 | -1.76786e-07

## Figure2
Voltage | Current | Voltage | Current | Voltage | Current | Voltage | Current | [392 empty] | Number of cycles | Resistance |  | HRS | Cum. prob. | LRS | Cum. prob.
V | A | V | A | V | mA | V | mA | [393 empty] | Ω |  |  | % |  | %
0 | 1.48e-11 | 0 | 3.766e-11 | 0 | 8.66e-12 | 0 | 2.61e-11 | 0 | 1.012e-11 | 0 | 1.494e-11 | 0 | 2.256e-11 | 0 | 2.082e-11 | 0 | 1.834e-11 | 0 | 2.706e-11 | 0 | 2.234e-11 | 0 | 1.664e-11 | 0 | 1.06e-11 | 0 | 2.392e-11 | 0 | 1.62e-11 | 0 | 2.052e-11 | 0 | 1.394e-11 | 0 | 1.38e-11 | 0 | 2.98e-12 | 0 | 3.336e-11 | 0 | 4.06e-12 | 0 | 1.62e-11 | 0 | 1.028e-11 | 0 | 1.538e-11 | 0 | 7.8e-12 | 0 | 1.206e-11 | 0 | 3.16e-12 | 0 | 1.152e-11 | 0 | 1.25e-11 | 0 | 2.514e-11 | 0 | 5.12e-12 | 0 | 1.136e-11 | 0 | 1.63e-11 | 0 | 1.23e-11 | 0 | 5.28e-12 | 0 | 1.194e-11 | 0 | 1.618e-11 | 0 | 9.48e-12 | 0 | 1.254e-11 | 0 | 2.31e-11 | 0 | 8.02e-12 | 0 | 8.22e-12 | 0 | 1.34e-11 | 0 | 1.02e-11 | 0 | 7.92e-12 | 0 | 9.22e-12 | 0 | 1.85e-11 | 0 | 1.138e-11 | 0 | 1.834e-11 | 0 | 1.392e-11 | 0 | 1.852e-11 | 0 | 5.96e-12 | 0 | 2.034e-11 | 0 | 1.022e-11 | 0 | 4.9e-12 | 0 | 1.442e-11 | 0 | 8.98e-12 | 0 | 7.74e-12 | 0 | 1.934e-11 | 0 | 2.072e-11 | 0 | 5.66e-12 | 0 | 2.13e-11 | 0 | 1.018e-11 | 0 | 3.46e-12 | 0 | 1.418e-11 | 0 | 8.66e-12 | 0 | 1.092e-11 | 0 | 1.72e-12 | 0 | 1.996e-11 | 0 | 1.588e-11 | 0 | 1.654e-11 | 0 | 1.038e-11 | 0 | 1.294e-11 | 0 | 1.188e-11 | 0 | 8.18e-12 | 0 | 1.432e-11 | 0 | 1.656e-11 | 0 | 9.4e-13 | 0 | 1.766e-11 | 0 | 1.64e-12 | 0 | 5.68e-12 | 0 | 3.44e-12 | 0 | 1.104e-11 | 0 | 2.132e-11 | 0 | 2.142e-11 | 0 | 1.42e-12 | 0 | 3.66e-12 | 0 | 1.338e-11 | 0 | 1.314e-11 | 0 | 3.44e-12 | 0 | 6.88e-12 | 0 | 1.312e-11 | 0 | 1.866e-11 | 0 | 9.94e-12 | 0 | 1.364e-11 | 0 | 1.422e-11 | 0 | 3.14e-12 | 0 | 4.1e-12 | 0 | 1.448e-11 | 0 | 1.414e-11 | 0 | 1.312e-11 | 0 | 6.56e-12 | 0 | 1.542e-11 | 0 | 9.4e-13 | 0 | 8.74e-12 | 0 | 1.038e-11 | 0 | 3.4e-12 | 0 | 7.56e-12 | 0 | 1.454e-11 | 0 | 5.8e-13 | 0 | 1.508e-11 | 0 | 1.964e-11 | 0 | 2.08e-12 | 0 | 3.44e-12 | 0 | 6.88e-12 | 0 | 8.6e-13 | 0 | 3e-12 | 0 | 1.094e-11 | 0 | 1.96e-12 | 0 | 7.2e-13 | 0 | 1.172e-11 | 0 | 1.56e-12 | 0 | 1.8e-12 | 0 | 1.524e-11 | 0 | 1.01e-11 | 0 | 1.168e-11 | 0 | 2.148e-11 | 0 | 1.394e-11 | 0 | 4.56e-12 | 0 | 1.614e-11 | 0 | 6.36e-12 | 0 | 2.14e-12 | 0 | 2.24e-12 | 0 | 3.8e-13 | 0 | 1.156e-11 | 0 | 3e-13 | 0 | 5.2e-12 | 0 | 1.14e-12 | 0 | 1.56e-11 | 0 | 1.244e-11 | 0 | 5.62e-12 | 0 | 9.4e-12 | 0 | 6.82e-12 | 0 | 3.82e-12 | 0 | 1.14e-12 | 0 | 8.2e-13 | 0 | 2.58e-12 | 0 | 8e-12 | 0 | 1.992e-11 | 0 | 1.742e-11 | 0 | 6.76e-12 | 0 | 3.78e-12 | 0 | 2.24e-12 | 0 | 1.66e-12 | 0 | 1.958e-11 | 0 | 1.418e-11 | 0 | 1.512e-11 | 0 | 3.62e-12 | 0 | 1.964e-11 | 0 | 1.242e-11 | 0 | 3.96e-12 | 0 | 2.72e-12 | 0 | 1.438e-11 | 0 | 1.208e-11 | 0 | 3.44e-12 | 0 | 1.162e-11 | 0 | 1.16e-12 | 0 | 8.88e-12 | 0 | 6.36e-12 | 0 | 3.94e-12 | 0 | 8.9e-12 | 0 | 1.178e-11 | 0 | 4.4e-12 | 0 | 1.862e-11 | 0 | 2.12e-11 | 0 | 6.08e-12 | 0 | 1.3e-12 | 0 | 7.32e-12 | 0 | 1.606e-11 | 0 | 1.27e-11 | 0 | 1.928e-11 | 0 | 1.564e-11 | 0 | 2.088e-11 | 0 | 2.06e-11 | 0 | 1.836e-11 | 0 | 3.96e-12 | 0 | 1.894e-11 | 0 | 5.62e-12 | 0 | 3.74e-12 | 0 | 1.312e-11 | 0 | 4.84e-12 | 0 | 7.2e-13 | 0 | 6.88e-12 | 0 | 2.5e-12 | 0 | 1.008e-11 | 0 | 1.1e-12 | 0 | 1.538e-11 | 0 | 8.16e-12 | 0 | 6.96e-12 | 0 | 8.7e-12 |  | HRS | LRS
0.05 | 1.4038e-10 | -0.05 | 3.0277e-08 | 0.05 | 1.1592e-10 | -0.05 | 2.2014e-08 | 0.05 | 1.0354e-10 | -0.05 | 1.6018e-08 | 0.05 | 9.424e-11 | -0.05 | 1.4925e-08 | 0.05 | 1.0332e-10 | -0.05 | 1.5104e-08 | 0.05 | 5.57e-11 | -0.05 | 1.5098e-08 | 0.05 | 1.1606e-10 | -0.05 | 1.4463e-08 | 0.05 | 9.412e-11 | -0.05 | 1.3573e-08 | 0.05 | 9.532e-11 | -0.05 | 1.2723e-08 | 0.05 | 1.1778e-10 | -0.05 | 1.2448e-08 | 0.05 | 1.2248e-10 | -0.05 | 1.193e-08 | 0.05 | 8.662e-11 | -0.05 | 8.4392e-09 | 0.05 | 9.382e-11 | -0.05 | 8.9458e-09 | 0.05 | 9.764e-11 | -0.05 | 8.5406e-09 | 0.05 | 1.3636e-10 | -0.05 | 8.4554e-09 | 0.05 | 1.2814e-10 | -0.05 | 7.9424e-09 | 0.05 | 8.994e-11 | -0.05 | 7.6604e-09 | 0.05 | 9.208e-11 | -0.05 | 7.3084e-09 | 0.05 | 1.1162e-10 | -0.05 | 6.648e-09 | 0.05 | 1.0478e-10 | -0.05 | 6.8064e-09 | 0.05 | 1.4844e-10 | -0.05 | 6.6002e-09 | 0.05 | 1.199e-10 | -0.05 | 6.1452e-09 | 0.05 | 1.0974e-10 | -0.05 | 5.9774e-09 | 0.05 | 9.958e-11 | -0.05 | 5.6406e-09 | 0.05 | 6.82e-11 | -0.05 | 5.5748e-09 | 0.05 | 1.0166e-10 | -0.05 | 5.5346e-09 | 0.05 | 4.646e-11 | -0.05 | 5.1598e-09 | 0.05 | 7.756e-11 | -0.05 | 5.0412e-09 | 0.05 | 7.696e-11 | -0.05 | 4.98e-09 | 0.05 | 4.072e-11 | -0.05 | 4.8664e-09 | 0.05 | 8.836e-11 | -0.05 | 4.6228e-09 | 0.05 | 6.962e-11 | -0.05 | 4.7938e-09 | 0.05 | 9.896e-11 | -0.05 | 4.6736e-09 | 0.05 | 7.516e-11 | -0.05 | 4.6054e-09 | 0.05 | 8.418e-11 | -0.05 | 4.6324e-09 | 0.05 | 8.242e-11 | -0.05 | 4.3696e-09 | 0.05 | 9.25e-11 | -0.05 | 4.652e-09 | 0.05 | 1.0486e-10 | -0.05 | 4.2128e-09 | 0.05 | 6.66e-11 | -0.05 | 4.2604e-09 | 0.05 | 8.426e-11 | -0.05 | 4.1128e-09 | 0.05 | 1.0458e-10 | -0.05 | 4.0624e-09 | 0.05 | 6.128e-11 | -0.05 | 4.1682e-09 | 0.05 | 7.758e-11 | -0.05 | 3.8934e-09 | 0.05 | 7.968e-11 | -0.05 | 4.0118e-09 | 0.05 | 6.922e-11 | -0.05 | 4.0638e-09 | 0.05 | 1.0874e-10 | -0.05 | 4.0194e-09 | 0.05 | 9.674e-11 | -0.05 | 3.9686e-09 | 0.05 | 6.742e-11 | -0.05 | 3.6428e-09 | 0.05 | 1.0612e-10 | -0.05 | 3.5916e-09 | 0.05 | 8.224e-11 | -0.05 | 3.8412e-09 | 0.05 | 1.088e-10 | -0.05 | 3.6864e-09 | 0.05 | 1.0052e-10 | -0.05 | 3.8838e-09 | 0.05 | 8.372e-11 | -0.05 | 3.8794e-09 | 0.05 | 8.08e-11 | -0.05 | 3.5762e-09 | 0.05 | 8.148e-11 | -0.05 | 3.5644e-09 | 0.05 | 8.442e-11 | -0.05 | 3.5146e-09 | 0.05 | 1.4282e-10 | -0.05 | 3.6328e-09 | 0.05 | 1.0208e-10 | -0.05 | 3.5492e-09 | 0.05 | 1.2616e-10 | -0.05 | 3.5004e-09 | 0.05 | 9.492e-11 | -0.05 | 3.554e-09 | 0.05 | 9.768e-11 | -0.05 | 3.4298e-09 | 0.05 | 1.1866e-10 | -0.05 | 3.4716e-09 | 0.05 | 8.734e-11 | -0.05 | 3.4914e-09 | 0.05 | 5.998e-11 | -0.05 | 3.288e-09 | 0.05 | 7.708e-11 | -0.05 | 3.1886e-09 | 0.05 | 8.976e-11 | -0.05 | 3.1508e-09 | 0.05 | 8.154e-11 | -0.05 | 2.5652e-09 | 0.05 | 6.702e-11 | -0.05 | 2.7024e-09 | 0.05 | 7.264e-11 | -0.05 | 3.1148e-09 | 0.05 | 7.7e-11 | -0.05 | 3.3324e-09 | 0.05 | 7.806e-11 | -0.05 | 3.5748e-09 | 0.05 | 7.994e-11 | -0.05 | 3.2654e-09 | 0.05 | 8.534e-11 | -0.05 | 3.4692e-09 | 0.05 | 1.0408e-10 | -0.05 | 3.573e-09 | 0.05 | 7.22e-11 | -0.05 | 3.4438e-09 | 0.05 | 6.728e-11 | -0.05 | 3.5458e-09 | 0.05 | 8.55e-11 | -0.05 | 3.4276e-09 | 0.05 | 6.49e-11 | -0.05 | 3.3484e-09 | 0.05 | 5.866e-11 | -0.05 | 3.5222e-09 | 0.05 | 4.88e-11 | -0.05 | 3.6128e-09 | 0.05 | 1.0324e-10 | -0.05 | 3.1974e-09 | 0.05 | 1.506e-10 | -0.05 | 3.4006e-09 | 0.05 | 8.85e-11 | -0.05 | 3.3704e-09 | 0.05 | 1.0524e-10 | -0.05 | 3.4098e-09 | 0.05 | 8.436e-11 | -0.05 | 3.2128e-09 | 0.05 | 8.354e-11 | -0.05 | 3.438e-09 | 0.05 | 7.43e-11 | -0.05 | 3.2156e-09 | 0.05 | 7.114e-11 | -0.05 | 3.2574e-09 | 0.05 | 1.0812e-10 | -0.05 | 3.3846e-09 | 0.05 | 9.13e-11 | -0.05 | 3.0348e-09 | 0.05 | 9.274e-11 | -0.05 | 3.1656e-09 | 0.05 | 6.212e-11 | -0.05 | 3.3252e-09 | 0.05 | 6.544e-11 | -0.05 | 3.2074e-09 | 0.05 | 6.474e-11 | -0.05 | 3.1236e-09 | 0.05 | 6.028e-11 | -0.05 | 3.203e-09 | 0.05 | 7.15e-11 | -0.05 | 3.0656e-09 | 0.05 | 8.348e-11 | -0.05 | 2.9976e-09 | 0.05 | 9.53e-11 | -0.05 | 2.9594e-09 | 0.05 | 9.224e-11 | -0.05 | 2.9706e-09 | 0.05 | 7.072e-11 | -0.05 | 4.2644e-09 | 1 | 261452000 | 246002.5 | 261452000 | 0.61728 | 246002.5 | 0.61728
0.1 | 3.0472e-10 | -0.1 | 6.7435e-08 | 0.1 | 2.4618e-10 | -0.1 | 4.9428e-08 | 0.1 | 2.007e-10 | -0.1 | 3.6154e-08 | 0.1 | 2.028e-10 | -0.1 | 3.3754e-08 | 0.1 | 2.2868e-10 | -0.1 | 3.3912e-08 | 0.1 | 1.7662e-10 | -0.1 | 3.4319e-08 | 0.1 | 2.2076e-10 | -0.1 | 3.222e-08 | 0.1 | 2.041e-10 | -0.1 | 3.0726e-08 | 0.1 | 1.8264e-10 | -0.1 | 2.8796e-08 | 0.1 | 2.173e-10 | -0.1 | 2.7885e-08 | 0.1 | 2.2916e-10 | -0.1 | 2.6782e-08 | 0.1 | 1.1712e-10 | -0.1 | 1.8997e-08 | 0.1 | 1.8696e-10 | -0.1 | 2.0267e-08 | 0.1 | 1.9612e-10 | -0.1 | 1.9476e-08 | 0.1 | 2.5644e-10 | -0.1 | 1.8937e-08 | 0.1 | 2.2046e-10 | -0.1 | 1.7798e-08 | 0.1 | 1.6526e-10 | -0.1 | 1.7251e-08 | 0.1 | 2.1028e-10 | -0.1 | 1.6341e-08 | 0.1 | 2.3724e-10 | -0.1 | 1.5098e-08 | 0.1 | 1.8636e-10 | -0.1 | 1.5357e-08 | 0.1 | 2.802e-10 | -0.1 | 1.4931e-08 | 0.1 | 1.9432e-10 | -0.1 | 1.4231e-08 | 0.1 | 2.123e-10 | -0.1 | 1.3436e-08 | 0.1 | 1.9184e-10 | -0.1 | 1.2712e-08 | 0.1 | 1.488e-10 | -0.1 | 1.2786e-08 | 0.1 | 1.4526e-10 | -0.1 | 1.2693e-08 | 0.1 | 1.5948e-10 | -0.1 | 1.1587e-08 | 0.1 | 1.2886e-10 | -0.1 | 1.1417e-08 | 0.1 | 1.2042e-10 | -0.1 | 1.1394e-08 | 0.1 | 1.3102e-10 | -0.1 | 1.1122e-08 | 0.1 | 1.6438e-10 | -0.1 | 1.0278e-08 | 0.1 | 1.4386e-10 | -0.1 | 1.0744e-08 | 0.1 | 1.356e-10 | -0.1 | 1.0769e-08 | 0.1 | 1.002e-10 | -0.1 | 1.0363e-08 | 0.1 | 1.5448e-10 | -0.1 | 1.0529e-08 | 0.1 | 1.6584e-10 | -0.1 | 1.0113e-08 | 0.1 | 1.6448e-10 | -0.1 | 1.0444e-08 | 0.1 | 1.7708e-10 | -0.1 | 9.7574e-09 | 0.1 | 1.5802e-10 | -0.1 | 9.4972e-09 | 0.1 | 1.6104e-10 | -0.1 | 9.4812e-09 | 0.1 | 2.1624e-10 | -0.1 | 9.3416e-09 | 0.1 | 1.1168e-10 | -0.1 | 9.475e-09 | 0.1 | 1.4664e-10 | -0.1 | 8.972e-09 | 0.1 | 1.159e-10 | -0.1 | 9.062e-09 | 0.1 | 1.9048e-10 | -0.1 | 9.2316e-09 | 0.1 | 1.8506e-10 | -0.1 | 9.2024e-09 | 0.1 | 1.919e-10 | -0.1 | 8.8122e-09 | 0.1 | 1.4972e-10 | -0.1 | 8.2324e-09 | 0.1 | 1.2816e-10 | -0.1 | 8.1538e-09 | 0.1 | 1.429e-10 | -0.1 | 8.795e-09 | 0.1 | 1.6268e-10 | -0.1 | 8.4014e-09 | 0.1 | 1.9692e-10 | -0.1 | 8.678e-09 | 0.1 | 1.7774e-10 | -0.1 | 8.9196e-09 | 0.1 | 1.5604e-10 | -0.1 | 8.2366e-09 | 0.1 | 1.631e-10 | -0.1 | 7.9552e-09 | 0.1 | 1.4342e-10 | -0.1 | 7.8884e-09 | 0.1 | 2.6324e-10 | -0.1 | 8.1826e-09 | 0.1 | 1.8926e-10 | -0.1 | 8.0642e-09 | 0.1 | 1.8446e-10 | -0.1 | 7.8876e-09 | 0.1 | 1.8648e-10 | -0.1 | 8.0868e-09 | 0.1 | 2.0002e-10 | -0.1 | 7.7864e-09 | 0.1 | 1.824e-10 | -0.1 | 7.9872e-09 | 0.1 | 1.3748e-10 | -0.1 | 7.8066e-09 | 0.1 | 1.3694e-10 | -0.1 | 7.3734e-09 | 0.1 | 1.4792e-10 | -0.1 | 7.1702e-09 | 0.1 | 1.777e-10 | -0.1 | 7.2764e-09 | 0.1 | 1.5298e-10 | -0.1 | 5.826e-09 | 0.1 | 1.2468e-10 | -0.1 | 6.1018e-09 | 0.1 | 1.333e-10 | -0.1 | 7.1348e-09 | 0.1 | 1.752e-10 | -0.1 | 7.5322e-09 | 0.1 | 1.7728e-10 | -0.1 | 8.0742e-09 | 0.1 | 1.678e-10 | -0.1 | 7.3016e-09 | 0.1 | 1.4958e-10 | -0.1 | 7.887e-09 | 0.1 | 1.755e-10 | -0.1 | 8.0194e-09 | 0.1 | 1.4786e-10 | -0.1 | 7.7914e-09 | 0.1 | 1.3668e-10 | -0.1 | 7.8566e-09 | 0.1 | 1.0944e-10 | -0.1 | 7.8718e-09 | 0.1 | 1.3406e-10 | -0.1 | 7.4476e-09 | 0.1 | 1.1106e-10 | -0.1 | 7.8268e-09 | 0.1 | 1.4018e-10 | -0.1 | 8.1324e-09 | 0.1 | 1.7732e-10 | -0.1 | 7.2354e-09 | 0.1 | 3.0356e-10 | -0.1 | 7.637e-09 | 0.1 | 1.7176e-10 | -0.1 | 7.6826e-09 | 0.1 | 1.6942e-10 | -0.1 | 7.6352e-09 | 0.1 | 1.499e-10 | -0.1 | 7.3878e-09 | 0.1 | 1.852e-10 | -0.1 | 7.8002e-09 | 0.1 | 1.6412e-10 | -0.1 | 7.2364e-09 | 0.1 | 1.6202e-10 | -0.1 | 7.299e-09 | 0.1 | 1.4546e-10 | -0.1 | 7.4406e-09 | 0.1 | 1.7044e-10 | -0.1 | 7.0304e-09 | 0.1 | 1.525e-10 | -0.1 | 7.2776e-09 | 0.1 | 1.5028e-10 | -0.1 | 7.4054e-09 | 0.1 | 1.6148e-10 | -0.1 | 7.2922e-09 | 0.1 | 1.7336e-10 | -0.1 | 6.9772e-09 | 0.1 | 1.5334e-10 | -0.1 | 7.1382e-09 | 0.1 | 1.2264e-10 | -0.1 | 6.885e-09 | 0.1 | 1.4966e-10 | -0.1 | 6.808e-09 | 0.1 | 1.6672e-10 | -0.1 | 6.6268e-09 | 0.1 | 1.7818e-10 | -0.1 | 6.6668e-09 | 0.1 | 1.192e-10 | -0.1 | 9.6578e-09 | 2 | 328170000 | 261574.7 | 328170000 | 1.60494 | 261574.7 | 1.60494
0.15 | 4.4828e-10 | -0.15 | 1.173e-07 | 0.15 | 4.2112e-10 | -0.15 | 8.7025e-08 | 0.15 | 3.5696e-10 | -0.15 | 6.3137e-08 | 0.15 | 3.3694e-10 | -0.15 | 5.9645e-08 | 0.15 | 3.4648e-10 | -0.15 | 5.9128e-08 | 0.15 | 2.8416e-10 | -0.15 | 5.9971e-08 | 0.15 | 3.7038e-10 | -0.15 | 5.6693e-08 | 0.15 | 3.4078e-10 | -0.15 | 5.3609e-08 | 0.15 | 3.3254e-10 | -0.15 | 5.0664e-08 | 0.15 | 3.7478e-10 | -0.15 | 4.9345e-08 | 0.15 | 3.5574e-10 | -0.15 | 4.7299e-08 | 0.15 | 2.1008e-10 | -0.15 | 3.3246e-08 | 0.15 | 2.8028e-10 | -0.15 | 3.547e-08 | 0.15 | 2.9174e-10 | -0.15 | 3.3852e-08 | 0.15 | 4.06e-10 | -0.15 | 3.3154e-08 | 0.15 | 3.9152e-10 | -0.15 | 3.1157e-08 | 0.15 | 2.7544e-10 | -0.15 | 3.0092e-08 | 0.15 | 3.002e-10 | -0.15 | 2.863e-08 | 0.15 | 3.52e-10 | -0.15 | 2.652e-08 | 0.15 | 3.457e-10 | -0.15 | 2.696e-08 | 0.15 | 4.6886e-10 | -0.15 | 2.6095e-08 | 0.15 | 3.7848e-10 | -0.15 | 2.4751e-08 | 0.15 | 3.2094e-10 | -0.15 | 2.3616e-08 | 0.15 | 3.1322e-10 | -0.15 | 2.2443e-08 | 0.15 | 2.2762e-10 | -0.15 | 2.2416e-08 | 0.15 | 2.3852e-10 | -0.15 | 2.2471e-08 | 0.15 | 2.5614e-10 | -0.15 | 2.0203e-08 | 0.15 | 2.094e-10 | -0.15 | 2.0232e-08 | 0.15 | 2.0846e-10 | -0.15 | 1.9954e-08 | 0.15 | 2.1844e-10 | -0.15 | 1.9488e-08 | 0.15 | 2.4564e-10 | -0.15 | 1.8311e-08 | 0.15 | 2.0804e-10 | -0.15 | 1.8843e-08 | 0.15 | 2.9146e-10 | -0.15 | 1.8906e-08 | 0.15 | 2.1862e-10 | -0.15 | 1.8242e-08 | 0.15 | 2.6522e-10 | -0.15 | 1.835e-08 | 0.15 | 2.7868e-10 | -0.15 | 1.7641e-08 | 0.15 | 2.6826e-10 | -0.15 | 1.8472e-08 | 0.15 | 2.9526e-10 | -0.15 | 1.7017e-08 | 0.15 | 2.3468e-10 | -0.15 | 1.717e-08 | 0.15 | 2.7904e-10 | -0.15 | 1.6506e-08 | 0.15 | 3.0558e-10 | -0.15 | 1.6403e-08 | 0.15 | 2.0362e-10 | -0.15 | 1.663e-08 | 0.15 | 2.582e-10 | -0.15 | 1.5803e-08 | 0.15 | 2.1276e-10 | -0.15 | 1.5885e-08 | 0.15 | 2.5172e-10 | -0.15 | 1.6191e-08 | 0.15 | 2.9276e-10 | -0.15 | 1.5919e-08 | 0.15 | 3.4776e-10 | -0.15 | 1.5657e-08 | 0.15 | 2.1318e-10 | -0.15 | 1.4627e-08 | 0.15 | 2.3404e-10 | -0.15 | 1.4434e-08 | 0.15 | 2.531e-10 | -0.15 | 1.5457e-08 | 0.15 | 3.0548e-10 | -0.15 | 1.4716e-08 | 0.15 | 3.2766e-10 | -0.15 | 1.5556e-08 | 0.15 | 2.465e-10 | -0.15 | 1.5412e-08 | 0.15 | 2.3154e-10 | -0.15 | 1.4818e-08 | 0.15 | 2.6318e-10 | -0.15 | 1.394e-08 | 0.15 | 2.5084e-10 | -0.15 | 1.3979e-08 | 0.15 | 4.2484e-10 | -0.15 | 1.4369e-08 | 0.15 | 3.1824e-10 | -0.15 | 1.4305e-08 | 0.15 | 3.3606e-10 | -0.15 | 1.4059e-08 | 0.15 | 2.869e-10 | -0.15 | 1.4112e-08 | 0.15 | 3.1144e-10 | -0.15 | 1.3651e-08 | 0.15 | 2.7506e-10 | -0.15 | 1.3898e-08 | 0.15 | 2.3952e-10 | -0.15 | 1.348e-08 | 0.15 | 2.3472e-10 | -0.15 | 1.2993e-08 | 0.15 | 2.4096e-10 | -0.15 | 1.2539e-08 | 0.15 | 2.793e-10 | -0.15 | 1.2554e-08 | 0.15 | 2.2044e-10 | -0.15 | 1.0222e-08 | 0.15 | 2.2676e-10 | -0.15 | 1.0643e-08 | 0.15 | 2.1922e-10 | -0.15 | 1.2472e-08 | 0.15 | 2.9174e-10 | -0.15 | 1.3102e-08 | 0.15 | 2.344e-10 | -0.15 | 1.3992e-08 | 0.15 | 2.6208e-10 | -0.15 | 1.2998e-08 | 0.15 | 2.3638e-10 | -0.15 | 1.3789e-08 | 0.15 | 2.9116e-10 | -0.15 | 1.3969e-08 | 0.15 | 2.7986e-10 | -0.15 | 1.3973e-08 | 0.15 | 2.3924e-10 | -0.15 | 1.3941e-08 | 0.15 | 2.1114e-10 | -0.15 | 1.3776e-08 | 0.15 | 1.9106e-10 | -0.15 | 1.3429e-08 | 0.15 | 1.8666e-10 | -0.15 | 1.3756e-08 | 0.15 | 2.176e-10 | -0.15 | 1.4085e-08 | 0.15 | 2.7504e-10 | -0.15 | 1.2854e-08 | 0.15 | 4.7096e-10 | -0.15 | 1.3603e-08 | 0.15 | 2.4334e-10 | -0.15 | 1.3506e-08 | 0.15 | 2.9068e-10 | -0.15 | 1.3442e-08 | 0.15 | 2.6354e-10 | -0.15 | 1.2606e-08 | 0.15 | 2.43e-10 | -0.15 | 1.3317e-08 | 0.15 | 2.2948e-10 | -0.15 | 1.2753e-08 | 0.15 | 2.4728e-10 | -0.15 | 1.2876e-08 | 0.15 | 2.275e-10 | -0.15 | 1.307e-08 | 0.15 | 2.7238e-10 | -0.15 | 1.2161e-08 | 0.15 | 2.8656e-10 | -0.15 | 1.2472e-08 | 0.15 | 2.659e-10 | -0.15 | 1.3293e-08 | 0.15 | 2.5488e-10 | -0.15 | 1.2902e-08 | 0.15 | 2.6962e-10 | -0.15 | 1.233e-08 | 0.15 | 2.3308e-10 | -0.15 | 1.2502e-08 | 0.15 | 2.1102e-10 | -0.15 | 1.1949e-08 | 0.15 | 2.3596e-10 | -0.15 | 1.1984e-08 | 0.15 | 2.8336e-10 | -0.15 | 1.1431e-08 | 0.15 | 3.1364e-10 | -0.15 | 1.1636e-08 | 0.15 | 2.0522e-10 | -0.15 | 1.6821e-08 | 3 | 406207000 | 338638.7 | 329424000 | 2.59259 | 338638.7 | 2.59259
0.2 | 6.8844e-10 | -0.2 | 1.816e-07 | 0.2 | 6.9228e-10 | -0.2 | 1.372e-07 | 0.2 | 5.1502e-10 | -0.2 | 9.9617e-08 | 0.2 | 4.6568e-10 | -0.2 | 9.2975e-08 | 0.2 | 5.1896e-10 | -0.2 | 9.3443e-08 | 0.2 | 4.4256e-10 | -0.2 | 9.4177e-08 | 0.2 | 5.3936e-10 | -0.2 | 8.8642e-08 | 0.2 | 4.5552e-10 | -0.2 | 8.4593e-08 | 0.2 | 4.578e-10 | -0.2 | 8.0237e-08 | 0.2 | 5.45e-10 | -0.2 | 7.7474e-08 | 0.2 | 5.8122e-10 | -0.2 | 7.5203e-08 | 0.2 | 3.2038e-10 | -0.2 | 5.3174e-08 | 0.2 | 4.4966e-10 | -0.2 | 5.5558e-08 | 0.2 | 4.4598e-10 | -0.2 | 5.3615e-08 | 0.2 | 5.8596e-10 | -0.2 | 5.1841e-08 | 0.2 | 5.709e-10 | -0.2 | 4.9094e-08 | 0.2 | 3.71e-10 | -0.2 | 4.822e-08 | 0.2 | 4.3416e-10 | -0.2 | 4.5414e-08 | 0.2 | 4.8976e-10 | -0.2 | 4.1923e-08 | 0.2 | 4.8128e-10 | -0.2 | 4.2741e-08 | 0.2 | 6.2198e-10 | -0.2 | 4.1723e-08 | 0.2 | 5.6606e-10 | -0.2 | 3.9126e-08 | 0.2 | 4.6914e-10 | -0.2 | 3.7259e-08 | 0.2 | 4.3054e-10 | -0.2 | 3.5558e-08 | 0.2 | 3.3484e-10 | -0.2 | 3.5982e-08 | 0.2 | 3.4736e-10 | -0.2 | 3.5401e-08 | 0.2 | 3.6778e-10 | -0.2 | 3.1836e-08 | 0.2 | 2.8784e-10 | -0.2 | 3.2068e-08 | 0.2 | 3.04e-10 | -0.2 | 3.1328e-08 | 0.2 | 3.4136e-10 | -0.2 | 3.1095e-08 | 0.2 | 3.5056e-10 | -0.2 | 2.8802e-08 | 0.2 | 3.5688e-10 | -0.2 | 3.0027e-08 | 0.2 | 4.3304e-10 | -0.2 | 3.0133e-08 | 0.2 | 3.0498e-10 | -0.2 | 2.8873e-08 | 0.2 | 3.585e-10 | -0.2 | 2.9052e-08 | 0.2 | 4.0402e-10 | -0.2 | 2.8086e-08 | 0.2 | 3.7438e-10 | -0.2 | 2.9163e-08 | 0.2 | 4.3316e-10 | -0.2 | 2.6949e-08 | 0.2 | 3.3744e-10 | -0.2 | 2.7236e-08 | 0.2 | 3.9086e-10 | -0.2 | 2.6419e-08 | 0.2 | 4.62e-10 | -0.2 | 2.6115e-08 | 0.2 | 2.903e-10 | -0.2 | 2.6123e-08 | 0.2 | 3.6158e-10 | -0.2 | 2.5043e-08 | 0.2 | 3.102e-10 | -0.2 | 2.5427e-08 | 0.2 | 3.4844e-10 | -0.2 | 2.5653e-08 | 0.2 | 4.4252e-10 | -0.2 | 2.5193e-08 | 0.2 | 4.1978e-10 | -0.2 | 2.4783e-08 | 0.2 | 3.1012e-10 | -0.2 | 2.3248e-08 | 0.2 | 3.6652e-10 | -0.2 | 2.2841e-08 | 0.2 | 3.4188e-10 | -0.2 | 2.4547e-08 | 0.2 | 4.599e-10 | -0.2 | 2.3477e-08 | 0.2 | 4.393e-10 | -0.2 | 2.43e-08 | 0.2 | 3.8672e-10 | -0.2 | 2.4456e-08 | 0.2 | 3.5988e-10 | -0.2 | 2.3137e-08 | 0.2 | 3.7042e-10 | -0.2 | 2.2009e-08 | 0.2 | 3.465e-10 | -0.2 | 2.1851e-08 | 0.2 | 6.3048e-10 | -0.2 | 2.2842e-08 | 0.2 | 4.5006e-10 | -0.2 | 2.2432e-08 | 0.2 | 4.8834e-10 | -0.2 | 2.2072e-08 | 0.2 | 4.2492e-10 | -0.2 | 2.2482e-08 | 0.2 | 4.3906e-10 | -0.2 | 2.1657e-08 | 0.2 | 3.9222e-10 | -0.2 | 2.1979e-08 | 0.2 | 3.915e-10 | -0.2 | 2.1385e-08 | 0.2 | 3.25e-10 | -0.2 | 2.0387e-08 | 0.2 | 3.5164e-10 | -0.2 | 1.9761e-08 | 0.2 | 4.3926e-10 | -0.2 | 1.9787e-08 | 0.2 | 3.1836e-10 | -0.2 | 1.6045e-08 | 0.2 | 3.194e-10 | -0.2 | 1.6923e-08 | 0.2 | 3.1922e-10 | -0.2 | 1.9766e-08 | 0.2 | 3.8426e-10 | -0.2 | 2.0766e-08 | 0.2 | 3.1776e-10 | -0.2 | 2.204e-08 | 0.2 | 4.196e-10 | -0.2 | 2.0527e-08 | 0.2 | 3.708e-10 | -0.2 | 2.1667e-08 | 0.2 | 3.6018e-10 | -0.2 | 2.2266e-08 | 0.2 | 3.977e-10 | -0.2 | 2.2059e-08 | 0.2 | 3.516e-10 | -0.2 | 2.1804e-08 | 0.2 | 3.0188e-10 | -0.2 | 2.1655e-08 | 0.2 | 3.1452e-10 | -0.2 | 2.1149e-08 | 0.2 | 2.9236e-10 | -0.2 | 2.1494e-08 | 0.2 | 3.025e-10 | -0.2 | 2.2184e-08 | 0.2 | 4.3966e-10 | -0.2 | 2.0268e-08 | 0.2 | 6.998e-10 | -0.2 | 2.1371e-08 | 0.2 | 3.9184e-10 | -0.2 | 2.1279e-08 | 0.2 | 4.1798e-10 | -0.2 | 2.1064e-08 | 0.2 | 4.0354e-10 | -0.2 | 1.9902e-08 | 0.2 | 3.7118e-10 | -0.2 | 2.1095e-08 | 0.2 | 3.6522e-10 | -0.2 | 2.0206e-08 | 0.2 | 3.5738e-10 | -0.2 | 2.0229e-08 | 0.2 | 3.5878e-10 | -0.2 | 2.0698e-08 | 0.2 | 3.6206e-10 | -0.2 | 1.9349e-08 | 0.2 | 4.0356e-10 | -0.2 | 1.979e-08 | 0.2 | 3.5616e-10 | -0.2 | 2.0983e-08 | 0.2 | 3.9716e-10 | -0.2 | 2.0266e-08 | 0.2 | 3.998e-10 | -0.2 | 1.9065e-08 | 0.2 | 3.4462e-10 | -0.2 | 1.9435e-08 | 0.2 | 3.3572e-10 | -0.2 | 1.8748e-08 | 0.2 | 3.7102e-10 | -0.2 | 1.859e-08 | 0.2 | 3.9998e-10 | -0.2 | 1.7918e-08 | 0.2 | 4.745e-10 | -0.2 | 1.8484e-08 | 0.2 | 3.3372e-10 | -0.2 | 2.658e-08 | 4 | 498256000 | 430663.2 | 356888000 | 3.58025 | 430663.2 | 3.58025
0.25 | 9.2752e-10 | -0.25 | 2.668e-07 | 0.25 | 9.453e-10 | -0.25 | 2.003e-07 | 0.25 | 7.265e-10 | -0.25 | 1.459e-07 | 0.25 | 7.2162e-10 | -0.25 | 1.368e-07 | 0.25 | 7.258e-10 | -0.25 | 1.375e-07 | 0.25 | 6.2086e-10 | -0.25 | 1.383e-07 | 0.25 | 7.2172e-10 | -0.25 | 1.304e-07 | 0.25 | 5.9854e-10 | -0.25 | 1.256e-07 | 0.25 | 6.067e-10 | -0.25 | 1.179e-07 | 0.25 | 7.538e-10 | -0.25 | 1.135e-07 | 0.25 | 7.2344e-10 | -0.25 | 1.1e-07 | 0.25 | 4.7912e-10 | -0.25 | 7.8775e-08 | 0.25 | 6.6198e-10 | -0.25 | 8.2916e-08 | 0.25 | 6.128e-10 | -0.25 | 7.9165e-08 | 0.25 | 7.6388e-10 | -0.25 | 7.6974e-08 | 0.25 | 8.1534e-10 | -0.25 | 7.2807e-08 | 0.25 | 5.4592e-10 | -0.25 | 7.1444e-08 | 0.25 | 5.7744e-10 | -0.25 | 6.7227e-08 | 0.25 | 6.8694e-10 | -0.25 | 6.2227e-08 | 0.25 | 6.4518e-10 | -0.25 | 6.3059e-08 | 0.25 | 8.2582e-10 | -0.25 | 6.1455e-08 | 0.25 | 7.1882e-10 | -0.25 | 5.8245e-08 | 0.25 | 5.922e-10 | -0.25 | 5.5141e-08 | 0.25 | 6.0206e-10 | -0.25 | 5.33e-08 | 0.25 | 4.5246e-10 | -0.25 | 5.3568e-08 | 0.25 | 4.6166e-10 | -0.25 | 5.2666e-08 | 0.25 | 5.0502e-10 | -0.25 | 4.7545e-08 | 0.25 | 4.3026e-10 | -0.25 | 4.7517e-08 | 0.25 | 4.0278e-10 | -0.25 | 4.7012e-08 | 0.25 | 4.5926e-10 | -0.25 | 4.6501e-08 | 0.25 | 4.9576e-10 | -0.25 | 4.3098e-08 | 0.25 | 4.543e-10 | -0.25 | 4.4424e-08 | 0.25 | 5.6094e-10 | -0.25 | 4.4658e-08 | 0.25 | 4.0268e-10 | -0.25 | 4.3268e-08 | 0.25 | 5.3454e-10 | -0.25 | 4.3094e-08 | 0.25 | 4.9222e-10 | -0.25 | 4.2172e-08 | 0.25 | 4.8168e-10 | -0.25 | 4.3246e-08 | 0.25 | 6.1074e-10 | -0.25 | 3.9919e-08 | 0.25 | 4.582e-10 | -0.25 | 4.0403e-08 | 0.25 | 5.2884e-10 | -0.25 | 3.9223e-08 | 0.25 | 6.696e-10 | -0.25 | 3.9153e-08 | 0.25 | 4.2248e-10 | -0.25 | 3.9022e-08 | 0.25 | 5.3748e-10 | -0.25 | 3.7339e-08 | 0.25 | 4.1694e-10 | -0.25 | 3.7558e-08 | 0.25 | 4.7784e-10 | -0.25 | 3.8368e-08 | 0.25 | 5.5442e-10 | -0.25 | 3.7597e-08 | 0.25 | 5.9496e-10 | -0.25 | 3.6964e-08 | 0.25 | 4.7704e-10 | -0.25 | 3.4805e-08 | 0.25 | 4.4948e-10 | -0.25 | 3.4322e-08 | 0.25 | 4.6154e-10 | -0.25 | 3.6201e-08 | 0.25 | 6.3814e-10 | -0.25 | 3.517e-08 | 0.25 | 6.168e-10 | -0.25 | 3.632e-08 | 0.25 | 5.0644e-10 | -0.25 | 3.586e-08 | 0.25 | 4.7094e-10 | -0.25 | 3.4469e-08 | 0.25 | 5.2408e-10 | -0.25 | 3.3003e-08 | 0.25 | 4.87e-10 | -0.25 | 3.2541e-08 | 0.25 | 8.0436e-10 | -0.25 | 3.3854e-08 | 0.25 | 6.301e-10 | -0.25 | 3.3499e-08 | 0.25 | 6.5584e-10 | -0.25 | 3.284e-08 | 0.25 | 5.9054e-10 | -0.25 | 3.3422e-08 | 0.25 | 6.258e-10 | -0.25 | 3.2078e-08 | 0.25 | 5.2856e-10 | -0.25 | 3.2668e-08 | 0.25 | 5.1978e-10 | -0.25 | 3.1744e-08 | 0.25 | 5.002e-10 | -0.25 | 3.0259e-08 | 0.25 | 4.8686e-10 | -0.25 | 2.8849e-08 | 0.25 | 5.8922e-10 | -0.25 | 2.957e-08 | 0.25 | 4.8188e-10 | -0.25 | 2.3623e-08 | 0.25 | 4.505e-10 | -0.25 | 2.5352e-08 | 0.25 | 4.3546e-10 | -0.25 | 2.9468e-08 | 0.25 | 5.5874e-10 | -0.25 | 3.0994e-08 | 0.25 | 4.2714e-10 | -0.25 | 3.3084e-08 | 0.25 | 5.9286e-10 | -0.25 | 3.0771e-08 | 0.25 | 5.5132e-10 | -0.25 | 3.2281e-08 | 0.25 | 6.057e-10 | -0.25 | 3.2919e-08 | 0.25 | 5.5282e-10 | -0.25 | 3.2638e-08 | 0.25 | 5.2152e-10 | -0.25 | 3.2606e-08 | 0.25 | 4.553e-10 | -0.25 | 3.217e-08 | 0.25 | 4.0592e-10 | -0.25 | 3.1447e-08 | 0.25 | 4.1234e-10 | -0.25 | 3.1929e-08 | 0.25 | 4.0978e-10 | -0.25 | 3.232e-08 | 0.25 | 5.9066e-10 | -0.25 | 3.0396e-08 | 0.25 | 9.205e-10 | -0.25 | 3.1725e-08 | 0.25 | 5.5352e-10 | -0.25 | 3.1752e-08 | 0.25 | 6.3186e-10 | -0.25 | 3.134e-08 | 0.25 | 5.4922e-10 | -0.25 | 2.9444e-08 | 0.25 | 5.52e-10 | -0.25 | 3.0743e-08 | 0.25 | 4.9806e-10 | -0.25 | 3.0098e-08 | 0.25 | 4.8482e-10 | -0.25 | 2.9746e-08 | 0.25 | 4.8708e-10 | -0.25 | 3.0892e-08 | 0.25 | 5.219e-10 | -0.25 | 2.8869e-08 | 0.25 | 5.7226e-10 | -0.25 | 2.935e-08 | 0.25 | 4.9866e-10 | -0.25 | 3.105e-08 | 0.25 | 5.348e-10 | -0.25 | 3.0079e-08 | 0.25 | 5.6314e-10 | -0.25 | 2.857e-08 | 0.25 | 4.9554e-10 | -0.25 | 2.8953e-08 | 0.25 | 4.744e-10 | -0.25 | 2.8163e-08 | 0.25 | 5.3412e-10 | -0.25 | 2.7862e-08 | 0.25 | 5.8592e-10 | -0.25 | 2.6672e-08 | 0.25 | 6.2506e-10 | -0.25 | 2.7644e-08 | 0.25 | 4.6404e-10 | -0.25 | 3.93e-08 | 5 | 493097000 | 455373.4 | 379881000 | 4.5679 | 445434.3 | 4.5679
0.3 | 1.3012e-09 | -0.3 | 3.769e-07 | 0.3 | 1.2964e-09 | -0.3 | 2.832e-07 | 0.3 | 1.0466e-09 | -0.3 | 2.055e-07 | 0.3 | 9.3102e-10 | -0.3 | 1.916e-07 | 0.3 | 9.686e-10 | -0.3 | 1.944e-07 | 0.3 | 8.6094e-10 | -0.3 | 1.944e-07 | 0.3 | 9.3576e-10 | -0.3 | 1.835e-07 | 0.3 | 7.6422e-10 | -0.3 | 1.77e-07 | 0.3 | 8.6732e-10 | -0.3 | 1.675e-07 | 0.3 | 1.0412e-09 | -0.3 | 1.595e-07 | 0.3 | 9.4382e-10 | -0.3 | 1.558e-07 | 0.3 | 6.2494e-10 | -0.3 | 1.11661e-07 | 0.3 | 8.2842e-10 | -0.3 | 1.159e-07 | 0.3 | 8.3886e-10 | -0.3 | 1.11505e-07 | 0.3 | 1.026e-09 | -0.3 | 1.082e-07 | 0.3 | 1.1222e-09 | -0.3 | 1.018e-07 | 0.3 | 7.3554e-10 | -0.3 | 1.00543e-07 | 0.3 | 7.2364e-10 | -0.3 | 9.4503e-08 | 0.3 | 8.5716e-10 | -0.3 | 8.8184e-08 | 0.3 | 8.5552e-10 | -0.3 | 8.9513e-08 | 0.3 | 1.0902e-09 | -0.3 | 8.6378e-08 | 0.3 | 9.652e-10 | -0.3 | 8.2311e-08 | 0.3 | 8.4366e-10 | -0.3 | 7.8871e-08 | 0.3 | 8.1052e-10 | -0.3 | 7.5249e-08 | 0.3 | 6.0276e-10 | -0.3 | 7.4835e-08 | 0.3 | 6.2404e-10 | -0.3 | 7.4419e-08 | 0.3 | 6.717e-10 | -0.3 | 6.7746e-08 | 0.3 | 5.6966e-10 | -0.3 | 6.7095e-08 | 0.3 | 5.6034e-10 | -0.3 | 6.6158e-08 | 0.3 | 6.2234e-10 | -0.3 | 6.5534e-08 | 0.3 | 6.3006e-10 | -0.3 | 6.1311e-08 | 0.3 | 6.3594e-10 | -0.3 | 6.3248e-08 | 0.3 | 7.9772e-10 | -0.3 | 6.3561e-08 | 0.3 | 5.708e-10 | -0.3 | 6.0659e-08 | 0.3 | 6.6914e-10 | -0.3 | 6.085e-08 | 0.3 | 6.5924e-10 | -0.3 | 5.9618e-08 | 0.3 | 6.6126e-10 | -0.3 | 6.058e-08 | 0.3 | 7.4782e-10 | -0.3 | 5.6802e-08 | 0.3 | 6.0144e-10 | -0.3 | 5.6632e-08 | 0.3 | 7.1498e-10 | -0.3 | 5.6144e-08 | 0.3 | 8.3404e-10 | -0.3 | 5.5461e-08 | 0.3 | 6.125e-10 | -0.3 | 5.5387e-08 | 0.3 | 7.0312e-10 | -0.3 | 5.2561e-08 | 0.3 | 5.4898e-10 | -0.3 | 5.3047e-08 | 0.3 | 6.3318e-10 | -0.3 | 5.3568e-08 | 0.3 | 7.4304e-10 | -0.3 | 5.3354e-08 | 0.3 | 7.4824e-10 | -0.3 | 5.2606e-08 | 0.3 | 6.5688e-10 | -0.3 | 4.9488e-08 | 0.3 | 5.8438e-10 | -0.3 | 4.8525e-08 | 0.3 | 6.3794e-10 | -0.3 | 5.1165e-08 | 0.3 | 8.3286e-10 | -0.3 | 4.9326e-08 | 0.3 | 8.3824e-10 | -0.3 | 5.1138e-08 | 0.3 | 6.8548e-10 | -0.3 | 5.1064e-08 | 0.3 | 6.3204e-10 | -0.3 | 4.8977e-08 | 0.3 | 7.68e-10 | -0.3 | 4.6751e-08 | 0.3 | 6.857e-10 | -0.3 | 4.6692e-08 | 0.3 | 9.698e-10 | -0.3 | 4.8232e-08 | 0.3 | 8.821e-10 | -0.3 | 4.7648e-08 | 0.3 | 9.0114e-10 | -0.3 | 4.6627e-08 | 0.3 | 6.9914e-10 | -0.3 | 4.7369e-08 | 0.3 | 8.4934e-10 | -0.3 | 4.5279e-08 | 0.3 | 7.5366e-10 | -0.3 | 4.6662e-08 | 0.3 | 7.0954e-10 | -0.3 | 4.4786e-08 | 0.3 | 6.74e-10 | -0.3 | 4.3313e-08 | 0.3 | 6.39e-10 | -0.3 | 4.1204e-08 | 0.3 | 7.9008e-10 | -0.3 | 4.2167e-08 | 0.3 | 5.7568e-10 | -0.3 | 3.3773e-08 | 0.3 | 6.2728e-10 | -0.3 | 3.6288e-08 | 0.3 | 5.7454e-10 | -0.3 | 4.1724e-08 | 0.3 | 7.514e-10 | -0.3 | 4.3896e-08 | 0.3 | 6.3876e-10 | -0.3 | 4.6825e-08 | 0.3 | 8.2186e-10 | -0.3 | 4.3074e-08 | 0.3 | 6.9598e-10 | -0.3 | 4.6005e-08 | 0.3 | 7.0434e-10 | -0.3 | 4.6579e-08 | 0.3 | 7.7248e-10 | -0.3 | 4.6317e-08 | 0.3 | 6.8688e-10 | -0.3 | 4.6297e-08 | 0.3 | 5.9104e-10 | -0.3 | 4.5278e-08 | 0.3 | 6.085e-10 | -0.3 | 4.4277e-08 | 0.3 | 5.8172e-10 | -0.3 | 4.5576e-08 | 0.3 | 5.6724e-10 | -0.3 | 4.5832e-08 | 0.3 | 7.544e-10 | -0.3 | 4.2827e-08 | 0.3 | 1.2054e-09 | -0.3 | 4.4669e-08 | 0.3 | 7.185e-10 | -0.3 | 4.5237e-08 | 0.3 | 7.5142e-10 | -0.3 | 4.4402e-08 | 0.3 | 7.7798e-10 | -0.3 | 4.1528e-08 | 0.3 | 7.1074e-10 | -0.3 | 4.3784e-08 | 0.3 | 6.1802e-10 | -0.3 | 4.2565e-08 | 0.3 | 6.8016e-10 | -0.3 | 4.227e-08 | 0.3 | 6.757e-10 | -0.3 | 4.3763e-08 | 0.3 | 6.8698e-10 | -0.3 | 4.0906e-08 | 0.3 | 7.5386e-10 | -0.3 | 4.1603e-08 | 0.3 | 6.826e-10 | -0.3 | 4.3948e-08 | 0.3 | 7.5908e-10 | -0.3 | 4.2686e-08 | 0.3 | 7.7814e-10 | -0.3 | 4.031e-08 | 0.3 | 7.4826e-10 | -0.3 | 4.0624e-08 | 0.3 | 6.6496e-10 | -0.3 | 3.9778e-08 | 0.3 | 6.7486e-10 | -0.3 | 3.9502e-08 | 0.3 | 7.7612e-10 | -0.3 | 3.7777e-08 | 0.3 | 8.9398e-10 | -0.3 | 3.8986e-08 | 0.3 | 6.3404e-10 | -0.3 | 5.5353e-08 | 6 | 437292000 | 445434.3 | 389955000 | 5.55556 | 445434.3 | 5.55556
0.35 | 1.7422e-09 | -0.35 | 5.073e-07 | 0.35 | 1.6548e-09 | -0.35 | 3.819e-07 | 0.35 | 1.4144e-09 | -0.35 | 2.786e-07 | 0.35 | 1.2864e-09 | -0.35 | 2.59e-07 | 0.35 | 1.333e-09 | -0.35 | 2.637e-07 | 0.35 | 1.1226e-09 | -0.35 | 2.65e-07 | 0.35 | 1.191e-09 | -0.35 | 2.484e-07 | 0.35 | 1.0168e-09 | -0.35 | 2.404e-07 | 0.35 | 1.1424e-09 | -0.35 | 2.276e-07 | 0.35 | 1.2872e-09 | -0.35 | 2.168e-07 | 0.35 | 1.197e-09 | -0.35 | 2.1e-07 | 0.35 | 1.1274e-09 | -0.35 | 1.523e-07 | 0.35 | 1.1628e-09 | -0.35 | 1.563e-07 | 0.35 | 1.0524e-09 | -0.35 | 1.508e-07 | 0.35 | 1.2848e-09 | -0.35 | 1.462e-07 | 0.35 | 1.4794e-09 | -0.35 | 1.37e-07 | 0.35 | 9.2448e-10 | -0.35 | 1.356e-07 | 0.35 | 1.001e-09 | -0.35 | 1.293e-07 | 0.35 | 1.1344e-09 | -0.35 | 1.192e-07 | 0.35 | 1.1194e-09 | -0.35 | 1.207e-07 | 0.35 | 1.3826e-09 | -0.35 | 1.167e-07 | 0.35 | 1.2974e-09 | -0.35 | 1.12697e-07 | 0.35 | 1.0974e-09 | -0.35 | 1.076e-07 | 0.35 | 9.494e-10 | -0.35 | 1.03227e-07 | 0.35 | 7.9154e-10 | -0.35 | 1.02751e-07 | 0.35 | 8.0284e-10 | -0.35 | 1.00477e-07 | 0.35 | 8.512e-10 | -0.35 | 9.2467e-08 | 0.35 | 7.5272e-10 | -0.35 | 9.2182e-08 | 0.35 | 7.3908e-10 | -0.35 | 9.0721e-08 | 0.35 | 7.849e-10 | -0.35 | 8.9351e-08 | 0.35 | 7.8876e-10 | -0.35 | 8.4807e-08 | 0.35 | 7.8248e-10 | -0.35 | 8.6257e-08 | 0.35 | 1.0162e-09 | -0.35 | 8.6961e-08 | 0.35 | 6.993e-10 | -0.35 | 8.3151e-08 | 0.35 | 9.495e-10 | -0.35 | 8.2531e-08 | 0.35 | 8.7806e-10 | -0.35 | 8.1231e-08 | 0.35 | 8.4518e-10 | -0.35 | 8.184e-08 | 0.35 | 1.0182e-09 | -0.35 | 7.7275e-08 | 0.35 | 7.6796e-10 | -0.35 | 7.7523e-08 | 0.35 | 9.474e-10 | -0.35 | 7.7057e-08 | 0.35 | 1.094e-09 | -0.35 | 7.6269e-08 | 0.35 | 7.809e-10 | -0.35 | 7.488e-08 | 0.35 | 8.9444e-10 | -0.35 | 7.1399e-08 | 0.35 | 7.637e-10 | -0.35 | 7.2102e-08 | 0.35 | 7.9038e-10 | -0.35 | 7.2794e-08 | 0.35 | 9.652e-10 | -0.35 | 7.2477e-08 | 0.35 | 1.0332e-09 | -0.35 | 7.2103e-08 | 0.35 | 8.5976e-10 | -0.35 | 6.8102e-08 | 0.35 | 7.7748e-10 | -0.35 | 6.5916e-08 | 0.35 | 8.1702e-10 | -0.35 | 6.9335e-08 | 0.35 | 1.0988e-09 | -0.35 | 6.7594e-08 | 0.35 | 1.066e-09 | -0.35 | 7.0323e-08 | 0.35 | 9.5586e-10 | -0.35 | 6.9027e-08 | 0.35 | 8.5378e-10 | -0.35 | 6.7088e-08 | 0.35 | 9.628e-10 | -0.35 | 6.3364e-08 | 0.35 | 8.3946e-10 | -0.35 | 6.366e-08 | 0.35 | 1.1958e-09 | -0.35 | 6.5615e-08 | 0.35 | 1.1058e-09 | -0.35 | 6.4751e-08 | 0.35 | 1.1558e-09 | -0.35 | 6.4279e-08 | 0.35 | 1.0462e-09 | -0.35 | 6.4563e-08 | 0.35 | 1.101e-09 | -0.35 | 6.2057e-08 | 0.35 | 1.0262e-09 | -0.35 | 6.3879e-08 | 0.35 | 9.5052e-10 | -0.35 | 6.1033e-08 | 0.35 | 8.5978e-10 | -0.35 | 5.8517e-08 | 0.35 | 8.8382e-10 | -0.35 | 5.6369e-08 | 0.35 | 9.918e-10 | -0.35 | 5.7108e-08 | 0.35 | 7.2614e-10 | -0.35 | 4.5572e-08 | 0.35 | 7.6036e-10 | -0.35 | 4.8694e-08 | 0.35 | 7.5936e-10 | -0.35 | 5.6879e-08 | 0.35 | 9.5772e-10 | -0.35 | 5.9596e-08 | 0.35 | 7.7188e-10 | -0.35 | 6.38e-08 | 0.35 | 1.035e-09 | -0.35 | 5.9576e-08 | 0.35 | 9.2892e-10 | -0.35 | 6.2396e-08 | 0.35 | 1.0958e-09 | -0.35 | 6.3301e-08 | 0.35 | 9.4288e-10 | -0.35 | 6.2953e-08 | 0.35 | 9.2364e-10 | -0.35 | 6.3569e-08 | 0.35 | 7.8616e-10 | -0.35 | 6.1774e-08 | 0.35 | 7.9638e-10 | -0.35 | 6.0818e-08 | 0.35 | 7.8472e-10 | -0.35 | 6.1903e-08 | 0.35 | 7.7406e-10 | -0.35 | 6.1807e-08 | 0.35 | 1.0592e-09 | -0.35 | 5.9e-08 | 0.35 | 1.5618e-09 | -0.35 | 6.1586e-08 | 0.35 | 9.878e-10 | -0.35 | 6.1259e-08 | 0.35 | 1.054e-09 | -0.35 | 6e-08 | 0.35 | 9.694e-10 | -0.35 | 5.7132e-08 | 0.35 | 9.1248e-10 | -0.35 | 5.967e-08 | 0.35 | 8.2622e-10 | -0.35 | 5.808e-08 | 0.35 | 9.4002e-10 | -0.35 | 5.784e-08 | 0.35 | 9.3638e-10 | -0.35 | 5.9233e-08 | 0.35 | 8.963e-10 | -0.35 | 5.5456e-08 | 0.35 | 9.62e-10 | -0.35 | 5.7235e-08 | 0.35 | 8.4576e-10 | -0.35 | 5.9671e-08 | 0.35 | 9.98e-10 | -0.35 | 5.77e-08 | 0.35 | 1.0122e-09 | -0.35 | 5.4362e-08 | 0.35 | 9.84e-10 | -0.35 | 5.5268e-08 | 0.35 | 9.1552e-10 | -0.35 | 5.3889e-08 | 0.35 | 9.1378e-10 | -0.35 | 5.3967e-08 | 0.35 | 1.0548e-09 | -0.35 | 5.1748e-08 | 0.35 | 1.0892e-09 | -0.35 | 5.3086e-08 | 0.35 | 8.8204e-10 | -0.35 | 7.5567e-08 | 7 | 566187000 | 445434.3 | 406207000 | 6.54321 | 455373.4 | 6.54321
0.4 | 2.2448e-09 | -0.4 | 6.641e-07 | 0.4 | 2.1914e-09 | -0.4 | 5.029e-07 | 0.4 | 1.7674e-09 | -0.4 | 3.692e-07 | 0.4 | 1.5866e-09 | -0.4 | 3.398e-07 | 0.4 | 1.7734e-09 | -0.4 | 3.477e-07 | 0.4 | 1.5356e-09 | -0.4 | 3.492e-07 | 0.4 | 1.582e-09 | -0.4 | 3.292e-07 | 0.4 | 1.3874e-09 | -0.4 | 3.153e-07 | 0.4 | 1.3936e-09 | -0.4 | 3.031e-07 | 0.4 | 1.71e-09 | -0.4 | 2.871e-07 | 0.4 | 1.5612e-09 | -0.4 | 2.783e-07 | 0.4 | 1.2754e-09 | -0.4 | 1.995e-07 | 0.4 | 1.5228e-09 | -0.4 | 2.067e-07 | 0.4 | 1.291e-09 | -0.4 | 1.986e-07 | 0.4 | 1.5882e-09 | -0.4 | 1.923e-07 | 0.4 | 1.7072e-09 | -0.4 | 1.813e-07 | 0.4 | 1.2356e-09 | -0.4 | 1.784e-07 | 0.4 | 1.226e-09 | -0.4 | 1.707e-07 | 0.4 | 1.3766e-09 | -0.4 | 1.568e-07 | 0.4 | 1.387e-09 | -0.4 | 1.613e-07 | 0.4 | 1.7362e-09 | -0.4 | 1.55e-07 | 0.4 | 1.5896e-09 | -0.4 | 1.479e-07 | 0.4 | 1.2788e-09 | -0.4 | 1.418e-07 | 0.4 | 1.2596e-09 | -0.4 | 1.359e-07 | 0.4 | 1.0356e-09 | -0.4 | 1.355e-07 | 0.4 | 1.0364e-09 | -0.4 | 1.319e-07 | 0.4 | 1.0876e-09 | -0.4 | 1.214e-07 | 0.4 | 8.84e-10 | -0.4 | 1.208e-07 | 0.4 | 9.4548e-10 | -0.4 | 1.196e-07 | 0.4 | 1.0606e-09 | -0.4 | 1.182e-07 | 0.4 | 9.862e-10 | -0.4 | 1.112e-07 | 0.4 | 1.0296e-09 | -0.4 | 1.13627e-07 | 0.4 | 1.3224e-09 | -0.4 | 1.148e-07 | 0.4 | 9.332e-10 | -0.4 | 1.10664e-07 | 0.4 | 1.1496e-09 | -0.4 | 1.0907e-07 | 0.4 | 1.0658e-09 | -0.4 | 1.06681e-07 | 0.4 | 1.068e-09 | -0.4 | 1.07623e-07 | 0.4 | 1.2588e-09 | -0.4 | 1.0264e-07 | 0.4 | 9.882e-10 | -0.4 | 1.02482e-07 | 0.4 | 1.2122e-09 | -0.4 | 1.01498e-07 | 0.4 | 1.3952e-09 | -0.4 | 9.967e-08 | 0.4 | 1.026e-09 | -0.4 | 9.9222e-08 | 0.4 | 1.1438e-09 | -0.4 | 9.4499e-08 | 0.4 | 8.8096e-10 | -0.4 | 9.4288e-08 | 0.4 | 1.0058e-09 | -0.4 | 9.648e-08 | 0.4 | 1.2162e-09 | -0.4 | 9.4821e-08 | 0.4 | 1.291e-09 | -0.4 | 9.4516e-08 | 0.4 | 1.1052e-09 | -0.4 | 9.0103e-08 | 0.4 | 9.6706e-10 | -0.4 | 8.762e-08 | 0.4 | 1.049e-09 | -0.4 | 9.1582e-08 | 0.4 | 1.4374e-09 | -0.4 | 9.0192e-08 | 0.4 | 1.363e-09 | -0.4 | 9.1635e-08 | 0.4 | 1.1742e-09 | -0.4 | 9.1369e-08 | 0.4 | 1.0854e-09 | -0.4 | 8.85e-08 | 0.4 | 1.2452e-09 | -0.4 | 8.3635e-08 | 0.4 | 1.026e-09 | -0.4 | 8.3785e-08 | 0.4 | 1.5534e-09 | -0.4 | 8.7068e-08 | 0.4 | 1.3804e-09 | -0.4 | 8.6e-08 | 0.4 | 1.426e-09 | -0.4 | 8.438e-08 | 0.4 | 1.294e-09 | -0.4 | 8.5668e-08 | 0.4 | 1.3938e-09 | -0.4 | 8.2401e-08 | 0.4 | 1.2088e-09 | -0.4 | 8.3325e-08 | 0.4 | 1.184e-09 | -0.4 | 8.013e-08 | 0.4 | 1.1678e-09 | -0.4 | 7.7863e-08 | 0.4 | 1.162e-09 | -0.4 | 7.3679e-08 | 0.4 | 1.3324e-09 | -0.4 | 7.5515e-08 | 0.4 | 9.982e-10 | -0.4 | 6.0086e-08 | 0.4 | 1.0632e-09 | -0.4 | 6.4691e-08 | 0.4 | 9.262e-10 | -0.4 | 7.5278e-08 | 0.4 | 1.2052e-09 | -0.4 | 7.8415e-08 | 0.4 | 1.0174e-09 | -0.4 | 8.4362e-08 | 0.4 | 1.3102e-09 | -0.4 | 7.8828e-08 | 0.4 | 1.2e-09 | -0.4 | 8.241e-08 | 0.4 | 1.214e-09 | -0.4 | 8.3386e-08 | 0.4 | 1.235e-09 | -0.4 | 8.3354e-08 | 0.4 | 1.1546e-09 | -0.4 | 8.3863e-08 | 0.4 | 1.0592e-09 | -0.4 | 8.1684e-08 | 0.4 | 1.007e-09 | -0.4 | 8.0397e-08 | 0.4 | 1.0244e-09 | -0.4 | 8.1951e-08 | 0.4 | 9.9e-10 | -0.4 | 8.1393e-08 | 0.4 | 1.3032e-09 | -0.4 | 7.8442e-08 | 0.4 | 1.9108e-09 | -0.4 | 8.0767e-08 | 0.4 | 1.3236e-09 | -0.4 | 8.0415e-08 | 0.4 | 1.2562e-09 | -0.4 | 7.9415e-08 | 0.4 | 1.2092e-09 | -0.4 | 7.4879e-08 | 0.4 | 1.1842e-09 | -0.4 | 7.8186e-08 | 0.4 | 1.0686e-09 | -0.4 | 7.6044e-08 | 0.4 | 1.1738e-09 | -0.4 | 7.5867e-08 | 0.4 | 1.1852e-09 | -0.4 | 7.8522e-08 | 0.4 | 1.1648e-09 | -0.4 | 7.3597e-08 | 0.4 | 1.2862e-09 | -0.4 | 7.4673e-08 | 0.4 | 1.1124e-09 | -0.4 | 7.8462e-08 | 0.4 | 1.2326e-09 | -0.4 | 7.6304e-08 | 0.4 | 1.296e-09 | -0.4 | 7.2311e-08 | 0.4 | 1.281e-09 | -0.4 | 7.2709e-08 | 0.4 | 1.191e-09 | -0.4 | 7.16e-08 | 0.4 | 1.2426e-09 | -0.4 | 7.0754e-08 | 0.4 | 1.3414e-09 | -0.4 | 6.8074e-08 | 0.4 | 1.4726e-09 | -0.4 | 6.9826e-08 | 0.4 | 1.1396e-09 | -0.4 | 9.9023e-08 | 8 | 452981000 | 458505.3 | 421514000 | 7.53086 | 458505.3 | 7.53086
0.45 | 2.9124e-09 | -0.45 | 8.541e-07 | 0.45 | 3.0432e-09 | -0.45 | 6.424e-07 | 0.45 | 2.2418e-09 | -0.45 | 4.748e-07 | 0.45 | 2.016e-09 | -0.45 | 4.411e-07 | 0.45 | 2.3358e-09 | -0.45 | 4.473e-07 | 0.45 | 1.824e-09 | -0.45 | 4.5e-07 | 0.45 | 2.0234e-09 | -0.45 | 4.222e-07 | 0.45 | 1.7256e-09 | -0.45 | 4.076e-07 | 0.45 | 1.7852e-09 | -0.45 | 3.875e-07 | 0.45 | 2.0702e-09 | -0.45 | 3.71e-07 | 0.45 | 1.884e-09 | -0.45 | 3.587e-07 | 0.45 | 1.646e-09 | -0.45 | 2.557e-07 | 0.45 | 1.8392e-09 | -0.45 | 2.654e-07 | 0.45 | 1.6962e-09 | -0.45 | 2.548e-07 | 0.45 | 2.0284e-09 | -0.45 | 2.486e-07 | 0.45 | 2.1542e-09 | -0.45 | 2.369e-07 | 0.45 | 1.6092e-09 | -0.45 | 2.304e-07 | 0.45 | 1.6134e-09 | -0.45 | 2.201e-07 | 0.45 | 1.7184e-09 | -0.45 | 2.013e-07 | 0.45 | 1.6324e-09 | -0.45 | 2.087e-07 | 0.45 | 2.0546e-09 | -0.45 | 2e-07 | 0.45 | 1.8426e-09 | -0.45 | 1.92e-07 | 0.45 | 1.6204e-09 | -0.45 | 1.84e-07 | 0.45 | 1.5542e-09 | -0.45 | 1.755e-07 | 0.45 | 1.3028e-09 | -0.45 | 1.743e-07 | 0.45 | 1.3044e-09 | -0.45 | 1.7e-07 | 0.45 | 1.3576e-09 | -0.45 | 1.583e-07 | 0.45 | 1.1028e-09 | -0.45 | 1.553e-07 | 0.45 | 1.1184e-09 | -0.45 | 1.557e-07 | 0.45 | 1.327e-09 | -0.45 | 1.506e-07 | 0.45 | 1.2474e-09 | -0.45 | 1.452e-07 | 0.45 | 1.2758e-09 | -0.45 | 1.471e-07 | 0.45 | 1.6962e-09 | -0.45 | 1.473e-07 | 0.45 | 1.2084e-09 | -0.45 | 1.429e-07 | 0.45 | 1.4532e-09 | -0.45 | 1.408e-07 | 0.45 | 1.4152e-09 | -0.45 | 1.367e-07 | 0.45 | 1.359e-09 | -0.45 | 1.383e-07 | 0.45 | 1.552e-09 | -0.45 | 1.312e-07 | 0.45 | 1.194e-09 | -0.45 | 1.315e-07 | 0.45 | 1.518e-09 | -0.45 | 1.306e-07 | 0.45 | 1.6808e-09 | -0.45 | 1.279e-07 | 0.45 | 1.2664e-09 | -0.45 | 1.262e-07 | 0.45 | 1.3254e-09 | -0.45 | 1.219e-07 | 0.45 | 1.0932e-09 | -0.45 | 1.222e-07 | 0.45 | 1.2464e-09 | -0.45 | 1.243e-07 | 0.45 | 1.5234e-09 | -0.45 | 1.221e-07 | 0.45 | 1.561e-09 | -0.45 | 1.215e-07 | 0.45 | 1.358e-09 | -0.45 | 1.16e-07 | 0.45 | 1.2216e-09 | -0.45 | 1.13523e-07 | 0.45 | 1.322e-09 | -0.45 | 1.176e-07 | 0.45 | 1.6956e-09 | -0.45 | 1.147e-07 | 0.45 | 1.6878e-09 | -0.45 | 1.176e-07 | 0.45 | 1.5144e-09 | -0.45 | 1.174e-07 | 0.45 | 1.3746e-09 | -0.45 | 1.13969e-07 | 0.45 | 1.5846e-09 | -0.45 | 1.08747e-07 | 0.45 | 1.3234e-09 | -0.45 | 1.07384e-07 | 0.45 | 1.9254e-09 | -0.45 | 1.11686e-07 | 0.45 | 1.758e-09 | -0.45 | 1.106e-07 | 0.45 | 1.9072e-09 | -0.45 | 1.0972e-07 | 0.45 | 1.5722e-09 | -0.45 | 1.10037e-07 | 0.45 | 1.7008e-09 | -0.45 | 1.05923e-07 | 0.45 | 1.5626e-09 | -0.45 | 1.06392e-07 | 0.45 | 1.5718e-09 | -0.45 | 1.036e-07 | 0.45 | 1.4272e-09 | -0.45 | 1.00617e-07 | 0.45 | 1.4498e-09 | -0.45 | 9.3928e-08 | 0.45 | 1.6238e-09 | -0.45 | 9.6807e-08 | 0.45 | 1.2212e-09 | -0.45 | 7.6855e-08 | 0.45 | 1.277e-09 | -0.45 | 8.3219e-08 | 0.45 | 1.2396e-09 | -0.45 | 9.6625e-08 | 0.45 | 1.563e-09 | -0.45 | 1.0073e-07 | 0.45 | 1.277e-09 | -0.45 | 1.07875e-07 | 0.45 | 1.7112e-09 | -0.45 | 1.01299e-07 | 0.45 | 1.5304e-09 | -0.45 | 1.05834e-07 | 0.45 | 1.6462e-09 | -0.45 | 1.07289e-07 | 0.45 | 1.6166e-09 | -0.45 | 1.06778e-07 | 0.45 | 1.4902e-09 | -0.45 | 1.07531e-07 | 0.45 | 1.294e-09 | -0.45 | 1.04e-07 | 0.45 | 1.3304e-09 | -0.45 | 1.03993e-07 | 0.45 | 1.304e-09 | -0.45 | 1.047e-07 | 0.45 | 1.2814e-09 | -0.45 | 1.0402e-07 | 0.45 | 1.6326e-09 | -0.45 | 1.01503e-07 | 0.45 | 2.3784e-09 | -0.45 | 1.02967e-07 | 0.45 | 1.6042e-09 | -0.45 | 1.02868e-07 | 0.45 | 1.598e-09 | -0.45 | 1.0294e-07 | 0.45 | 1.612e-09 | -0.45 | 9.6085e-08 | 0.45 | 1.475e-09 | -0.45 | 9.9371e-08 | 0.45 | 1.3096e-09 | -0.45 | 9.7517e-08 | 0.45 | 1.5728e-09 | -0.45 | 9.7512e-08 | 0.45 | 1.5026e-09 | -0.45 | 1.00601e-07 | 0.45 | 1.4854e-09 | -0.45 | 9.3826e-08 | 0.45 | 1.5692e-09 | -0.45 | 9.5916e-08 | 0.45 | 1.4356e-09 | -0.45 | 1.00288e-07 | 0.45 | 1.6314e-09 | -0.45 | 9.7817e-08 | 0.45 | 1.6612e-09 | -0.45 | 9.3344e-08 | 0.45 | 1.6762e-09 | -0.45 | 9.3415e-08 | 0.45 | 1.515e-09 | -0.45 | 9.187e-08 | 0.45 | 1.5146e-09 | -0.45 | 8.97e-08 | 0.45 | 1.6936e-09 | -0.45 | 8.7436e-08 | 0.45 | 1.9186e-09 | -0.45 | 9.1381e-08 | 0.45 | 1.4562e-09 | -0.45 | 1.267e-07 | 9 | 489956000 | 465549.3 | 436376000 | 8.51852 | 465549.3 | 8.51852
0.5 | 3.656e-09 | -0.5 | 1.0673e-06 | 0.5 | 3.6408e-09 | -0.5 | 8.046e-07 | 0.5 | 2.7386e-09 | -0.5 | 5.971e-07 | 0.5 | 2.4718e-09 | -0.5 | 5.523e-07 | 0.5 | 2.5896e-09 | -0.5 | 5.655e-07 | 0.5 | 2.2364e-09 | -0.5 | 5.613e-07 | 0.5 | 2.4724e-09 | -0.5 | 5.327e-07 | 0.5 | 2.1804e-09 | -0.5 | 5.116e-07 | 0.5 | 2.0684e-09 | -0.5 | 4.888e-07 | 0.5 | 2.5804e-09 | -0.5 | 4.649e-07 | 0.5 | 2.2814e-09 | -0.5 | 4.498e-07 | 0.5 | 2.0978e-09 | -0.5 | 3.224e-07 | 0.5 | 2.2598e-09 | -0.5 | 3.342e-07 | 0.5 | 1.9182e-09 | -0.5 | 3.213e-07 | 0.5 | 2.3966e-09 | -0.5 | 3.136e-07 | 0.5 | 2.8036e-09 | -0.5 | 2.98e-07 | 0.5 | 1.9998e-09 | -0.5 | 2.883e-07 | 0.5 | 1.955e-09 | -0.5 | 2.795e-07 | 0.5 | 2.055e-09 | -0.5 | 2.536e-07 | 0.5 | 2.0478e-09 | -0.5 | 2.634e-07 | 0.5 | 2.5672e-09 | -0.5 | 2.526e-07 | 0.5 | 2.2778e-09 | -0.5 | 2.414e-07 | 0.5 | 1.7842e-09 | -0.5 | 2.313e-07 | 0.5 | 1.9172e-09 | -0.5 | 2.222e-07 | 0.5 | 1.5754e-09 | -0.5 | 2.205e-07 | 0.5 | 1.612e-09 | -0.5 | 2.144e-07 | 0.5 | 1.666e-09 | -0.5 | 1.988e-07 | 0.5 | 1.347e-09 | -0.5 | 1.978e-07 | 0.5 | 1.43e-09 | -0.5 | 1.962e-07 | 0.5 | 1.5626e-09 | -0.5 | 1.911e-07 | 0.5 | 1.5232e-09 | -0.5 | 1.825e-07 | 0.5 | 1.6806e-09 | -0.5 | 1.856e-07 | 0.5 | 2.0742e-09 | -0.5 | 1.852e-07 | 0.5 | 1.4612e-09 | -0.5 | 1.805e-07 | 0.5 | 1.7646e-09 | -0.5 | 1.781e-07 | 0.5 | 1.697e-09 | -0.5 | 1.74e-07 | 0.5 | 1.5748e-09 | -0.5 | 1.748e-07 | 0.5 | 1.8706e-09 | -0.5 | 1.664e-07 | 0.5 | 1.4714e-09 | -0.5 | 1.659e-07 | 0.5 | 1.824e-09 | -0.5 | 1.662e-07 | 0.5 | 2.0452e-09 | -0.5 | 1.609e-07 | 0.5 | 1.6216e-09 | -0.5 | 1.594e-07 | 0.5 | 1.6122e-09 | -0.5 | 1.536e-07 | 0.5 | 1.4172e-09 | -0.5 | 1.526e-07 | 0.5 | 1.5178e-09 | -0.5 | 1.55e-07 | 0.5 | 1.819e-09 | -0.5 | 1.551e-07 | 0.5 | 1.826e-09 | -0.5 | 1.541e-07 | 0.5 | 1.6674e-09 | -0.5 | 1.465e-07 | 0.5 | 1.5608e-09 | -0.5 | 1.429e-07 | 0.5 | 1.6626e-09 | -0.5 | 1.461e-07 | 0.5 | 2.1564e-09 | -0.5 | 1.461e-07 | 0.5 | 2.0386e-09 | -0.5 | 1.465e-07 | 0.5 | 1.8018e-09 | -0.5 | 1.477e-07 | 0.5 | 1.7116e-09 | -0.5 | 1.423e-07 | 0.5 | 1.9354e-09 | -0.5 | 1.375e-07 | 0.5 | 1.6364e-09 | -0.5 | 1.347e-07 | 0.5 | 2.3684e-09 | -0.5 | 1.397e-07 | 0.5 | 2.1416e-09 | -0.5 | 1.384e-07 | 0.5 | 2.293e-09 | -0.5 | 1.367e-07 | 0.5 | 1.9718e-09 | -0.5 | 1.373e-07 | 0.5 | 2.0734e-09 | -0.5 | 1.347e-07 | 0.5 | 1.85e-09 | -0.5 | 1.332e-07 | 0.5 | 1.9378e-09 | -0.5 | 1.306e-07 | 0.5 | 1.8434e-09 | -0.5 | 1.255e-07 | 0.5 | 1.7798e-09 | -0.5 | 1.183e-07 | 0.5 | 2.0168e-09 | -0.5 | 1.221e-07 | 0.5 | 1.5086e-09 | -0.5 | 9.693e-08 | 0.5 | 1.586e-09 | -0.5 | 1.05385e-07 | 0.5 | 1.5348e-09 | -0.5 | 1.217e-07 | 0.5 | 1.9796e-09 | -0.5 | 1.275e-07 | 0.5 | 1.5112e-09 | -0.5 | 1.339e-07 | 0.5 | 2.1118e-09 | -0.5 | 1.266e-07 | 0.5 | 1.9396e-09 | -0.5 | 1.321e-07 | 0.5 | 1.958e-09 | -0.5 | 1.334e-07 | 0.5 | 2.012e-09 | -0.5 | 1.326e-07 | 0.5 | 1.857e-09 | -0.5 | 1.349e-07 | 0.5 | 1.611e-09 | -0.5 | 1.318e-07 | 0.5 | 1.6336e-09 | -0.5 | 1.296e-07 | 0.5 | 1.6086e-09 | -0.5 | 1.318e-07 | 0.5 | 1.6086e-09 | -0.5 | 1.296e-07 | 0.5 | 1.9774e-09 | -0.5 | 1.275e-07 | 0.5 | 2.871e-09 | -0.5 | 1.299e-07 | 0.5 | 1.9894e-09 | -0.5 | 1.291e-07 | 0.5 | 1.971e-09 | -0.5 | 1.29e-07 | 0.5 | 1.9494e-09 | -0.5 | 1.22e-07 | 0.5 | 1.7788e-09 | -0.5 | 1.245e-07 | 0.5 | 1.6692e-09 | -0.5 | 1.232e-07 | 0.5 | 1.9044e-09 | -0.5 | 1.22e-07 | 0.5 | 1.8974e-09 | -0.5 | 1.25e-07 | 0.5 | 1.865e-09 | -0.5 | 1.189e-07 | 0.5 | 2.0054e-09 | -0.5 | 1.193e-07 | 0.5 | 1.756e-09 | -0.5 | 1.256e-07 | 0.5 | 2.036e-09 | -0.5 | 1.232e-07 | 0.5 | 2.102e-09 | -0.5 | 1.156e-07 | 0.5 | 2.0402e-09 | -0.5 | 1.181e-07 | 0.5 | 1.9444e-09 | -0.5 | 1.153e-07 | 0.5 | 2.0022e-09 | -0.5 | 1.13478e-07 | 0.5 | 2.1514e-09 | -0.5 | 1.11281e-07 | 0.5 | 2.3248e-09 | -0.5 | 1.13575e-07 | 0.5 | 1.8824e-09 | -0.5 | 1.606e-07 | 10 | 547525000 | 476644.4 | 437292000 | 9.50617 | 476644.4 | 9.50617
0.55 | 4.3994e-09 | -0.55 | 1.241e-06 | 0.55 | 4.5212e-09 | -0.55 | 9.897e-07 | 0.55 | 3.3954e-09 | -0.55 | 7.325e-07 | 0.55 | 3.0756e-09 | -0.55 | 6.818e-07 | 0.55 | 3.305e-09 | -0.55 | 6.933e-07 | 0.55 | 2.6398e-09 | -0.55 | 6.912e-07 | 0.55 | 2.9294e-09 | -0.55 | 6.551e-07 | 0.55 | 2.7566e-09 | -0.55 | 6.33e-07 | 0.55 | 2.6764e-09 | -0.55 | 6.062e-07 | 0.55 | 3.0738e-09 | -0.55 | 5.777e-07 | 0.55 | 2.803e-09 | -0.55 | 5.549e-07 | 0.55 | 2.554e-09 | -0.55 | 4.001e-07 | 0.55 | 2.7458e-09 | -0.55 | 4.131e-07 | 0.55 | 2.331e-09 | -0.55 | 3.966e-07 | 0.55 | 2.9182e-09 | -0.55 | 3.893e-07 | 0.55 | 3.1422e-09 | -0.55 | 3.705e-07 | 0.55 | 2.4744e-09 | -0.55 | 3.57e-07 | 0.55 | 2.4356e-09 | -0.55 | 3.453e-07 | 0.55 | 2.4226e-09 | -0.55 | 3.153e-07 | 0.55 | 2.4504e-09 | -0.55 | 3.259e-07 | 0.55 | 2.8954e-09 | -0.55 | 3.122e-07 | 0.55 | 2.757e-09 | -0.55 | 2.981e-07 | 0.55 | 2.2582e-09 | -0.55 | 2.882e-07 | 0.55 | 2.34e-09 | -0.55 | 2.761e-07 | 0.55 | 1.9592e-09 | -0.55 | 2.735e-07 | 0.55 | 1.8964e-09 | -0.55 | 2.664e-07 | 0.55 | 1.9808e-09 | -0.55 | 2.461e-07 | 0.55 | 1.6918e-09 | -0.55 | 2.434e-07 | 0.55 | 1.6898e-09 | -0.55 | 2.428e-07 | 0.55 | 1.9122e-09 | -0.55 | 2.382e-07 | 0.55 | 1.8556e-09 | -0.55 | 2.271e-07 | 0.55 | 2.061e-09 | -0.55 | 2.319e-07 | 0.55 | 2.4706e-09 | -0.55 | 2.296e-07 | 0.55 | 1.7824e-09 | -0.55 | 2.242e-07 | 0.55 | 2.1956e-09 | -0.55 | 2.207e-07 | 0.55 | 1.99e-09 | -0.55 | 2.165e-07 | 0.55 | 1.9438e-09 | -0.55 | 2.184e-07 | 0.55 | 2.263e-09 | -0.55 | 2.074e-07 | 0.55 | 1.7606e-09 | -0.55 | 2.055e-07 | 0.55 | 2.2806e-09 | -0.55 | 2.063e-07 | 0.55 | 2.345e-09 | -0.55 | 2.021e-07 | 0.55 | 1.958e-09 | -0.55 | 1.996e-07 | 0.55 | 2.0242e-09 | -0.55 | 1.919e-07 | 0.55 | 1.7024e-09 | -0.55 | 1.888e-07 | 0.55 | 1.8062e-09 | -0.55 | 1.928e-07 | 0.55 | 2.236e-09 | -0.55 | 1.925e-07 | 0.55 | 2.1868e-09 | -0.55 | 1.916e-07 | 0.55 | 2.0364e-09 | -0.55 | 1.828e-07 | 0.55 | 1.8424e-09 | -0.55 | 1.789e-07 | 0.55 | 2.0188e-09 | -0.55 | 1.819e-07 | 0.55 | 2.5822e-09 | -0.55 | 1.812e-07 | 0.55 | 2.4848e-09 | -0.55 | 1.824e-07 | 0.55 | 2.2016e-09 | -0.55 | 1.828e-07 | 0.55 | 2.0864e-09 | -0.55 | 1.768e-07 | 0.55 | 2.2922e-09 | -0.55 | 1.707e-07 | 0.55 | 1.9866e-09 | -0.55 | 1.674e-07 | 0.55 | 3.0092e-09 | -0.55 | 1.735e-07 | 0.55 | 2.4388e-09 | -0.55 | 1.708e-07 | 0.55 | 2.67e-09 | -0.55 | 1.716e-07 | 0.55 | 2.3796e-09 | -0.55 | 1.685e-07 | 0.55 | 2.5112e-09 | -0.55 | 1.674e-07 | 0.55 | 2.3728e-09 | -0.55 | 1.653e-07 | 0.55 | 2.4084e-09 | -0.55 | 1.618e-07 | 0.55 | 2.257e-09 | -0.55 | 1.544e-07 | 0.55 | 2.1034e-09 | -0.55 | 1.459e-07 | 0.55 | 2.4068e-09 | -0.55 | 1.506e-07 | 0.55 | 1.7932e-09 | -0.55 | 1.201e-07 | 0.55 | 1.949e-09 | -0.55 | 1.285e-07 | 0.55 | 1.8154e-09 | -0.55 | 1.495e-07 | 0.55 | 2.3382e-09 | -0.55 | 1.574e-07 | 0.55 | 1.8918e-09 | -0.55 | 1.642e-07 | 0.55 | 2.5018e-09 | -0.55 | 1.581e-07 | 0.55 | 2.3854e-09 | -0.55 | 1.64e-07 | 0.55 | 2.4618e-09 | -0.55 | 1.65e-07 | 0.55 | 2.509e-09 | -0.55 | 1.649e-07 | 0.55 | 2.3352e-09 | -0.55 | 1.69e-07 | 0.55 | 2.0618e-09 | -0.55 | 1.649e-07 | 0.55 | 2.0304e-09 | -0.55 | 1.609e-07 | 0.55 | 2.002e-09 | -0.55 | 1.649e-07 | 0.55 | 1.9602e-09 | -0.55 | 1.608e-07 | 0.55 | 2.5002e-09 | -0.55 | 1.583e-07 | 0.55 | 3.505e-09 | -0.55 | 1.606e-07 | 0.55 | 2.529e-09 | -0.55 | 1.601e-07 | 0.55 | 2.5338e-09 | -0.55 | 1.604e-07 | 0.55 | 2.4538e-09 | -0.55 | 1.499e-07 | 0.55 | 2.2904e-09 | -0.55 | 1.546e-07 | 0.55 | 2.089e-09 | -0.55 | 1.531e-07 | 0.55 | 2.3574e-09 | -0.55 | 1.511e-07 | 0.55 | 2.309e-09 | -0.55 | 1.554e-07 | 0.55 | 2.3418e-09 | -0.55 | 1.486e-07 | 0.55 | 2.557e-09 | -0.55 | 1.475e-07 | 0.55 | 2.2078e-09 | -0.55 | 1.56e-07 | 0.55 | 2.4814e-09 | -0.55 | 1.521e-07 | 0.55 | 2.5696e-09 | -0.55 | 1.421e-07 | 0.55 | 2.4916e-09 | -0.55 | 1.445e-07 | 0.55 | 2.475e-09 | -0.55 | 1.417e-07 | 0.55 | 2.464e-09 | -0.55 | 1.403e-07 | 0.55 | 2.623e-09 | -0.55 | 1.369e-07 | 0.55 | 2.8392e-09 | -0.55 | 1.42e-07 | 0.55 | 2.3192e-09 | -0.55 | 1.992e-07 | 11 | 460193000 | 486854.9 | 452981000 | 10.49383 | 486854.9 | 10.49383
0.6 | 5.3874e-09 | -0.6 | 1.468e-06 | 0.6 | 5.543e-09 | -0.6 | 1.122e-06 | 0.6 | 4.1312e-09 | -0.6 | 8.863e-07 | 0.6 | 3.8198e-09 | -0.6 | 8.24e-07 | 0.6 | 3.844e-09 | -0.6 | 8.431e-07 | 0.6 | 3.2428e-09 | -0.6 | 8.347e-07 | 0.6 | 3.484e-09 | -0.6 | 7.932e-07 | 0.6 | 3.3792e-09 | -0.6 | 7.669e-07 | 0.6 | 3.1888e-09 | -0.6 | 7.347e-07 | 0.6 | 3.6916e-09 | -0.6 | 7.031e-07 | 0.6 | 3.4114e-09 | -0.6 | 6.74e-07 | 0.6 | 3.004e-09 | -0.6 | 4.884e-07 | 0.6 | 3.251e-09 | -0.6 | 5.013e-07 | 0.6 | 2.7424e-09 | -0.6 | 4.809e-07 | 0.6 | 3.4156e-09 | -0.6 | 4.716e-07 | 0.6 | 3.7648e-09 | -0.6 | 4.518e-07 | 0.6 | 2.845e-09 | -0.6 | 4.339e-07 | 0.6 | 2.9174e-09 | -0.6 | 4.204e-07 | 0.6 | 2.9702e-09 | -0.6 | 3.836e-07 | 0.6 | 2.952e-09 | -0.6 | 3.983e-07 | 0.6 | 3.5202e-09 | -0.6 | 3.789e-07 | 0.6 | 3.2168e-09 | -0.6 | 3.652e-07 | 0.6 | 2.8056e-09 | -0.6 | 3.535e-07 | 0.6 | 2.6188e-09 | -0.6 | 3.37e-07 | 0.6 | 2.326e-09 | -0.6 | 3.324e-07 | 0.6 | 2.2578e-09 | -0.6 | 3.237e-07 | 0.6 | 2.4122e-09 | -0.6 | 3.022e-07 | 0.6 | 2.024e-09 | -0.6 | 2.975e-07 | 0.6 | 1.9702e-09 | -0.6 | 2.996e-07 | 0.6 | 2.2456e-09 | -0.6 | 2.911e-07 | 0.6 | 2.203e-09 | -0.6 | 2.76e-07 | 0.6 | 2.4846e-09 | -0.6 | 2.817e-07 | 0.6 | 2.8062e-09 | -0.6 | 2.822e-07 | 0.6 | 2.1964e-09 | -0.6 | 2.726e-07 | 0.6 | 2.469e-09 | -0.6 | 2.7e-07 | 0.6 | 2.4188e-09 | -0.6 | 2.648e-07 | 0.6 | 2.2936e-09 | -0.6 | 2.649e-07 | 0.6 | 2.6464e-09 | -0.6 | 2.527e-07 | 0.6 | 2.1286e-09 | -0.6 | 2.518e-07 | 0.6 | 2.6812e-09 | -0.6 | 2.518e-07 | 0.6 | 2.785e-09 | -0.6 | 2.46e-07 | 0.6 | 2.3902e-09 | -0.6 | 2.447e-07 | 0.6 | 2.5452e-09 | -0.6 | 2.343e-07 | 0.6 | 2.0664e-09 | -0.6 | 2.318e-07 | 0.6 | 2.2348e-09 | -0.6 | 2.335e-07 | 0.6 | 2.6326e-09 | -0.6 | 2.351e-07 | 0.6 | 2.6606e-09 | -0.6 | 2.346e-07 | 0.6 | 2.5062e-09 | -0.6 | 2.233e-07 | 0.6 | 2.3472e-09 | -0.6 | 2.202e-07 | 0.6 | 2.4874e-09 | -0.6 | 2.238e-07 | 0.6 | 3.051e-09 | -0.6 | 2.217e-07 | 0.6 | 2.8702e-09 | -0.6 | 2.245e-07 | 0.6 | 2.6754e-09 | -0.6 | 2.235e-07 | 0.6 | 2.533e-09 | -0.6 | 2.159e-07 | 0.6 | 2.7546e-09 | -0.6 | 2.092e-07 | 0.6 | 2.4204e-09 | -0.6 | 2.059e-07 | 0.6 | 3.3744e-09 | -0.6 | 2.117e-07 | 0.6 | 3.067e-09 | -0.6 | 2.084e-07 | 0.6 | 3.2516e-09 | -0.6 | 2.087e-07 | 0.6 | 2.8944e-09 | -0.6 | 2.06e-07 | 0.6 | 3.0338e-09 | -0.6 | 2.029e-07 | 0.6 | 2.735e-09 | -0.6 | 1.998e-07 | 0.6 | 2.9414e-09 | -0.6 | 1.974e-07 | 0.6 | 2.7802e-09 | -0.6 | 1.896e-07 | 0.6 | 2.7332e-09 | -0.6 | 1.779e-07 | 0.6 | 2.9844e-09 | -0.6 | 1.835e-07 | 0.6 | 2.2062e-09 | -0.6 | 1.429e-07 | 0.6 | 2.4724e-09 | -0.6 | 1.553e-07 | 0.6 | 2.199e-09 | -0.6 | 1.84e-07 | 0.6 | 2.838e-09 | -0.6 | 1.937e-07 | 0.6 | 2.3194e-09 | -0.6 | 2.02e-07 | 0.6 | 2.8854e-09 | -0.6 | 1.944e-07 | 0.6 | 2.8382e-09 | -0.6 | 1.998e-07 | 0.6 | 3.06e-09 | -0.6 | 2.016e-07 | 0.6 | 3.046e-09 | -0.6 | 2.018e-07 | 0.6 | 2.9148e-09 | -0.6 | 2.051e-07 | 0.6 | 2.4612e-09 | -0.6 | 2.022e-07 | 0.6 | 2.4202e-09 | -0.6 | 1.943e-07 | 0.6 | 2.4586e-09 | -0.6 | 2.009e-07 | 0.6 | 2.4092e-09 | -0.6 | 1.953e-07 | 0.6 | 2.981e-09 | -0.6 | 1.933e-07 | 0.6 | 4.1228e-09 | -0.6 | 1.952e-07 | 0.6 | 3.0828e-09 | -0.6 | 1.934e-07 | 0.6 | 2.9864e-09 | -0.6 | 1.949e-07 | 0.6 | 3.0042e-09 | -0.6 | 1.841e-07 | 0.6 | 2.7494e-09 | -0.6 | 1.908e-07 | 0.6 | 2.5664e-09 | -0.6 | 1.87e-07 | 0.6 | 2.7922e-09 | -0.6 | 1.845e-07 | 0.6 | 2.8758e-09 | -0.6 | 1.902e-07 | 0.6 | 2.829e-09 | -0.6 | 1.807e-07 | 0.6 | 3.086e-09 | -0.6 | 1.803e-07 | 0.6 | 2.515e-09 | -0.6 | 1.906e-07 | 0.6 | 3.0682e-09 | -0.6 | 1.855e-07 | 0.6 | 3.176e-09 | -0.6 | 1.742e-07 | 0.6 | 3.0316e-09 | -0.6 | 1.763e-07 | 0.6 | 3.029e-09 | -0.6 | 1.742e-07 | 0.6 | 2.942e-09 | -0.6 | 1.735e-07 | 0.6 | 3.2282e-09 | -0.6 | 1.646e-07 | 0.6 | 3.4222e-09 | -0.6 | 1.723e-07 | 0.6 | 2.966e-09 | -0.6 | 2.438e-07 | 12 | 436376000 | 500751.1 | 453597000 | 11.48148 | 500751.1 | 11.48148
0.65 | 6.3462e-09 | -0.65 | 1.743e-06 | 0.65 | 6.508e-09 | -0.65 | 1.31e-06 | 0.65 | 5.022e-09 | -0.65 | 1.0576e-06 | 0.65 | 4.5174e-09 | -0.65 | 9.875e-07 | 0.65 | 4.6802e-09 | -0.65 | 1.0063e-06 | 0.65 | 3.7972e-09 | -0.65 | 1.0002e-06 | 0.65 | 4.1674e-09 | -0.65 | 9.443e-07 | 0.65 | 3.9342e-09 | -0.65 | 9.161e-07 | 0.65 | 3.7956e-09 | -0.65 | 8.78e-07 | 0.65 | 4.4218e-09 | -0.65 | 8.39e-07 | 0.65 | 4.0422e-09 | -0.65 | 8.029e-07 | 0.65 | 3.6832e-09 | -0.65 | 5.845e-07 | 0.65 | 3.9496e-09 | -0.65 | 6.011e-07 | 0.65 | 3.28e-09 | -0.65 | 5.778e-07 | 0.65 | 4.0794e-09 | -0.65 | 5.676e-07 | 0.65 | 4.4068e-09 | -0.65 | 5.406e-07 | 0.65 | 3.3942e-09 | -0.65 | 5.233e-07 | 0.65 | 3.5252e-09 | -0.65 | 5.044e-07 | 0.65 | 3.5644e-09 | -0.65 | 4.608e-07 | 0.65 | 3.5336e-09 | -0.65 | 4.782e-07 | 0.65 | 4.0042e-09 | -0.65 | 4.526e-07 | 0.65 | 3.7704e-09 | -0.65 | 4.386e-07 | 0.65 | 3.247e-09 | -0.65 | 4.248e-07 | 0.65 | 3.1532e-09 | -0.65 | 4.052e-07 | 0.65 | 2.8064e-09 | -0.65 | 4.024e-07 | 0.65 | 2.7e-09 | -0.65 | 3.904e-07 | 0.65 | 2.7602e-09 | -0.65 | 3.656e-07 | 0.65 | 2.3058e-09 | -0.65 | 3.583e-07 | 0.65 | 2.2942e-09 | -0.65 | 3.585e-07 | 0.65 | 2.6932e-09 | -0.65 | 3.517e-07 | 0.65 | 2.629e-09 | -0.65 | 3.332e-07 | 0.65 | 2.8818e-09 | -0.65 | 3.395e-07 | 0.65 | 3.2036e-09 | -0.65 | 3.375e-07 | 0.65 | 2.5834e-09 | -0.65 | 3.285e-07 | 0.65 | 3.0758e-09 | -0.65 | 3.249e-07 | 0.65 | 2.8184e-09 | -0.65 | 3.184e-07 | 0.65 | 2.8066e-09 | -0.65 | 3.172e-07 | 0.65 | 3.2076e-09 | -0.65 | 3.045e-07 | 0.65 | 2.5644e-09 | -0.65 | 3.04e-07 | 0.65 | 3.1128e-09 | -0.65 | 3.059e-07 | 0.65 | 3.3558e-09 | -0.65 | 2.956e-07 | 0.65 | 2.8242e-09 | -0.65 | 2.929e-07 | 0.65 | 2.8446e-09 | -0.65 | 2.83e-07 | 0.65 | 2.4976e-09 | -0.65 | 2.807e-07 | 0.65 | 2.666e-09 | -0.65 | 2.814e-07 | 0.65 | 3.1746e-09 | -0.65 | 2.831e-07 | 0.65 | 3.1878e-09 | -0.65 | 2.819e-07 | 0.65 | 2.9728e-09 | -0.65 | 2.723e-07 | 0.65 | 2.8438e-09 | -0.65 | 2.643e-07 | 0.65 | 2.979e-09 | -0.65 | 2.68e-07 | 0.65 | 3.7258e-09 | -0.65 | 2.669e-07 | 0.65 | 3.4e-09 | -0.65 | 2.705e-07 | 0.65 | 3.2206e-09 | -0.65 | 2.669e-07 | 0.65 | 3.0024e-09 | -0.65 | 2.599e-07 | 0.65 | 3.3548e-09 | -0.65 | 2.513e-07 | 0.65 | 2.8434e-09 | -0.65 | 2.501e-07 | 0.65 | 3.9014e-09 | -0.65 | 2.567e-07 | 0.65 | 3.5392e-09 | -0.65 | 2.519e-07 | 0.65 | 3.9068e-09 | -0.65 | 2.511e-07 | 0.65 | 3.5896e-09 | -0.65 | 2.49e-07 | 0.65 | 3.6238e-09 | -0.65 | 2.459e-07 | 0.65 | 3.304e-09 | -0.65 | 2.413e-07 | 0.65 | 3.4678e-09 | -0.65 | 2.376e-07 | 0.65 | 3.2954e-09 | -0.65 | 2.288e-07 | 0.65 | 3.2718e-09 | -0.65 | 2.144e-07 | 0.65 | 3.3596e-09 | -0.65 | 2.215e-07 | 0.65 | 2.5892e-09 | -0.65 | 1.72e-07 | 0.65 | 2.9694e-09 | -0.65 | 1.896e-07 | 0.65 | 2.7484e-09 | -0.65 | 2.199e-07 | 0.65 | 3.2822e-09 | -0.65 | 2.336e-07 | 0.65 | 2.7542e-09 | -0.65 | 2.429e-07 | 0.65 | 3.5456e-09 | -0.65 | 2.327e-07 | 0.65 | 3.4486e-09 | -0.65 | 2.409e-07 | 0.65 | 3.6864e-09 | -0.65 | 2.423e-07 | 0.65 | 3.6762e-09 | -0.65 | 2.427e-07 | 0.65 | 3.4288e-09 | -0.65 | 2.478e-07 | 0.65 | 3.0486e-09 | -0.65 | 2.433e-07 | 0.65 | 2.9516e-09 | -0.65 | 2.34e-07 | 0.65 | 2.9948e-09 | -0.65 | 2.428e-07 | 0.65 | 3.0132e-09 | -0.65 | 2.373e-07 | 0.65 | 3.578e-09 | -0.65 | 2.333e-07 | 0.65 | 4.9262e-09 | -0.65 | 2.362e-07 | 0.65 | 3.7992e-09 | -0.65 | 2.353e-07 | 0.65 | 3.5466e-09 | -0.65 | 2.363e-07 | 0.65 | 3.5322e-09 | -0.65 | 2.217e-07 | 0.65 | 3.2792e-09 | -0.65 | 2.297e-07 | 0.65 | 3.0028e-09 | -0.65 | 2.24e-07 | 0.65 | 3.309e-09 | -0.65 | 2.216e-07 | 0.65 | 3.4028e-09 | -0.65 | 2.303e-07 | 0.65 | 3.4516e-09 | -0.65 | 2.174e-07 | 0.65 | 3.6394e-09 | -0.65 | 2.19e-07 | 0.65 | 3.1312e-09 | -0.65 | 2.284e-07 | 0.65 | 3.6754e-09 | -0.65 | 2.223e-07 | 0.65 | 3.8438e-09 | -0.65 | 2.103e-07 | 0.65 | 3.7316e-09 | -0.65 | 2.146e-07 | 0.65 | 3.6768e-09 | -0.65 | 2.083e-07 | 0.65 | 3.5762e-09 | -0.65 | 2.087e-07 | 0.65 | 3.7702e-09 | -0.65 | 1.992e-07 | 0.65 | 4.0888e-09 | -0.65 | 2.081e-07 | 0.65 | 3.5386e-09 | -0.65 | 2.939e-07 | 13 | 853825000 | 649350.6 | 460193000 | 12.46914 | 641848.5 | 12.46914
0.7 | 7.7334e-09 | -0.7 | 2.053e-06 | 0.7 | 7.849e-09 | -0.7 | 1.538e-06 | 0.7 | 6.004e-09 | -0.7 | 1.147e-06 | 0.7 | 5.3956e-09 | -0.7 | 1.067e-06 | 0.7 | 5.6066e-09 | -0.7 | 1.094e-06 | 0.7 | 4.3662e-09 | -0.7 | 1.079e-06 | 0.7 | 4.9516e-09 | -0.7 | 1.1128e-06 | 0.7 | 4.691e-09 | -0.7 | 1.0799e-06 | 0.7 | 4.5982e-09 | -0.7 | 1.0348e-06 | 0.7 | 5.1762e-09 | -0.7 | 9.897e-07 | 0.7 | 4.693e-09 | -0.7 | 9.472e-07 | 0.7 | 4.4922e-09 | -0.7 | 6.938e-07 | 0.7 | 4.5912e-09 | -0.7 | 7.115e-07 | 0.7 | 3.9274e-09 | -0.7 | 6.83e-07 | 0.7 | 4.6696e-09 | -0.7 | 6.684e-07 | 0.7 | 5.261e-09 | -0.7 | 6.369e-07 | 0.7 | 3.9108e-09 | -0.7 | 6.162e-07 | 0.7 | 4.1238e-09 | -0.7 | 5.962e-07 | 0.7 | 4.1176e-09 | -0.7 | 5.47e-07 | 0.7 | 4.0596e-09 | -0.7 | 5.613e-07 | 0.7 | 4.6646e-09 | -0.7 | 5.383e-07 | 0.7 | 4.4366e-09 | -0.7 | 5.192e-07 | 0.7 | 3.7208e-09 | -0.7 | 5.026e-07 | 0.7 | 3.7014e-09 | -0.7 | 4.769e-07 | 0.7 | 3.2988e-09 | -0.7 | 4.802e-07 | 0.7 | 3.3152e-09 | -0.7 | 4.652e-07 | 0.7 | 3.3442e-09 | -0.7 | 4.349e-07 | 0.7 | 2.805e-09 | -0.7 | 4.256e-07 | 0.7 | 2.7454e-09 | -0.7 | 4.217e-07 | 0.7 | 3.3342e-09 | -0.7 | 4.166e-07 | 0.7 | 3.0684e-09 | -0.7 | 3.964e-07 | 0.7 | 3.3624e-09 | -0.7 | 4.03e-07 | 0.7 | 3.8164e-09 | -0.7 | 4.021e-07 | 0.7 | 3.1722e-09 | -0.7 | 3.888e-07 | 0.7 | 3.6478e-09 | -0.7 | 3.868e-07 | 0.7 | 3.3216e-09 | -0.7 | 3.767e-07 | 0.7 | 3.2816e-09 | -0.7 | 3.809e-07 | 0.7 | 3.6798e-09 | -0.7 | 3.643e-07 | 0.7 | 2.9666e-09 | -0.7 | 3.609e-07 | 0.7 | 3.6084e-09 | -0.7 | 3.626e-07 | 0.7 | 3.9722e-09 | -0.7 | 3.531e-07 | 0.7 | 3.5362e-09 | -0.7 | 3.506e-07 | 0.7 | 3.4886e-09 | -0.7 | 3.378e-07 | 0.7 | 2.9336e-09 | -0.7 | 3.309e-07 | 0.7 | 3.127e-09 | -0.7 | 3.353e-07 | 0.7 | 3.6232e-09 | -0.7 | 3.383e-07 | 0.7 | 3.614e-09 | -0.7 | 3.355e-07 | 0.7 | 3.4396e-09 | -0.7 | 3.212e-07 | 0.7 | 3.405e-09 | -0.7 | 3.144e-07 | 0.7 | 3.3804e-09 | -0.7 | 3.205e-07 | 0.7 | 4.55e-09 | -0.7 | 3.174e-07 | 0.7 | 4.3304e-09 | -0.7 | 3.229e-07 | 0.7 | 3.8112e-09 | -0.7 | 3.197e-07 | 0.7 | 3.5534e-09 | -0.7 | 3.093e-07 | 0.7 | 3.9648e-09 | -0.7 | 3.001e-07 | 0.7 | 3.291e-09 | -0.7 | 2.989e-07 | 0.7 | 4.7838e-09 | -0.7 | 3.041e-07 | 0.7 | 4.2246e-09 | -0.7 | 3e-07 | 0.7 | 4.626e-09 | -0.7 | 3.007e-07 | 0.7 | 4.2852e-09 | -0.7 | 2.967e-07 | 0.7 | 4.2376e-09 | -0.7 | 2.934e-07 | 0.7 | 4.0194e-09 | -0.7 | 2.853e-07 | 0.7 | 4.2044e-09 | -0.7 | 2.811e-07 | 0.7 | 3.9774e-09 | -0.7 | 2.711e-07 | 0.7 | 3.9294e-09 | -0.7 | 2.534e-07 | 0.7 | 4.0906e-09 | -0.7 | 2.614e-07 | 0.7 | 3.1024e-09 | -0.7 | 2.057e-07 | 0.7 | 3.4834e-09 | -0.7 | 2.246e-07 | 0.7 | 3.1712e-09 | -0.7 | 2.631e-07 | 0.7 | 3.78e-09 | -0.7 | 2.758e-07 | 0.7 | 3.3074e-09 | -0.7 | 2.878e-07 | 0.7 | 4.497e-09 | -0.7 | 2.779e-07 | 0.7 | 3.8338e-09 | -0.7 | 2.86e-07 | 0.7 | 4.4574e-09 | -0.7 | 2.877e-07 | 0.7 | 4.5084e-09 | -0.7 | 2.888e-07 | 0.7 | 4.0888e-09 | -0.7 | 2.944e-07 | 0.7 | 3.4364e-09 | -0.7 | 2.893e-07 | 0.7 | 3.5818e-09 | -0.7 | 2.809e-07 | 0.7 | 3.511e-09 | -0.7 | 2.879e-07 | 0.7 | 3.6306e-09 | -0.7 | 2.801e-07 | 0.7 | 4.273e-09 | -0.7 | 2.782e-07 | 0.7 | 5.7238e-09 | -0.7 | 2.797e-07 | 0.7 | 4.3212e-09 | -0.7 | 2.809e-07 | 0.7 | 4.2566e-09 | -0.7 | 2.814e-07 | 0.7 | 4.359e-09 | -0.7 | 2.644e-07 | 0.7 | 3.9086e-09 | -0.7 | 2.695e-07 | 0.7 | 3.7466e-09 | -0.7 | 2.667e-07 | 0.7 | 3.9632e-09 | -0.7 | 2.639e-07 | 0.7 | 4.1358e-09 | -0.7 | 2.74e-07 | 0.7 | 4.0662e-09 | -0.7 | 2.581e-07 | 0.7 | 4.2658e-09 | -0.7 | 2.608e-07 | 0.7 | 3.7388e-09 | -0.7 | 2.733e-07 | 0.7 | 4.34e-09 | -0.7 | 2.643e-07 | 0.7 | 4.5632e-09 | -0.7 | 2.518e-07 | 0.7 | 4.4734e-09 | -0.7 | 2.542e-07 | 0.7 | 4.4972e-09 | -0.7 | 2.483e-07 | 0.7 | 4.2102e-09 | -0.7 | 2.463e-07 | 0.7 | 4.5816e-09 | -0.7 | 2.394e-07 | 0.7 | 4.9658e-09 | -0.7 | 2.475e-07 | 0.7 | 4.2362e-09 | -0.7 | 3.523e-07 | 14 | 534874000 | 641848.5 | 462449000 | 13.45679 | 646830.5304 | 13.45679
0.75 | 9.1996e-09 | -0.75 | 2.39e-06 | 0.75 | 9.0652e-09 | -0.75 | 1.786e-06 | 0.75 | 7.3074e-09 | -0.75 | 1.29e-06 | 0.75 | 6.4534e-09 | -0.75 | 1.169e-06 | 0.75 | 6.63e-09 | -0.75 | 1.191e-06 | 0.75 | 5.2006e-09 | -0.75 | 1.219e-06 | 0.75 | 5.674e-09 | -0.75 | 1.152e-06 | 0.75 | 5.4856e-09 | -0.75 | 1.152e-06 | 0.75 | 5.4628e-09 | -0.75 | 1.097e-06 | 0.75 | 5.8354e-09 | -0.75 | 1.059e-06 | 0.75 | 5.3372e-09 | -0.75 | 1.014e-06 | 0.75 | 5.3064e-09 | -0.75 | 8.046e-07 | 0.75 | 5.404e-09 | -0.75 | 8.339e-07 | 0.75 | 4.541e-09 | -0.75 | 7.985e-07 | 0.75 | 5.281e-09 | -0.75 | 7.776e-07 | 0.75 | 5.9148e-09 | -0.75 | 7.467e-07 | 0.75 | 4.6112e-09 | -0.75 | 7.187e-07 | 0.75 | 4.7628e-09 | -0.75 | 6.988e-07 | 0.75 | 4.693e-09 | -0.75 | 6.39e-07 | 0.75 | 4.6678e-09 | -0.75 | 6.548e-07 | 0.75 | 5.5138e-09 | -0.75 | 6.294e-07 | 0.75 | 5.0196e-09 | -0.75 | 6.101e-07 | 0.75 | 4.2132e-09 | -0.75 | 5.876e-07 | 0.75 | 4.3032e-09 | -0.75 | 5.585e-07 | 0.75 | 3.8854e-09 | -0.75 | 5.614e-07 | 0.75 | 3.831e-09 | -0.75 | 5.471e-07 | 0.75 | 3.9198e-09 | -0.75 | 5.12e-07 | 0.75 | 3.2444e-09 | -0.75 | 4.993e-07 | 0.75 | 3.3186e-09 | -0.75 | 4.98e-07 | 0.75 | 3.8826e-09 | -0.75 | 4.899e-07 | 0.75 | 3.7466e-09 | -0.75 | 4.681e-07 | 0.75 | 3.978e-09 | -0.75 | 4.738e-07 | 0.75 | 4.5652e-09 | -0.75 | 4.7e-07 | 0.75 | 3.6516e-09 | -0.75 | 4.562e-07 | 0.75 | 4.1928e-09 | -0.75 | 4.492e-07 | 0.75 | 3.858e-09 | -0.75 | 4.441e-07 | 0.75 | 3.7398e-09 | -0.75 | 4.436e-07 | 0.75 | 4.1614e-09 | -0.75 | 4.268e-07 | 0.75 | 3.4818e-09 | -0.75 | 4.207e-07 | 0.75 | 4.196e-09 | -0.75 | 4.249e-07 | 0.75 | 4.555e-09 | -0.75 | 4.134e-07 | 0.75 | 4.016e-09 | -0.75 | 4.118e-07 | 0.75 | 3.9698e-09 | -0.75 | 3.944e-07 | 0.75 | 3.476e-09 | -0.75 | 3.919e-07 | 0.75 | 3.741e-09 | -0.75 | 3.944e-07 | 0.75 | 4.2994e-09 | -0.75 | 3.972e-07 | 0.75 | 4.3416e-09 | -0.75 | 3.954e-07 | 0.75 | 4.0444e-09 | -0.75 | 3.796e-07 | 0.75 | 3.9832e-09 | -0.75 | 3.719e-07 | 0.75 | 4.13e-09 | -0.75 | 3.756e-07 | 0.75 | 5.3276e-09 | -0.75 | 3.748e-07 | 0.75 | 5.0012e-09 | -0.75 | 3.793e-07 | 0.75 | 4.6624e-09 | -0.75 | 3.748e-07 | 0.75 | 4.514e-09 | -0.75 | 3.629e-07 | 0.75 | 5.0826e-09 | -0.75 | 3.553e-07 | 0.75 | 3.906e-09 | -0.75 | 3.521e-07 | 0.75 | 5.7902e-09 | -0.75 | 3.586e-07 | 0.75 | 5.1772e-09 | -0.75 | 3.527e-07 | 0.75 | 5.4022e-09 | -0.75 | 3.549e-07 | 0.75 | 4.8988e-09 | -0.75 | 3.485e-07 | 0.75 | 4.948e-09 | -0.75 | 3.441e-07 | 0.75 | 4.7194e-09 | -0.75 | 3.365e-07 | 0.75 | 4.9702e-09 | -0.75 | 3.294e-07 | 0.75 | 4.7488e-09 | -0.75 | 3.184e-07 | 0.75 | 4.648e-09 | -0.75 | 2.995e-07 | 0.75 | 4.6808e-09 | -0.75 | 3.072e-07 | 0.75 | 3.6962e-09 | -0.75 | 2.422e-07 | 0.75 | 4.2484e-09 | -0.75 | 2.656e-07 | 0.75 | 3.6266e-09 | -0.75 | 3.085e-07 | 0.75 | 4.32e-09 | -0.75 | 3.254e-07 | 0.75 | 3.8214e-09 | -0.75 | 3.397e-07 | 0.75 | 5.407e-09 | -0.75 | 3.282e-07 | 0.75 | 4.808e-09 | -0.75 | 3.351e-07 | 0.75 | 5.3236e-09 | -0.75 | 3.376e-07 | 0.75 | 5.2752e-09 | -0.75 | 3.406e-07 | 0.75 | 4.9144e-09 | -0.75 | 3.472e-07 | 0.75 | 4.0222e-09 | -0.75 | 3.401e-07 | 0.75 | 4.2278e-09 | -0.75 | 3.308e-07 | 0.75 | 4.273e-09 | -0.75 | 3.397e-07 | 0.75 | 4.2768e-09 | -0.75 | 3.284e-07 | 0.75 | 5.0312e-09 | -0.75 | 3.277e-07 | 0.75 | 6.5884e-09 | -0.75 | 3.301e-07 | 0.75 | 5.1944e-09 | -0.75 | 3.3e-07 | 0.75 | 5.1646e-09 | -0.75 | 3.294e-07 | 0.75 | 4.9084e-09 | -0.75 | 3.118e-07 | 0.75 | 4.6488e-09 | -0.75 | 3.182e-07 | 0.75 | 4.5384e-09 | -0.75 | 3.14e-07 | 0.75 | 4.8242e-09 | -0.75 | 3.103e-07 | 0.75 | 4.8928e-09 | -0.75 | 3.2e-07 | 0.75 | 4.8498e-09 | -0.75 | 3.063e-07 | 0.75 | 5.1874e-09 | -0.75 | 3.083e-07 | 0.75 | 4.6018e-09 | -0.75 | 3.193e-07 | 0.75 | 5.2014e-09 | -0.75 | 3.139e-07 | 0.75 | 5.511e-09 | -0.75 | 2.96e-07 | 0.75 | 5.1868e-09 | -0.75 | 3.006e-07 | 0.75 | 5.3494e-09 | -0.75 | 2.921e-07 | 0.75 | 5.061e-09 | -0.75 | 2.924e-07 | 0.75 | 5.5628e-09 | -0.75 | 2.809e-07 | 0.75 | 5.8996e-09 | -0.75 | 2.892e-07 | 0.75 | 5.112e-09 | -0.75 | 4.136e-07 | 15 | 509892000 | 646830.5304 | 471032000 | 14.44444 | 649350.6 | 14.44444
0.8 | 1.0841e-08 | -0.8 | 2.738e-06 | 0.8 | 1.0501e-08 | -0.8 | 2.051e-06 | 0.8 | 8.3024e-09 | -0.8 | 1.484e-06 | 0.8 | 7.387e-09 | -0.8 | 1.314e-06 | 0.8 | 7.5558e-09 | -0.8 | 1.34e-06 | 0.8 | 5.9856e-09 | -0.8 | 1.408e-06 | 0.8 | 6.6824e-09 | -0.8 | 1.324e-06 | 0.8 | 6.3064e-09 | -0.8 | 1.283e-06 | 0.8 | 6.3794e-09 | -0.8 | 1.227e-06 | 0.8 | 6.466e-09 | -0.8 | 1.189e-06 | 0.8 | 6.3894e-09 | -0.8 | 1.131e-06 | 0.8 | 6.21e-09 | -0.8 | 9.237e-07 | 0.8 | 6.29e-09 | -0.8 | 9.577e-07 | 0.8 | 5.1556e-09 | -0.8 | 9.176e-07 | 0.8 | 6.1758e-09 | -0.8 | 8.98e-07 | 0.8 | 6.7276e-09 | -0.8 | 8.602e-07 | 0.8 | 5.2994e-09 | -0.8 | 8.295e-07 | 0.8 | 5.6322e-09 | -0.8 | 8.074e-07 | 0.8 | 5.5072e-09 | -0.8 | 7.408e-07 | 0.8 | 5.4038e-09 | -0.8 | 7.552e-07 | 0.8 | 6.3454e-09 | -0.8 | 7.244e-07 | 0.8 | 5.8758e-09 | -0.8 | 7.035e-07 | 0.8 | 4.8958e-09 | -0.8 | 6.798e-07 | 0.8 | 4.955e-09 | -0.8 | 6.47e-07 | 0.8 | 4.4428e-09 | -0.8 | 6.49e-07 | 0.8 | 4.4674e-09 | -0.8 | 6.295e-07 | 0.8 | 4.4584e-09 | -0.8 | 5.937e-07 | 0.8 | 3.7838e-09 | -0.8 | 5.781e-07 | 0.8 | 3.959e-09 | -0.8 | 5.772e-07 | 0.8 | 4.3554e-09 | -0.8 | 5.693e-07 | 0.8 | 4.3164e-09 | -0.8 | 5.437e-07 | 0.8 | 4.4444e-09 | -0.8 | 5.507e-07 | 0.8 | 5.2386e-09 | -0.8 | 5.467e-07 | 0.8 | 4.1908e-09 | -0.8 | 5.296e-07 | 0.8 | 4.9632e-09 | -0.8 | 5.214e-07 | 0.8 | 4.4442e-09 | -0.8 | 5.171e-07 | 0.8 | 4.2118e-09 | -0.8 | 5.138e-07 | 0.8 | 5.0252e-09 | -0.8 | 4.972e-07 | 0.8 | 4.042e-09 | -0.8 | 4.883e-07 | 0.8 | 4.791e-09 | -0.8 | 4.95e-07 | 0.8 | 5.1078e-09 | -0.8 | 4.795e-07 | 0.8 | 4.7514e-09 | -0.8 | 4.762e-07 | 0.8 | 4.5368e-09 | -0.8 | 4.598e-07 | 0.8 | 3.9942e-09 | -0.8 | 4.529e-07 | 0.8 | 4.4344e-09 | -0.8 | 4.571e-07 | 0.8 | 5.0424e-09 | -0.8 | 4.6e-07 | 0.8 | 4.9876e-09 | -0.8 | 4.568e-07 | 0.8 | 4.4692e-09 | -0.8 | 4.38e-07 | 0.8 | 4.6744e-09 | -0.8 | 4.319e-07 | 0.8 | 4.7062e-09 | -0.8 | 4.363e-07 | 0.8 | 6.1266e-09 | -0.8 | 4.346e-07 | 0.8 | 5.8094e-09 | -0.8 | 4.386e-07 | 0.8 | 5.7118e-09 | -0.8 | 4.363e-07 | 0.8 | 5.2614e-09 | -0.8 | 4.214e-07 | 0.8 | 5.8032e-09 | -0.8 | 4.082e-07 | 0.8 | 4.6482e-09 | -0.8 | 4.082e-07 | 0.8 | 6.5656e-09 | -0.8 | 4.179e-07 | 0.8 | 5.7486e-09 | -0.8 | 4.057e-07 | 0.8 | 6.6574e-09 | -0.8 | 4.089e-07 | 0.8 | 5.7588e-09 | -0.8 | 4.016e-07 | 0.8 | 5.7882e-09 | -0.8 | 4.011e-07 | 0.8 | 5.55e-09 | -0.8 | 3.897e-07 | 0.8 | 5.792e-09 | -0.8 | 3.835e-07 | 0.8 | 5.6806e-09 | -0.8 | 3.698e-07 | 0.8 | 5.3654e-09 | -0.8 | 3.476e-07 | 0.8 | 5.3342e-09 | -0.8 | 3.571e-07 | 0.8 | 4.409e-09 | -0.8 | 2.797e-07 | 0.8 | 4.7066e-09 | -0.8 | 3.077e-07 | 0.8 | 4.3036e-09 | -0.8 | 3.577e-07 | 0.8 | 5.1658e-09 | -0.8 | 3.784e-07 | 0.8 | 4.5828e-09 | -0.8 | 3.932e-07 | 0.8 | 6.1366e-09 | -0.8 | 3.794e-07 | 0.8 | 5.5982e-09 | -0.8 | 3.883e-07 | 0.8 | 5.8988e-09 | -0.8 | 3.931e-07 | 0.8 | 6.0634e-09 | -0.8 | 3.973e-07 | 0.8 | 5.726e-09 | -0.8 | 4.031e-07 | 0.8 | 4.7628e-09 | -0.8 | 3.955e-07 | 0.8 | 4.9276e-09 | -0.8 | 3.838e-07 | 0.8 | 5.1852e-09 | -0.8 | 3.943e-07 | 0.8 | 5.028e-09 | -0.8 | 3.829e-07 | 0.8 | 5.873e-09 | -0.8 | 3.802e-07 | 0.8 | 7.6858e-09 | -0.8 | 3.826e-07 | 0.8 | 6.1036e-09 | -0.8 | 3.838e-07 | 0.8 | 6.0212e-09 | -0.8 | 3.816e-07 | 0.8 | 5.859e-09 | -0.8 | 3.639e-07 | 0.8 | 5.4948e-09 | -0.8 | 3.715e-07 | 0.8 | 5.2604e-09 | -0.8 | 3.631e-07 | 0.8 | 5.7484e-09 | -0.8 | 3.59e-07 | 0.8 | 5.864e-09 | -0.8 | 3.738e-07 | 0.8 | 5.745e-09 | -0.8 | 3.568e-07 | 0.8 | 6.2224e-09 | -0.8 | 3.569e-07 | 0.8 | 5.3574e-09 | -0.8 | 3.744e-07 | 0.8 | 6.1224e-09 | -0.8 | 3.661e-07 | 0.8 | 6.4436e-09 | -0.8 | 3.449e-07 | 0.8 | 6.1104e-09 | -0.8 | 3.529e-07 | 0.8 | 6.2812e-09 | -0.8 | 3.405e-07 | 0.8 | 6.1108e-09 | -0.8 | 3.414e-07 | 0.8 | 6.457e-09 | -0.8 | 3.293e-07 | 0.8 | 6.8768e-09 | -0.8 | 3.377e-07 | 0.8 | 6.0818e-09 | -0.8 | 4.779e-07 | 16 | 389955000 | 681663.3 | 475556000 | 15.4321 | 677048.1 | 15.4321
0.85 | 1.2832e-08 | -0.85 | 3.109e-06 | 0.85 | 1.2184e-08 | -0.85 | 2.333e-06 | 0.85 | 9.931e-09 | -0.85 | 1.691e-06 | 0.85 | 8.5538e-09 | -0.85 | 1.497e-06 | 0.85 | 8.7336e-09 | -0.85 | 1.526e-06 | 0.85 | 7.1654e-09 | -0.85 | 1.603e-06 | 0.85 | 7.6382e-09 | -0.85 | 1.509e-06 | 0.85 | 7.261e-09 | -0.85 | 1.463e-06 | 0.85 | 7.361e-09 | -0.85 | 1.395e-06 | 0.85 | 7.623e-09 | -0.85 | 1.355e-06 | 0.85 | 7.3832e-09 | -0.85 | 1.287e-06 | 0.85 | 7.3354e-09 | -0.85 | 1.051e-06 | 0.85 | 7.2268e-09 | -0.85 | 1.0525e-06 | 0.85 | 6.022e-09 | -0.85 | 1.0448e-06 | 0.85 | 7.0152e-09 | -0.85 | 1.0246e-06 | 0.85 | 7.9676e-09 | -0.85 | 9.875e-07 | 0.85 | 6.1164e-09 | -0.85 | 9.45e-07 | 0.85 | 6.3984e-09 | -0.85 | 9.178e-07 | 0.85 | 6.468e-09 | -0.85 | 8.469e-07 | 0.85 | 6.0878e-09 | -0.85 | 8.651e-07 | 0.85 | 7.2556e-09 | -0.85 | 8.329e-07 | 0.85 | 6.9978e-09 | -0.85 | 8.013e-07 | 0.85 | 5.8078e-09 | -0.85 | 7.743e-07 | 0.85 | 5.8206e-09 | -0.85 | 7.428e-07 | 0.85 | 5.062e-09 | -0.85 | 7.433e-07 | 0.85 | 5.0952e-09 | -0.85 | 7.196e-07 | 0.85 | 5.2866e-09 | -0.85 | 6.779e-07 | 0.85 | 4.44e-09 | -0.85 | 6.593e-07 | 0.85 | 4.5514e-09 | -0.85 | 6.61e-07 | 0.85 | 5.2526e-09 | -0.85 | 6.516e-07 | 0.85 | 4.7238e-09 | -0.85 | 6.215e-07 | 0.85 | 5.2008e-09 | -0.85 | 6.329e-07 | 0.85 | 6.0426e-09 | -0.85 | 6.302e-07 | 0.85 | 5.0188e-09 | -0.85 | 6.049e-07 | 0.85 | 5.9168e-09 | -0.85 | 5.945e-07 | 0.85 | 5.1858e-09 | -0.85 | 5.942e-07 | 0.85 | 4.8676e-09 | -0.85 | 5.901e-07 | 0.85 | 5.725e-09 | -0.85 | 5.713e-07 | 0.85 | 4.6786e-09 | -0.85 | 5.608e-07 | 0.85 | 5.637e-09 | -0.85 | 5.634e-07 | 0.85 | 6.0888e-09 | -0.85 | 5.525e-07 | 0.85 | 5.409e-09 | -0.85 | 5.526e-07 | 0.85 | 5.213e-09 | -0.85 | 5.276e-07 | 0.85 | 4.7142e-09 | -0.85 | 5.197e-07 | 0.85 | 5.1044e-09 | -0.85 | 5.261e-07 | 0.85 | 5.7392e-09 | -0.85 | 5.28e-07 | 0.85 | 5.8348e-09 | -0.85 | 5.256e-07 | 0.85 | 5.3096e-09 | -0.85 | 5.029e-07 | 0.85 | 5.4236e-09 | -0.85 | 4.965e-07 | 0.85 | 5.48e-09 | -0.85 | 5.01e-07 | 0.85 | 7.2576e-09 | -0.85 | 4.965e-07 | 0.85 | 6.6134e-09 | -0.85 | 5.079e-07 | 0.85 | 6.471e-09 | -0.85 | 5.013e-07 | 0.85 | 6.5052e-09 | -0.85 | 4.85e-07 | 0.85 | 6.382e-09 | -0.85 | 4.7e-07 | 0.85 | 5.4422e-09 | -0.85 | 4.676e-07 | 0.85 | 7.325e-09 | -0.85 | 4.794e-07 | 0.85 | 7.2018e-09 | -0.85 | 4.664e-07 | 0.85 | 7.0604e-09 | -0.85 | 4.702e-07 | 0.85 | 6.679e-09 | -0.85 | 4.661e-07 | 0.85 | 6.8308e-09 | -0.85 | 4.62e-07 | 0.85 | 6.6334e-09 | -0.85 | 4.466e-07 | 0.85 | 6.8034e-09 | -0.85 | 4.385e-07 | 0.85 | 6.945e-09 | -0.85 | 4.252e-07 | 0.85 | 6.4166e-09 | -0.85 | 3.999e-07 | 0.85 | 6.3988e-09 | -0.85 | 4.11e-07 | 0.85 | 5.0622e-09 | -0.85 | 3.225e-07 | 0.85 | 5.5876e-09 | -0.85 | 3.542e-07 | 0.85 | 5.3054e-09 | -0.85 | 4.128e-07 | 0.85 | 5.878e-09 | -0.85 | 4.35e-07 | 0.85 | 5.2782e-09 | -0.85 | 4.513e-07 | 0.85 | 7.0194e-09 | -0.85 | 4.373e-07 | 0.85 | 6.439e-09 | -0.85 | 4.489e-07 | 0.85 | 7.1068e-09 | -0.85 | 4.525e-07 | 0.85 | 7.0952e-09 | -0.85 | 4.524e-07 | 0.85 | 6.723e-09 | -0.85 | 4.606e-07 | 0.85 | 5.6834e-09 | -0.85 | 4.526e-07 | 0.85 | 5.7536e-09 | -0.85 | 4.393e-07 | 0.85 | 5.835e-09 | -0.85 | 4.522e-07 | 0.85 | 6.0246e-09 | -0.85 | 4.381e-07 | 0.85 | 6.8114e-09 | -0.85 | 4.375e-07 | 0.85 | 8.9482e-09 | -0.85 | 4.386e-07 | 0.85 | 7.038e-09 | -0.85 | 4.404e-07 | 0.85 | 7.0346e-09 | -0.85 | 4.434e-07 | 0.85 | 6.8892e-09 | -0.85 | 4.194e-07 | 0.85 | 6.4808e-09 | -0.85 | 4.246e-07 | 0.85 | 6.2506e-09 | -0.85 | 4.187e-07 | 0.85 | 6.87e-09 | -0.85 | 4.166e-07 | 0.85 | 6.831e-09 | -0.85 | 4.291e-07 | 0.85 | 6.7686e-09 | -0.85 | 4.094e-07 | 0.85 | 7.137e-09 | -0.85 | 4.109e-07 | 0.85 | 6.4556e-09 | -0.85 | 4.284e-07 | 0.85 | 7.1708e-09 | -0.85 | 4.259e-07 | 0.85 | 7.7234e-09 | -0.85 | 3.986e-07 | 0.85 | 7.2176e-09 | -0.85 | 4.081e-07 | 0.85 | 7.4502e-09 | -0.85 | 3.938e-07 | 0.85 | 7.1442e-09 | -0.85 | 3.94e-07 | 0.85 | 7.679e-09 | -0.85 | 3.8e-07 | 0.85 | 8.1208e-09 | -0.85 | 3.878e-07 | 0.85 | 7.146e-09 | -0.85 | 5.515e-07 | 17 | 453597000 | 677048.1 | 489956000 | 16.41975 | 681663.3 | 16.41975
0.9 | 1.4963e-08 | -0.9 | 3.5e-06 | 0.9 | 1.4223e-08 | -0.9 | 2.637e-06 | 0.9 | 1.1472e-08 | -0.9 | 1.906e-06 | 0.9 | 9.892e-09 | -0.9 | 1.695e-06 | 0.9 | 1.0428e-08 | -0.9 | 1.73e-06 | 0.9 | 8.1894e-09 | -0.9 | 1.809e-06 | 0.9 | 8.8976e-09 | -0.9 | 1.706e-06 | 0.9 | 8.4434e-09 | -0.9 | 1.657e-06 | 0.9 | 8.4158e-09 | -0.9 | 1.58e-06 | 0.9 | 8.8884e-09 | -0.9 | 1.53e-06 | 0.9 | 8.5194e-09 | -0.9 | 1.452e-06 | 0.9 | 8.5116e-09 | -0.9 | 1.061e-06 | 0.9 | 8.078e-09 | -0.9 | 1.025e-06 | 0.9 | 6.947e-09 | -0.9 | 1.051e-06 | 0.9 | 8.0024e-09 | -0.9 | 1.028e-06 | 0.9 | 8.8182e-09 | -0.9 | 1.0706e-06 | 0.9 | 7.0386e-09 | -0.9 | 1.064e-06 | 0.9 | 7.4682e-09 | -0.9 | 1.0416e-06 | 0.9 | 7.3724e-09 | -0.9 | 9.566e-07 | 0.9 | 7.014e-09 | -0.9 | 9.769e-07 | 0.9 | 8.271e-09 | -0.9 | 9.393e-07 | 0.9 | 8.0252e-09 | -0.9 | 9.099e-07 | 0.9 | 6.6858e-09 | -0.9 | 8.796e-07 | 0.9 | 6.625e-09 | -0.9 | 8.422e-07 | 0.9 | 6.018e-09 | -0.9 | 8.441e-07 | 0.9 | 5.8544e-09 | -0.9 | 8.144e-07 | 0.9 | 6.098e-09 | -0.9 | 7.717e-07 | 0.9 | 5.1516e-09 | -0.9 | 7.475e-07 | 0.9 | 5.2042e-09 | -0.9 | 7.543e-07 | 0.9 | 6.1238e-09 | -0.9 | 7.413e-07 | 0.9 | 5.6172e-09 | -0.9 | 7.064e-07 | 0.9 | 5.95e-09 | -0.9 | 7.151e-07 | 0.9 | 6.5694e-09 | -0.9 | 7.133e-07 | 0.9 | 5.6392e-09 | -0.9 | 6.87e-07 | 0.9 | 6.5402e-09 | -0.9 | 6.74e-07 | 0.9 | 5.8554e-09 | -0.9 | 6.745e-07 | 0.9 | 5.6636e-09 | -0.9 | 6.702e-07 | 0.9 | 6.6164e-09 | -0.9 | 6.484e-07 | 0.9 | 5.4648e-09 | -0.9 | 6.377e-07 | 0.9 | 6.379e-09 | -0.9 | 6.429e-07 | 0.9 | 6.7272e-09 | -0.9 | 6.243e-07 | 0.9 | 6.217e-09 | -0.9 | 6.269e-07 | 0.9 | 6.077e-09 | -0.9 | 5.978e-07 | 0.9 | 5.4268e-09 | -0.9 | 5.92e-07 | 0.9 | 5.8542e-09 | -0.9 | 5.99e-07 | 0.9 | 6.4908e-09 | -0.9 | 5.983e-07 | 0.9 | 6.7084e-09 | -0.9 | 5.986e-07 | 0.9 | 6.1304e-09 | -0.9 | 5.728e-07 | 0.9 | 6.3096e-09 | -0.9 | 5.683e-07 | 0.9 | 6.6062e-09 | -0.9 | 5.686e-07 | 0.9 | 8.4034e-09 | -0.9 | 5.671e-07 | 0.9 | 7.4156e-09 | -0.9 | 5.763e-07 | 0.9 | 7.4352e-09 | -0.9 | 5.705e-07 | 0.9 | 7.4646e-09 | -0.9 | 5.523e-07 | 0.9 | 7.7088e-09 | -0.9 | 5.332e-07 | 0.9 | 6.7466e-09 | -0.9 | 5.325e-07 | 0.9 | 8.9274e-09 | -0.9 | 5.449e-07 | 0.9 | 8.0484e-09 | -0.9 | 5.314e-07 | 0.9 | 8.3536e-09 | -0.9 | 5.37e-07 | 0.9 | 7.9014e-09 | -0.9 | 5.276e-07 | 0.9 | 8.1342e-09 | -0.9 | 5.22e-07 | 0.9 | 7.5716e-09 | -0.9 | 5.088e-07 | 0.9 | 7.8378e-09 | -0.9 | 5.012e-07 | 0.9 | 8.4966e-09 | -0.9 | 4.87e-07 | 0.9 | 7.6212e-09 | -0.9 | 4.567e-07 | 0.9 | 6.8628e-09 | -0.9 | 4.715e-07 | 0.9 | 5.861e-09 | -0.9 | 3.688e-07 | 0.9 | 6.5788e-09 | -0.9 | 4.049e-07 | 0.9 | 6.0772e-09 | -0.9 | 4.666e-07 | 0.9 | 6.862e-09 | -0.9 | 4.952e-07 | 0.9 | 6.1016e-09 | -0.9 | 5.143e-07 | 0.9 | 8.0518e-09 | -0.9 | 5.004e-07 | 0.9 | 7.2408e-09 | -0.9 | 5.133e-07 | 0.9 | 8.073e-09 | -0.9 | 5.171e-07 | 0.9 | 8.2264e-09 | -0.9 | 5.175e-07 | 0.9 | 7.8236e-09 | -0.9 | 5.283e-07 | 0.9 | 6.6236e-09 | -0.9 | 5.174e-07 | 0.9 | 6.7052e-09 | -0.9 | 5.024e-07 | 0.9 | 6.8898e-09 | -0.9 | 5.141e-07 | 0.9 | 7.2302e-09 | -0.9 | 5.006e-07 | 0.9 | 7.862e-09 | -0.9 | 4.988e-07 | 0.9 | 1.0313e-08 | -0.9 | 4.998e-07 | 0.9 | 8.1708e-09 | -0.9 | 5.016e-07 | 0.9 | 8.4376e-09 | -0.9 | 5.062e-07 | 0.9 | 7.8844e-09 | -0.9 | 4.768e-07 | 0.9 | 7.6192e-09 | -0.9 | 4.841e-07 | 0.9 | 7.4794e-09 | -0.9 | 4.779e-07 | 0.9 | 7.708e-09 | -0.9 | 4.722e-07 | 0.9 | 8.1148e-09 | -0.9 | 4.883e-07 | 0.9 | 7.8436e-09 | -0.9 | 4.671e-07 | 0.9 | 8.4488e-09 | -0.9 | 4.714e-07 | 0.9 | 7.6784e-09 | -0.9 | 4.883e-07 | 0.9 | 8.3618e-09 | -0.9 | 4.811e-07 | 0.9 | 8.8962e-09 | -0.9 | 4.545e-07 | 0.9 | 8.5048e-09 | -0.9 | 4.632e-07 | 0.9 | 8.4974e-09 | -0.9 | 4.521e-07 | 0.9 | 8.4368e-09 | -0.9 | 4.49e-07 | 0.9 | 9.0338e-09 | -0.9 | 4.336e-07 | 0.9 | 9.499e-09 | -0.9 | 4.438e-07 | 0.9 | 8.3528e-09 | -0.9 | 6.284e-07 | 18 | 605107000 | 688705.2 | 493097000 | 17.40741 | 688705.2 | 17.40741
0.95 | 1.7376e-08 | -0.95 | 3.897e-06 | 0.95 | 1.6308e-08 | -0.95 | 2.937e-06 | 0.95 | 1.3286e-08 | -0.95 | 2.138e-06 | 0.95 | 1.1589e-08 | -0.95 | 1.896e-06 | 0.95 | 1.1596e-08 | -0.95 | 1.939e-06 | 0.95 | 9.12e-09 | -0.95 | 2.025e-06 | 0.95 | 1.0053e-08 | -0.95 | 1.911e-06 | 0.95 | 9.799e-09 | -0.95 | 1.853e-06 | 0.95 | 9.749e-09 | -0.95 | 1.77e-06 | 0.95 | 1.0054e-08 | -0.95 | 1.717e-06 | 0.95 | 9.63e-09 | -0.95 | 1.624e-06 | 0.95 | 9.891e-09 | -0.95 | 1.15e-06 | 0.95 | 9.3588e-09 | -0.95 | 1.111e-06 | 0.95 | 8.2556e-09 | -0.95 | 1.131e-06 | 0.95 | 9.1664e-09 | -0.95 | 1.11e-06 | 0.95 | 1.005e-08 | -0.95 | 1.071e-06 | 0.95 | 8.1712e-09 | -0.95 | 1.051e-06 | 0.95 | 8.621e-09 | -0.95 | 1.021e-06 | 0.95 | 8.3816e-09 | -0.95 | 1.0719e-06 | 0.95 | 8.1262e-09 | -0.95 | 1.0454e-06 | 0.95 | 9.3366e-09 | -0.95 | 1.0546e-06 | 0.95 | 9.357e-09 | -0.95 | 1.0214e-06 | 0.95 | 7.799e-09 | -0.95 | 9.857e-07 | 0.95 | 7.6282e-09 | -0.95 | 9.44e-07 | 0.95 | 6.8144e-09 | -0.95 | 9.492e-07 | 0.95 | 6.9168e-09 | -0.95 | 9.15e-07 | 0.95 | 7.1052e-09 | -0.95 | 8.677e-07 | 0.95 | 5.6766e-09 | -0.95 | 8.398e-07 | 0.95 | 6.1518e-09 | -0.95 | 8.486e-07 | 0.95 | 6.8322e-09 | -0.95 | 8.351e-07 | 0.95 | 6.36e-09 | -0.95 | 7.936e-07 | 0.95 | 6.8656e-09 | -0.95 | 8.036e-07 | 0.95 | 7.6336e-09 | -0.95 | 8.011e-07 | 0.95 | 6.5706e-09 | -0.95 | 7.72e-07 | 0.95 | 7.4532e-09 | -0.95 | 7.628e-07 | 0.95 | 6.8238e-09 | -0.95 | 7.595e-07 | 0.95 | 6.381e-09 | -0.95 | 7.521e-07 | 0.95 | 7.2146e-09 | -0.95 | 7.313e-07 | 0.95 | 6.2168e-09 | -0.95 | 7.174e-07 | 0.95 | 7.1946e-09 | -0.95 | 7.215e-07 | 0.95 | 7.7792e-09 | -0.95 | 7.029e-07 | 0.95 | 7.1894e-09 | -0.95 | 7.033e-07 | 0.95 | 6.7396e-09 | -0.95 | 6.722e-07 | 0.95 | 6.17e-09 | -0.95 | 6.671e-07 | 0.95 | 6.7066e-09 | -0.95 | 6.73e-07 | 0.95 | 7.8778e-09 | -0.95 | 6.733e-07 | 0.95 | 7.7058e-09 | -0.95 | 6.717e-07 | 0.95 | 7.0606e-09 | -0.95 | 6.479e-07 | 0.95 | 7.4652e-09 | -0.95 | 6.422e-07 | 0.95 | 7.5916e-09 | -0.95 | 6.428e-07 | 0.95 | 9.675e-09 | -0.95 | 6.378e-07 | 0.95 | 8.5768e-09 | -0.95 | 6.432e-07 | 0.95 | 8.4944e-09 | -0.95 | 6.381e-07 | 0.95 | 8.4788e-09 | -0.95 | 6.238e-07 | 0.95 | 9.0926e-09 | -0.95 | 6.034e-07 | 0.95 | 7.8342e-09 | -0.95 | 6.011e-07 | 0.95 | 9.938e-09 | -0.95 | 6.131e-07 | 0.95 | 8.7596e-09 | -0.95 | 5.965e-07 | 0.95 | 9.388e-09 | -0.95 | 6.052e-07 | 0.95 | 1.0178e-08 | -0.95 | 5.992e-07 | 0.95 | 9.563e-09 | -0.95 | 5.877e-07 | 0.95 | 8.6448e-09 | -0.95 | 5.763e-07 | 0.95 | 9.0582e-09 | -0.95 | 5.667e-07 | 0.95 | 9.915e-09 | -0.95 | 5.483e-07 | 0.95 | 8.6216e-09 | -0.95 | 5.147e-07 | 0.95 | 8.6814e-09 | -0.95 | 5.266e-07 | 0.95 | 6.8268e-09 | -0.95 | 4.158e-07 | 0.95 | 7.5936e-09 | -0.95 | 4.583e-07 | 0.95 | 7.1374e-09 | -0.95 | 5.249e-07 | 0.95 | 8.0126e-09 | -0.95 | 5.606e-07 | 0.95 | 7.0712e-09 | -0.95 | 5.826e-07 | 0.95 | 9.2634e-09 | -0.95 | 5.635e-07 | 0.95 | 8.418e-09 | -0.95 | 5.76e-07 | 0.95 | 9.3302e-09 | -0.95 | 5.831e-07 | 0.95 | 9.3484e-09 | -0.95 | 5.845e-07 | 0.95 | 9.211e-09 | -0.95 | 5.982e-07 | 0.95 | 7.561e-09 | -0.95 | 5.832e-07 | 0.95 | 7.9614e-09 | -0.95 | 5.656e-07 | 0.95 | 7.9588e-09 | -0.95 | 5.824e-07 | 0.95 | 8.4786e-09 | -0.95 | 5.671e-07 | 0.95 | 9.485e-09 | -0.95 | 5.655e-07 | 0.95 | 1.185e-08 | -0.95 | 5.623e-07 | 0.95 | 9.3738e-09 | -0.95 | 5.654e-07 | 0.95 | 9.621e-09 | -0.95 | 5.7e-07 | 0.95 | 9.1688e-09 | -0.95 | 5.373e-07 | 0.95 | 8.9494e-09 | -0.95 | 5.465e-07 | 0.95 | 8.7976e-09 | -0.95 | 5.414e-07 | 0.95 | 9.1976e-09 | -0.95 | 5.378e-07 | 0.95 | 9.728e-09 | -0.95 | 5.518e-07 | 0.95 | 9.3258e-09 | -0.95 | 5.276e-07 | 0.95 | 9.757e-09 | -0.95 | 5.323e-07 | 0.95 | 8.6504e-09 | -0.95 | 5.495e-07 | 0.95 | 9.74e-09 | -0.95 | 5.478e-07 | 0.95 | 1.0188e-08 | -0.95 | 5.131e-07 | 0.95 | 9.878e-09 | -0.95 | 5.251e-07 | 0.95 | 9.985e-09 | -0.95 | 5.097e-07 | 0.95 | 9.727e-09 | -0.95 | 5.051e-07 | 0.95 | 1.0553e-08 | -0.95 | 4.916e-07 | 0.95 | 1.0925e-08 | -0.95 | 5.025e-07 | 0.95 | 9.862e-09 | -0.95 | 7.101e-07 | 19 | 475556000 | 694444.4 | 498256000 | 18.39506 | 694444.4 | 18.39506
1 | 1.9843e-08 | -1 | 4.285e-06 | 1 | 1.8623e-08 | -1 | 3.248e-06 | 1 | 1.508e-08 | -1 | 2.363e-06 | 1 | 1.3401e-08 | -1 | 2.106e-06 | 1 | 1.3342e-08 | -1 | 2.151e-06 | 1 | 1.0551e-08 | -1 | 2.24e-06 | 1 | 1.1372e-08 | -1 | 2.113e-06 | 1 | 1.1274e-08 | -1 | 2.066e-06 | 1 | 1.1151e-08 | -1 | 1.968e-06 | 1 | 1.1421e-08 | -1 | 1.906e-06 | 1 | 1.1084e-08 | -1 | 1.809e-06 | 1 | 1.1217e-08 | -1 | 1.278e-06 | 1 | 1.0536e-08 | -1 | 1.235e-06 | 1 | 9.355e-09 | -1 | 1.258e-06 | 1 | 1.0169e-08 | -1 | 1.238e-06 | 1 | 1.1417e-08 | -1 | 1.19e-06 | 1 | 9.552e-09 | -1 | 1.081e-06 | 1 | 1.0187e-08 | -1 | 1.101e-06 | 1 | 9.73e-09 | -1 | 1.05e-06 | 1 | 9.1334e-09 | -1 | 1.1113e-06 | 1 | 1.0852e-08 | -1 | 1.034e-06 | 1 | 1.0733e-08 | -1 | 9.869e-07 | 1 | 8.6788e-09 | -1 | 1.0513e-06 | 1 | 8.9314e-09 | -1 | 1.0501e-06 | 1 | 7.954e-09 | -1 | 1.0548e-06 | 1 | 8.0786e-09 | -1 | 1.0182e-06 | 1 | 8.0668e-09 | -1 | 9.657e-07 | 1 | 6.657e-09 | -1 | 9.312e-07 | 1 | 6.9656e-09 | -1 | 9.456e-07 | 1 | 8.0426e-09 | -1 | 9.31e-07 | 1 | 7.4226e-09 | -1 | 8.793e-07 | 1 | 8.0652e-09 | -1 | 8.944e-07 | 1 | 8.9006e-09 | -1 | 8.92e-07 | 1 | 7.537e-09 | -1 | 8.606e-07 | 1 | 8.506e-09 | -1 | 8.44e-07 | 1 | 7.9136e-09 | -1 | 8.467e-07 | 1 | 7.4146e-09 | -1 | 8.387e-07 | 1 | 8.5466e-09 | -1 | 8.108e-07 | 1 | 7.2244e-09 | -1 | 8.005e-07 | 1 | 8.3778e-09 | -1 | 8.031e-07 | 1 | 8.8656e-09 | -1 | 7.839e-07 | 1 | 8.1798e-09 | -1 | 7.88e-07 | 1 | 7.8356e-09 | -1 | 7.558e-07 | 1 | 7.0468e-09 | -1 | 7.439e-07 | 1 | 7.747e-09 | -1 | 7.549e-07 | 1 | 9.0056e-09 | -1 | 7.499e-07 | 1 | 8.6772e-09 | -1 | 7.478e-07 | 1 | 8.2482e-09 | -1 | 7.203e-07 | 1 | 9.0368e-09 | -1 | 7.154e-07 | 1 | 9.0534e-09 | -1 | 7.176e-07 | 1 | 1.0788e-08 | -1 | 7.128e-07 | 1 | 9.951e-09 | -1 | 7.197e-07 | 1 | 9.811e-09 | -1 | 7.161e-07 | 1 | 9.707e-09 | -1 | 6.925e-07 | 1 | 1.0825e-08 | -1 | 6.722e-07 | 1 | 8.9862e-09 | -1 | 6.694e-07 | 1 | 1.1339e-08 | -1 | 6.887e-07 | 1 | 1.1027e-08 | -1 | 6.664e-07 | 1 | 1.0706e-08 | -1 | 6.75e-07 | 1 | 1.0568e-08 | -1 | 6.705e-07 | 1 | 1.0868e-08 | -1 | 6.546e-07 | 1 | 1e-08 | -1 | 6.424e-07 | 1 | 1.0788e-08 | -1 | 6.294e-07 | 1 | 1.1155e-08 | -1 | 6.132e-07 | 1 | 1.0367e-08 | -1 | 5.778e-07 | 1 | 9.775e-09 | -1 | 5.893e-07 | 1 | 8.4998e-09 | -1 | 4.665e-07 | 1 | 8.7598e-09 | -1 | 5.104e-07 | 1 | 8.1872e-09 | -1 | 5.833e-07 | 1 | 9.268e-09 | -1 | 6.275e-07 | 1 | 8.4792e-09 | -1 | 6.511e-07 | 1 | 1.0584e-08 | -1 | 6.309e-07 | 1 | 9.744e-09 | -1 | 6.429e-07 | 1 | 1.1193e-08 | -1 | 6.497e-07 | 1 | 1.0659e-08 | -1 | 6.509e-07 | 1 | 1.0446e-08 | -1 | 6.647e-07 | 1 | 8.8794e-09 | -1 | 6.513e-07 | 1 | 9.576e-09 | -1 | 6.347e-07 | 1 | 9.3352e-09 | -1 | 6.518e-07 | 1 | 9.75e-09 | -1 | 6.371e-07 | 1 | 1.0799e-08 | -1 | 6.337e-07 | 1 | 1.3479e-08 | -1 | 6.291e-07 | 1 | 1.105e-08 | -1 | 6.331e-07 | 1 | 1.1007e-08 | -1 | 6.339e-07 | 1 | 1.0698e-08 | -1 | 5.992e-07 | 1 | 1.0394e-08 | -1 | 6.111e-07 | 1 | 1.0129e-08 | -1 | 6.016e-07 | 1 | 1.037e-08 | -1 | 6.047e-07 | 1 | 1.0983e-08 | -1 | 6.187e-07 | 1 | 1.0845e-08 | -1 | 5.897e-07 | 1 | 1.0977e-08 | -1 | 5.996e-07 | 1 | 1.0367e-08 | -1 | 6.159e-07 | 1 | 1.1294e-08 | -1 | 6.095e-07 | 1 | 1.181e-08 | -1 | 5.763e-07 | 1 | 1.13e-08 | -1 | 5.858e-07 | 1 | 1.1507e-08 | -1 | 5.643e-07 | 1 | 1.1004e-08 | -1 | 5.672e-07 | 1 | 1.2233e-08 | -1 | 5.511e-07 | 1 | 1.254e-08 | -1 | 5.629e-07 | 1 | 1.1302e-08 | -1 | 7.92e-07 | 20 | 421514000 | 709219.9 | 499950000 | 19.38272 | 709219.9 | 19.38272
1.05 | 2.2564e-08 | -1.05 | 4.703e-06 | 1.05 | 2.1501e-08 | -1.05 | 3.547e-06 | 1.05 | 1.7121e-08 | -1.05 | 2.602e-06 | 1.05 | 1.5358e-08 | -1.05 | 2.326e-06 | 1.05 | 1.497e-08 | -1.05 | 2.375e-06 | 1.05 | 1.1994e-08 | -1.05 | 2.468e-06 | 1.05 | 1.294e-08 | -1.05 | 2.33e-06 | 1.05 | 1.2757e-08 | -1.05 | 2.271e-06 | 1.05 | 1.2715e-08 | -1.05 | 2.172e-06 | 1.05 | 1.3149e-08 | -1.05 | 2.096e-06 | 1.05 | 1.2207e-08 | -1.05 | 2e-06 | 1.05 | 1.2635e-08 | -1.05 | 1.41e-06 | 1.05 | 1.2207e-08 | -1.05 | 1.374e-06 | 1.05 | 1.063e-08 | -1.05 | 1.392e-06 | 1.05 | 1.1689e-08 | -1.05 | 1.372e-06 | 1.05 | 1.2696e-08 | -1.05 | 1.316e-06 | 1.05 | 1.063e-08 | -1.05 | 1.158e-06 | 1.05 | 1.15e-08 | -1.05 | 1.179e-06 | 1.05 | 1.1173e-08 | -1.05 | 1.109e-06 | 1.05 | 1.0528e-08 | -1.05 | 1.093e-06 | 1.05 | 1.2041e-08 | -1.05 | 1.095e-06 | 1.05 | 1.1917e-08 | -1.05 | 1.0363e-06 | 1.05 | 9.934e-09 | -1.05 | 1.1122e-06 | 1.05 | 9.859e-09 | -1.05 | 1.015e-06 | 1.05 | 9.3586e-09 | -1.05 | 1.023e-06 | 1.05 | 9.2572e-09 | -1.05 | 9.812e-07 | 1.05 | 9.3142e-09 | -1.05 | 1.0622e-06 | 1.05 | 7.3204e-09 | -1.05 | 1.0277e-06 | 1.05 | 7.8956e-09 | -1.05 | 1.0442e-06 | 1.05 | 9.172e-09 | -1.05 | 1.0254e-06 | 1.05 | 8.6304e-09 | -1.05 | 9.785e-07 | 1.05 | 9.1016e-09 | -1.05 | 9.888e-07 | 1.05 | 1.0014e-08 | -1.05 | 9.869e-07 | 1.05 | 8.8548e-09 | -1.05 | 9.466e-07 | 1.05 | 9.536e-09 | -1.05 | 9.393e-07 | 1.05 | 9.586e-09 | -1.05 | 9.331e-07 | 1.05 | 8.3078e-09 | -1.05 | 9.251e-07 | 1.05 | 9.603e-09 | -1.05 | 8.975e-07 | 1.05 | 8.4588e-09 | -1.05 | 8.843e-07 | 1.05 | 9.66e-09 | -1.05 | 8.888e-07 | 1.05 | 9.999e-09 | -1.05 | 8.673e-07 | 1.05 | 9.432e-09 | -1.05 | 8.737e-07 | 1.05 | 8.9574e-09 | -1.05 | 8.348e-07 | 1.05 | 8.3348e-09 | -1.05 | 8.225e-07 | 1.05 | 8.816e-09 | -1.05 | 8.282e-07 | 1.05 | 1.0228e-08 | -1.05 | 8.289e-07 | 1.05 | 9.975e-09 | -1.05 | 8.262e-07 | 1.05 | 9.4392e-09 | -1.05 | 7.997e-07 | 1.05 | 9.862e-09 | -1.05 | 7.947e-07 | 1.05 | 1.0321e-08 | -1.05 | 7.949e-07 | 1.05 | 1.2306e-08 | -1.05 | 7.929e-07 | 1.05 | 1.1267e-08 | -1.05 | 7.901e-07 | 1.05 | 1.1206e-08 | -1.05 | 7.907e-07 | 1.05 | 1.0932e-08 | -1.05 | 7.661e-07 | 1.05 | 1.246e-08 | -1.05 | 7.457e-07 | 1.05 | 1.0159e-08 | -1.05 | 7.443e-07 | 1.05 | 1.2966e-08 | -1.05 | 7.602e-07 | 1.05 | 1.2353e-08 | -1.05 | 7.353e-07 | 1.05 | 1.2011e-08 | -1.05 | 7.504e-07 | 1.05 | 1.2784e-08 | -1.05 | 7.437e-07 | 1.05 | 1.2222e-08 | -1.05 | 7.272e-07 | 1.05 | 1.1571e-08 | -1.05 | 7.116e-07 | 1.05 | 1.2319e-08 | -1.05 | 6.985e-07 | 1.05 | 1.2836e-08 | -1.05 | 6.846e-07 | 1.05 | 1.1856e-08 | -1.05 | 6.392e-07 | 1.05 | 1.1227e-08 | -1.05 | 6.508e-07 | 1.05 | 9.832e-09 | -1.05 | 5.163e-07 | 1.05 | 9.862e-09 | -1.05 | 5.634e-07 | 1.05 | 9.5822e-09 | -1.05 | 6.512e-07 | 1.05 | 1.0604e-08 | -1.05 | 6.916e-07 | 1.05 | 9.783e-09 | -1.05 | 7.225e-07 | 1.05 | 1.2161e-08 | -1.05 | 7e-07 | 1.05 | 1.1165e-08 | -1.05 | 7.125e-07 | 1.05 | 1.2246e-08 | -1.05 | 7.261e-07 | 1.05 | 1.2243e-08 | -1.05 | 7.258e-07 | 1.05 | 1.1723e-08 | -1.05 | 7.412e-07 | 1.05 | 1.027e-08 | -1.05 | 7.213e-07 | 1.05 | 1.0958e-08 | -1.05 | 7.029e-07 | 1.05 | 1.0949e-08 | -1.05 | 7.245e-07 | 1.05 | 1.1342e-08 | -1.05 | 7.035e-07 | 1.05 | 1.2259e-08 | -1.05 | 6.998e-07 | 1.05 | 1.5234e-08 | -1.05 | 6.993e-07 | 1.05 | 1.2779e-08 | -1.05 | 7.038e-07 | 1.05 | 1.2758e-08 | -1.05 | 7.062e-07 | 1.05 | 1.2391e-08 | -1.05 | 6.666e-07 | 1.05 | 1.1871e-08 | -1.05 | 6.769e-07 | 1.05 | 1.1783e-08 | -1.05 | 6.723e-07 | 1.05 | 1.1808e-08 | -1.05 | 6.691e-07 | 1.05 | 1.2762e-08 | -1.05 | 6.816e-07 | 1.05 | 1.2464e-08 | -1.05 | 6.569e-07 | 1.05 | 1.253e-08 | -1.05 | 6.608e-07 | 1.05 | 1.1732e-08 | -1.05 | 6.842e-07 | 1.05 | 1.3116e-08 | -1.05 | 6.785e-07 | 1.05 | 1.3541e-08 | -1.05 | 6.43e-07 | 1.05 | 1.2704e-08 | -1.05 | 6.508e-07 | 1.05 | 1.3333e-08 | -1.05 | 6.289e-07 | 1.05 | 1.2913e-08 | -1.05 | 6.322e-07 | 1.05 | 1.3989e-08 | -1.05 | 6.144e-07 | 1.05 | 1.4194e-08 | -1.05 | 6.238e-07 | 1.05 | 1.2911e-08 | -1.05 | 8.822e-07 | 21 | 536596000 | 724637.7 | 507820000 | 20.37037 | 724637.7 | 20.37037
1.1 | 2.602e-08 | -1.1 | 5.11e-06 | 1.1 | 2.4185e-08 | -1.1 | 3.855e-06 | 1.1 | 1.956e-08 | -1.1 | 2.824e-06 | 1.1 | 1.751e-08 | -1.1 | 2.54e-06 | 1.1 | 1.6861e-08 | -1.1 | 2.598e-06 | 1.1 | 1.3693e-08 | -1.1 | 2.698e-06 | 1.1 | 1.4703e-08 | -1.1 | 2.545e-06 | 1.1 | 1.4962e-08 | -1.1 | 2.478e-06 | 1.1 | 1.4694e-08 | -1.1 | 2.369e-06 | 1.1 | 1.4705e-08 | -1.1 | 2.304e-06 | 1.1 | 1.3614e-08 | -1.1 | 2.184e-06 | 1.1 | 1.4144e-08 | -1.1 | 1.552e-06 | 1.1 | 1.3756e-08 | -1.1 | 1.51e-06 | 1.1 | 1.1782e-08 | -1.1 | 1.535e-06 | 1.1 | 1.3001e-08 | -1.1 | 1.502e-06 | 1.1 | 1.4364e-08 | -1.1 | 1.447e-06 | 1.1 | 1.2093e-08 | -1.1 | 1.276e-06 | 1.1 | 1.2785e-08 | -1.1 | 1.296e-06 | 1.1 | 1.2579e-08 | -1.1 | 1.175e-06 | 1.1 | 1.1804e-08 | -1.1 | 1.106e-06 | 1.1 | 1.3545e-08 | -1.1 | 1.2e-06 | 1.1 | 1.3309e-08 | -1.1 | 1.017e-06 | 1.1 | 1.1483e-08 | -1.1 | 1.125e-06 | 1.1 | 1.1391e-08 | -1.1 | 1.064e-06 | 1.1 | 1.0662e-08 | -1.1 | 1.083e-06 | 1.1 | 1.0414e-08 | -1.1 | 1.0257e-06 | 1.1 | 1.0501e-08 | -1.1 | 1.016e-06 | 1.1 | 8.9876e-09 | -1.1 | 9.719e-07 | 1.1 | 9.088e-09 | -1.1 | 9.74e-07 | 1.1 | 1.0537e-08 | -1.1 | 9.633e-07 | 1.1 | 9.895e-09 | -1.1 | 1.0701e-06 | 1.1 | 1.0305e-08 | -1.1 | 1.044e-06 | 1.1 | 1.1168e-08 | -1.1 | 1.0824e-06 | 1.1 | 1.0127e-08 | -1.1 | 1.0398e-06 | 1.1 | 1.1322e-08 | -1.1 | 1.0351e-06 | 1.1 | 1.0781e-08 | -1.1 | 1.0213e-06 | 1.1 | 9.515e-09 | -1.1 | 1.0174e-06 | 1.1 | 1.0859e-08 | -1.1 | 9.797e-07 | 1.1 | 9.588e-09 | -1.1 | 9.763e-07 | 1.1 | 1.061e-08 | -1.1 | 9.77e-07 | 1.1 | 1.1395e-08 | -1.1 | 9.513e-07 | 1.1 | 1.0663e-08 | -1.1 | 9.576e-07 | 1.1 | 1.0078e-08 | -1.1 | 9.199e-07 | 1.1 | 1.0009e-08 | -1.1 | 9.045e-07 | 1.1 | 1.0677e-08 | -1.1 | 9.148e-07 | 1.1 | 1.1531e-08 | -1.1 | 9.095e-07 | 1.1 | 1.1327e-08 | -1.1 | 9.061e-07 | 1.1 | 1.0804e-08 | -1.1 | 8.803e-07 | 1.1 | 1.1203e-08 | -1.1 | 8.765e-07 | 1.1 | 1.1723e-08 | -1.1 | 8.77e-07 | 1.1 | 1.3834e-08 | -1.1 | 8.643e-07 | 1.1 | 1.2525e-08 | -1.1 | 8.717e-07 | 1.1 | 1.2605e-08 | -1.1 | 8.719e-07 | 1.1 | 1.2424e-08 | -1.1 | 8.434e-07 | 1.1 | 1.3973e-08 | -1.1 | 8.169e-07 | 1.1 | 1.1721e-08 | -1.1 | 8.197e-07 | 1.1 | 1.5261e-08 | -1.1 | 8.349e-07 | 1.1 | 1.4039e-08 | -1.1 | 8.098e-07 | 1.1 | 1.3969e-08 | -1.1 | 8.275e-07 | 1.1 | 1.3603e-08 | -1.1 | 8.145e-07 | 1.1 | 1.3789e-08 | -1.1 | 7.974e-07 | 1.1 | 1.321e-08 | -1.1 | 7.843e-07 | 1.1 | 1.3801e-08 | -1.1 | 7.628e-07 | 1.1 | 1.4889e-08 | -1.1 | 7.467e-07 | 1.1 | 1.3351e-08 | -1.1 | 7.008e-07 | 1.1 | 1.2763e-08 | -1.1 | 7.181e-07 | 1.1 | 1.1328e-08 | -1.1 | 5.626e-07 | 1.1 | 1.1128e-08 | -1.1 | 6.264e-07 | 1.1 | 1.1044e-08 | -1.1 | 7.113e-07 | 1.1 | 1.232e-08 | -1.1 | 7.646e-07 | 1.1 | 1.1126e-08 | -1.1 | 7.908e-07 | 1.1 | 1.3658e-08 | -1.1 | 7.699e-07 | 1.1 | 1.2695e-08 | -1.1 | 7.855e-07 | 1.1 | 1.3909e-08 | -1.1 | 7.967e-07 | 1.1 | 1.3958e-08 | -1.1 | 7.991e-07 | 1.1 | 1.3245e-08 | -1.1 | 8.172e-07 | 1.1 | 1.1735e-08 | -1.1 | 7.889e-07 | 1.1 | 1.2663e-08 | -1.1 | 7.773e-07 | 1.1 | 1.2757e-08 | -1.1 | 7.95e-07 | 1.1 | 1.3325e-08 | -1.1 | 7.759e-07 | 1.1 | 1.377e-08 | -1.1 | 7.676e-07 | 1.1 | 1.7124e-08 | -1.1 | 7.753e-07 | 1.1 | 1.4363e-08 | -1.1 | 7.746e-07 | 1.1 | 1.4592e-08 | -1.1 | 7.74e-07 | 1.1 | 1.4022e-08 | -1.1 | 7.364e-07 | 1.1 | 1.3576e-08 | -1.1 | 7.48e-07 | 1.1 | 1.3531e-08 | -1.1 | 7.396e-07 | 1.1 | 1.3385e-08 | -1.1 | 7.37e-07 | 1.1 | 1.4477e-08 | -1.1 | 7.528e-07 | 1.1 | 1.4051e-08 | -1.1 | 7.279e-07 | 1.1 | 1.4294e-08 | -1.1 | 7.276e-07 | 1.1 | 1.3637e-08 | -1.1 | 7.556e-07 | 1.1 | 1.5055e-08 | -1.1 | 7.5e-07 | 1.1 | 1.5695e-08 | -1.1 | 7.093e-07 | 1.1 | 1.4662e-08 | -1.1 | 7.164e-07 | 1.1 | 1.5254e-08 | -1.1 | 6.936e-07 | 1.1 | 1.4547e-08 | -1.1 | 6.978e-07 | 1.1 | 1.5653e-08 | -1.1 | 6.726e-07 | 1.1 | 1.5854e-08 | -1.1 | 6.91e-07 | 1.1 | 1.4946e-08 | -1.1 | 9.764e-07 | 22 | 356888000 | 725689.4 | 509892000 | 21.35802 | 725689.4 | 21.35802
1.15 | 2.9678e-08 | -1.15 | 5.495e-06 | 1.15 | 2.7001e-08 | -1.15 | 4.173e-06 | 1.15 | 2.2429e-08 | -1.15 | 3.055e-06 | 1.15 | 1.9603e-08 | -1.15 | 2.75e-06 | 1.15 | 1.8801e-08 | -1.15 | 2.821e-06 | 1.15 | 1.5608e-08 | -1.15 | 2.914e-06 | 1.15 | 1.6566e-08 | -1.15 | 2.758e-06 | 1.15 | 1.6876e-08 | -1.15 | 2.679e-06 | 1.15 | 1.6525e-08 | -1.15 | 2.57e-06 | 1.15 | 1.6778e-08 | -1.15 | 2.492e-06 | 1.15 | 1.5433e-08 | -1.15 | 2.377e-06 | 1.15 | 1.5531e-08 | -1.15 | 1.69e-06 | 1.15 | 1.5423e-08 | -1.15 | 1.653e-06 | 1.15 | 1.3183e-08 | -1.15 | 1.671e-06 | 1.15 | 1.4763e-08 | -1.15 | 1.637e-06 | 1.15 | 1.5854e-08 | -1.15 | 1.577e-06 | 1.15 | 1.3732e-08 | -1.15 | 1.398e-06 | 1.15 | 1.4646e-08 | -1.15 | 1.417e-06 | 1.15 | 1.4366e-08 | -1.15 | 1.247e-06 | 1.15 | 1.3437e-08 | -1.15 | 1.163e-06 | 1.15 | 1.4864e-08 | -1.15 | 1.318e-06 | 1.15 | 1.503e-08 | -1.15 | 1.083e-06 | 1.15 | 1.2683e-08 | -1.15 | 1.227e-06 | 1.15 | 1.356e-08 | -1.15 | 1.118e-06 | 1.15 | 1.2145e-08 | -1.15 | 1.121e-06 | 1.15 | 1.1793e-08 | -1.15 | 1.0758e-06 | 1.15 | 1.1865e-08 | -1.15 | 1.052e-06 | 1.15 | 9.922e-09 | -1.15 | 1.0027e-06 | 1.15 | 1.0415e-08 | -1.15 | 1.0115e-06 | 1.15 | 1.1799e-08 | -1.15 | 9.983e-07 | 1.15 | 1.1065e-08 | -1.15 | 9.803e-07 | 1.15 | 1.1831e-08 | -1.15 | 1.0719e-06 | 1.15 | 1.2814e-08 | -1.15 | 1.012e-06 | 1.15 | 1.146e-08 | -1.15 | 9.462e-07 | 1.15 | 1.2268e-08 | -1.15 | 1.0792e-06 | 1.15 | 1.1785e-08 | -1.15 | 1.0487e-06 | 1.15 | 1.0598e-08 | -1.15 | 1.0521e-06 | 1.15 | 1.231e-08 | -1.15 | 1.0457e-06 | 1.15 | 1.111e-08 | -1.15 | 1.0607e-06 | 1.15 | 1.2016e-08 | -1.15 | 1.0608e-06 | 1.15 | 1.2591e-08 | -1.15 | 1.0359e-06 | 1.15 | 1.2248e-08 | -1.15 | 1.05e-06 | 1.15 | 1.1484e-08 | -1.15 | 1.0004e-06 | 1.15 | 1.0815e-08 | -1.15 | 9.822e-07 | 1.15 | 1.1966e-08 | -1.15 | 9.997e-07 | 1.15 | 1.2944e-08 | -1.15 | 9.907e-07 | 1.15 | 1.2753e-08 | -1.15 | 9.877e-07 | 1.15 | 1.2162e-08 | -1.15 | 9.598e-07 | 1.15 | 1.3121e-08 | -1.15 | 9.54e-07 | 1.15 | 1.3202e-08 | -1.15 | 9.578e-07 | 1.15 | 1.542e-08 | -1.15 | 9.446e-07 | 1.15 | 1.4062e-08 | -1.15 | 9.506e-07 | 1.15 | 1.4087e-08 | -1.15 | 9.518e-07 | 1.15 | 1.417e-08 | -1.15 | 9.189e-07 | 1.15 | 1.5574e-08 | -1.15 | 8.984e-07 | 1.15 | 1.3347e-08 | -1.15 | 8.942e-07 | 1.15 | 1.6554e-08 | -1.15 | 9.109e-07 | 1.15 | 1.5308e-08 | -1.15 | 8.76e-07 | 1.15 | 1.5667e-08 | -1.15 | 9.066e-07 | 1.15 | 1.5422e-08 | -1.15 | 8.86e-07 | 1.15 | 1.5347e-08 | -1.15 | 8.706e-07 | 1.15 | 1.4278e-08 | -1.15 | 8.534e-07 | 1.15 | 1.5814e-08 | -1.15 | 8.312e-07 | 1.15 | 1.6499e-08 | -1.15 | 8.202e-07 | 1.15 | 1.5367e-08 | -1.15 | 7.679e-07 | 1.15 | 1.4381e-08 | -1.15 | 7.834e-07 | 1.15 | 1.2953e-08 | -1.15 | 6.146e-07 | 1.15 | 1.2957e-08 | -1.15 | 6.849e-07 | 1.15 | 1.2439e-08 | -1.15 | 7.817e-07 | 1.15 | 1.3819e-08 | -1.15 | 8.355e-07 | 1.15 | 1.2393e-08 | -1.15 | 8.612e-07 | 1.15 | 1.538e-08 | -1.15 | 8.427e-07 | 1.15 | 1.4458e-08 | -1.15 | 8.586e-07 | 1.15 | 1.568e-08 | -1.15 | 8.704e-07 | 1.15 | 1.6027e-08 | -1.15 | 8.794e-07 | 1.15 | 1.5423e-08 | -1.15 | 8.926e-07 | 1.15 | 1.3303e-08 | -1.15 | 8.62e-07 | 1.15 | 1.4505e-08 | -1.15 | 8.478e-07 | 1.15 | 1.4253e-08 | -1.15 | 8.713e-07 | 1.15 | 1.462e-08 | -1.15 | 8.49e-07 | 1.15 | 1.5653e-08 | -1.15 | 8.395e-07 | 1.15 | 1.9309e-08 | -1.15 | 8.485e-07 | 1.15 | 1.642e-08 | -1.15 | 8.427e-07 | 1.15 | 1.6256e-08 | -1.15 | 8.465e-07 | 1.15 | 1.6266e-08 | -1.15 | 8.059e-07 | 1.15 | 1.5765e-08 | -1.15 | 8.178e-07 | 1.15 | 1.5399e-08 | -1.15 | 8.135e-07 | 1.15 | 1.5301e-08 | -1.15 | 8.067e-07 | 1.15 | 1.6686e-08 | -1.15 | 8.206e-07 | 1.15 | 1.5983e-08 | -1.15 | 7.894e-07 | 1.15 | 1.6149e-08 | -1.15 | 7.949e-07 | 1.15 | 1.5497e-08 | -1.15 | 8.309e-07 | 1.15 | 1.7133e-08 | -1.15 | 8.184e-07 | 1.15 | 1.7832e-08 | -1.15 | 7.699e-07 | 1.15 | 1.644e-08 | -1.15 | 7.821e-07 | 1.15 | 1.7342e-08 | -1.15 | 7.588e-07 | 1.15 | 1.6858e-08 | -1.15 | 7.657e-07 | 1.15 | 1.7917e-08 | -1.15 | 7.374e-07 | 1.15 | 1.8346e-08 | -1.15 | 7.574e-07 | 1.15 | 1.6992e-08 | -1.15 | 1.0682e-06 | 23 | 514615000 | 746826 | 514615000 | 22.34568 | 746826 | 22.34568
1.2 | 3.3369e-08 | -1.2 | 5.903e-06 | 1.2 | 3.0563e-08 | -1.2 | 4.465e-06 | 1.2 | 2.4958e-08 | -1.2 | 3.295e-06 | 1.2 | 2.2559e-08 | -1.2 | 2.964e-06 | 1.2 | 2.1162e-08 | -1.2 | 3.038e-06 | 1.2 | 1.7443e-08 | -1.2 | 3.137e-06 | 1.2 | 1.8899e-08 | -1.2 | 2.97e-06 | 1.2 | 1.8933e-08 | -1.2 | 2.881e-06 | 1.2 | 1.8743e-08 | -1.2 | 2.76e-06 | 1.2 | 1.8906e-08 | -1.2 | 2.683e-06 | 1.2 | 1.7719e-08 | -1.2 | 2.566e-06 | 1.2 | 1.7886e-08 | -1.2 | 1.83e-06 | 1.2 | 1.7243e-08 | -1.2 | 1.791e-06 | 1.2 | 1.5118e-08 | -1.2 | 1.801e-06 | 1.2 | 1.6657e-08 | -1.2 | 1.771e-06 | 1.2 | 1.8033e-08 | -1.2 | 1.699e-06 | 1.2 | 1.5236e-08 | -1.2 | 1.526e-06 | 1.2 | 1.5944e-08 | -1.2 | 1.536e-06 | 1.2 | 1.6046e-08 | -1.2 | 1.358e-06 | 1.2 | 1.516e-08 | -1.2 | 1.268e-06 | 1.2 | 1.6466e-08 | -1.2 | 1.435e-06 | 1.2 | 1.6678e-08 | -1.2 | 1.177e-06 | 1.2 | 1.4347e-08 | -1.2 | 1.326e-06 | 1.2 | 1.4366e-08 | -1.2 | 1.168e-06 | 1.2 | 1.3658e-08 | -1.2 | 1.165e-06 | 1.2 | 1.3136e-08 | -1.2 | 1.0647e-06 | 1.2 | 1.3107e-08 | -1.2 | 1.114e-06 | 1.2 | 1.1207e-08 | -1.2 | 1.0528e-06 | 1.2 | 1.1881e-08 | -1.2 | 1.0564e-06 | 1.2 | 1.3257e-08 | -1.2 | 1.0459e-06 | 1.2 | 1.2559e-08 | -1.2 | 1.0088e-06 | 1.2 | 1.3137e-08 | -1.2 | 1.008e-06 | 1.2 | 1.4526e-08 | -1.2 | 1.037e-06 | 1.2 | 1.3077e-08 | -1.2 | 9.765e-07 | 1.2 | 1.3841e-08 | -1.2 | 1.1089e-06 | 1.2 | 1.3664e-08 | -1.2 | 1.0661e-06 | 1.2 | 1.1812e-08 | -1.2 | 1.0812e-06 | 1.2 | 1.374e-08 | -1.2 | 1.0578e-06 | 1.2 | 1.2307e-08 | -1.2 | 9.543e-07 | 1.2 | 1.3516e-08 | -1.2 | 9.598e-07 | 1.2 | 1.4447e-08 | -1.2 | 9.601e-07 | 1.2 | 1.3559e-08 | -1.2 | 9.695e-07 | 1.2 | 1.2813e-08 | -1.2 | 1.0391e-06 | 1.2 | 1.2256e-08 | -1.2 | 1.0644e-06 | 1.2 | 1.3098e-08 | -1.2 | 1.0239e-06 | 1.2 | 1.4392e-08 | -1.2 | 1.0745e-06 | 1.2 | 1.4379e-08 | -1.2 | 1.0665e-06 | 1.2 | 1.3545e-08 | -1.2 | 1.0327e-06 | 1.2 | 1.4681e-08 | -1.2 | 1.0363e-06 | 1.2 | 1.4944e-08 | -1.2 | 1.0316e-06 | 1.2 | 1.7728e-08 | -1.2 | 1.0206e-06 | 1.2 | 1.5616e-08 | -1.2 | 1.0224e-06 | 1.2 | 1.573e-08 | -1.2 | 1.0225e-06 | 1.2 | 1.5829e-08 | -1.2 | 9.967e-07 | 1.2 | 1.7726e-08 | -1.2 | 9.752e-07 | 1.2 | 1.4928e-08 | -1.2 | 9.641e-07 | 1.2 | 1.8938e-08 | -1.2 | 9.885e-07 | 1.2 | 1.7358e-08 | -1.2 | 9.551e-07 | 1.2 | 1.7599e-08 | -1.2 | 9.813e-07 | 1.2 | 1.7519e-08 | -1.2 | 9.569e-07 | 1.2 | 1.6766e-08 | -1.2 | 9.468e-07 | 1.2 | 1.6276e-08 | -1.2 | 9.214e-07 | 1.2 | 1.785e-08 | -1.2 | 9.037e-07 | 1.2 | 1.8147e-08 | -1.2 | 8.85e-07 | 1.2 | 1.7373e-08 | -1.2 | 8.317e-07 | 1.2 | 1.63e-08 | -1.2 | 8.485e-07 | 1.2 | 1.478e-08 | -1.2 | 6.697e-07 | 1.2 | 1.4588e-08 | -1.2 | 7.389e-07 | 1.2 | 1.4175e-08 | -1.2 | 8.475e-07 | 1.2 | 1.5433e-08 | -1.2 | 9.101e-07 | 1.2 | 1.4188e-08 | -1.2 | 9.4e-07 | 1.2 | 1.7347e-08 | -1.2 | 9.129e-07 | 1.2 | 1.6186e-08 | -1.2 | 9.33e-07 | 1.2 | 1.6968e-08 | -1.2 | 9.454e-07 | 1.2 | 1.7992e-08 | -1.2 | 9.498e-07 | 1.2 | 1.7403e-08 | -1.2 | 9.645e-07 | 1.2 | 1.5207e-08 | -1.2 | 9.373e-07 | 1.2 | 1.66e-08 | -1.2 | 9.21e-07 | 1.2 | 1.6377e-08 | -1.2 | 9.446e-07 | 1.2 | 1.6853e-08 | -1.2 | 9.273e-07 | 1.2 | 1.8049e-08 | -1.2 | 9.103e-07 | 1.2 | 2.1643e-08 | -1.2 | 9.219e-07 | 1.2 | 1.8272e-08 | -1.2 | 9.217e-07 | 1.2 | 1.8478e-08 | -1.2 | 9.265e-07 | 1.2 | 1.824e-08 | -1.2 | 8.735e-07 | 1.2 | 1.7724e-08 | -1.2 | 8.835e-07 | 1.2 | 1.7532e-08 | -1.2 | 8.834e-07 | 1.2 | 1.7393e-08 | -1.2 | 8.739e-07 | 1.2 | 1.877e-08 | -1.2 | 8.947e-07 | 1.2 | 1.856e-08 | -1.2 | 8.617e-07 | 1.2 | 1.8278e-08 | -1.2 | 8.64e-07 | 1.2 | 1.7525e-08 | -1.2 | 9.036e-07 | 1.2 | 1.9544e-08 | -1.2 | 8.909e-07 | 1.2 | 2.0413e-08 | -1.2 | 8.399e-07 | 1.2 | 1.8981e-08 | -1.2 | 8.523e-07 | 1.2 | 1.9264e-08 | -1.2 | 8.24e-07 | 1.2 | 1.8882e-08 | -1.2 | 8.313e-07 | 1.2 | 2.0079e-08 | -1.2 | 8.051e-07 | 1.2 | 2.0753e-08 | -1.2 | 8.283e-07 | 1.2 | 1.8916e-08 | -1.2 | 1.007e-06 | 24 | 471032000 | 762776.5 | 521105000 | 23.33333 | 762776.5 | 23.33333
1.25 | 3.7182e-08 | -1.25 | 6.291e-06 | 1.25 | 3.4238e-08 | -1.25 | 4.751e-06 | 1.25 | 2.845e-08 | -1.25 | 3.513e-06 | 1.25 | 2.5517e-08 | -1.25 | 3.166e-06 | 1.25 | 2.3609e-08 | -1.25 | 3.263e-06 | 1.25 | 1.9774e-08 | -1.25 | 3.356e-06 | 1.25 | 2.1339e-08 | -1.25 | 3.176e-06 | 1.25 | 2.0941e-08 | -1.25 | 3.084e-06 | 1.25 | 2.1031e-08 | -1.25 | 2.946e-06 | 1.25 | 2.1427e-08 | -1.25 | 2.873e-06 | 1.25 | 2.1076e-08 | -1.25 | 2.736e-06 | 1.25 | 2.0974e-08 | -1.25 | 1.957e-06 | 1.25 | 1.9283e-08 | -1.25 | 1.93e-06 | 1.25 | 1.6826e-08 | -1.25 | 1.936e-06 | 1.25 | 1.8551e-08 | -1.25 | 1.899e-06 | 1.25 | 2.057e-08 | -1.25 | 1.834e-06 | 1.25 | 1.7089e-08 | -1.25 | 1.646e-06 | 1.25 | 1.7733e-08 | -1.25 | 1.659e-06 | 1.25 | 1.7803e-08 | -1.25 | 1.468e-06 | 1.25 | 1.6903e-08 | -1.25 | 1.373e-06 | 1.25 | 1.8729e-08 | -1.25 | 1.552e-06 | 1.25 | 1.8545e-08 | -1.25 | 1.281e-06 | 1.25 | 1.6414e-08 | -1.25 | 1.438e-06 | 1.25 | 1.6275e-08 | -1.25 | 1.268e-06 | 1.25 | 1.5228e-08 | -1.25 | 1.262e-06 | 1.25 | 1.4634e-08 | -1.25 | 1.0628e-06 | 1.25 | 1.5048e-08 | -1.25 | 1.092e-06 | 1.25 | 1.2617e-08 | -1.25 | 1.096e-06 | 1.25 | 1.3622e-08 | -1.25 | 1.1075e-06 | 1.25 | 1.5071e-08 | -1.25 | 1.0307e-06 | 1.25 | 1.424e-08 | -1.25 | 1.0926e-06 | 1.25 | 1.4687e-08 | -1.25 | 1.028e-06 | 1.25 | 1.6488e-08 | -1.25 | 1.087e-06 | 1.25 | 1.4854e-08 | -1.25 | 1.0621e-06 | 1.25 | 1.5235e-08 | -1.25 | 1.021e-06 | 1.25 | 1.5455e-08 | -1.25 | 1.007e-06 | 1.25 | 1.3394e-08 | -1.25 | 1.053e-06 | 1.25 | 1.5551e-08 | -1.25 | 9.777e-07 | 1.25 | 1.3825e-08 | -1.25 | 9.693e-07 | 1.25 | 1.5286e-08 | -1.25 | 9.76e-07 | 1.25 | 1.6165e-08 | -1.25 | 9.764e-07 | 1.25 | 1.5183e-08 | -1.25 | 1.0003e-06 | 1.25 | 1.4401e-08 | -1.25 | 1.0614e-06 | 1.25 | 1.3535e-08 | -1.25 | 9.518e-07 | 1.25 | 1.4418e-08 | -1.25 | 1.0254e-06 | 1.25 | 1.6225e-08 | -1.25 | 9.581e-07 | 1.25 | 1.6171e-08 | -1.25 | 9.694e-07 | 1.25 | 1.5265e-08 | -1.25 | 1.0479e-06 | 1.25 | 1.6342e-08 | -1.25 | 1.0612e-06 | 1.25 | 1.6841e-08 | -1.25 | 1.0492e-06 | 1.25 | 1.9311e-08 | -1.25 | 1.0396e-06 | 1.25 | 1.7495e-08 | -1.25 | 1.0368e-06 | 1.25 | 1.7669e-08 | -1.25 | 1.0405e-06 | 1.25 | 1.7806e-08 | -1.25 | 1.0268e-06 | 1.25 | 1.9742e-08 | -1.25 | 1.0508e-06 | 1.25 | 1.7357e-08 | -1.25 | 1.0394e-06 | 1.25 | 2.108e-08 | -1.25 | 1.0594e-06 | 1.25 | 1.9686e-08 | -1.25 | 1.0249e-06 | 1.25 | 1.9087e-08 | -1.25 | 1.0612e-06 | 1.25 | 1.9529e-08 | -1.25 | 1.0281e-06 | 1.25 | 1.933e-08 | -1.25 | 1.0173e-06 | 1.25 | 1.8215e-08 | -1.25 | 9.926e-07 | 1.25 | 2.0019e-08 | -1.25 | 9.732e-07 | 1.25 | 2.1125e-08 | -1.25 | 9.538e-07 | 1.25 | 1.964e-08 | -1.25 | 8.97e-07 | 1.25 | 1.8367e-08 | -1.25 | 9.101e-07 | 1.25 | 1.625e-08 | -1.25 | 7.237e-07 | 1.25 | 1.6273e-08 | -1.25 | 7.909e-07 | 1.25 | 1.5951e-08 | -1.25 | 9.198e-07 | 1.25 | 1.7763e-08 | -1.25 | 9.824e-07 | 1.25 | 1.5848e-08 | -1.25 | 1.0081e-06 | 1.25 | 1.9633e-08 | -1.25 | 9.831e-07 | 1.25 | 1.8239e-08 | -1.25 | 1.0077e-06 | 1.25 | 1.9905e-08 | -1.25 | 1.0156e-06 | 1.25 | 2.0047e-08 | -1.25 | 1.0232e-06 | 1.25 | 1.9275e-08 | -1.25 | 1.039e-06 | 1.25 | 1.7473e-08 | -1.25 | 1.0143e-06 | 1.25 | 1.8704e-08 | -1.25 | 9.946e-07 | 1.25 | 1.8634e-08 | -1.25 | 1.0181e-06 | 1.25 | 1.8948e-08 | -1.25 | 9.954e-07 | 1.25 | 2.0272e-08 | -1.25 | 9.821e-07 | 1.25 | 2.4315e-08 | -1.25 | 9.925e-07 | 1.25 | 2.0743e-08 | -1.25 | 9.847e-07 | 1.25 | 2.1237e-08 | -1.25 | 1.0004e-06 | 1.25 | 2.053e-08 | -1.25 | 9.474e-07 | 1.25 | 2.0108e-08 | -1.25 | 9.537e-07 | 1.25 | 2.0226e-08 | -1.25 | 9.484e-07 | 1.25 | 2.0791e-08 | -1.25 | 9.48e-07 | 1.25 | 2.1128e-08 | -1.25 | 9.62e-07 | 1.25 | 2.1714e-08 | -1.25 | 9.353e-07 | 1.25 | 2.1594e-08 | -1.25 | 9.383e-07 | 1.25 | 1.9908e-08 | -1.25 | 9.824e-07 | 1.25 | 2.2767e-08 | -1.25 | 9.655e-07 | 1.25 | 2.3041e-08 | -1.25 | 9.094e-07 | 1.25 | 2.1346e-08 | -1.25 | 9.232e-07 | 1.25 | 2.1874e-08 | -1.25 | 8.883e-07 | 1.25 | 2.1235e-08 | -1.25 | 8.939e-07 | 1.25 | 2.2363e-08 | -1.25 | 8.684e-07 | 1.25 | 2.3374e-08 | -1.25 | 8.889e-07 | 1.25 | 2.1517e-08 | -1.25 | 1.039e-06 | 25 | 521268000 | 768639.5 | 521268000 | 24.32099 | 768639.5 | 24.32099
1.3 | 4.1766e-08 | -1.3 | 6.664e-06 | 1.3 | 3.8912e-08 | -1.3 | 5.035e-06 | 1.3 | 3.1649e-08 | -1.3 | 3.721e-06 | 1.3 | 2.8213e-08 | -1.3 | 3.37e-06 | 1.3 | 2.6895e-08 | -1.3 | 3.463e-06 | 1.3 | 2.23e-08 | -1.3 | 3.551e-06 | 1.3 | 2.3401e-08 | -1.3 | 3.376e-06 | 1.3 | 2.357e-08 | -1.3 | 3.266e-06 | 1.3 | 2.3724e-08 | -1.3 | 3.129e-06 | 1.3 | 2.3286e-08 | -1.3 | 3.063e-06 | 1.3 | 2.3729e-08 | -1.3 | 2.919e-06 | 1.3 | 2.3102e-08 | -1.3 | 2.092e-06 | 1.3 | 2.1677e-08 | -1.3 | 2.058e-06 | 1.3 | 1.9208e-08 | -1.3 | 2.069e-06 | 1.3 | 2.0738e-08 | -1.3 | 2.03e-06 | 1.3 | 2.2733e-08 | -1.3 | 1.96e-06 | 1.3 | 1.8941e-08 | -1.3 | 1.758e-06 | 1.3 | 1.9948e-08 | -1.3 | 1.775e-06 | 1.3 | 2.0233e-08 | -1.3 | 1.575e-06 | 1.3 | 1.8995e-08 | -1.3 | 1.488e-06 | 1.3 | 2.0498e-08 | -1.3 | 1.663e-06 | 1.3 | 2.0676e-08 | -1.3 | 1.383e-06 | 1.3 | 1.8076e-08 | -1.3 | 1.545e-06 | 1.3 | 1.8589e-08 | -1.3 | 1.371e-06 | 1.3 | 1.724e-08 | -1.3 | 1.362e-06 | 1.3 | 1.7166e-08 | -1.3 | 1.0915e-06 | 1.3 | 1.6806e-08 | -1.3 | 1.119e-06 | 1.3 | 1.424e-08 | -1.3 | 1.024e-06 | 1.3 | 1.4914e-08 | -1.3 | 1.095e-06 | 1.3 | 1.7032e-08 | -1.3 | 1.0778e-06 | 1.3 | 1.6081e-08 | -1.3 | 1.153e-06 | 1.3 | 1.6595e-08 | -1.3 | 1.074e-06 | 1.3 | 1.8535e-08 | -1.3 | 1.083e-06 | 1.3 | 1.6538e-08 | -1.3 | 9.861e-07 | 1.3 | 1.7171e-08 | -1.3 | 1.059e-06 | 1.3 | 1.7484e-08 | -1.3 | 1.028e-06 | 1.3 | 1.5289e-08 | -1.3 | 1.061e-06 | 1.3 | 1.7608e-08 | -1.3 | 9.967e-07 | 1.3 | 1.5281e-08 | -1.3 | 1.0507e-06 | 1.3 | 1.7524e-08 | -1.3 | 1.0579e-06 | 1.3 | 1.8101e-08 | -1.3 | 1.0546e-06 | 1.3 | 1.6972e-08 | -1.3 | 1.0799e-06 | 1.3 | 1.6234e-08 | -1.3 | 1.026e-06 | 1.3 | 1.5475e-08 | -1.3 | 9.604e-07 | 1.3 | 1.7073e-08 | -1.3 | 1.0459e-06 | 1.3 | 1.793e-08 | -1.3 | 9.721e-07 | 1.3 | 1.8133e-08 | -1.3 | 9.801e-07 | 1.3 | 1.7262e-08 | -1.3 | 1.0636e-06 | 1.3 | 1.8056e-08 | -1.3 | 1.0779e-06 | 1.3 | 1.8533e-08 | -1.3 | 1.0551e-06 | 1.3 | 2.1516e-08 | -1.3 | 1.0506e-06 | 1.3 | 1.9597e-08 | -1.3 | 1.0381e-06 | 1.3 | 1.9726e-08 | -1.3 | 1.0617e-06 | 1.3 | 2.0155e-08 | -1.3 | 1.025e-06 | 1.3 | 2.1721e-08 | -1.3 | 9.329e-07 | 1.3 | 1.8769e-08 | -1.3 | 1.1183e-06 | 1.3 | 2.3444e-08 | -1.3 | 9.414e-07 | 1.3 | 2.2559e-08 | -1.3 | 1.0376e-06 | 1.3 | 2.154e-08 | -1.3 | 9.344e-07 | 1.3 | 2.1748e-08 | -1.3 | 1.0518e-06 | 1.3 | 2.1629e-08 | -1.3 | 1.0294e-06 | 1.3 | 2.0847e-08 | -1.3 | 1.058e-06 | 1.3 | 2.2145e-08 | -1.3 | 1.0433e-06 | 1.3 | 2.3328e-08 | -1.3 | 1.0266e-06 | 1.3 | 2.1706e-08 | -1.3 | 9.638e-07 | 1.3 | 2.0426e-08 | -1.3 | 9.78e-07 | 1.3 | 1.8418e-08 | -1.3 | 7.772e-07 | 1.3 | 1.8232e-08 | -1.3 | 8.51e-07 | 1.3 | 1.7974e-08 | -1.3 | 9.837e-07 | 1.3 | 1.9699e-08 | -1.3 | 1.0512e-06 | 1.3 | 1.8177e-08 | -1.3 | 1.0811e-06 | 1.3 | 2.211e-08 | -1.3 | 1.0526e-06 | 1.3 | 2.0722e-08 | -1.3 | 1.0331e-06 | 1.3 | 2.2165e-08 | -1.3 | 1.0509e-06 | 1.3 | 2.2853e-08 | -1.3 | 1.0285e-06 | 1.3 | 2.1927e-08 | -1.3 | 1.054e-06 | 1.3 | 1.9392e-08 | -1.3 | 1.0256e-06 | 1.3 | 2.1168e-08 | -1.3 | 1.0034e-06 | 1.3 | 2.0525e-08 | -1.3 | 1.0446e-06 | 1.3 | 2.1512e-08 | -1.3 | 1.0708e-06 | 1.3 | 2.2964e-08 | -1.3 | 1.0525e-06 | 1.3 | 2.7525e-08 | -1.3 | 1.0637e-06 | 1.3 | 2.3449e-08 | -1.3 | 1.0617e-06 | 1.3 | 2.363e-08 | -1.3 | 1.0772e-06 | 1.3 | 2.302e-08 | -1.3 | 1.0198e-06 | 1.3 | 2.274e-08 | -1.3 | 1.0268e-06 | 1.3 | 2.2859e-08 | -1.3 | 1.0201e-06 | 1.3 | 2.2683e-08 | -1.3 | 1.0246e-06 | 1.3 | 2.3502e-08 | -1.3 | 1.0322e-06 | 1.3 | 2.3589e-08 | -1.3 | 1.0033e-06 | 1.3 | 2.355e-08 | -1.3 | 1.0046e-06 | 1.3 | 2.2469e-08 | -1.3 | 1.0501e-06 | 1.3 | 2.5612e-08 | -1.3 | 1.0331e-06 | 1.3 | 2.5576e-08 | -1.3 | 9.839e-07 | 1.3 | 2.4163e-08 | -1.3 | 9.951e-07 | 1.3 | 2.4991e-08 | -1.3 | 9.591e-07 | 1.3 | 2.3845e-08 | -1.3 | 9.574e-07 | 1.3 | 2.5308e-08 | -1.3 | 9.336e-07 | 1.3 | 2.6215e-08 | -1.3 | 9.571e-07 | 1.3 | 2.4258e-08 | -1.3 | 1.089e-06 | 26 | 672043000 | 784313.7 | 524990000 | 25.30864 | 784313.7 | 25.30864
1.35 | 4.6952e-08 | -1.35 | 7.012e-06 | 1.35 | 4.3422e-08 | -1.35 | 5.311e-06 | 1.35 | 3.5713e-08 | -1.35 | 3.911e-06 | 1.35 | 3.238e-08 | -1.35 | 3.557e-06 | 1.35 | 2.9634e-08 | -1.35 | 3.671e-06 | 1.35 | 2.5499e-08 | -1.35 | 3.736e-06 | 1.35 | 2.6209e-08 | -1.35 | 3.568e-06 | 1.35 | 2.6298e-08 | -1.35 | 3.455e-06 | 1.35 | 2.6562e-08 | -1.35 | 3.308e-06 | 1.35 | 2.6902e-08 | -1.35 | 3.228e-06 | 1.35 | 2.6948e-08 | -1.35 | 3.063e-06 | 1.35 | 2.5919e-08 | -1.35 | 2.203e-06 | 1.35 | 2.4029e-08 | -1.35 | 2.191e-06 | 1.35 | 2.1294e-08 | -1.35 | 2.198e-06 | 1.35 | 2.3033e-08 | -1.35 | 2.156e-06 | 1.35 | 2.512e-08 | -1.35 | 2.079e-06 | 1.35 | 2.1307e-08 | -1.35 | 1.882e-06 | 1.35 | 2.2211e-08 | -1.35 | 1.898e-06 | 1.35 | 2.2898e-08 | -1.35 | 1.696e-06 | 1.35 | 2.1195e-08 | -1.35 | 1.591e-06 | 1.35 | 2.2876e-08 | -1.35 | 1.78e-06 | 1.35 | 2.3969e-08 | -1.35 | 1.487e-06 | 1.35 | 2.0019e-08 | -1.35 | 1.65e-06 | 1.35 | 2.0538e-08 | -1.35 | 1.469e-06 | 1.35 | 1.9102e-08 | -1.35 | 1.464e-06 | 1.35 | 1.8455e-08 | -1.35 | 1.05e-06 | 1.35 | 1.901e-08 | -1.35 | 1.18e-06 | 1.35 | 1.6292e-08 | -1.35 | 1.051e-06 | 1.35 | 1.6778e-08 | -1.35 | 1.188e-06 | 1.35 | 1.8791e-08 | -1.35 | 1.067e-06 | 1.35 | 1.7914e-08 | -1.35 | 1.242e-06 | 1.35 | 1.8938e-08 | -1.35 | 1.101e-06 | 1.35 | 2.0949e-08 | -1.35 | 1.096e-06 | 1.35 | 1.8509e-08 | -1.35 | 1.0054e-06 | 1.35 | 1.9337e-08 | -1.35 | 1.137e-06 | 1.35 | 1.9565e-08 | -1.35 | 1.106e-06 | 1.35 | 1.7287e-08 | -1.35 | 1.091e-06 | 1.35 | 1.94e-08 | -1.35 | 1.0269e-06 | 1.35 | 1.69e-08 | -1.35 | 9.714e-07 | 1.35 | 1.9335e-08 | -1.35 | 9.704e-07 | 1.35 | 2.0213e-08 | -1.35 | 9.828e-07 | 1.35 | 1.8999e-08 | -1.35 | 1.06e-06 | 1.35 | 1.8095e-08 | -1.35 | 1.034e-06 | 1.35 | 1.7557e-08 | -1.35 | 1.037e-06 | 1.35 | 1.8691e-08 | -1.35 | 1.0734e-06 | 1.35 | 2.0148e-08 | -1.35 | 1.0452e-06 | 1.35 | 2.0134e-08 | -1.35 | 1.0565e-06 | 1.35 | 1.9104e-08 | -1.35 | 1.0671e-06 | 1.35 | 2.0451e-08 | -1.35 | 1.025e-06 | 1.35 | 2.1081e-08 | -1.35 | 1.093e-06 | 1.35 | 2.3754e-08 | -1.35 | 1.0704e-06 | 1.35 | 2.2061e-08 | -1.35 | 1.067e-06 | 1.35 | 2.2447e-08 | -1.35 | 1.011e-06 | 1.35 | 2.2351e-08 | -1.35 | 1.0956e-06 | 1.35 | 2.463e-08 | -1.35 | 9.445e-07 | 1.35 | 2.1445e-08 | -1.35 | 1.0579e-06 | 1.35 | 2.5986e-08 | -1.35 | 9.474e-07 | 1.35 | 2.4778e-08 | -1.35 | 1.0242e-06 | 1.35 | 2.4126e-08 | -1.35 | 9.448e-07 | 1.35 | 2.4e-08 | -1.35 | 1.0646e-06 | 1.35 | 2.4179e-08 | -1.35 | 1.026e-06 | 1.35 | 2.3132e-08 | -1.35 | 9.328e-07 | 1.35 | 2.4559e-08 | -1.35 | 1.0446e-06 | 1.35 | 2.6274e-08 | -1.35 | 1.0305e-06 | 1.35 | 2.4807e-08 | -1.35 | 1.0273e-06 | 1.35 | 2.297e-08 | -1.35 | 1.0415e-06 | 1.35 | 2.0849e-08 | -1.35 | 8.239e-07 | 1.35 | 2.0319e-08 | -1.35 | 9.082e-07 | 1.35 | 1.9995e-08 | -1.35 | 1.043e-06 | 1.35 | 2.2343e-08 | -1.35 | 1.0627e-06 | 1.35 | 2.064e-08 | -1.35 | 9.655e-07 | 1.35 | 2.4701e-08 | -1.35 | 9.252e-07 | 1.35 | 2.3198e-08 | -1.35 | 1.0239e-06 | 1.35 | 2.4638e-08 | -1.35 | 1.0361e-06 | 1.35 | 2.5663e-08 | -1.35 | 1.0273e-06 | 1.35 | 2.4813e-08 | -1.35 | 1.0501e-06 | 1.35 | 2.1951e-08 | -1.35 | 1.0192e-06 | 1.35 | 2.391e-08 | -1.35 | 1.0007e-06 | 1.35 | 2.325e-08 | -1.35 | 1.0574e-06 | 1.35 | 2.4515e-08 | -1.35 | 9.418e-07 | 1.35 | 2.5619e-08 | -1.35 | 1.0673e-06 | 1.35 | 3.0882e-08 | -1.35 | 9.496e-07 | 1.35 | 2.6532e-08 | -1.35 | 9.523e-07 | 1.35 | 2.7164e-08 | -1.35 | 9.597e-07 | 1.35 | 2.603e-08 | -1.35 | 1.07e-06 | 1.35 | 2.5717e-08 | -1.35 | 1.0282e-06 | 1.35 | 2.5789e-08 | -1.35 | 1.0279e-06 | 1.35 | 2.5231e-08 | -1.35 | 1.0387e-06 | 1.35 | 2.6781e-08 | -1.35 | 1.0385e-06 | 1.35 | 2.7476e-08 | -1.35 | 1.0277e-06 | 1.35 | 2.6417e-08 | -1.35 | 1.0186e-06 | 1.35 | 2.5306e-08 | -1.35 | 1.0708e-06 | 1.35 | 2.9172e-08 | -1.35 | 1.0403e-06 | 1.35 | 2.9092e-08 | -1.35 | 1.0475e-06 | 1.35 | 2.7586e-08 | -1.35 | 1.0656e-06 | 1.35 | 2.8217e-08 | -1.35 | 1.0317e-06 | 1.35 | 2.6922e-08 | -1.35 | 1.0282e-06 | 1.35 | 2.8923e-08 | -1.35 | 1.0015e-06 | 1.35 | 2.9932e-08 | -1.35 | 1.029e-06 | 1.35 | 2.6823e-08 | -1.35 | 1.094e-06 | 27 | 688421000 | 794281.2 | 528374000 | 26.2963 | 794281.2 | 26.2963
1.4 | 5.2523e-08 | -1.4 | 7.327e-06 | 1.4 | 4.8874e-08 | -1.4 | 5.565e-06 | 1.4 | 4.0125e-08 | -1.4 | 4.087e-06 | 1.4 | 3.6632e-08 | -1.4 | 3.751e-06 | 1.4 | 3.3042e-08 | -1.4 | 3.846e-06 | 1.4 | 2.8736e-08 | -1.4 | 3.928e-06 | 1.4 | 2.932e-08 | -1.4 | 3.732e-06 | 1.4 | 2.9336e-08 | -1.4 | 3.626e-06 | 1.4 | 2.9498e-08 | -1.4 | 3.474e-06 | 1.4 | 3.0391e-08 | -1.4 | 3.407e-06 | 1.4 | 2.9528e-08 | -1.4 | 3.222e-06 | 1.4 | 2.8765e-08 | -1.4 | 2.325e-06 | 1.4 | 2.6625e-08 | -1.4 | 2.314e-06 | 1.4 | 2.4248e-08 | -1.4 | 2.319e-06 | 1.4 | 2.5881e-08 | -1.4 | 2.274e-06 | 1.4 | 2.8167e-08 | -1.4 | 2.193e-06 | 1.4 | 2.4107e-08 | -1.4 | 1.994e-06 | 1.4 | 2.4905e-08 | -1.4 | 2.007e-06 | 1.4 | 2.5296e-08 | -1.4 | 1.811e-06 | 1.4 | 2.404e-08 | -1.4 | 1.708e-06 | 1.4 | 2.5043e-08 | -1.4 | 1.879e-06 | 1.4 | 2.6652e-08 | -1.4 | 1.593e-06 | 1.4 | 2.2859e-08 | -1.4 | 1.744e-06 | 1.4 | 2.3629e-08 | -1.4 | 1.565e-06 | 1.4 | 2.1184e-08 | -1.4 | 1.556e-06 | 1.4 | 2.0267e-08 | -1.4 | 1.094e-06 | 1.4 | 2.0994e-08 | -1.4 | 1.216e-06 | 1.4 | 1.8345e-08 | -1.4 | 1.09e-06 | 1.4 | 1.8944e-08 | -1.4 | 1.271e-06 | 1.4 | 2.1082e-08 | -1.4 | 1.151e-06 | 1.4 | 2.0355e-08 | -1.4 | 1.323e-06 | 1.4 | 2.0805e-08 | -1.4 | 1.148e-06 | 1.4 | 2.3388e-08 | -1.4 | 1.128e-06 | 1.4 | 2.09e-08 | -1.4 | 1.0477e-06 | 1.4 | 2.1563e-08 | -1.4 | 1.22e-06 | 1.4 | 2.2104e-08 | -1.4 | 1.152e-06 | 1.4 | 1.9062e-08 | -1.4 | 1.176e-06 | 1.4 | 2.2194e-08 | -1.4 | 1.0423e-06 | 1.4 | 1.8955e-08 | -1.4 | 9.907e-07 | 1.4 | 2.1768e-08 | -1.4 | 9.914e-07 | 1.4 | 2.2484e-08 | -1.4 | 9.982e-07 | 1.4 | 2.1181e-08 | -1.4 | 1.133e-06 | 1.4 | 2.0012e-08 | -1.4 | 1.041e-06 | 1.4 | 1.9696e-08 | -1.4 | 1.0731e-06 | 1.4 | 2.108e-08 | -1.4 | 1.035e-06 | 1.4 | 2.2303e-08 | -1.4 | 1.0615e-06 | 1.4 | 2.2548e-08 | -1.4 | 1.0785e-06 | 1.4 | 2.1322e-08 | -1.4 | 1.0668e-06 | 1.4 | 2.2861e-08 | -1.4 | 1.1e-06 | 1.4 | 2.3673e-08 | -1.4 | 1.0918e-06 | 1.4 | 2.6556e-08 | -1.4 | 1.022e-06 | 1.4 | 2.4344e-08 | -1.4 | 1.0528e-06 | 1.4 | 2.5042e-08 | -1.4 | 1.077e-06 | 1.4 | 2.5118e-08 | -1.4 | 1.1215e-06 | 1.4 | 2.7505e-08 | -1.4 | 1.0102e-06 | 1.4 | 2.4234e-08 | -1.4 | 1.1267e-06 | 1.4 | 2.8939e-08 | -1.4 | 1.0118e-06 | 1.4 | 2.7207e-08 | -1.4 | 1.0582e-06 | 1.4 | 2.6901e-08 | -1.4 | 1.0137e-06 | 1.4 | 2.7128e-08 | -1.4 | 1.006e-06 | 1.4 | 2.7198e-08 | -1.4 | 1.0778e-06 | 1.4 | 2.6128e-08 | -1.4 | 9.324e-07 | 1.4 | 2.7495e-08 | -1.4 | 1.0442e-06 | 1.4 | 2.8614e-08 | -1.4 | 1.0067e-06 | 1.4 | 2.7847e-08 | -1.4 | 1.025e-06 | 1.4 | 2.5623e-08 | -1.4 | 1.0553e-06 | 1.4 | 2.3526e-08 | -1.4 | 8.73e-07 | 1.4 | 2.2901e-08 | -1.4 | 9.652e-07 | 1.4 | 2.2174e-08 | -1.4 | 1.0808e-06 | 1.4 | 2.5012e-08 | -1.4 | 1.0411e-06 | 1.4 | 2.3424e-08 | -1.4 | 9.691e-07 | 1.4 | 2.7523e-08 | -1.4 | 9.497e-07 | 1.4 | 2.6435e-08 | -1.4 | 1.0739e-06 | 1.4 | 2.7826e-08 | -1.4 | 1.0887e-06 | 1.4 | 2.8649e-08 | -1.4 | 1.07e-06 | 1.4 | 2.7521e-08 | -1.4 | 1.0625e-06 | 1.4 | 2.495e-08 | -1.4 | 1.0428e-06 | 1.4 | 2.6887e-08 | -1.4 | 1.0372e-06 | 1.4 | 2.6293e-08 | -1.4 | 1.012e-06 | 1.4 | 2.7513e-08 | -1.4 | 9.526e-07 | 1.4 | 2.8785e-08 | -1.4 | 1.0611e-06 | 1.4 | 3.3649e-08 | -1.4 | 9.59e-07 | 1.4 | 2.9708e-08 | -1.4 | 9.574e-07 | 1.4 | 2.9726e-08 | -1.4 | 9.72e-07 | 1.4 | 2.9394e-08 | -1.4 | 1.008e-06 | 1.4 | 2.838e-08 | -1.4 | 1.0446e-06 | 1.4 | 2.9603e-08 | -1.4 | 1.0245e-06 | 1.4 | 2.8123e-08 | -1.4 | 1.0471e-06 | 1.4 | 3.0218e-08 | -1.4 | 1.0326e-06 | 1.4 | 3.0149e-08 | -1.4 | 1.0426e-06 | 1.4 | 2.9717e-08 | -1.4 | 1.0278e-06 | 1.4 | 2.8337e-08 | -1.4 | 1.0567e-06 | 1.4 | 3.2879e-08 | -1.4 | 1.0246e-06 | 1.4 | 3.2554e-08 | -1.4 | 1.0604e-06 | 1.4 | 3.096e-08 | -1.4 | 9.456e-07 | 1.4 | 3.161e-08 | -1.4 | 1.0431e-06 | 1.4 | 3.0573e-08 | -1.4 | 1.0275e-06 | 1.4 | 3.1605e-08 | -1.4 | 9.936e-07 | 1.4 | 3.316e-08 | -1.4 | 1.0359e-06 | 1.4 | 2.9846e-08 | -1.4 | 1.187e-06 | 28 | 627038000 | 800640.5 | 534874000 | 27.28395 | 800640.5 | 27.28395
1.45 | 5.7958e-08 | -1.45 | 7.644e-06 | 1.45 | 5.4747e-08 | -1.45 | 5.77e-06 | 1.45 | 4.4585e-08 | -1.45 | 4.248e-06 | 1.45 | 4.0434e-08 | -1.45 | 3.908e-06 | 1.45 | 3.6858e-08 | -1.45 | 4.02e-06 | 1.45 | 3.1806e-08 | -1.45 | 4.097e-06 | 1.45 | 3.2695e-08 | -1.45 | 3.892e-06 | 1.45 | 3.2928e-08 | -1.45 | 3.778e-06 | 1.45 | 3.3191e-08 | -1.45 | 3.621e-06 | 1.45 | 3.4133e-08 | -1.45 | 3.561e-06 | 1.45 | 3.2805e-08 | -1.45 | 3.381e-06 | 1.45 | 3.1886e-08 | -1.45 | 2.443e-06 | 1.45 | 2.9706e-08 | -1.45 | 2.438e-06 | 1.45 | 2.7339e-08 | -1.45 | 2.436e-06 | 1.45 | 2.897e-08 | -1.45 | 2.383e-06 | 1.45 | 3.1728e-08 | -1.45 | 2.305e-06 | 1.45 | 2.701e-08 | -1.45 | 2.092e-06 | 1.45 | 2.7433e-08 | -1.45 | 2.108e-06 | 1.45 | 2.8295e-08 | -1.45 | 1.9e-06 | 1.45 | 2.6316e-08 | -1.45 | 1.814e-06 | 1.45 | 2.7783e-08 | -1.45 | 1.974e-06 | 1.45 | 3.0099e-08 | -1.45 | 1.682e-06 | 1.45 | 2.5246e-08 | -1.45 | 1.839e-06 | 1.45 | 2.695e-08 | -1.45 | 1.666e-06 | 1.45 | 2.4005e-08 | -1.45 | 1.649e-06 | 1.45 | 2.3148e-08 | -1.45 | 1.175e-06 | 1.45 | 2.3491e-08 | -1.45 | 1.301e-06 | 1.45 | 2.0632e-08 | -1.45 | 1.106e-06 | 1.45 | 2.1044e-08 | -1.45 | 1.36e-06 | 1.45 | 2.3271e-08 | -1.45 | 1.224e-06 | 1.45 | 2.2613e-08 | -1.45 | 1.408e-06 | 1.45 | 2.3317e-08 | -1.45 | 1.171e-06 | 1.45 | 2.5876e-08 | -1.45 | 1.204e-06 | 1.45 | 2.3126e-08 | -1.45 | 1.0665e-06 | 1.45 | 2.4805e-08 | -1.45 | 1.296e-06 | 1.45 | 2.4316e-08 | -1.45 | 1.227e-06 | 1.45 | 2.1733e-08 | -1.45 | 1.251e-06 | 1.45 | 2.4435e-08 | -1.45 | 9.783e-07 | 1.45 | 2.1487e-08 | -1.45 | 1.0629e-06 | 1.45 | 2.4228e-08 | -1.45 | 1.0665e-06 | 1.45 | 2.5232e-08 | -1.45 | 1.0504e-06 | 1.45 | 2.3493e-08 | -1.45 | 1.212e-06 | 1.45 | 2.2906e-08 | -1.45 | 1.059e-06 | 1.45 | 2.1962e-08 | -1.45 | 1.0905e-06 | 1.45 | 2.3821e-08 | -1.45 | 1.116e-06 | 1.45 | 2.5052e-08 | -1.45 | 1.0568e-06 | 1.45 | 2.5546e-08 | -1.45 | 1.0995e-06 | 1.45 | 2.3741e-08 | -1.45 | 9.809e-07 | 1.45 | 2.5445e-08 | -1.45 | 1.17e-06 | 1.45 | 2.601e-08 | -1.45 | 1.0556e-06 | 1.45 | 2.9168e-08 | -1.45 | 1.092e-06 | 1.45 | 2.7438e-08 | -1.45 | 1.0762e-06 | 1.45 | 2.8462e-08 | -1.45 | 1.145e-06 | 1.45 | 2.8385e-08 | -1.45 | 1.1283e-06 | 1.45 | 3.0105e-08 | -1.45 | 1.0812e-06 | 1.45 | 2.7602e-08 | -1.45 | 1.081e-06 | 1.45 | 3.212e-08 | -1.45 | 1.0271e-06 | 1.45 | 2.999e-08 | -1.45 | 1.0523e-06 | 1.45 | 3.0298e-08 | -1.45 | 1.041e-06 | 1.45 | 2.9786e-08 | -1.45 | 1.069e-06 | 1.45 | 2.994e-08 | -1.45 | 1.03e-06 | 1.45 | 2.9036e-08 | -1.45 | 9.982e-07 | 1.45 | 3.1258e-08 | -1.45 | 1.1076e-06 | 1.45 | 3.1842e-08 | -1.45 | 1.0739e-06 | 1.45 | 3.0652e-08 | -1.45 | 9.997e-07 | 1.45 | 2.8713e-08 | -1.45 | 1.029e-06 | 1.45 | 2.6294e-08 | -1.45 | 9.237e-07 | 1.45 | 2.584e-08 | -1.45 | 1.0202e-06 | 1.45 | 2.505e-08 | -1.45 | 9.97e-07 | 1.45 | 2.7756e-08 | -1.45 | 1.104e-06 | 1.45 | 2.6352e-08 | -1.45 | 1.0425e-06 | 1.45 | 3.0498e-08 | -1.45 | 9.953e-07 | 1.45 | 2.9802e-08 | -1.45 | 1.029e-06 | 1.45 | 3.115e-08 | -1.45 | 1.034e-06 | 1.45 | 3.2419e-08 | -1.45 | 1.036e-06 | 1.45 | 3.1576e-08 | -1.45 | 1.0745e-06 | 1.45 | 2.9439e-08 | -1.45 | 1.0638e-06 | 1.45 | 3.0246e-08 | -1.45 | 1.0377e-06 | 1.45 | 2.8992e-08 | -1.45 | 1.064e-06 | 1.45 | 3.1346e-08 | -1.45 | 1.0191e-06 | 1.45 | 3.276e-08 | -1.45 | 9.568e-07 | 1.45 | 3.7391e-08 | -1.45 | 1.0262e-06 | 1.45 | 3.3531e-08 | -1.45 | 1.0276e-06 | 1.45 | 3.3279e-08 | -1.45 | 1.0409e-06 | 1.45 | 3.3107e-08 | -1.45 | 1.068e-06 | 1.45 | 3.1951e-08 | -1.45 | 1.1088e-06 | 1.45 | 3.3261e-08 | -1.45 | 1.0412e-06 | 1.45 | 3.1801e-08 | -1.45 | 1.1175e-06 | 1.45 | 3.4452e-08 | -1.45 | 1.0455e-06 | 1.45 | 3.3732e-08 | -1.45 | 1.0617e-06 | 1.45 | 3.3048e-08 | -1.45 | 1.0933e-06 | 1.45 | 3.1767e-08 | -1.45 | 9.735e-07 | 1.45 | 3.6563e-08 | -1.45 | 1.0727e-06 | 1.45 | 3.6387e-08 | -1.45 | 1.0469e-06 | 1.45 | 3.485e-08 | -1.45 | 9.659e-07 | 1.45 | 3.5509e-08 | -1.45 | 1.0498e-06 | 1.45 | 3.4401e-08 | -1.45 | 1.0208e-06 | 1.45 | 3.5772e-08 | -1.45 | 9.862e-07 | 1.45 | 3.7466e-08 | -1.45 | 1.0438e-06 | 1.45 | 3.3687e-08 | -1.45 | 1.277e-06 | 29 | 776036000 | 827129.9 | 536251000 | 28.2716 | 823045.3 | 28.2716
1.5 | 6.341e-08 | -1.5 | 7.919e-06 | 1.5 | 6.0363e-08 | -1.5 | 6.001e-06 | 1.5 | 4.9668e-08 | -1.5 | 4.409e-06 | 1.5 | 4.4602e-08 | -1.5 | 4.057e-06 | 1.5 | 4.0627e-08 | -1.5 | 4.181e-06 | 1.5 | 3.5723e-08 | -1.5 | 4.254e-06 | 1.5 | 3.6606e-08 | -1.5 | 4.047e-06 | 1.5 | 3.6038e-08 | -1.5 | 3.92e-06 | 1.5 | 3.7e-08 | -1.5 | 3.747e-06 | 1.5 | 3.8267e-08 | -1.5 | 3.693e-06 | 1.5 | 3.5706e-08 | -1.5 | 3.515e-06 | 1.5 | 3.5309e-08 | -1.5 | 2.559e-06 | 1.5 | 3.3307e-08 | -1.5 | 2.554e-06 | 1.5 | 3.0224e-08 | -1.5 | 2.546e-06 | 1.5 | 3.2017e-08 | -1.5 | 2.494e-06 | 1.5 | 3.5176e-08 | -1.5 | 2.417e-06 | 1.5 | 2.9252e-08 | -1.5 | 2.211e-06 | 1.5 | 3.1223e-08 | -1.5 | 2.209e-06 | 1.5 | 3.1299e-08 | -1.5 | 1.997e-06 | 1.5 | 2.989e-08 | -1.5 | 1.908e-06 | 1.5 | 3.1489e-08 | -1.5 | 2.065e-06 | 1.5 | 3.2755e-08 | -1.5 | 1.782e-06 | 1.5 | 2.8567e-08 | -1.5 | 1.929e-06 | 1.5 | 2.9216e-08 | -1.5 | 1.761e-06 | 1.5 | 2.715e-08 | -1.5 | 1.744e-06 | 1.5 | 2.5708e-08 | -1.5 | 1.255e-06 | 1.5 | 2.6583e-08 | -1.5 | 1.384e-06 | 1.5 | 2.2885e-08 | -1.5 | 1.138e-06 | 1.5 | 2.3806e-08 | -1.5 | 1.448e-06 | 1.5 | 2.6541e-08 | -1.5 | 1.309e-06 | 1.5 | 2.5296e-08 | -1.5 | 1.487e-06 | 1.5 | 2.6008e-08 | -1.5 | 1.255e-06 | 1.5 | 2.8434e-08 | -1.5 | 1.29e-06 | 1.5 | 2.6067e-08 | -1.5 | 1.012e-06 | 1.5 | 2.6878e-08 | -1.5 | 1.371e-06 | 1.5 | 2.6849e-08 | -1.5 | 1.307e-06 | 1.5 | 2.4101e-08 | -1.5 | 1.318e-06 | 1.5 | 2.7215e-08 | -1.5 | 9.979e-07 | 1.5 | 2.384e-08 | -1.5 | 1.012e-06 | 1.5 | 2.6722e-08 | -1.5 | 1.004e-06 | 1.5 | 2.8181e-08 | -1.5 | 1.0502e-06 | 1.5 | 2.6537e-08 | -1.5 | 1.284e-06 | 1.5 | 2.5494e-08 | -1.5 | 1.06e-06 | 1.5 | 2.4654e-08 | -1.5 | 9.821e-07 | 1.5 | 2.6638e-08 | -1.5 | 1.187e-06 | 1.5 | 2.7678e-08 | -1.5 | 9.794e-07 | 1.5 | 2.8346e-08 | -1.5 | 1.066e-06 | 1.5 | 2.6386e-08 | -1.5 | 9.803e-07 | 1.5 | 2.8603e-08 | -1.5 | 1.236e-06 | 1.5 | 2.8566e-08 | -1.5 | 1.1256e-06 | 1.5 | 3.225e-08 | -1.5 | 1.084e-06 | 1.5 | 3.0299e-08 | -1.5 | 1.0693e-06 | 1.5 | 3.1841e-08 | -1.5 | 1.217e-06 | 1.5 | 3.1478e-08 | -1.5 | 1.08e-06 | 1.5 | 3.3787e-08 | -1.5 | 9.745e-07 | 1.5 | 2.9886e-08 | -1.5 | 1.147e-06 | 1.5 | 3.6712e-08 | -1.5 | 1.021e-06 | 1.5 | 3.3253e-08 | -1.5 | 1.0877e-06 | 1.5 | 3.3558e-08 | -1.5 | 1.054e-06 | 1.5 | 3.3253e-08 | -1.5 | 1.129e-06 | 1.5 | 3.3151e-08 | -1.5 | 1.087e-06 | 1.5 | 3.1778e-08 | -1.5 | 1.0601e-06 | 1.5 | 3.512e-08 | -1.5 | 1.037e-06 | 1.5 | 3.6388e-08 | -1.5 | 9.39e-07 | 1.5 | 3.4546e-08 | -1.5 | 1.065e-06 | 1.5 | 3.1328e-08 | -1.5 | 1.0931e-06 | 1.5 | 2.951e-08 | -1.5 | 9.643e-07 | 1.5 | 2.8646e-08 | -1.5 | 1.0095e-06 | 1.5 | 2.7395e-08 | -1.5 | 1.057e-06 | 1.5 | 3.1473e-08 | -1.5 | 1.1166e-06 | 1.5 | 2.8971e-08 | -1.5 | 1.0543e-06 | 1.5 | 3.4124e-08 | -1.5 | 1.0568e-06 | 1.5 | 3.3725e-08 | -1.5 | 1.098e-06 | 1.5 | 3.4533e-08 | -1.5 | 1.101e-06 | 1.5 | 3.6324e-08 | -1.5 | 1.102e-06 | 1.5 | 3.541e-08 | -1.5 | 1.036e-06 | 1.5 | 3.241e-08 | -1.5 | 1.021e-06 | 1.5 | 3.4036e-08 | -1.5 | 1.0721e-06 | 1.5 | 3.3065e-08 | -1.5 | 1.079e-06 | 1.5 | 3.5353e-08 | -1.5 | 1.0426e-06 | 1.5 | 3.6139e-08 | -1.5 | 9.64e-07 | 1.5 | 4.1626e-08 | -1.5 | 1.0864e-06 | 1.5 | 3.7162e-08 | -1.5 | 1.052e-06 | 1.5 | 3.7536e-08 | -1.5 | 1.0596e-06 | 1.5 | 3.6534e-08 | -1.5 | 1.132e-06 | 1.5 | 3.5834e-08 | -1.5 | 1.061e-06 | 1.5 | 3.7246e-08 | -1.5 | 1.0569e-06 | 1.5 | 3.5186e-08 | -1.5 | 1.064e-06 | 1.5 | 3.8314e-08 | -1.5 | 1.0579e-06 | 1.5 | 3.8272e-08 | -1.5 | 1.1236e-06 | 1.5 | 3.703e-08 | -1.5 | 1.033e-06 | 1.5 | 3.6588e-08 | -1.5 | 9.796e-07 | 1.5 | 4.1459e-08 | -1.5 | 1.022e-06 | 1.5 | 4.0516e-08 | -1.5 | 1.1031e-06 | 1.5 | 3.9023e-08 | -1.5 | 1.0179e-06 | 1.5 | 3.9179e-08 | -1.5 | 1.0743e-06 | 1.5 | 3.8979e-08 | -1.5 | 1.0675e-06 | 1.5 | 3.9876e-08 | -1.5 | 1.0472e-06 | 1.5 | 4.2217e-08 | -1.5 | 1.1079e-06 | 1.5 | 3.9375e-08 | -1.5 | 1.366e-06 | 30 | 830427000 | 823045.3 | 536596000 | 29.25926 | 827129.9 | 29.25926
1.55 | 7.0992e-08 | -1.55 | 8.188e-06 | 1.55 | 6.6749e-08 | -1.55 | 6.167e-06 | 1.55 | 5.5073e-08 | -1.55 | 4.553e-06 | 1.55 | 4.9877e-08 | -1.55 | 4.195e-06 | 1.55 | 4.6283e-08 | -1.55 | 4.331e-06 | 1.55 | 4.0249e-08 | -1.55 | 4.401e-06 | 1.55 | 4.0801e-08 | -1.55 | 4.174e-06 | 1.55 | 4.013e-08 | -1.55 | 4.049e-06 | 1.55 | 4.132e-08 | -1.55 | 3.843e-06 | 1.55 | 4.2385e-08 | -1.55 | 3.803e-06 | 1.55 | 3.9976e-08 | -1.55 | 3.639e-06 | 1.55 | 3.8694e-08 | -1.55 | 2.652e-06 | 1.55 | 3.6607e-08 | -1.55 | 2.665e-06 | 1.55 | 3.3739e-08 | -1.55 | 2.637e-06 | 1.55 | 3.5574e-08 | -1.55 | 2.582e-06 | 1.55 | 3.916e-08 | -1.55 | 2.519e-06 | 1.55 | 3.2691e-08 | -1.55 | 2.298e-06 | 1.55 | 3.3937e-08 | -1.55 | 2.308e-06 | 1.55 | 3.4243e-08 | -1.55 | 2.098e-06 | 1.55 | 3.2738e-08 | -1.55 | 2.007e-06 | 1.55 | 3.5036e-08 | -1.55 | 2.158e-06 | 1.55 | 3.7201e-08 | -1.55 | 1.876e-06 | 1.55 | 3.1946e-08 | -1.55 | 2.022e-06 | 1.55 | 3.2472e-08 | -1.55 | 1.846e-06 | 1.55 | 3.017e-08 | -1.55 | 1.826e-06 | 1.55 | 2.9442e-08 | -1.55 | 1.335e-06 | 1.55 | 2.97e-08 | -1.55 | 1.472e-06 | 1.55 | 2.5923e-08 | -1.55 | 1.115e-06 | 1.55 | 2.7081e-08 | -1.55 | 1.531e-06 | 1.55 | 2.875e-08 | -1.55 | 1.391e-06 | 1.55 | 2.789e-08 | -1.55 | 1.562e-06 | 1.55 | 2.9271e-08 | -1.55 | 1.328e-06 | 1.55 | 3.2457e-08 | -1.55 | 1.369e-06 | 1.55 | 2.9216e-08 | -1.55 | 1.035e-06 | 1.55 | 3.0124e-08 | -1.55 | 1.456e-06 | 1.55 | 3.0613e-08 | -1.55 | 1.382e-06 | 1.55 | 2.7051e-08 | -1.55 | 1.4e-06 | 1.55 | 3.0498e-08 | -1.55 | 1.0639e-06 | 1.55 | 2.6956e-08 | -1.55 | 1.022e-06 | 1.55 | 2.9988e-08 | -1.55 | 1.031e-06 | 1.55 | 3.0877e-08 | -1.55 | 1.0868e-06 | 1.55 | 2.9712e-08 | -1.55 | 1.353e-06 | 1.55 | 2.8688e-08 | -1.55 | 1.08e-06 | 1.55 | 2.7615e-08 | -1.55 | 9.832e-07 | 1.55 | 2.9666e-08 | -1.55 | 1.253e-06 | 1.55 | 3.0689e-08 | -1.55 | 9.9e-07 | 1.55 | 3.1787e-08 | -1.55 | 1.115e-06 | 1.55 | 2.9095e-08 | -1.55 | 1.045e-06 | 1.55 | 3.1336e-08 | -1.55 | 1.308e-06 | 1.55 | 3.166e-08 | -1.55 | 1.069e-06 | 1.55 | 3.5636e-08 | -1.55 | 1.035e-06 | 1.55 | 3.399e-08 | -1.55 | 1.004e-06 | 1.55 | 3.5415e-08 | -1.55 | 1.279e-06 | 1.55 | 3.5534e-08 | -1.55 | 1.132e-06 | 1.55 | 3.753e-08 | -1.55 | 9.842e-07 | 1.55 | 3.331e-08 | -1.55 | 1.21e-06 | 1.55 | 4.0618e-08 | -1.55 | 1.0415e-06 | 1.55 | 3.7193e-08 | -1.55 | 1.032e-06 | 1.55 | 3.7709e-08 | -1.55 | 1.0443e-06 | 1.55 | 3.7314e-08 | -1.55 | 1.194e-06 | 1.55 | 3.68e-08 | -1.55 | 1.155e-06 | 1.55 | 3.576e-08 | -1.55 | 9.65e-07 | 1.55 | 3.832e-08 | -1.55 | 1.098e-06 | 1.55 | 4.0365e-08 | -1.55 | 9.418e-07 | 1.55 | 3.8235e-08 | -1.55 | 9.381e-07 | 1.55 | 3.4726e-08 | -1.55 | 1.0903e-06 | 1.55 | 3.2928e-08 | -1.55 | 1.0133e-06 | 1.55 | 3.2009e-08 | -1.55 | 9.929e-07 | 1.55 | 3.084e-08 | -1.55 | 1.043e-06 | 1.55 | 3.429e-08 | -1.55 | 1.0361e-06 | 1.55 | 3.266e-08 | -1.55 | 1.0648e-06 | 1.55 | 3.8163e-08 | -1.55 | 1.1203e-06 | 1.55 | 3.7183e-08 | -1.55 | 1.162e-06 | 1.55 | 3.9155e-08 | -1.55 | 1.166e-06 | 1.55 | 4.1418e-08 | -1.55 | 1.178e-06 | 1.55 | 3.9956e-08 | -1.55 | 1.105e-06 | 1.55 | 3.6594e-08 | -1.55 | 1.089e-06 | 1.55 | 3.7176e-08 | -1.55 | 1.019e-06 | 1.55 | 3.6437e-08 | -1.55 | 1.098e-06 | 1.55 | 3.9152e-08 | -1.55 | 1.0562e-06 | 1.55 | 4.1922e-08 | -1.55 | 1.0351e-06 | 1.55 | 4.6198e-08 | -1.55 | 1.005e-06 | 1.55 | 4.1466e-08 | -1.55 | 1.0473e-06 | 1.55 | 4.1431e-08 | -1.55 | 1.0652e-06 | 1.55 | 4.1101e-08 | -1.55 | 1.204e-06 | 1.55 | 3.9634e-08 | -1.55 | 1.074e-06 | 1.55 | 4.2093e-08 | -1.55 | 1.1227e-06 | 1.55 | 4.0061e-08 | -1.55 | 1.131e-06 | 1.55 | 4.2697e-08 | -1.55 | 1.1279e-06 | 1.55 | 4.2462e-08 | -1.55 | 1.058e-06 | 1.55 | 4.1418e-08 | -1.55 | 1.072e-06 | 1.55 | 4.0814e-08 | -1.55 | 1.0448e-06 | 1.55 | 4.5648e-08 | -1.55 | 1.086e-06 | 1.55 | 4.5141e-08 | -1.55 | 1.1217e-06 | 1.55 | 4.281e-08 | -1.55 | 1.0882e-06 | 1.55 | 4.466e-08 | -1.55 | 1.021e-06 | 1.55 | 4.3946e-08 | -1.55 | 1.021e-06 | 1.55 | 4.4364e-08 | -1.55 | 1.0532e-06 | 1.55 | 4.6943e-08 | -1.55 | 9.795e-07 | 1.55 | 4.4179e-08 | -1.55 | 1.454e-06 | 31 | 763242000 | 839630.6 | 539957000 | 30.24691 | 839630.6 | 30.24691
1.6 | 7.7819e-08 | -1.6 | 8.437e-06 | 1.6 | 7.3024e-08 | -1.6 | 6.336e-06 | 1.6 | 6.1047e-08 | -1.6 | 4.675e-06 | 1.6 | 5.4229e-08 | -1.6 | 4.303e-06 | 1.6 | 5.0805e-08 | -1.6 | 4.471e-06 | 1.6 | 4.519e-08 | -1.6 | 4.527e-06 | 1.6 | 4.5089e-08 | -1.6 | 4.301e-06 | 1.6 | 4.4324e-08 | -1.6 | 4.174e-06 | 1.6 | 4.6675e-08 | -1.6 | 3.952e-06 | 1.6 | 4.6882e-08 | -1.6 | 3.928e-06 | 1.6 | 4.3864e-08 | -1.6 | 3.763e-06 | 1.6 | 4.2904e-08 | -1.6 | 2.74e-06 | 1.6 | 4.0759e-08 | -1.6 | 2.747e-06 | 1.6 | 3.7142e-08 | -1.6 | 2.713e-06 | 1.6 | 3.8983e-08 | -1.6 | 2.678e-06 | 1.6 | 4.3628e-08 | -1.6 | 2.605e-06 | 1.6 | 3.5947e-08 | -1.6 | 2.39e-06 | 1.6 | 3.8299e-08 | -1.6 | 2.39e-06 | 1.6 | 3.7895e-08 | -1.6 | 2.184e-06 | 1.6 | 3.8272e-08 | -1.6 | 2.088e-06 | 1.6 | 3.7907e-08 | -1.6 | 2.236e-06 | 1.6 | 4.1428e-08 | -1.6 | 1.956e-06 | 1.6 | 3.537e-08 | -1.6 | 2.1e-06 | 1.6 | 3.5857e-08 | -1.6 | 1.936e-06 | 1.6 | 3.3324e-08 | -1.6 | 1.897e-06 | 1.6 | 3.2776e-08 | -1.6 | 1.413e-06 | 1.6 | 3.261e-08 | -1.6 | 1.556e-06 | 1.6 | 2.9037e-08 | -1.6 | 1.14e-06 | 1.6 | 3.026e-08 | -1.6 | 1.602e-06 | 1.6 | 3.2284e-08 | -1.6 | 1.468e-06 | 1.6 | 3.2206e-08 | -1.6 | 1.639e-06 | 1.6 | 3.2496e-08 | -1.6 | 1.409e-06 | 1.6 | 3.631e-08 | -1.6 | 1.443e-06 | 1.6 | 3.2605e-08 | -1.6 | 1.074e-06 | 1.6 | 3.4785e-08 | -1.6 | 1.531e-06 | 1.6 | 3.299e-08 | -1.6 | 1.46e-06 | 1.6 | 3.03e-08 | -1.6 | 1.478e-06 | 1.6 | 3.3232e-08 | -1.6 | 1.0952e-06 | 1.6 | 2.978e-08 | -1.6 | 1.059e-06 | 1.6 | 3.3697e-08 | -1.6 | 1.081e-06 | 1.6 | 3.4905e-08 | -1.6 | 1.1041e-06 | 1.6 | 3.299e-08 | -1.6 | 1.426e-06 | 1.6 | 3.1973e-08 | -1.6 | 1.031e-06 | 1.6 | 3.091e-08 | -1.6 | 1.037e-06 | 1.6 | 3.2968e-08 | -1.6 | 1.328e-06 | 1.6 | 3.4209e-08 | -1.6 | 1.0546e-06 | 1.6 | 3.4973e-08 | -1.6 | 1.029e-06 | 1.6 | 3.2538e-08 | -1.6 | 1.0601e-06 | 1.6 | 3.5783e-08 | -1.6 | 1.374e-06 | 1.6 | 3.575e-08 | -1.6 | 1.136e-06 | 1.6 | 3.9349e-08 | -1.6 | 1.035e-06 | 1.6 | 3.7951e-08 | -1.6 | 1.002e-06 | 1.6 | 3.9296e-08 | -1.6 | 1.354e-06 | 1.6 | 3.9132e-08 | -1.6 | 1.206e-06 | 1.6 | 4.1382e-08 | -1.6 | 1.0489e-06 | 1.6 | 3.7263e-08 | -1.6 | 1.281e-06 | 1.6 | 4.5028e-08 | -1.6 | 1.0362e-06 | 1.6 | 4.2507e-08 | -1.6 | 1.028e-06 | 1.6 | 4.2944e-08 | -1.6 | 1.035e-06 | 1.6 | 4.1231e-08 | -1.6 | 1.261e-06 | 1.6 | 4.0159e-08 | -1.6 | 1.217e-06 | 1.6 | 3.9556e-08 | -1.6 | 9.669e-07 | 1.6 | 4.2242e-08 | -1.6 | 1.156e-06 | 1.6 | 4.4361e-08 | -1.6 | 1.001e-06 | 1.6 | 4.2951e-08 | -1.6 | 9.252e-07 | 1.6 | 3.8332e-08 | -1.6 | 1.0463e-06 | 1.6 | 3.6444e-08 | -1.6 | 1.0555e-06 | 1.6 | 3.5551e-08 | -1.6 | 1.0244e-06 | 1.6 | 3.3987e-08 | -1.6 | 1.047e-06 | 1.6 | 3.8445e-08 | -1.6 | 1.0313e-06 | 1.6 | 3.6693e-08 | -1.6 | 1.1237e-06 | 1.6 | 4.2324e-08 | -1.6 | 1.016e-06 | 1.6 | 4.1632e-08 | -1.6 | 1.235e-06 | 1.6 | 4.336e-08 | -1.6 | 1.232e-06 | 1.6 | 4.5659e-08 | -1.6 | 1.237e-06 | 1.6 | 4.4867e-08 | -1.6 | 1.168e-06 | 1.6 | 4.2173e-08 | -1.6 | 1.156e-06 | 1.6 | 4.1833e-08 | -1.6 | 1.065e-06 | 1.6 | 4.0727e-08 | -1.6 | 1.164e-06 | 1.6 | 4.3059e-08 | -1.6 | 1.0893e-06 | 1.6 | 4.5012e-08 | -1.6 | 1.0492e-06 | 1.6 | 5.1634e-08 | -1.6 | 1.006e-06 | 1.6 | 4.63e-08 | -1.6 | 1.0609e-06 | 1.6 | 4.6893e-08 | -1.6 | 1.011e-06 | 1.6 | 4.5641e-08 | -1.6 | 1.267e-06 | 1.6 | 4.4459e-08 | -1.6 | 1.075e-06 | 1.6 | 4.6584e-08 | -1.6 | 1.079e-06 | 1.6 | 4.4535e-08 | -1.6 | 1.197e-06 | 1.6 | 4.8246e-08 | -1.6 | 1.074e-06 | 1.6 | 4.8589e-08 | -1.6 | 1.128e-06 | 1.6 | 4.7528e-08 | -1.6 | 1.09e-06 | 1.6 | 4.5235e-08 | -1.6 | 1.0696e-06 | 1.6 | 5.2044e-08 | -1.6 | 1.148e-06 | 1.6 | 5.105e-08 | -1.6 | 1.021e-06 | 1.6 | 4.8067e-08 | -1.6 | 1.012e-06 | 1.6 | 4.9546e-08 | -1.6 | 1.087e-06 | 1.6 | 4.8316e-08 | -1.6 | 1.085e-06 | 1.6 | 4.916e-08 | -1.6 | 1.0584e-06 | 1.6 | 5.1655e-08 | -1.6 | 9.837e-07 | 1.6 | 4.7852e-08 | -1.6 | 1.541e-06 | 32 | 608347000 | 877193 | 540365000 | 31.23457 | 874125.9 | 31.23457
1.65 | 8.5952e-08 | -1.65 | 8.654e-06 | 1.65 | 8.1604e-08 | -1.65 | 6.493e-06 | 1.65 | 6.7219e-08 | -1.65 | 4.793e-06 | 1.65 | 6.1136e-08 | -1.65 | 4.413e-06 | 1.65 | 5.7948e-08 | -1.65 | 4.588e-06 | 1.65 | 5.0444e-08 | -1.65 | 4.645e-06 | 1.65 | 5.0418e-08 | -1.65 | 4.418e-06 | 1.65 | 4.8589e-08 | -1.65 | 4.299e-06 | 1.65 | 5.1828e-08 | -1.65 | 4.064e-06 | 1.65 | 5.3094e-08 | -1.65 | 4.027e-06 | 1.65 | 4.911e-08 | -1.65 | 3.884e-06 | 1.65 | 4.7327e-08 | -1.65 | 2.827e-06 | 1.65 | 4.5248e-08 | -1.65 | 2.855e-06 | 1.65 | 4.1079e-08 | -1.65 | 2.803e-06 | 1.65 | 4.3371e-08 | -1.65 | 2.776e-06 | 1.65 | 4.7432e-08 | -1.65 | 2.676e-06 | 1.65 | 3.9422e-08 | -1.65 | 2.473e-06 | 1.65 | 4.2503e-08 | -1.65 | 2.476e-06 | 1.65 | 4.2239e-08 | -1.65 | 2.264e-06 | 1.65 | 4.2239e-08 | -1.65 | 2.173e-06 | 1.65 | 4.3585e-08 | -1.65 | 2.3e-06 | 1.65 | 4.5624e-08 | -1.65 | 2.035e-06 | 1.65 | 3.9207e-08 | -1.65 | 2.163e-06 | 1.65 | 4.0027e-08 | -1.65 | 2.011e-06 | 1.65 | 3.7079e-08 | -1.65 | 1.98e-06 | 1.65 | 3.654e-08 | -1.65 | 1.494e-06 | 1.65 | 3.6318e-08 | -1.65 | 1.626e-06 | 1.65 | 3.2301e-08 | -1.65 | 1.215e-06 | 1.65 | 3.3823e-08 | -1.65 | 1.684e-06 | 1.65 | 3.5335e-08 | -1.65 | 1.541e-06 | 1.65 | 3.4755e-08 | -1.65 | 1.714e-06 | 1.65 | 3.6777e-08 | -1.65 | 1.474e-06 | 1.65 | 3.9472e-08 | -1.65 | 1.517e-06 | 1.65 | 3.5284e-08 | -1.65 | 1.094e-06 | 1.65 | 3.7765e-08 | -1.65 | 1.604e-06 | 1.65 | 3.6858e-08 | -1.65 | 1.529e-06 | 1.65 | 3.5152e-08 | -1.65 | 1.554e-06 | 1.65 | 3.736e-08 | -1.65 | 1.0978e-06 | 1.65 | 3.3439e-08 | -1.65 | 1.079e-06 | 1.65 | 3.7473e-08 | -1.65 | 1.113e-06 | 1.65 | 3.9331e-08 | -1.65 | 1.069e-06 | 1.65 | 3.6671e-08 | -1.65 | 1.494e-06 | 1.65 | 3.5878e-08 | -1.65 | 1.026e-06 | 1.65 | 3.4805e-08 | -1.65 | 1.0507e-06 | 1.65 | 3.6811e-08 | -1.65 | 1.388e-06 | 1.65 | 3.7937e-08 | -1.65 | 1.0788e-06 | 1.65 | 3.8447e-08 | -1.65 | 1.035e-06 | 1.65 | 3.6816e-08 | -1.65 | 1.0569e-06 | 1.65 | 3.9035e-08 | -1.65 | 1.437e-06 | 1.65 | 3.9229e-08 | -1.65 | 1.197e-06 | 1.65 | 4.358e-08 | -1.65 | 1.051e-06 | 1.65 | 4.2683e-08 | -1.65 | 1.062e-06 | 1.65 | 4.2599e-08 | -1.65 | 1.431e-06 | 1.65 | 4.3789e-08 | -1.65 | 1.265e-06 | 1.65 | 4.5544e-08 | -1.65 | 1.0543e-06 | 1.65 | 4.1217e-08 | -1.65 | 1.343e-06 | 1.65 | 4.9352e-08 | -1.65 | 1.0432e-06 | 1.65 | 4.5439e-08 | -1.65 | 1.02e-06 | 1.65 | 4.7045e-08 | -1.65 | 1.0883e-06 | 1.65 | 4.561e-08 | -1.65 | 1.321e-06 | 1.65 | 4.521e-08 | -1.65 | 1.276e-06 | 1.65 | 4.4289e-08 | -1.65 | 1.0265e-06 | 1.65 | 4.6628e-08 | -1.65 | 1.216e-06 | 1.65 | 4.8555e-08 | -1.65 | 1.0645e-06 | 1.65 | 4.6983e-08 | -1.65 | 9.831e-07 | 1.65 | 4.3026e-08 | -1.65 | 1.0301e-06 | 1.65 | 4.0161e-08 | -1.65 | 1.0148e-06 | 1.65 | 3.981e-08 | -1.65 | 1.0706e-06 | 1.65 | 3.7862e-08 | -1.65 | 1.102e-06 | 1.65 | 4.2434e-08 | -1.65 | 1.0479e-06 | 1.65 | 4.0841e-08 | -1.65 | 1.078e-06 | 1.65 | 4.801e-08 | -1.65 | 1.029e-06 | 1.65 | 4.5588e-08 | -1.65 | 1.307e-06 | 1.65 | 4.8372e-08 | -1.65 | 1.295e-06 | 1.65 | 5.0064e-08 | -1.65 | 1.306e-06 | 1.65 | 4.99e-08 | -1.65 | 1.241e-06 | 1.65 | 4.5979e-08 | -1.65 | 1.217e-06 | 1.65 | 4.7217e-08 | -1.65 | 1.071e-06 | 1.65 | 4.6113e-08 | -1.65 | 1.235e-06 | 1.65 | 4.958e-08 | -1.65 | 1.054e-06 | 1.65 | 5.1811e-08 | -1.65 | 1.0492e-06 | 1.65 | 5.7788e-08 | -1.65 | 1.065e-06 | 1.65 | 5.2094e-08 | -1.65 | 1.0748e-06 | 1.65 | 5.4132e-08 | -1.65 | 1.032e-06 | 1.65 | 5.1705e-08 | -1.65 | 1.331e-06 | 1.65 | 4.9682e-08 | -1.65 | 1.093e-06 | 1.65 | 5.2412e-08 | -1.65 | 1.084e-06 | 1.65 | 4.9603e-08 | -1.65 | 1.256e-06 | 1.65 | 5.4651e-08 | -1.65 | 1.138e-06 | 1.65 | 5.3617e-08 | -1.65 | 1.188e-06 | 1.65 | 5.1976e-08 | -1.65 | 1.074e-06 | 1.65 | 5.1472e-08 | -1.65 | 1.0717e-06 | 1.65 | 5.9191e-08 | -1.65 | 1.215e-06 | 1.65 | 5.6505e-08 | -1.65 | 1.065e-06 | 1.65 | 5.4817e-08 | -1.65 | 1.032e-06 | 1.65 | 5.7046e-08 | -1.65 | 1.146e-06 | 1.65 | 5.3714e-08 | -1.65 | 1.143e-06 | 1.65 | 5.6885e-08 | -1.65 | 1.1221e-06 | 1.65 | 5.667e-08 | -1.65 | 1.0428e-06 | 1.65 | 5.5383e-08 | -1.65 | 1.631e-06 | 33 | 695120000 | 878734.6 | 542123000 | 32.22222 | 877193 | 32.22222
1.7 | 9.4811e-08 | -1.7 | 8.831e-06 | 1.7 | 9.0709e-08 | -1.7 | 6.619e-06 | 1.7 | 7.4278e-08 | -1.7 | 4.905e-06 | 1.7 | 6.7597e-08 | -1.7 | 4.516e-06 | 1.7 | 6.5203e-08 | -1.7 | 4.674e-06 | 1.7 | 5.6687e-08 | -1.7 | 4.719e-06 | 1.7 | 5.6707e-08 | -1.7 | 4.512e-06 | 1.7 | 5.416e-08 | -1.7 | 4.393e-06 | 1.7 | 5.7158e-08 | -1.7 | 4.163e-06 | 1.7 | 5.9788e-08 | -1.7 | 4.121e-06 | 1.7 | 5.5061e-08 | -1.7 | 3.974e-06 | 1.7 | 5.3429e-08 | -1.7 | 2.886e-06 | 1.7 | 5.0217e-08 | -1.7 | 2.931e-06 | 1.7 | 4.5146e-08 | -1.7 | 2.861e-06 | 1.7 | 4.8303e-08 | -1.7 | 2.837e-06 | 1.7 | 5.2966e-08 | -1.7 | 2.722e-06 | 1.7 | 4.403e-08 | -1.7 | 2.534e-06 | 1.7 | 4.734e-08 | -1.7 | 2.53e-06 | 1.7 | 4.6463e-08 | -1.7 | 2.329e-06 | 1.7 | 4.607e-08 | -1.7 | 2.251e-06 | 1.7 | 4.7982e-08 | -1.7 | 2.377e-06 | 1.7 | 4.9948e-08 | -1.7 | 2.108e-06 | 1.7 | 4.3704e-08 | -1.7 | 2.224e-06 | 1.7 | 4.3489e-08 | -1.7 | 2.081e-06 | 1.7 | 4.0898e-08 | -1.7 | 2.051e-06 | 1.7 | 4.0297e-08 | -1.7 | 1.571e-06 | 1.7 | 4.0231e-08 | -1.7 | 1.703e-06 | 1.7 | 3.5153e-08 | -1.7 | 1.292e-06 | 1.7 | 3.7808e-08 | -1.7 | 1.753e-06 | 1.7 | 3.9591e-08 | -1.7 | 1.607e-06 | 1.7 | 3.8537e-08 | -1.7 | 1.772e-06 | 1.7 | 4.0471e-08 | -1.7 | 1.54e-06 | 1.7 | 4.331e-08 | -1.7 | 1.59e-06 | 1.7 | 3.9769e-08 | -1.7 | 1.158e-06 | 1.7 | 4.2869e-08 | -1.7 | 1.668e-06 | 1.7 | 4.0498e-08 | -1.7 | 1.594e-06 | 1.7 | 3.7306e-08 | -1.7 | 1.62e-06 | 1.7 | 4.156e-08 | -1.7 | 1.0654e-06 | 1.7 | 3.7085e-08 | -1.7 | 1.144e-06 | 1.7 | 4.1684e-08 | -1.7 | 1.119e-06 | 1.7 | 4.3686e-08 | -1.7 | 1.131e-06 | 1.7 | 4.1594e-08 | -1.7 | 1.561e-06 | 1.7 | 3.9814e-08 | -1.7 | 1.043e-06 | 1.7 | 3.8686e-08 | -1.7 | 1.044e-06 | 1.7 | 4.0251e-08 | -1.7 | 1.451e-06 | 1.7 | 4.1513e-08 | -1.7 | 1.0766e-06 | 1.7 | 4.3083e-08 | -1.7 | 1.043e-06 | 1.7 | 4.1607e-08 | -1.7 | 1.0693e-06 | 1.7 | 4.3694e-08 | -1.7 | 1.496e-06 | 1.7 | 4.3586e-08 | -1.7 | 1.266e-06 | 1.7 | 4.9476e-08 | -1.7 | 1.046e-06 | 1.7 | 4.6024e-08 | -1.7 | 1.086e-06 | 1.7 | 4.7379e-08 | -1.7 | 1.492e-06 | 1.7 | 4.8505e-08 | -1.7 | 1.332e-06 | 1.7 | 4.9961e-08 | -1.7 | 1.0698e-06 | 1.7 | 4.5593e-08 | -1.7 | 1.398e-06 | 1.7 | 5.349e-08 | -1.7 | 1.0403e-06 | 1.7 | 5.0779e-08 | -1.7 | 1.026e-06 | 1.7 | 5.1124e-08 | -1.7 | 1.039e-06 | 1.7 | 5.097e-08 | -1.7 | 1.388e-06 | 1.7 | 4.9176e-08 | -1.7 | 1.342e-06 | 1.7 | 4.9986e-08 | -1.7 | 1.0477e-06 | 1.7 | 5.2483e-08 | -1.7 | 1.274e-06 | 1.7 | 5.4497e-08 | -1.7 | 1.0645e-06 | 1.7 | 5.2739e-08 | -1.7 | 1.0387e-06 | 1.7 | 4.6921e-08 | -1.7 | 1.0852e-06 | 1.7 | 4.489e-08 | -1.7 | 9.706e-07 | 1.7 | 4.3995e-08 | -1.7 | 1.0598e-06 | 1.7 | 4.1825e-08 | -1.7 | 1.158e-06 | 1.7 | 4.7531e-08 | -1.7 | 1.0569e-06 | 1.7 | 4.5477e-08 | -1.7 | 1.137e-06 | 1.7 | 5.2972e-08 | -1.7 | 1.087e-06 | 1.7 | 5.1484e-08 | -1.7 | 1.364e-06 | 1.7 | 5.5346e-08 | -1.7 | 1.358e-06 | 1.7 | 5.7508e-08 | -1.7 | 1.374e-06 | 1.7 | 5.7292e-08 | -1.7 | 1.304e-06 | 1.7 | 5.1897e-08 | -1.7 | 1.287e-06 | 1.7 | 5.2335e-08 | -1.7 | 1.079e-06 | 1.7 | 5.144e-08 | -1.7 | 1.298e-06 | 1.7 | 5.4643e-08 | -1.7 | 1.119e-06 | 1.7 | 5.7321e-08 | -1.7 | 1.0628e-06 | 1.7 | 6.4955e-08 | -1.7 | 1.084e-06 | 1.7 | 5.8383e-08 | -1.7 | 1.045e-06 | 1.7 | 5.8639e-08 | -1.7 | 1.092e-06 | 1.7 | 5.5913e-08 | -1.7 | 1.384e-06 | 1.7 | 5.6657e-08 | -1.7 | 1.114e-06 | 1.7 | 6.0198e-08 | -1.7 | 1.093e-06 | 1.7 | 5.6028e-08 | -1.7 | 1.314e-06 | 1.7 | 6.128e-08 | -1.7 | 1.202e-06 | 1.7 | 6.0797e-08 | -1.7 | 1.259e-06 | 1.7 | 5.8819e-08 | -1.7 | 1.087e-06 | 1.7 | 5.8345e-08 | -1.7 | 1.085e-06 | 1.7 | 6.6574e-08 | -1.7 | 1.277e-06 | 1.7 | 6.5722e-08 | -1.7 | 1.09e-06 | 1.7 | 6.278e-08 | -1.7 | 1.089e-06 | 1.7 | 6.3489e-08 | -1.7 | 1.205e-06 | 1.7 | 6.191e-08 | -1.7 | 1.207e-06 | 1.7 | 6.276e-08 | -1.7 | 1.07e-06 | 1.7 | 6.6205e-08 | -1.7 | 1.0566e-06 | 1.7 | 6.2155e-08 | -1.7 | 1.72e-06 | 34 | 737463000 | 874125.9 | 547525000 | 33.20988 | 877193 | 33.20988
1.75 | 1.04987e-07 | -1.75 | 9.006e-06 | 1.75 | 9.9034e-08 | -1.75 | 6.745e-06 | 1.75 | 8.3499e-08 | -1.75 | 4.985e-06 | 1.75 | 7.599e-08 | -1.75 | 4.612e-06 | 1.75 | 7.2367e-08 | -1.75 | 4.756e-06 | 1.75 | 6.412e-08 | -1.75 | 4.804e-06 | 1.75 | 6.3965e-08 | -1.75 | 4.592e-06 | 1.75 | 6.086e-08 | -1.75 | 4.468e-06 | 1.75 | 6.3409e-08 | -1.75 | 4.245e-06 | 1.75 | 6.767e-08 | -1.75 | 4.192e-06 | 1.75 | 6.0642e-08 | -1.75 | 4.037e-06 | 1.75 | 6.005e-08 | -1.75 | 2.943e-06 | 1.75 | 5.5993e-08 | -1.75 | 2.988e-06 | 1.75 | 5.0125e-08 | -1.75 | 2.921e-06 | 1.75 | 5.3614e-08 | -1.75 | 2.902e-06 | 1.75 | 5.8879e-08 | -1.75 | 2.783e-06 | 1.75 | 4.8432e-08 | -1.75 | 2.605e-06 | 1.75 | 5.26e-08 | -1.75 | 2.596e-06 | 1.75 | 5.1395e-08 | -1.75 | 2.398e-06 | 1.75 | 5.0249e-08 | -1.75 | 2.307e-06 | 1.75 | 5.1657e-08 | -1.75 | 2.421e-06 | 1.75 | 5.5931e-08 | -1.75 | 2.167e-06 | 1.75 | 5.035e-08 | -1.75 | 2.279e-06 | 1.75 | 4.8142e-08 | -1.75 | 2.144e-06 | 1.75 | 4.6316e-08 | -1.75 | 2.111e-06 | 1.75 | 4.5141e-08 | -1.75 | 1.644e-06 | 1.75 | 4.408e-08 | -1.75 | 1.767e-06 | 1.75 | 3.9155e-08 | -1.75 | 1.357e-06 | 1.75 | 4.2064e-08 | -1.75 | 1.826e-06 | 1.75 | 4.3149e-08 | -1.75 | 1.672e-06 | 1.75 | 4.4224e-08 | -1.75 | 1.831e-06 | 1.75 | 4.4294e-08 | -1.75 | 1.609e-06 | 1.75 | 4.7536e-08 | -1.75 | 1.659e-06 | 1.75 | 4.2874e-08 | -1.75 | 1.231e-06 | 1.75 | 4.7896e-08 | -1.75 | 1.73e-06 | 1.75 | 4.5752e-08 | -1.75 | 1.653e-06 | 1.75 | 4.2149e-08 | -1.75 | 1.687e-06 | 1.75 | 4.6683e-08 | -1.75 | 1.1201e-06 | 1.75 | 4.1115e-08 | -1.75 | 1.2e-06 | 1.75 | 4.6066e-08 | -1.75 | 1.185e-06 | 1.75 | 4.7977e-08 | -1.75 | 1.196e-06 | 1.75 | 4.6229e-08 | -1.75 | 1.622e-06 | 1.75 | 4.4669e-08 | -1.75 | 1.029e-06 | 1.75 | 4.311e-08 | -1.75 | 1.0578e-06 | 1.75 | 4.4993e-08 | -1.75 | 1.513e-06 | 1.75 | 4.6386e-08 | -1.75 | 9.808e-07 | 1.75 | 4.743e-08 | -1.75 | 1.047e-06 | 1.75 | 4.4963e-08 | -1.75 | 1.0587e-06 | 1.75 | 4.7197e-08 | -1.75 | 1.558e-06 | 1.75 | 4.8777e-08 | -1.75 | 1.324e-06 | 1.75 | 5.5559e-08 | -1.75 | 1.06e-06 | 1.75 | 5.124e-08 | -1.75 | 1.089e-06 | 1.75 | 5.2565e-08 | -1.75 | 1.556e-06 | 1.75 | 5.4859e-08 | -1.75 | 1.389e-06 | 1.75 | 5.7258e-08 | -1.75 | 1.1306e-06 | 1.75 | 5.1754e-08 | -1.75 | 1.45e-06 | 1.75 | 6.1061e-08 | -1.75 | 1.0492e-06 | 1.75 | 5.8676e-08 | -1.75 | 1.02e-06 | 1.75 | 5.7499e-08 | -1.75 | 1.098e-06 | 1.75 | 5.7494e-08 | -1.75 | 1.445e-06 | 1.75 | 5.5467e-08 | -1.75 | 1.399e-06 | 1.75 | 5.5551e-08 | -1.75 | 1.0586e-06 | 1.75 | 5.7329e-08 | -1.75 | 1.331e-06 | 1.75 | 6.0804e-08 | -1.75 | 1.0545e-06 | 1.75 | 6.0731e-08 | -1.75 | 1.0474e-06 | 1.75 | 5.2637e-08 | -1.75 | 1.004e-06 | 1.75 | 4.9766e-08 | -1.75 | 1.0132e-06 | 1.75 | 4.8964e-08 | -1.75 | 1.0472e-06 | 1.75 | 4.6226e-08 | -1.75 | 1.212e-06 | 1.75 | 5.2013e-08 | -1.75 | 1.1206e-06 | 1.75 | 5.2496e-08 | -1.75 | 1.192e-06 | 1.75 | 6.0856e-08 | -1.75 | 1.151e-06 | 1.75 | 5.8339e-08 | -1.75 | 1.433e-06 | 1.75 | 6.0863e-08 | -1.75 | 1.42e-06 | 1.75 | 6.3277e-08 | -1.75 | 1.435e-06 | 1.75 | 6.4298e-08 | -1.75 | 1.368e-06 | 1.75 | 5.8217e-08 | -1.75 | 1.346e-06 | 1.75 | 5.9444e-08 | -1.75 | 1.072e-06 | 1.75 | 5.9424e-08 | -1.75 | 1.355e-06 | 1.75 | 6.2181e-08 | -1.75 | 1.178e-06 | 1.75 | 6.3849e-08 | -1.75 | 1.0695e-06 | 1.75 | 7.361e-08 | -1.75 | 1.089e-06 | 1.75 | 6.5006e-08 | -1.75 | 1.055e-06 | 1.75 | 6.6753e-08 | -1.75 | 1.154e-06 | 1.75 | 6.307e-08 | -1.75 | 1.445e-06 | 1.75 | 6.5438e-08 | -1.75 | 1.175e-06 | 1.75 | 6.8413e-08 | -1.75 | 1.156e-06 | 1.75 | 6.1682e-08 | -1.75 | 1.377e-06 | 1.75 | 6.982e-08 | -1.75 | 1.266e-06 | 1.75 | 7.1445e-08 | -1.75 | 1.315e-06 | 1.75 | 6.7363e-08 | -1.75 | 1.076e-06 | 1.75 | 6.4751e-08 | -1.75 | 1.044e-06 | 1.75 | 7.5128e-08 | -1.75 | 1.337e-06 | 1.75 | 7.4698e-08 | -1.75 | 1.106e-06 | 1.75 | 6.8973e-08 | -1.75 | 1.153e-06 | 1.75 | 7.0391e-08 | -1.75 | 1.264e-06 | 1.75 | 7.0174e-08 | -1.75 | 1.268e-06 | 1.75 | 6.9689e-08 | -1.75 | 1.063e-06 | 1.75 | 7.4081e-08 | -1.75 | 1.066e-06 | 1.75 | 7.1116e-08 | -1.75 | 1.809e-06 | 35 | 998004000 | 877193 | 548246000 | 34.19753 | 878734.6 | 34.19753
1.8 | 1.172e-07 | -1.8 | 9.147e-06 | 1.8 | 1.1e-07 | -1.8 | 6.859e-06 | 1.8 | 9.2058e-08 | -1.8 | 5.049e-06 | 1.8 | 8.3554e-08 | -1.8 | 4.686e-06 | 1.8 | 7.8841e-08 | -1.8 | 4.827e-06 | 1.8 | 7.3138e-08 | -1.8 | 4.845e-06 | 1.8 | 7.0686e-08 | -1.8 | 4.627e-06 | 1.8 | 6.8479e-08 | -1.8 | 4.531e-06 | 1.8 | 7.1712e-08 | -1.8 | 4.307e-06 | 1.8 | 7.6003e-08 | -1.8 | 4.244e-06 | 1.8 | 6.7697e-08 | -1.8 | 4.104e-06 | 1.8 | 6.8502e-08 | -1.8 | 3.003e-06 | 1.8 | 6.1764e-08 | -1.8 | 3.029e-06 | 1.8 | 5.4857e-08 | -1.8 | 2.967e-06 | 1.8 | 6.133e-08 | -1.8 | 2.957e-06 | 1.8 | 6.5989e-08 | -1.8 | 2.844e-06 | 1.8 | 5.5294e-08 | -1.8 | 2.669e-06 | 1.8 | 5.8197e-08 | -1.8 | 2.654e-06 | 1.8 | 5.8711e-08 | -1.8 | 2.462e-06 | 1.8 | 5.6624e-08 | -1.8 | 2.387e-06 | 1.8 | 5.7999e-08 | -1.8 | 2.476e-06 | 1.8 | 6.3046e-08 | -1.8 | 2.229e-06 | 1.8 | 5.716e-08 | -1.8 | 2.33e-06 | 1.8 | 5.2861e-08 | -1.8 | 2.201e-06 | 1.8 | 5.0827e-08 | -1.8 | 2.166e-06 | 1.8 | 4.9908e-08 | -1.8 | 1.711e-06 | 1.8 | 4.8435e-08 | -1.8 | 1.833e-06 | 1.8 | 4.3997e-08 | -1.8 | 1.425e-06 | 1.8 | 4.6711e-08 | -1.8 | 1.881e-06 | 1.8 | 4.9108e-08 | -1.8 | 1.741e-06 | 1.8 | 4.6951e-08 | -1.8 | 1.882e-06 | 1.8 | 5.0138e-08 | -1.8 | 1.664e-06 | 1.8 | 5.352e-08 | -1.8 | 1.733e-06 | 1.8 | 4.8415e-08 | -1.8 | 1.291e-06 | 1.8 | 5.3071e-08 | -1.8 | 1.779e-06 | 1.8 | 5.0191e-08 | -1.8 | 1.713e-06 | 1.8 | 4.6342e-08 | -1.8 | 1.741e-06 | 1.8 | 5.1958e-08 | -1.8 | 1.075e-06 | 1.8 | 4.5768e-08 | -1.8 | 1.26e-06 | 1.8 | 5.0818e-08 | -1.8 | 1.25e-06 | 1.8 | 5.408e-08 | -1.8 | 1.26e-06 | 1.8 | 5.0918e-08 | -1.8 | 1.678e-06 | 1.8 | 5.0284e-08 | -1.8 | 1.043e-06 | 1.8 | 4.741e-08 | -1.8 | 1.0596e-06 | 1.8 | 5.0148e-08 | -1.8 | 1.574e-06 | 1.8 | 5.1934e-08 | -1.8 | 9.875e-07 | 1.8 | 5.2405e-08 | -1.8 | 1.065e-06 | 1.8 | 4.9567e-08 | -1.8 | 1.0701e-06 | 1.8 | 5.381e-08 | -1.8 | 1.609e-06 | 1.8 | 5.4625e-08 | -1.8 | 1.381e-06 | 1.8 | 6.2002e-08 | -1.8 | 1.05e-06 | 1.8 | 5.7209e-08 | -1.8 | 1.146e-06 | 1.8 | 5.9507e-08 | -1.8 | 1.607e-06 | 1.8 | 6.1917e-08 | -1.8 | 1.444e-06 | 1.8 | 6.3742e-08 | -1.8 | 1.071e-06 | 1.8 | 5.9303e-08 | -1.8 | 1.516e-06 | 1.8 | 6.8534e-08 | -1.8 | 1.0492e-06 | 1.8 | 6.3047e-08 | -1.8 | 1.024e-06 | 1.8 | 6.4347e-08 | -1.8 | 1.152e-06 | 1.8 | 6.4395e-08 | -1.8 | 1.497e-06 | 1.8 | 6.1487e-08 | -1.8 | 1.449e-06 | 1.8 | 6.2553e-08 | -1.8 | 1.1122e-06 | 1.8 | 6.4184e-08 | -1.8 | 1.386e-06 | 1.8 | 6.8965e-08 | -1.8 | 1.0521e-06 | 1.8 | 6.7569e-08 | -1.8 | 1.0419e-06 | 1.8 | 5.7185e-08 | -1.8 | 1.008e-06 | 1.8 | 5.658e-08 | -1.8 | 1.0496e-06 | 1.8 | 5.4186e-08 | -1.8 | 1.0137e-06 | 1.8 | 5.1742e-08 | -1.8 | 1.262e-06 | 1.8 | 5.8743e-08 | -1.8 | 1.063e-06 | 1.8 | 5.8012e-08 | -1.8 | 1.248e-06 | 1.8 | 6.7733e-08 | -1.8 | 1.213e-06 | 1.8 | 6.5095e-08 | -1.8 | 1.488e-06 | 1.8 | 6.84e-08 | -1.8 | 1.482e-06 | 1.8 | 7.0206e-08 | -1.8 | 1.503e-06 | 1.8 | 7.1703e-08 | -1.8 | 1.432e-06 | 1.8 | 6.2896e-08 | -1.8 | 1.409e-06 | 1.8 | 6.7059e-08 | -1.8 | 1.065e-06 | 1.8 | 6.586e-08 | -1.8 | 1.428e-06 | 1.8 | 6.9847e-08 | -1.8 | 1.241e-06 | 1.8 | 7.2212e-08 | -1.8 | 1.0858e-06 | 1.8 | 8.1438e-08 | -1.8 | 1.149e-06 | 1.8 | 7.2985e-08 | -1.8 | 1.055e-06 | 1.8 | 7.5824e-08 | -1.8 | 1.218e-06 | 1.8 | 7.1006e-08 | -1.8 | 1.51e-06 | 1.8 | 7.3099e-08 | -1.8 | 1.236e-06 | 1.8 | 7.4882e-08 | -1.8 | 1.209e-06 | 1.8 | 6.779e-08 | -1.8 | 1.437e-06 | 1.8 | 7.8555e-08 | -1.8 | 1.324e-06 | 1.8 | 7.7202e-08 | -1.8 | 1.38e-06 | 1.8 | 7.3428e-08 | -1.8 | 1.084e-06 | 1.8 | 7.5896e-08 | -1.8 | 1.0586e-06 | 1.8 | 8.4228e-08 | -1.8 | 1.395e-06 | 1.8 | 8.3018e-08 | -1.8 | 1.167e-06 | 1.8 | 7.8355e-08 | -1.8 | 1.214e-06 | 1.8 | 8.1237e-08 | -1.8 | 1.329e-06 | 1.8 | 7.7716e-08 | -1.8 | 1.323e-06 | 1.8 | 7.7388e-08 | -1.8 | 1.069e-06 | 1.8 | 8.2075e-08 | -1.8 | 1.0788e-06 | 1.8 | 7.8573e-08 | -1.8 | 1.877e-06 | 36 | 647333000 | 903342.4 | 561230000 | 35.18519 | 903342.4 | 35.18519
1.85 | 1.289e-07 | -1.85 | 9.241e-06 | 1.85 | 1.223e-07 | -1.85 | 6.948e-06 | 1.85 | 1.01452e-07 | -1.85 | 5.1e-06 | 1.85 | 9.328e-08 | -1.85 | 4.743e-06 | 1.85 | 8.9516e-08 | -1.85 | 4.874e-06 | 1.85 | 8.1368e-08 | -1.85 | 4.882e-06 | 1.85 | 7.8101e-08 | -1.85 | 4.666e-06 | 1.85 | 7.6004e-08 | -1.85 | 4.601e-06 | 1.85 | 7.8628e-08 | -1.85 | 4.37e-06 | 1.85 | 8.4593e-08 | -1.85 | 4.302e-06 | 1.85 | 7.4883e-08 | -1.85 | 4.175e-06 | 1.85 | 7.4856e-08 | -1.85 | 3.042e-06 | 1.85 | 6.9387e-08 | -1.85 | 3.062e-06 | 1.85 | 6.2253e-08 | -1.85 | 3.014e-06 | 1.85 | 6.7927e-08 | -1.85 | 3.009e-06 | 1.85 | 7.2907e-08 | -1.85 | 2.898e-06 | 1.85 | 6.3234e-08 | -1.85 | 2.712e-06 | 1.85 | 6.5291e-08 | -1.85 | 2.707e-06 | 1.85 | 6.5166e-08 | -1.85 | 2.502e-06 | 1.85 | 6.0912e-08 | -1.85 | 2.443e-06 | 1.85 | 6.4179e-08 | -1.85 | 2.525e-06 | 1.85 | 7.128e-08 | -1.85 | 2.281e-06 | 1.85 | 6.318e-08 | -1.85 | 2.383e-06 | 1.85 | 6.0721e-08 | -1.85 | 2.243e-06 | 1.85 | 5.8817e-08 | -1.85 | 2.205e-06 | 1.85 | 5.5289e-08 | -1.85 | 1.779e-06 | 1.85 | 5.3442e-08 | -1.85 | 1.899e-06 | 1.85 | 5.0331e-08 | -1.85 | 1.483e-06 | 1.85 | 5.2362e-08 | -1.85 | 1.943e-06 | 1.85 | 5.4376e-08 | -1.85 | 1.8e-06 | 1.85 | 5.3667e-08 | -1.85 | 1.934e-06 | 1.85 | 5.4031e-08 | -1.85 | 1.72e-06 | 1.85 | 5.9108e-08 | -1.85 | 1.785e-06 | 1.85 | 5.1935e-08 | -1.85 | 1.359e-06 | 1.85 | 5.898e-08 | -1.85 | 1.834e-06 | 1.85 | 5.4318e-08 | -1.85 | 1.774e-06 | 1.85 | 5.2151e-08 | -1.85 | 1.784e-06 | 1.85 | 5.6955e-08 | -1.85 | 1.075e-06 | 1.85 | 5.178e-08 | -1.85 | 1.322e-06 | 1.85 | 5.6625e-08 | -1.85 | 1.308e-06 | 1.85 | 6.1353e-08 | -1.85 | 1.316e-06 | 1.85 | 5.6669e-08 | -1.85 | 1.723e-06 | 1.85 | 5.5206e-08 | -1.85 | 1.031e-06 | 1.85 | 5.206e-08 | -1.85 | 1.0738e-06 | 1.85 | 5.6039e-08 | -1.85 | 1.628e-06 | 1.85 | 5.8043e-08 | -1.85 | 1.0424e-06 | 1.85 | 5.8849e-08 | -1.85 | 1.065e-06 | 1.85 | 5.5556e-08 | -1.85 | 1.072e-06 | 1.85 | 5.9239e-08 | -1.85 | 1.658e-06 | 1.85 | 5.9609e-08 | -1.85 | 1.439e-06 | 1.85 | 6.8685e-08 | -1.85 | 1.053e-06 | 1.85 | 6.4075e-08 | -1.85 | 1.211e-06 | 1.85 | 6.7159e-08 | -1.85 | 1.654e-06 | 1.85 | 6.8172e-08 | -1.85 | 1.498e-06 | 1.85 | 7.1256e-08 | -1.85 | 1.13e-06 | 1.85 | 6.6139e-08 | -1.85 | 1.562e-06 | 1.85 | 7.6606e-08 | -1.85 | 1.0538e-06 | 1.85 | 7.0287e-08 | -1.85 | 1.024e-06 | 1.85 | 7.035e-08 | -1.85 | 1.213e-06 | 1.85 | 7.2273e-08 | -1.85 | 1.546e-06 | 1.85 | 6.8691e-08 | -1.85 | 1.506e-06 | 1.85 | 7.0815e-08 | -1.85 | 1.059e-06 | 1.85 | 7.2275e-08 | -1.85 | 1.438e-06 | 1.85 | 7.6137e-08 | -1.85 | 1.0431e-06 | 1.85 | 7.5328e-08 | -1.85 | 1.0916e-06 | 1.85 | 6.5503e-08 | -1.85 | 1.054e-06 | 1.85 | 6.4237e-08 | -1.85 | 1.0468e-06 | 1.85 | 5.9906e-08 | -1.85 | 9.898e-07 | 1.85 | 5.8551e-08 | -1.85 | 1.318e-06 | 1.85 | 6.4618e-08 | -1.85 | 1.115e-06 | 1.85 | 6.5015e-08 | -1.85 | 1.305e-06 | 1.85 | 7.6265e-08 | -1.85 | 1.275e-06 | 1.85 | 7.3125e-08 | -1.85 | 1.545e-06 | 1.85 | 7.5897e-08 | -1.85 | 1.54e-06 | 1.85 | 7.7933e-08 | -1.85 | 1.557e-06 | 1.85 | 8.1294e-08 | -1.85 | 1.493e-06 | 1.85 | 7.2234e-08 | -1.85 | 1.473e-06 | 1.85 | 7.5266e-08 | -1.85 | 1.074e-06 | 1.85 | 7.4013e-08 | -1.85 | 1.472e-06 | 1.85 | 7.8116e-08 | -1.85 | 1.29e-06 | 1.85 | 7.9733e-08 | -1.85 | 1.0933e-06 | 1.85 | 8.9617e-08 | -1.85 | 1.206e-06 | 1.85 | 8.1371e-08 | -1.85 | 1.06e-06 | 1.85 | 8.29e-08 | -1.85 | 1.281e-06 | 1.85 | 7.9576e-08 | -1.85 | 1.576e-06 | 1.85 | 8.1627e-08 | -1.85 | 1.298e-06 | 1.85 | 8.4564e-08 | -1.85 | 1.275e-06 | 1.85 | 7.6991e-08 | -1.85 | 1.496e-06 | 1.85 | 8.6753e-08 | -1.85 | 1.39e-06 | 1.85 | 8.6505e-08 | -1.85 | 1.433e-06 | 1.85 | 8.3484e-08 | -1.85 | 1.099e-06 | 1.85 | 8.584e-08 | -1.85 | 1.1207e-06 | 1.85 | 9.1413e-08 | -1.85 | 1.447e-06 | 1.85 | 9.0699e-08 | -1.85 | 1.229e-06 | 1.85 | 8.9161e-08 | -1.85 | 1.278e-06 | 1.85 | 9.0404e-08 | -1.85 | 1.385e-06 | 1.85 | 8.8574e-08 | -1.85 | 1.398e-06 | 1.85 | 8.56e-08 | -1.85 | 1.132e-06 | 1.85 | 9.3495e-08 | -1.85 | 1.0999e-06 | 1.85 | 8.8492e-08 | -1.85 | 1.952e-06 | 37 | 602991000 | 919963.2 | 562620000 | 36.17284 | 917431.2 | 36.17284
1.9 | 1.423e-07 | -1.9 | 9.345e-06 | 1.9 | 1.364e-07 | -1.9 | 7.014e-06 | 1.9 | 1.121e-07 | -1.9 | 5.159e-06 | 1.9 | 1.02353e-07 | -1.9 | 4.765e-06 | 1.9 | 9.8314e-08 | -1.9 | 4.932e-06 | 1.9 | 8.9454e-08 | -1.9 | 4.952e-06 | 1.9 | 8.7093e-08 | -1.9 | 4.717e-06 | 1.9 | 8.5543e-08 | -1.9 | 4.659e-06 | 1.9 | 8.7463e-08 | -1.9 | 4.429e-06 | 1.9 | 9.2064e-08 | -1.9 | 4.358e-06 | 1.9 | 8.5215e-08 | -1.9 | 4.223e-06 | 1.9 | 8.3058e-08 | -1.9 | 3.091e-06 | 1.9 | 7.5228e-08 | -1.9 | 3.101e-06 | 1.9 | 6.9288e-08 | -1.9 | 3.035e-06 | 1.9 | 7.437e-08 | -1.9 | 3.034e-06 | 1.9 | 8.0752e-08 | -1.9 | 2.924e-06 | 1.9 | 7.1507e-08 | -1.9 | 2.749e-06 | 1.9 | 7.1726e-08 | -1.9 | 2.723e-06 | 1.9 | 7.0834e-08 | -1.9 | 2.545e-06 | 1.9 | 6.9795e-08 | -1.9 | 2.499e-06 | 1.9 | 7.0218e-08 | -1.9 | 2.57e-06 | 1.9 | 7.9877e-08 | -1.9 | 2.323e-06 | 1.9 | 7.0104e-08 | -1.9 | 2.415e-06 | 1.9 | 6.7522e-08 | -1.9 | 2.294e-06 | 1.9 | 6.6075e-08 | -1.9 | 2.257e-06 | 1.9 | 6.1925e-08 | -1.9 | 1.838e-06 | 1.9 | 5.9254e-08 | -1.9 | 1.965e-06 | 1.9 | 5.4852e-08 | -1.9 | 1.547e-06 | 1.9 | 6.0259e-08 | -1.9 | 2e-06 | 1.9 | 6.081e-08 | -1.9 | 1.866e-06 | 1.9 | 6.0275e-08 | -1.9 | 1.988e-06 | 1.9 | 6.043e-08 | -1.9 | 1.767e-06 | 1.9 | 6.7294e-08 | -1.9 | 1.843e-06 | 1.9 | 5.9095e-08 | -1.9 | 1.414e-06 | 1.9 | 6.6669e-08 | -1.9 | 1.883e-06 | 1.9 | 6.0804e-08 | -1.9 | 1.823e-06 | 1.9 | 5.7914e-08 | -1.9 | 1.828e-06 | 1.9 | 6.3098e-08 | -1.9 | 1.087e-06 | 1.9 | 5.8118e-08 | -1.9 | 1.382e-06 | 1.9 | 6.3581e-08 | -1.9 | 1.365e-06 | 1.9 | 6.9115e-08 | -1.9 | 1.371e-06 | 1.9 | 6.4946e-08 | -1.9 | 1.778e-06 | 1.9 | 6.3233e-08 | -1.9 | 1.033e-06 | 1.9 | 5.9376e-08 | -1.9 | 1.0686e-06 | 1.9 | 6.3668e-08 | -1.9 | 1.678e-06 | 1.9 | 6.4074e-08 | -1.9 | 1.0502e-06 | 1.9 | 6.4431e-08 | -1.9 | 1.083e-06 | 1.9 | 6.3393e-08 | -1.9 | 1.1271e-06 | 1.9 | 6.5496e-08 | -1.9 | 1.694e-06 | 1.9 | 6.5622e-08 | -1.9 | 1.497e-06 | 1.9 | 7.59e-08 | -1.9 | 1.061e-06 | 1.9 | 7.1502e-08 | -1.9 | 1.261e-06 | 1.9 | 7.46e-08 | -1.9 | 1.694e-06 | 1.9 | 7.6458e-08 | -1.9 | 1.555e-06 | 1.9 | 8.0753e-08 | -1.9 | 1.178e-06 | 1.9 | 7.3791e-08 | -1.9 | 1.624e-06 | 1.9 | 8.6123e-08 | -1.9 | 1.0569e-06 | 1.9 | 7.9399e-08 | -1.9 | 1.035e-06 | 1.9 | 7.8332e-08 | -1.9 | 1.274e-06 | 1.9 | 7.9786e-08 | -1.9 | 1.579e-06 | 1.9 | 7.7427e-08 | -1.9 | 1.533e-06 | 1.9 | 7.8568e-08 | -1.9 | 1.114e-06 | 1.9 | 7.9545e-08 | -1.9 | 1.485e-06 | 1.9 | 8.4667e-08 | -1.9 | 1.053e-06 | 1.9 | 8.3204e-08 | -1.9 | 1.0678e-06 | 1.9 | 7.5528e-08 | -1.9 | 1.05e-06 | 1.9 | 7.2884e-08 | -1.9 | 1.0182e-06 | 1.9 | 6.6522e-08 | -1.9 | 1.0368e-06 | 1.9 | 6.5771e-08 | -1.9 | 1.369e-06 | 1.9 | 7.2475e-08 | -1.9 | 1.168e-06 | 1.9 | 7.3387e-08 | -1.9 | 1.366e-06 | 1.9 | 8.5173e-08 | -1.9 | 1.328e-06 | 1.9 | 8.2413e-08 | -1.9 | 1.599e-06 | 1.9 | 8.4365e-08 | -1.9 | 1.579e-06 | 1.9 | 8.8566e-08 | -1.9 | 1.618e-06 | 1.9 | 8.9333e-08 | -1.9 | 1.557e-06 | 1.9 | 8.0595e-08 | -1.9 | 1.529e-06 | 1.9 | 8.3973e-08 | -1.9 | 1.068e-06 | 1.9 | 8.256e-08 | -1.9 | 1.533e-06 | 1.9 | 8.7812e-08 | -1.9 | 1.351e-06 | 1.9 | 9.0271e-08 | -1.9 | 1.061e-06 | 1.9 | 1.00022e-07 | -1.9 | 1.266e-06 | 1.9 | 9.0838e-08 | -1.9 | 1.057e-06 | 1.9 | 9.0162e-08 | -1.9 | 1.35e-06 | 1.9 | 8.9578e-08 | -1.9 | 1.62e-06 | 1.9 | 9.1709e-08 | -1.9 | 1.36e-06 | 1.9 | 9.5705e-08 | -1.9 | 1.335e-06 | 1.9 | 8.5808e-08 | -1.9 | 1.56e-06 | 1.9 | 9.9622e-08 | -1.9 | 1.456e-06 | 1.9 | 9.5064e-08 | -1.9 | 1.491e-06 | 1.9 | 9.1924e-08 | -1.9 | 1.155e-06 | 1.9 | 9.417e-08 | -1.9 | 1.099e-06 | 1.9 | 1.01615e-07 | -1.9 | 1.503e-06 | 1.9 | 1.03797e-07 | -1.9 | 1.29e-06 | 1.9 | 9.6485e-08 | -1.9 | 1.345e-06 | 1.9 | 1.018e-07 | -1.9 | 1.444e-06 | 1.9 | 9.6036e-08 | -1.9 | 1.446e-06 | 1.9 | 9.4268e-08 | -1.9 | 1.187e-06 | 1.9 | 1.02661e-07 | -1.9 | 1.059e-06 | 1.9 | 1.00432e-07 | -1.9 | 2.028e-06 | 38 | 607977000 | 917431.2 | 562746000 | 37.16049 | 919963.2 | 37.16049
1.95 | 1.576e-07 | -1.95 | 9.412e-06 | 1.95 | 1.492e-07 | -1.95 | 7.061e-06 | 1.95 | 1.238e-07 | -1.95 | 5.206e-06 | 1.95 | 1.14e-07 | -1.95 | 4.804e-06 | 1.95 | 1.112e-07 | -1.95 | 4.983e-06 | 1.95 | 9.7949e-08 | -1.95 | 4.989e-06 | 1.95 | 9.6009e-08 | -1.95 | 4.748e-06 | 1.95 | 9.5565e-08 | -1.95 | 4.674e-06 | 1.95 | 9.5327e-08 | -1.95 | 4.457e-06 | 1.95 | 1.01241e-07 | -1.95 | 4.392e-06 | 1.95 | 9.2196e-08 | -1.95 | 4.298e-06 | 1.95 | 9.2344e-08 | -1.95 | 3.095e-06 | 1.95 | 8.5478e-08 | -1.95 | 3.138e-06 | 1.95 | 7.6499e-08 | -1.95 | 3.085e-06 | 1.95 | 8.2266e-08 | -1.95 | 3.065e-06 | 1.95 | 8.832e-08 | -1.95 | 2.958e-06 | 1.95 | 7.9426e-08 | -1.95 | 2.798e-06 | 1.95 | 8.2998e-08 | -1.95 | 2.749e-06 | 1.95 | 7.8566e-08 | -1.95 | 2.592e-06 | 1.95 | 7.9201e-08 | -1.95 | 2.542e-06 | 1.95 | 7.702e-08 | -1.95 | 2.605e-06 | 1.95 | 8.6631e-08 | -1.95 | 2.359e-06 | 1.95 | 7.7229e-08 | -1.95 | 2.457e-06 | 1.95 | 7.4887e-08 | -1.95 | 2.327e-06 | 1.95 | 7.3447e-08 | -1.95 | 2.304e-06 | 1.95 | 6.8091e-08 | -1.95 | 1.898e-06 | 1.95 | 6.7537e-08 | -1.95 | 2.01e-06 | 1.95 | 6.1095e-08 | -1.95 | 1.605e-06 | 1.95 | 6.719e-08 | -1.95 | 2.047e-06 | 1.95 | 6.8424e-08 | -1.95 | 1.919e-06 | 1.95 | 6.8357e-08 | -1.95 | 2.022e-06 | 1.95 | 6.7296e-08 | -1.95 | 1.829e-06 | 1.95 | 7.4796e-08 | -1.95 | 1.892e-06 | 1.95 | 6.8292e-08 | -1.95 | 1.469e-06 | 1.95 | 7.374e-08 | -1.95 | 1.921e-06 | 1.95 | 6.8634e-08 | -1.95 | 1.863e-06 | 1.95 | 6.6126e-08 | -1.95 | 1.863e-06 | 1.95 | 6.9516e-08 | -1.95 | 1.145e-06 | 1.95 | 6.4242e-08 | -1.95 | 1.443e-06 | 1.95 | 7.133e-08 | -1.95 | 1.424e-06 | 1.95 | 7.6946e-08 | -1.95 | 1.424e-06 | 1.95 | 7.3259e-08 | -1.95 | 1.838e-06 | 1.95 | 7.209e-08 | -1.95 | 1.02e-06 | 1.95 | 6.5399e-08 | -1.95 | 1.1295e-06 | 1.95 | 7.0511e-08 | -1.95 | 1.729e-06 | 1.95 | 7.3715e-08 | -1.95 | 1.054e-06 | 1.95 | 7.1272e-08 | -1.95 | 1.088e-06 | 1.95 | 6.9896e-08 | -1.95 | 1.076e-06 | 1.95 | 7.6097e-08 | -1.95 | 1.734e-06 | 1.95 | 7.4784e-08 | -1.95 | 1.549e-06 | 1.95 | 8.4313e-08 | -1.95 | 1.119e-06 | 1.95 | 7.9704e-08 | -1.95 | 1.319e-06 | 1.95 | 8.0793e-08 | -1.95 | 1.742e-06 | 1.95 | 8.5599e-08 | -1.95 | 1.599e-06 | 1.95 | 8.6533e-08 | -1.95 | 1.231e-06 | 1.95 | 8.2777e-08 | -1.95 | 1.666e-06 | 1.95 | 9.4193e-08 | -1.95 | 1.1144e-06 | 1.95 | 8.9337e-08 | -1.95 | 1.043e-06 | 1.95 | 8.6171e-08 | -1.95 | 1.327e-06 | 1.95 | 8.959e-08 | -1.95 | 1.625e-06 | 1.95 | 8.6685e-08 | -1.95 | 1.579e-06 | 1.95 | 8.611e-08 | -1.95 | 1.178e-06 | 1.95 | 8.7977e-08 | -1.95 | 1.535e-06 | 1.95 | 9.18e-08 | -1.95 | 1.0468e-06 | 1.95 | 9.1994e-08 | -1.95 | 1.0502e-06 | 1.95 | 8.3048e-08 | -1.95 | 1.029e-06 | 1.95 | 8.0746e-08 | -1.95 | 1.0678e-06 | 1.95 | 7.2465e-08 | -1.95 | 1.0431e-06 | 1.95 | 7.4466e-08 | -1.95 | 1.409e-06 | 1.95 | 7.891e-08 | -1.95 | 1.228e-06 | 1.95 | 8.3149e-08 | -1.95 | 1.417e-06 | 1.95 | 9.431e-08 | -1.95 | 1.375e-06 | 1.95 | 9.4039e-08 | -1.95 | 1.644e-06 | 1.95 | 9.5637e-08 | -1.95 | 1.638e-06 | 1.95 | 9.7543e-08 | -1.95 | 1.662e-06 | 1.95 | 9.95e-08 | -1.95 | 1.614e-06 | 1.95 | 9.2091e-08 | -1.95 | 1.587e-06 | 1.95 | 9.1614e-08 | -1.95 | 1.127e-06 | 1.95 | 9.2622e-08 | -1.95 | 1.591e-06 | 1.95 | 9.526e-08 | -1.95 | 1.399e-06 | 1.95 | 9.9298e-08 | -1.95 | 1.121e-06 | 1.95 | 1.105e-07 | -1.95 | 1.331e-06 | 1.95 | 9.9435e-08 | -1.95 | 1.076e-06 | 1.95 | 1.0292e-07 | -1.95 | 1.404e-06 | 1.95 | 9.6841e-08 | -1.95 | 1.676e-06 | 1.95 | 1.01228e-07 | -1.95 | 1.425e-06 | 1.95 | 1.02322e-07 | -1.95 | 1.395e-06 | 1.95 | 9.2611e-08 | -1.95 | 1.623e-06 | 1.95 | 1.077e-07 | -1.95 | 1.515e-06 | 1.95 | 1.07889e-07 | -1.95 | 1.547e-06 | 1.95 | 1.00715e-07 | -1.95 | 1.157e-06 | 1.95 | 1.03268e-07 | -1.95 | 1.161e-06 | 1.95 | 1.156e-07 | -1.95 | 1.555e-06 | 1.95 | 1.133e-07 | -1.95 | 1.351e-06 | 1.95 | 1.07771e-07 | -1.95 | 1.402e-06 | 1.95 | 1.107e-07 | -1.95 | 1.504e-06 | 1.95 | 1.0644e-07 | -1.95 | 1.498e-06 | 1.95 | 1.03743e-07 | -1.95 | 1.251e-06 | 1.95 | 1.134e-07 | -1.95 | 1.117e-06 | 1.95 | 1.112e-07 | -1.95 | 2.115e-06 | 39 | 564717000 | 931966.4 | 563952000 | 38.14815 | 931966.4 | 38.14815
2 | 1.743e-07 | -2 | 9.458e-06 | 2 | 1.62e-07 | -2 | 7.062e-06 | 2 | 1.375e-07 | -2 | 5.23e-06 | 2 | 1.258e-07 | -2 | 4.813e-06 | 2 | 1.229e-07 | -2 | 5.012e-06 | 2 | 1.102e-07 | -2 | 5.035e-06 | 2 | 1.05886e-07 | -2 | 4.781e-06 | 2 | 1.079e-07 | -2 | 4.704e-06 | 2 | 1.06733e-07 | -2 | 4.492e-06 | 2 | 1.127e-07 | -2 | 4.407e-06 | 2 | 1.03088e-07 | -2 | 4.326e-06 | 2 | 1.02014e-07 | -2 | 3.119e-06 | 2 | 9.3962e-08 | -2 | 3.183e-06 | 2 | 8.4882e-08 | -2 | 3.095e-06 | 2 | 9.2495e-08 | -2 | 3.086e-06 | 2 | 9.5617e-08 | -2 | 2.965e-06 | 2 | 8.8888e-08 | -2 | 2.819e-06 | 2 | 8.9933e-08 | -2 | 2.781e-06 | 2 | 8.9579e-08 | -2 | 2.644e-06 | 2 | 8.6182e-08 | -2 | 2.569e-06 | 2 | 8.6337e-08 | -2 | 2.635e-06 | 2 | 9.3353e-08 | -2 | 2.396e-06 | 2 | 8.627e-08 | -2 | 2.483e-06 | 2 | 8.4569e-08 | -2 | 2.359e-06 | 2 | 7.9982e-08 | -2 | 2.341e-06 | 2 | 7.7099e-08 | -2 | 1.945e-06 | 2 | 7.5626e-08 | -2 | 2.069e-06 | 2 | 6.9672e-08 | -2 | 1.661e-06 | 2 | 7.6161e-08 | -2 | 2.078e-06 | 2 | 7.6378e-08 | -2 | 1.96e-06 | 2 | 7.6168e-08 | -2 | 2.055e-06 | 2 | 7.7609e-08 | -2 | 1.866e-06 | 2 | 8.2564e-08 | -2 | 1.935e-06 | 2 | 7.651e-08 | -2 | 1.527e-06 | 2 | 8.4273e-08 | -2 | 1.956e-06 | 2 | 7.6812e-08 | -2 | 1.903e-06 | 2 | 7.4345e-08 | -2 | 1.91e-06 | 2 | 7.8306e-08 | -2 | 1.203e-06 | 2 | 7.0273e-08 | -2 | 1.505e-06 | 2 | 8.2194e-08 | -2 | 1.475e-06 | 2 | 8.5901e-08 | -2 | 1.481e-06 | 2 | 8.2122e-08 | -2 | 1.869e-06 | 2 | 8.0556e-08 | -2 | 1.023e-06 | 2 | 7.3413e-08 | -2 | 1.084e-06 | 2 | 7.925e-08 | -2 | 1.777e-06 | 2 | 8.3539e-08 | -2 | 1.0592e-06 | 2 | 8.0452e-08 | -2 | 1.146e-06 | 2 | 7.8287e-08 | -2 | 1.129e-06 | 2 | 8.4883e-08 | -2 | 1.778e-06 | 2 | 8.372e-08 | -2 | 1.591e-06 | 2 | 9.3614e-08 | -2 | 1.169e-06 | 2 | 8.9298e-08 | -2 | 1.368e-06 | 2 | 8.9082e-08 | -2 | 1.782e-06 | 2 | 9.6898e-08 | -2 | 1.635e-06 | 2 | 9.7488e-08 | -2 | 1.288e-06 | 2 | 9.3532e-08 | -2 | 1.712e-06 | 2 | 1.01764e-07 | -2 | 1.053e-06 | 2 | 9.6535e-08 | -2 | 1.094e-06 | 2 | 9.3144e-08 | -2 | 1.374e-06 | 2 | 1.01004e-07 | -2 | 1.671e-06 | 2 | 9.7251e-08 | -2 | 1.621e-06 | 2 | 9.7799e-08 | -2 | 1.233e-06 | 2 | 9.628e-08 | -2 | 1.576e-06 | 2 | 1.03892e-07 | -2 | 1.0786e-06 | 2 | 1.02689e-07 | -2 | 1.0504e-06 | 2 | 9.199e-08 | -2 | 1.075e-06 | 2 | 9.2817e-08 | -2 | 1.0886e-06 | 2 | 8.1008e-08 | -2 | 1.0375e-06 | 2 | 8.2093e-08 | -2 | 1.456e-06 | 2 | 8.7498e-08 | -2 | 1.284e-06 | 2 | 9.2411e-08 | -2 | 1.468e-06 | 2 | 1.054e-07 | -2 | 1.438e-06 | 2 | 1.042e-07 | -2 | 1.697e-06 | 2 | 1.04068e-07 | -2 | 1.686e-06 | 2 | 1.05221e-07 | -2 | 1.722e-06 | 2 | 1.09e-07 | -2 | 1.673e-06 | 2 | 9.9521e-08 | -2 | 1.634e-06 | 2 | 1.0413e-07 | -2 | 1.19e-06 | 2 | 1.02876e-07 | -2 | 1.658e-06 | 2 | 1.082e-07 | -2 | 1.453e-06 | 2 | 1.105e-07 | -2 | 1.177e-06 | 2 | 1.255e-07 | -2 | 1.38e-06 | 2 | 1.128e-07 | -2 | 1.071e-06 | 2 | 1.117e-07 | -2 | 1.468e-06 | 2 | 1.07908e-07 | -2 | 1.728e-06 | 2 | 1.119e-07 | -2 | 1.486e-06 | 2 | 1.145e-07 | -2 | 1.461e-06 | 2 | 1.03353e-07 | -2 | 1.678e-06 | 2 | 1.218e-07 | -2 | 1.568e-06 | 2 | 1.205e-07 | -2 | 1.6e-06 | 2 | 1.116e-07 | -2 | 1.212e-06 | 2 | 1.161e-07 | -2 | 1.223e-06 | 2 | 1.286e-07 | -2 | 1.608e-06 | 2 | 1.263e-07 | -2 | 1.414e-06 | 2 | 1.206e-07 | -2 | 1.456e-06 | 2 | 1.197e-07 | -2 | 1.545e-06 | 2 | 1.187e-07 | -2 | 1.557e-06 | 2 | 1.159e-07 | -2 | 1.308e-06 | 2 | 1.266e-07 | -2 | 1.17e-06 | 2 | 1.232e-07 | -2 | 2.191e-06 | 40 | 632831000 | 942507.0688 | 564079000 | 39.1358 | 939849.6 | 39.1358
2.05 | 1.918e-07 | -2.05 | 9.499e-06 | 2.05 | 1.793e-07 | -2.05 | 7.097e-06 | 2.05 | 1.499e-07 | -2.05 | 5.252e-06 | 2.05 | 1.367e-07 | -2.05 | 4.825e-06 | 2.05 | 1.347e-07 | -2.05 | 5.039e-06 | 2.05 | 1.204e-07 | -2.05 | 5.028e-06 | 2.05 | 1.179e-07 | -2.05 | 4.801e-06 | 2.05 | 1.233e-07 | -2.05 | 4.732e-06 | 2.05 | 1.172e-07 | -2.05 | 4.52e-06 | 2.05 | 1.258e-07 | -2.05 | 4.43e-06 | 2.05 | 1.144e-07 | -2.05 | 4.331e-06 | 2.05 | 1.14e-07 | -2.05 | 3.148e-06 | 2.05 | 1.0254e-07 | -2.05 | 3.182e-06 | 2.05 | 9.5394e-08 | -2.05 | 3.095e-06 | 2.05 | 1.01067e-07 | -2.05 | 3.121e-06 | 2.05 | 1.06277e-07 | -2.05 | 2.969e-06 | 2.05 | 9.692e-08 | -2.05 | 2.834e-06 | 2.05 | 9.724e-08 | -2.05 | 2.8e-06 | 2.05 | 9.7299e-08 | -2.05 | 2.676e-06 | 2.05 | 9.2316e-08 | -2.05 | 2.585e-06 | 2.05 | 9.6983e-08 | -2.05 | 2.642e-06 | 2.05 | 1.0367e-07 | -2.05 | 2.432e-06 | 2.05 | 9.3849e-08 | -2.05 | 2.511e-06 | 2.05 | 9.1138e-08 | -2.05 | 2.382e-06 | 2.05 | 8.8256e-08 | -2.05 | 2.365e-06 | 2.05 | 8.7434e-08 | -2.05 | 1.989e-06 | 2.05 | 8.5575e-08 | -2.05 | 2.121e-06 | 2.05 | 7.8719e-08 | -2.05 | 1.717e-06 | 2.05 | 8.4141e-08 | -2.05 | 2.117e-06 | 2.05 | 8.5004e-08 | -2.05 | 2.013e-06 | 2.05 | 8.426e-08 | -2.05 | 2.073e-06 | 2.05 | 8.9796e-08 | -2.05 | 1.915e-06 | 2.05 | 9.0877e-08 | -2.05 | 1.969e-06 | 2.05 | 8.6446e-08 | -2.05 | 1.577e-06 | 2.05 | 9.1503e-08 | -2.05 | 1.994e-06 | 2.05 | 8.5902e-08 | -2.05 | 1.954e-06 | 2.05 | 8.2821e-08 | -2.05 | 1.937e-06 | 2.05 | 8.8556e-08 | -2.05 | 1.249e-06 | 2.05 | 7.7773e-08 | -2.05 | 1.536e-06 | 2.05 | 9.026e-08 | -2.05 | 1.531e-06 | 2.05 | 9.402e-08 | -2.05 | 1.53e-06 | 2.05 | 9.0295e-08 | -2.05 | 1.912e-06 | 2.05 | 9.0682e-08 | -2.05 | 1.028e-06 | 2.05 | 8.2336e-08 | -2.05 | 1.137e-06 | 2.05 | 8.7624e-08 | -2.05 | 1.815e-06 | 2.05 | 9.0538e-08 | -2.05 | 1.0606e-06 | 2.05 | 8.8869e-08 | -2.05 | 1.196e-06 | 2.05 | 8.8281e-08 | -2.05 | 1.179e-06 | 2.05 | 9.0168e-08 | -2.05 | 1.813e-06 | 2.05 | 9.2021e-08 | -2.05 | 1.639e-06 | 2.05 | 1.046e-07 | -2.05 | 1.216e-06 | 2.05 | 9.7512e-08 | -2.05 | 1.42e-06 | 2.05 | 9.8089e-08 | -2.05 | 1.83e-06 | 2.05 | 1.0647e-07 | -2.05 | 1.676e-06 | 2.05 | 1.06472e-07 | -2.05 | 1.34e-06 | 2.05 | 1.02064e-07 | -2.05 | 1.749e-06 | 2.05 | 1.123e-07 | -2.05 | 1.106e-06 | 2.05 | 1.05257e-07 | -2.05 | 1.136e-06 | 2.05 | 1.02012e-07 | -2.05 | 1.429e-06 | 2.05 | 1.12e-07 | -2.05 | 1.7e-06 | 2.05 | 1.06688e-07 | -2.05 | 1.665e-06 | 2.05 | 1.05792e-07 | -2.05 | 1.283e-06 | 2.05 | 1.06258e-07 | -2.05 | 1.618e-06 | 2.05 | 1.144e-07 | -2.05 | 1.039e-06 | 2.05 | 1.133e-07 | -2.05 | 1.0363e-06 | 2.05 | 1.03794e-07 | -2.05 | 1.118e-06 | 2.05 | 1.0191e-07 | -2.05 | 1.0572e-06 | 2.05 | 8.8745e-08 | -2.05 | 1.0637e-06 | 2.05 | 9.1688e-08 | -2.05 | 1.485e-06 | 2.05 | 9.4893e-08 | -2.05 | 1.331e-06 | 2.05 | 1.02698e-07 | -2.05 | 1.518e-06 | 2.05 | 1.145e-07 | -2.05 | 1.482e-06 | 2.05 | 1.142e-07 | -2.05 | 1.74e-06 | 2.05 | 1.173e-07 | -2.05 | 1.729e-06 | 2.05 | 1.183e-07 | -2.05 | 1.759e-06 | 2.05 | 1.217e-07 | -2.05 | 1.714e-06 | 2.05 | 1.135e-07 | -2.05 | 1.687e-06 | 2.05 | 1.131e-07 | -2.05 | 1.244e-06 | 2.05 | 1.139e-07 | -2.05 | 1.704e-06 | 2.05 | 1.207e-07 | -2.05 | 1.5e-06 | 2.05 | 1.204e-07 | -2.05 | 1.238e-06 | 2.05 | 1.35e-07 | -2.05 | 1.44e-06 | 2.05 | 1.242e-07 | -2.05 | 1.124e-06 | 2.05 | 1.216e-07 | -2.05 | 1.541e-06 | 2.05 | 1.203e-07 | -2.05 | 1.776e-06 | 2.05 | 1.238e-07 | -2.05 | 1.54e-06 | 2.05 | 1.268e-07 | -2.05 | 1.505e-06 | 2.05 | 1.166e-07 | -2.05 | 1.733e-06 | 2.05 | 1.319e-07 | -2.05 | 1.617e-06 | 2.05 | 1.321e-07 | -2.05 | 1.654e-06 | 2.05 | 1.23e-07 | -2.05 | 1.278e-06 | 2.05 | 1.277e-07 | -2.05 | 1.272e-06 | 2.05 | 1.407e-07 | -2.05 | 1.655e-06 | 2.05 | 1.401e-07 | -2.05 | 1.476e-06 | 2.05 | 1.374e-07 | -2.05 | 1.514e-06 | 2.05 | 1.328e-07 | -2.05 | 1.594e-06 | 2.05 | 1.298e-07 | -2.05 | 1.612e-06 | 2.05 | 1.271e-07 | -2.05 | 1.358e-06 | 2.05 | 1.365e-07 | -2.05 | 1.227e-06 | 2.05 | 1.361e-07 | -2.05 | 2.249e-06 | 41 | 620964000 | 939849.6 | 564717000 | 40.12346 | 942507.0688 | 40.12346
2.1 | 2.099e-07 | -2.1 | 9.55e-06 | 2.1 | 1.967e-07 | -2.1 | 7.094e-06 | 2.1 | 1.68e-07 | -2.1 | 5.229e-06 | 2.1 | 1.492e-07 | -2.1 | 4.851e-06 | 2.1 | 1.495e-07 | -2.1 | 5.025e-06 | 2.1 | 1.357e-07 | -2.1 | 5.061e-06 | 2.1 | 1.314e-07 | -2.1 | 4.825e-06 | 2.1 | 1.378e-07 | -2.1 | 4.754e-06 | 2.1 | 1.301e-07 | -2.1 | 4.526e-06 | 2.1 | 1.383e-07 | -2.1 | 4.434e-06 | 2.1 | 1.259e-07 | -2.1 | 4.352e-06 | 2.1 | 1.281e-07 | -2.1 | 3.134e-06 | 2.1 | 1.138e-07 | -2.1 | 3.179e-06 | 2.1 | 1.079e-07 | -2.1 | 3.117e-06 | 2.1 | 1.146e-07 | -2.1 | 3.12e-06 | 2.1 | 1.158e-07 | -2.1 | 3.004e-06 | 2.1 | 1.097e-07 | -2.1 | 2.845e-06 | 2.1 | 1.086e-07 | -2.1 | 2.824e-06 | 2.1 | 1.0878e-07 | -2.1 | 2.691e-06 | 2.1 | 1.06757e-07 | -2.1 | 2.623e-06 | 2.1 | 1.08634e-07 | -2.1 | 2.657e-06 | 2.1 | 1.158e-07 | -2.1 | 2.466e-06 | 2.1 | 1.04135e-07 | -2.1 | 2.541e-06 | 2.1 | 1.01961e-07 | -2.1 | 2.407e-06 | 2.1 | 9.7801e-08 | -2.1 | 2.401e-06 | 2.1 | 9.5695e-08 | -2.1 | 2.025e-06 | 2.1 | 9.586e-08 | -2.1 | 2.173e-06 | 2.1 | 9.0439e-08 | -2.1 | 1.761e-06 | 2.1 | 9.5049e-08 | -2.1 | 2.171e-06 | 2.1 | 9.3658e-08 | -2.1 | 2.044e-06 | 2.1 | 9.427e-08 | -2.1 | 2.1e-06 | 2.1 | 9.883e-08 | -2.1 | 1.95e-06 | 2.1 | 1.01474e-07 | -2.1 | 1.999e-06 | 2.1 | 9.8225e-08 | -2.1 | 1.627e-06 | 2.1 | 1.01234e-07 | -2.1 | 2.033e-06 | 2.1 | 9.3135e-08 | -2.1 | 1.982e-06 | 2.1 | 9.1891e-08 | -2.1 | 1.981e-06 | 2.1 | 9.6357e-08 | -2.1 | 1.295e-06 | 2.1 | 8.4352e-08 | -2.1 | 1.591e-06 | 2.1 | 1.03479e-07 | -2.1 | 1.581e-06 | 2.1 | 1.03341e-07 | -2.1 | 1.583e-06 | 2.1 | 9.9259e-08 | -2.1 | 1.945e-06 | 2.1 | 9.8861e-08 | -2.1 | 1.029e-06 | 2.1 | 9.1796e-08 | -2.1 | 1.188e-06 | 2.1 | 9.8121e-08 | -2.1 | 1.84e-06 | 2.1 | 1.00393e-07 | -2.1 | 1.1154e-06 | 2.1 | 9.7542e-08 | -2.1 | 1.251e-06 | 2.1 | 9.7925e-08 | -2.1 | 1.23e-06 | 2.1 | 1.02138e-07 | -2.1 | 1.847e-06 | 2.1 | 1.03914e-07 | -2.1 | 1.678e-06 | 2.1 | 1.132e-07 | -2.1 | 1.276e-06 | 2.1 | 1.092e-07 | -2.1 | 1.466e-06 | 2.1 | 1.105e-07 | -2.1 | 1.87e-06 | 2.1 | 1.163e-07 | -2.1 | 1.717e-06 | 2.1 | 1.162e-07 | -2.1 | 1.386e-06 | 2.1 | 1.163e-07 | -2.1 | 1.793e-06 | 2.1 | 1.262e-07 | -2.1 | 1.155e-06 | 2.1 | 1.165e-07 | -2.1 | 1.187e-06 | 2.1 | 1.145e-07 | -2.1 | 1.48e-06 | 2.1 | 1.189e-07 | -2.1 | 1.741e-06 | 2.1 | 1.16e-07 | -2.1 | 1.702e-06 | 2.1 | 1.171e-07 | -2.1 | 1.332e-06 | 2.1 | 1.19e-07 | -2.1 | 1.655e-06 | 2.1 | 1.27e-07 | -2.1 | 1.083e-06 | 2.1 | 1.248e-07 | -2.1 | 1.0301e-06 | 2.1 | 1.155e-07 | -2.1 | 1.117e-06 | 2.1 | 1.153e-07 | -2.1 | 1.0182e-06 | 2.1 | 9.8049e-08 | -2.1 | 1.1013e-06 | 2.1 | 1.02212e-07 | -2.1 | 1.529e-06 | 2.1 | 1.03445e-07 | -2.1 | 1.38e-06 | 2.1 | 1.134e-07 | -2.1 | 1.565e-06 | 2.1 | 1.277e-07 | -2.1 | 1.518e-06 | 2.1 | 1.253e-07 | -2.1 | 1.778e-06 | 2.1 | 1.301e-07 | -2.1 | 1.766e-06 | 2.1 | 1.325e-07 | -2.1 | 1.812e-06 | 2.1 | 1.339e-07 | -2.1 | 1.752e-06 | 2.1 | 1.242e-07 | -2.1 | 1.734e-06 | 2.1 | 1.301e-07 | -2.1 | 1.301e-06 | 2.1 | 1.234e-07 | -2.1 | 1.747e-06 | 2.1 | 1.283e-07 | -2.1 | 1.557e-06 | 2.1 | 1.304e-07 | -2.1 | 1.302e-06 | 2.1 | 1.439e-07 | -2.1 | 1.496e-06 | 2.1 | 1.382e-07 | -2.1 | 1.13e-06 | 2.1 | 1.339e-07 | -2.1 | 1.587e-06 | 2.1 | 1.315e-07 | -2.1 | 1.802e-06 | 2.1 | 1.37e-07 | -2.1 | 1.591e-06 | 2.1 | 1.378e-07 | -2.1 | 1.556e-06 | 2.1 | 1.267e-07 | -2.1 | 1.769e-06 | 2.1 | 1.457e-07 | -2.1 | 1.677e-06 | 2.1 | 1.464e-07 | -2.1 | 1.709e-06 | 2.1 | 1.334e-07 | -2.1 | 1.326e-06 | 2.1 | 1.38e-07 | -2.1 | 1.33e-06 | 2.1 | 1.562e-07 | -2.1 | 1.703e-06 | 2.1 | 1.528e-07 | -2.1 | 1.54e-06 | 2.1 | 1.498e-07 | -2.1 | 1.557e-06 | 2.1 | 1.445e-07 | -2.1 | 1.648e-06 | 2.1 | 1.428e-07 | -2.1 | 1.658e-06 | 2.1 | 1.37e-07 | -2.1 | 1.421e-06 | 2.1 | 1.504e-07 | -2.1 | 1.278e-06 | 2.1 | 1.477e-07 | -2.1 | 2.314e-06 | 42 | 462449000 | 958772.8 | 566187000 | 41.11111 | 958772.8 | 41.11111
2.15 | 2.304e-07 | -2.15 | 9.589e-06 | 2.15 | 2.133e-07 | -2.15 | 7.119e-06 | 2.15 | 1.837e-07 | -2.15 | 5.201e-06 | 2.15 | 1.638e-07 | -2.15 | 4.846e-06 | 2.15 | 1.645e-07 | -2.15 | 5.038e-06 | 2.15 | 1.485e-07 | -2.15 | 5.069e-06 | 2.15 | 1.439e-07 | -2.15 | 4.762e-06 | 2.15 | 1.509e-07 | -2.15 | 4.763e-06 | 2.15 | 1.429e-07 | -2.15 | 4.549e-06 | 2.15 | 1.485e-07 | -2.15 | 4.454e-06 | 2.15 | 1.385e-07 | -2.15 | 4.354e-06 | 2.15 | 1.383e-07 | -2.15 | 3.153e-06 | 2.15 | 1.276e-07 | -2.15 | 3.205e-06 | 2.15 | 1.185e-07 | -2.15 | 3.116e-06 | 2.15 | 1.276e-07 | -2.15 | 3.129e-06 | 2.15 | 1.281e-07 | -2.15 | 3.011e-06 | 2.15 | 1.207e-07 | -2.15 | 2.87e-06 | 2.15 | 1.174e-07 | -2.15 | 2.849e-06 | 2.15 | 1.219e-07 | -2.15 | 2.706e-06 | 2.15 | 1.15e-07 | -2.15 | 2.635e-06 | 2.15 | 1.237e-07 | -2.15 | 2.686e-06 | 2.15 | 1.286e-07 | -2.15 | 2.49e-06 | 2.15 | 1.151e-07 | -2.15 | 2.555e-06 | 2.15 | 1.158e-07 | -2.15 | 2.438e-06 | 2.15 | 1.102e-07 | -2.15 | 2.432e-06 | 2.15 | 1.083e-07 | -2.15 | 2.056e-06 | 2.15 | 1.097e-07 | -2.15 | 2.179e-06 | 2.15 | 1.01e-07 | -2.15 | 1.813e-06 | 2.15 | 1.02863e-07 | -2.15 | 2.204e-06 | 2.15 | 1.04631e-07 | -2.15 | 2.075e-06 | 2.15 | 1.05376e-07 | -2.15 | 2.127e-06 | 2.15 | 1.082e-07 | -2.15 | 1.992e-06 | 2.15 | 1.121e-07 | -2.15 | 2.024e-06 | 2.15 | 1.084e-07 | -2.15 | 1.678e-06 | 2.15 | 1.122e-07 | -2.15 | 2.061e-06 | 2.15 | 1.04083e-07 | -2.15 | 2.008e-06 | 2.15 | 1.02625e-07 | -2.15 | 2.004e-06 | 2.15 | 1.0611e-07 | -2.15 | 1.342e-06 | 2.15 | 9.3348e-08 | -2.15 | 1.647e-06 | 2.15 | 1.157e-07 | -2.15 | 1.632e-06 | 2.15 | 1.153e-07 | -2.15 | 1.624e-06 | 2.15 | 1.118e-07 | -2.15 | 1.985e-06 | 2.15 | 1.131e-07 | -2.15 | 1.024e-06 | 2.15 | 1.02558e-07 | -2.15 | 1.234e-06 | 2.15 | 1.082e-07 | -2.15 | 1.867e-06 | 2.15 | 1.117e-07 | -2.15 | 1.071e-06 | 2.15 | 1.102e-07 | -2.15 | 1.31e-06 | 2.15 | 1.085e-07 | -2.15 | 1.281e-06 | 2.15 | 1.138e-07 | -2.15 | 1.876e-06 | 2.15 | 1.155e-07 | -2.15 | 1.71e-06 | 2.15 | 1.245e-07 | -2.15 | 1.32e-06 | 2.15 | 1.205e-07 | -2.15 | 1.514e-06 | 2.15 | 1.215e-07 | -2.15 | 1.896e-06 | 2.15 | 1.278e-07 | -2.15 | 1.755e-06 | 2.15 | 1.273e-07 | -2.15 | 1.419e-06 | 2.15 | 1.297e-07 | -2.15 | 1.822e-06 | 2.15 | 1.384e-07 | -2.15 | 1.208e-06 | 2.15 | 1.288e-07 | -2.15 | 1.234e-06 | 2.15 | 1.3e-07 | -2.15 | 1.533e-06 | 2.15 | 1.296e-07 | -2.15 | 1.778e-06 | 2.15 | 1.274e-07 | -2.15 | 1.734e-06 | 2.15 | 1.286e-07 | -2.15 | 1.388e-06 | 2.15 | 1.291e-07 | -2.15 | 1.707e-06 | 2.15 | 1.353e-07 | -2.15 | 1.124e-06 | 2.15 | 1.345e-07 | -2.15 | 1.0253e-06 | 2.15 | 1.302e-07 | -2.15 | 1.164e-06 | 2.15 | 1.246e-07 | -2.15 | 1.0538e-06 | 2.15 | 1.07516e-07 | -2.15 | 1.0999e-06 | 2.15 | 1.139e-07 | -2.15 | 1.561e-06 | 2.15 | 1.151e-07 | -2.15 | 1.43e-06 | 2.15 | 1.271e-07 | -2.15 | 1.622e-06 | 2.15 | 1.436e-07 | -2.15 | 1.565e-06 | 2.15 | 1.394e-07 | -2.15 | 1.825e-06 | 2.15 | 1.431e-07 | -2.15 | 1.808e-06 | 2.15 | 1.444e-07 | -2.15 | 1.857e-06 | 2.15 | 1.446e-07 | -2.15 | 1.791e-06 | 2.15 | 1.411e-07 | -2.15 | 1.792e-06 | 2.15 | 1.396e-07 | -2.15 | 1.351e-06 | 2.15 | 1.347e-07 | -2.15 | 1.787e-06 | 2.15 | 1.393e-07 | -2.15 | 1.615e-06 | 2.15 | 1.428e-07 | -2.15 | 1.359e-06 | 2.15 | 1.566e-07 | -2.15 | 1.552e-06 | 2.15 | 1.536e-07 | -2.15 | 1.08e-06 | 2.15 | 1.477e-07 | -2.15 | 1.639e-06 | 2.15 | 1.463e-07 | -2.15 | 1.845e-06 | 2.15 | 1.535e-07 | -2.15 | 1.642e-06 | 2.15 | 1.505e-07 | -2.15 | 1.606e-06 | 2.15 | 1.402e-07 | -2.15 | 1.815e-06 | 2.15 | 1.569e-07 | -2.15 | 1.718e-06 | 2.15 | 1.6e-07 | -2.15 | 1.743e-06 | 2.15 | 1.485e-07 | -2.15 | 1.383e-06 | 2.15 | 1.478e-07 | -2.15 | 1.387e-06 | 2.15 | 1.673e-07 | -2.15 | 1.743e-06 | 2.15 | 1.639e-07 | -2.15 | 1.586e-06 | 2.15 | 1.624e-07 | -2.15 | 1.607e-06 | 2.15 | 1.566e-07 | -2.15 | 1.704e-06 | 2.15 | 1.554e-07 | -2.15 | 1.704e-06 | 2.15 | 1.499e-07 | -2.15 | 1.479e-06 | 2.15 | 1.661e-07 | -2.15 | 1.336e-06 | 2.15 | 1.62e-07 | -2.15 | 2.382e-06 | 43 | 895415000 | 963391.1368 | 569801000 | 42.09877 | 963391.1368 | 42.09877
2.2 | 2.481e-07 | -2.2 | 9.625e-06 | 2.2 | 2.322e-07 | -2.2 | 7.126e-06 | 2.2 | 1.98e-07 | -2.2 | 5.181e-06 | 2.2 | 1.795e-07 | -2.2 | 4.84e-06 | 2.2 | 1.834e-07 | -2.2 | 5.061e-06 | 2.2 | 1.663e-07 | -2.2 | 5.089e-06 | 2.2 | 1.569e-07 | -2.2 | 4.778e-06 | 2.2 | 1.653e-07 | -2.2 | 4.78e-06 | 2.2 | 1.589e-07 | -2.2 | 4.541e-06 | 2.2 | 1.624e-07 | -2.2 | 4.474e-06 | 2.2 | 1.53e-07 | -2.2 | 4.378e-06 | 2.2 | 1.548e-07 | -2.2 | 3.15e-06 | 2.2 | 1.409e-07 | -2.2 | 3.196e-06 | 2.2 | 1.298e-07 | -2.2 | 3.114e-06 | 2.2 | 1.418e-07 | -2.2 | 3.152e-06 | 2.2 | 1.396e-07 | -2.2 | 3.028e-06 | 2.2 | 1.324e-07 | -2.2 | 2.885e-06 | 2.2 | 1.26e-07 | -2.2 | 2.866e-06 | 2.2 | 1.307e-07 | -2.2 | 2.697e-06 | 2.2 | 1.268e-07 | -2.2 | 2.67e-06 | 2.2 | 1.416e-07 | -2.2 | 2.699e-06 | 2.2 | 1.404e-07 | -2.2 | 2.515e-06 | 2.2 | 1.281e-07 | -2.2 | 2.552e-06 | 2.2 | 1.327e-07 | -2.2 | 2.433e-06 | 2.2 | 1.217e-07 | -2.2 | 2.442e-06 | 2.2 | 1.193e-07 | -2.2 | 2.107e-06 | 2.2 | 1.191e-07 | -2.2 | 2.214e-06 | 2.2 | 1.112e-07 | -2.2 | 1.858e-06 | 2.2 | 1.169e-07 | -2.2 | 2.229e-06 | 2.2 | 1.241e-07 | -2.2 | 2.103e-06 | 2.2 | 1.166e-07 | -2.2 | 2.15e-06 | 2.2 | 1.181e-07 | -2.2 | 2.017e-06 | 2.2 | 1.215e-07 | -2.2 | 2.079e-06 | 2.2 | 1.191e-07 | -2.2 | 1.718e-06 | 2.2 | 1.258e-07 | -2.2 | 2.095e-06 | 2.2 | 1.196e-07 | -2.2 | 2.034e-06 | 2.2 | 1.176e-07 | -2.2 | 2.019e-06 | 2.2 | 1.205e-07 | -2.2 | 1.386e-06 | 2.2 | 1.07553e-07 | -2.2 | 1.692e-06 | 2.2 | 1.291e-07 | -2.2 | 1.67e-06 | 2.2 | 1.268e-07 | -2.2 | 1.668e-06 | 2.2 | 1.232e-07 | -2.2 | 2.022e-06 | 2.2 | 1.231e-07 | -2.2 | 1.026e-06 | 2.2 | 1.153e-07 | -2.2 | 1.277e-06 | 2.2 | 1.185e-07 | -2.2 | 1.881e-06 | 2.2 | 1.249e-07 | -2.2 | 1.087e-06 | 2.2 | 1.196e-07 | -2.2 | 1.356e-06 | 2.2 | 1.193e-07 | -2.2 | 1.331e-06 | 2.2 | 1.263e-07 | -2.2 | 1.905e-06 | 2.2 | 1.284e-07 | -2.2 | 1.737e-06 | 2.2 | 1.39e-07 | -2.2 | 1.355e-06 | 2.2 | 1.339e-07 | -2.2 | 1.566e-06 | 2.2 | 1.355e-07 | -2.2 | 1.928e-06 | 2.2 | 1.406e-07 | -2.2 | 1.782e-06 | 2.2 | 1.418e-07 | -2.2 | 1.462e-06 | 2.2 | 1.419e-07 | -2.2 | 1.838e-06 | 2.2 | 1.508e-07 | -2.2 | 1.259e-06 | 2.2 | 1.411e-07 | -2.2 | 1.289e-06 | 2.2 | 1.401e-07 | -2.2 | 1.58e-06 | 2.2 | 1.427e-07 | -2.2 | 1.815e-06 | 2.2 | 1.374e-07 | -2.2 | 1.766e-06 | 2.2 | 1.395e-07 | -2.2 | 1.432e-06 | 2.2 | 1.401e-07 | -2.2 | 1.731e-06 | 2.2 | 1.453e-07 | -2.2 | 1.165e-06 | 2.2 | 1.479e-07 | -2.2 | 1.0697e-06 | 2.2 | 1.421e-07 | -2.2 | 1.207e-06 | 2.2 | 1.357e-07 | -2.2 | 1.0624e-06 | 2.2 | 1.209e-07 | -2.2 | 1.0192e-06 | 2.2 | 1.245e-07 | -2.2 | 1.582e-06 | 2.2 | 1.269e-07 | -2.2 | 1.482e-06 | 2.2 | 1.388e-07 | -2.2 | 1.661e-06 | 2.2 | 1.574e-07 | -2.2 | 1.611e-06 | 2.2 | 1.528e-07 | -2.2 | 1.863e-06 | 2.2 | 1.564e-07 | -2.2 | 1.84e-06 | 2.2 | 1.577e-07 | -2.2 | 1.902e-06 | 2.2 | 1.602e-07 | -2.2 | 1.836e-06 | 2.2 | 1.558e-07 | -2.2 | 1.838e-06 | 2.2 | 1.514e-07 | -2.2 | 1.401e-06 | 2.2 | 1.505e-07 | -2.2 | 1.841e-06 | 2.2 | 1.55e-07 | -2.2 | 1.668e-06 | 2.2 | 1.587e-07 | -2.2 | 1.411e-06 | 2.2 | 1.691e-07 | -2.2 | 1.606e-06 | 2.2 | 1.685e-07 | -2.2 | 1.089e-06 | 2.2 | 1.616e-07 | -2.2 | 1.696e-06 | 2.2 | 1.607e-07 | -2.2 | 1.88e-06 | 2.2 | 1.696e-07 | -2.2 | 1.704e-06 | 2.2 | 1.666e-07 | -2.2 | 1.664e-06 | 2.2 | 1.526e-07 | -2.2 | 1.858e-06 | 2.2 | 1.728e-07 | -2.2 | 1.752e-06 | 2.2 | 1.733e-07 | -2.2 | 1.792e-06 | 2.2 | 1.616e-07 | -2.2 | 1.437e-06 | 2.2 | 1.618e-07 | -2.2 | 1.435e-06 | 2.2 | 1.842e-07 | -2.2 | 1.788e-06 | 2.2 | 1.811e-07 | -2.2 | 1.636e-06 | 2.2 | 1.752e-07 | -2.2 | 1.657e-06 | 2.2 | 1.719e-07 | -2.2 | 1.745e-06 | 2.2 | 1.694e-07 | -2.2 | 1.753e-06 | 2.2 | 1.633e-07 | -2.2 | 1.529e-06 | 2.2 | 1.824e-07 | -2.2 | 1.396e-06 | 2.2 | 1.755e-07 | -2.2 | 2.438e-06 | 44 | 681942000 | 1002345.5 | 570776000 | 43.08642 | 981354.3 | 43.08642
2.25 | 2.743e-07 | -2.25 | 9.619e-06 | 2.25 | 2.569e-07 | -2.25 | 7.118e-06 | 2.25 | 2.186e-07 | -2.25 | 5.178e-06 | 2.25 | 1.959e-07 | -2.25 | 4.869e-06 | 2.25 | 2.014e-07 | -2.25 | 5.053e-06 | 2.25 | 1.855e-07 | -2.25 | 5.072e-06 | 2.25 | 1.76e-07 | -2.25 | 4.775e-06 | 2.25 | 1.791e-07 | -2.25 | 4.751e-06 | 2.25 | 1.715e-07 | -2.25 | 4.543e-06 | 2.25 | 1.788e-07 | -2.25 | 4.46e-06 | 2.25 | 1.666e-07 | -2.25 | 4.408e-06 | 2.25 | 1.725e-07 | -2.25 | 3.168e-06 | 2.25 | 1.57e-07 | -2.25 | 3.215e-06 | 2.25 | 1.421e-07 | -2.25 | 3.115e-06 | 2.25 | 1.598e-07 | -2.25 | 3.153e-06 | 2.25 | 1.537e-07 | -2.25 | 3.037e-06 | 2.25 | 1.454e-07 | -2.25 | 2.894e-06 | 2.25 | 1.375e-07 | -2.25 | 2.841e-06 | 2.25 | 1.459e-07 | -2.25 | 2.703e-06 | 2.25 | 1.401e-07 | -2.25 | 2.685e-06 | 2.25 | 1.537e-07 | -2.25 | 2.718e-06 | 2.25 | 1.528e-07 | -2.25 | 2.517e-06 | 2.25 | 1.42e-07 | -2.25 | 2.54e-06 | 2.25 | 1.484e-07 | -2.25 | 2.461e-06 | 2.25 | 1.327e-07 | -2.25 | 2.452e-06 | 2.25 | 1.327e-07 | -2.25 | 2.141e-06 | 2.25 | 1.31e-07 | -2.25 | 2.22e-06 | 2.25 | 1.248e-07 | -2.25 | 1.896e-06 | 2.25 | 1.281e-07 | -2.25 | 2.259e-06 | 2.25 | 1.334e-07 | -2.25 | 2.136e-06 | 2.25 | 1.317e-07 | -2.25 | 2.167e-06 | 2.25 | 1.309e-07 | -2.25 | 2.058e-06 | 2.25 | 1.342e-07 | -2.25 | 2.095e-06 | 2.25 | 1.34e-07 | -2.25 | 1.767e-06 | 2.25 | 1.389e-07 | -2.25 | 2.107e-06 | 2.25 | 1.324e-07 | -2.25 | 2.058e-06 | 2.25 | 1.276e-07 | -2.25 | 2.037e-06 | 2.25 | 1.334e-07 | -2.25 | 1.444e-06 | 2.25 | 1.219e-07 | -2.25 | 1.741e-06 | 2.25 | 1.426e-07 | -2.25 | 1.714e-06 | 2.25 | 1.366e-07 | -2.25 | 1.72e-06 | 2.25 | 1.347e-07 | -2.25 | 2.04e-06 | 2.25 | 1.346e-07 | -2.25 | 1.02e-06 | 2.25 | 1.258e-07 | -2.25 | 1.321e-06 | 2.25 | 1.296e-07 | -2.25 | 1.91e-06 | 2.25 | 1.374e-07 | -2.25 | 1.089e-06 | 2.25 | 1.31e-07 | -2.25 | 1.408e-06 | 2.25 | 1.281e-07 | -2.25 | 1.383e-06 | 2.25 | 1.413e-07 | -2.25 | 1.913e-06 | 2.25 | 1.46e-07 | -2.25 | 1.764e-06 | 2.25 | 1.508e-07 | -2.25 | 1.405e-06 | 2.25 | 1.503e-07 | -2.25 | 1.607e-06 | 2.25 | 1.499e-07 | -2.25 | 1.954e-06 | 2.25 | 1.51e-07 | -2.25 | 1.813e-06 | 2.25 | 1.537e-07 | -2.25 | 1.504e-06 | 2.25 | 1.529e-07 | -2.25 | 1.874e-06 | 2.25 | 1.676e-07 | -2.25 | 1.307e-06 | 2.25 | 1.542e-07 | -2.25 | 1.335e-06 | 2.25 | 1.509e-07 | -2.25 | 1.624e-06 | 2.25 | 1.561e-07 | -2.25 | 1.851e-06 | 2.25 | 1.499e-07 | -2.25 | 1.797e-06 | 2.25 | 1.572e-07 | -2.25 | 1.476e-06 | 2.25 | 1.533e-07 | -2.25 | 1.765e-06 | 2.25 | 1.576e-07 | -2.25 | 1.214e-06 | 2.25 | 1.612e-07 | -2.25 | 1.0754e-06 | 2.25 | 1.567e-07 | -2.25 | 1.246e-06 | 2.25 | 1.491e-07 | -2.25 | 1.0251e-06 | 2.25 | 1.326e-07 | -2.25 | 1.0111e-06 | 2.25 | 1.393e-07 | -2.25 | 1.608e-06 | 2.25 | 1.384e-07 | -2.25 | 1.519e-06 | 2.25 | 1.508e-07 | -2.25 | 1.697e-06 | 2.25 | 1.732e-07 | -2.25 | 1.656e-06 | 2.25 | 1.676e-07 | -2.25 | 1.897e-06 | 2.25 | 1.72e-07 | -2.25 | 1.88e-06 | 2.25 | 1.724e-07 | -2.25 | 1.939e-06 | 2.25 | 1.753e-07 | -2.25 | 1.879e-06 | 2.25 | 1.713e-07 | -2.25 | 1.88e-06 | 2.25 | 1.657e-07 | -2.25 | 1.448e-06 | 2.25 | 1.633e-07 | -2.25 | 1.888e-06 | 2.25 | 1.739e-07 | -2.25 | 1.718e-06 | 2.25 | 1.687e-07 | -2.25 | 1.472e-06 | 2.25 | 1.88e-07 | -2.25 | 1.65e-06 | 2.25 | 1.819e-07 | -2.25 | 1.144e-06 | 2.25 | 1.771e-07 | -2.25 | 1.734e-06 | 2.25 | 1.738e-07 | -2.25 | 1.915e-06 | 2.25 | 1.846e-07 | -2.25 | 1.742e-06 | 2.25 | 1.815e-07 | -2.25 | 1.716e-06 | 2.25 | 1.676e-07 | -2.25 | 1.897e-06 | 2.25 | 1.919e-07 | -2.25 | 1.81e-06 | 2.25 | 1.874e-07 | -2.25 | 1.829e-06 | 2.25 | 1.76e-07 | -2.25 | 1.489e-06 | 2.25 | 1.754e-07 | -2.25 | 1.479e-06 | 2.25 | 2.012e-07 | -2.25 | 1.833e-06 | 2.25 | 1.959e-07 | -2.25 | 1.686e-06 | 2.25 | 1.902e-07 | -2.25 | 1.709e-06 | 2.25 | 1.878e-07 | -2.25 | 1.796e-06 | 2.25 | 1.86e-07 | -2.25 | 1.782e-06 | 2.25 | 1.794e-07 | -2.25 | 1.585e-06 | 2.25 | 1.972e-07 | -2.25 | 1.456e-06 | 2.25 | 1.911e-07 | -2.25 | 2.487e-06 | 45 | 862813000 | 1021387.9 | 576834000 | 44.07407 | 1002345.5 | 44.07407
2.3 | 3.003e-07 | -2.3 | 9.624e-06 | 2.3 | 2.827e-07 | -2.3 | 7.081e-06 | 2.3 | 2.409e-07 | -2.3 | 5.149e-06 | 2.3 | 2.134e-07 | -2.3 | 4.865e-06 | 2.3 | 2.243e-07 | -2.3 | 5.035e-06 | 2.3 | 2.041e-07 | -2.3 | 5.053e-06 | 2.3 | 1.943e-07 | -2.3 | 4.778e-06 | 2.3 | 1.97e-07 | -2.3 | 4.78e-06 | 2.3 | 1.891e-07 | -2.3 | 4.515e-06 | 2.3 | 1.955e-07 | -2.3 | 4.446e-06 | 2.3 | 1.852e-07 | -2.3 | 4.408e-06 | 2.3 | 1.892e-07 | -2.3 | 3.163e-06 | 2.3 | 1.768e-07 | -2.3 | 3.203e-06 | 2.3 | 1.614e-07 | -2.3 | 3.096e-06 | 2.3 | 1.797e-07 | -2.3 | 3.168e-06 | 2.3 | 1.673e-07 | -2.3 | 3.06e-06 | 2.3 | 1.6e-07 | -2.3 | 2.905e-06 | 2.3 | 1.519e-07 | -2.3 | 2.841e-06 | 2.3 | 1.586e-07 | -2.3 | 2.72e-06 | 2.3 | 1.518e-07 | -2.3 | 2.698e-06 | 2.3 | 1.74e-07 | -2.3 | 2.731e-06 | 2.3 | 1.663e-07 | -2.3 | 2.529e-06 | 2.3 | 1.578e-07 | -2.3 | 2.543e-06 | 2.3 | 1.709e-07 | -2.3 | 2.467e-06 | 2.3 | 1.488e-07 | -2.3 | 2.47e-06 | 2.3 | 1.454e-07 | -2.3 | 2.159e-06 | 2.3 | 1.449e-07 | -2.3 | 2.245e-06 | 2.3 | 1.407e-07 | -2.3 | 1.921e-06 | 2.3 | 1.429e-07 | -2.3 | 2.269e-06 | 2.3 | 1.466e-07 | -2.3 | 2.165e-06 | 2.3 | 1.483e-07 | -2.3 | 2.182e-06 | 2.3 | 1.434e-07 | -2.3 | 2.076e-06 | 2.3 | 1.521e-07 | -2.3 | 2.121e-06 | 2.3 | 1.464e-07 | -2.3 | 1.815e-06 | 2.3 | 1.516e-07 | -2.3 | 2.135e-06 | 2.3 | 1.454e-07 | -2.3 | 2.083e-06 | 2.3 | 1.451e-07 | -2.3 | 2.062e-06 | 2.3 | 1.471e-07 | -2.3 | 1.491e-06 | 2.3 | 1.409e-07 | -2.3 | 1.769e-06 | 2.3 | 1.553e-07 | -2.3 | 1.751e-06 | 2.3 | 1.49e-07 | -2.3 | 1.753e-06 | 2.3 | 1.475e-07 | -2.3 | 2.07e-06 | 2.3 | 1.527e-07 | -2.3 | 1.068e-06 | 2.3 | 1.375e-07 | -2.3 | 1.376e-06 | 2.3 | 1.444e-07 | -2.3 | 1.927e-06 | 2.3 | 1.509e-07 | -2.3 | 1.09e-06 | 2.3 | 1.42e-07 | -2.3 | 1.462e-06 | 2.3 | 1.401e-07 | -2.3 | 1.422e-06 | 2.3 | 1.573e-07 | -2.3 | 1.954e-06 | 2.3 | 1.629e-07 | -2.3 | 1.795e-06 | 2.3 | 1.646e-07 | -2.3 | 1.449e-06 | 2.3 | 1.6e-07 | -2.3 | 1.638e-06 | 2.3 | 1.663e-07 | -2.3 | 1.992e-06 | 2.3 | 1.686e-07 | -2.3 | 1.837e-06 | 2.3 | 1.708e-07 | -2.3 | 1.553e-06 | 2.3 | 1.69e-07 | -2.3 | 1.9e-06 | 2.3 | 1.817e-07 | -2.3 | 1.354e-06 | 2.3 | 1.72e-07 | -2.3 | 1.385e-06 | 2.3 | 1.682e-07 | -2.3 | 1.669e-06 | 2.3 | 1.708e-07 | -2.3 | 1.87e-06 | 2.3 | 1.67e-07 | -2.3 | 1.825e-06 | 2.3 | 1.679e-07 | -2.3 | 1.526e-06 | 2.3 | 1.661e-07 | -2.3 | 1.789e-06 | 2.3 | 1.708e-07 | -2.3 | 1.27e-06 | 2.3 | 1.753e-07 | -2.3 | 1.0673e-06 | 2.3 | 1.669e-07 | -2.3 | 1.298e-06 | 2.3 | 1.651e-07 | -2.3 | 1.0445e-06 | 2.3 | 1.471e-07 | -2.3 | 1.0563e-06 | 2.3 | 1.497e-07 | -2.3 | 1.631e-06 | 2.3 | 1.518e-07 | -2.3 | 1.563e-06 | 2.3 | 1.632e-07 | -2.3 | 1.735e-06 | 2.3 | 1.906e-07 | -2.3 | 1.684e-06 | 2.3 | 1.797e-07 | -2.3 | 1.92e-06 | 2.3 | 1.885e-07 | -2.3 | 1.909e-06 | 2.3 | 1.883e-07 | -2.3 | 1.958e-06 | 2.3 | 1.903e-07 | -2.3 | 1.912e-06 | 2.3 | 1.851e-07 | -2.3 | 1.922e-06 | 2.3 | 1.803e-07 | -2.3 | 1.495e-06 | 2.3 | 1.803e-07 | -2.3 | 1.947e-06 | 2.3 | 1.898e-07 | -2.3 | 1.761e-06 | 2.3 | 1.852e-07 | -2.3 | 1.525e-06 | 2.3 | 2.044e-07 | -2.3 | 1.694e-06 | 2.3 | 1.987e-07 | -2.3 | 1.2e-06 | 2.3 | 1.918e-07 | -2.3 | 1.783e-06 | 2.3 | 1.916e-07 | -2.3 | 1.952e-06 | 2.3 | 2.041e-07 | -2.3 | 1.788e-06 | 2.3 | 1.949e-07 | -2.3 | 1.758e-06 | 2.3 | 1.84e-07 | -2.3 | 1.924e-06 | 2.3 | 2.061e-07 | -2.3 | 1.843e-06 | 2.3 | 2.051e-07 | -2.3 | 1.869e-06 | 2.3 | 1.939e-07 | -2.3 | 1.546e-06 | 2.3 | 1.906e-07 | -2.3 | 1.538e-06 | 2.3 | 2.198e-07 | -2.3 | 1.872e-06 | 2.3 | 2.12e-07 | -2.3 | 1.732e-06 | 2.3 | 2.109e-07 | -2.3 | 1.743e-06 | 2.3 | 2.089e-07 | -2.3 | 1.815e-06 | 2.3 | 2.036e-07 | -2.3 | 1.839e-06 | 2.3 | 1.984e-07 | -2.3 | 1.635e-06 | 2.3 | 2.147e-07 | -2.3 | 1.506e-06 | 2.3 | 2.08e-07 | -2.3 | 2.517e-06 | 46 | 524990000 | 1029749.5 | 582208000 | 45.06173 | 1019960.6 | 45.06173
2.35 | 3.291e-07 | -2.35 | 9.577e-06 | 2.35 | 3.086e-07 | -2.35 | 7.069e-06 | 2.35 | 2.666e-07 | -2.35 | 5.132e-06 | 2.35 | 2.366e-07 | -2.35 | 4.838e-06 | 2.35 | 2.481e-07 | -2.35 | 5.046e-06 | 2.35 | 2.233e-07 | -2.35 | 5.042e-06 | 2.35 | 2.159e-07 | -2.35 | 4.765e-06 | 2.35 | 2.17e-07 | -2.35 | 4.75e-06 | 2.35 | 2.097e-07 | -2.35 | 4.488e-06 | 2.35 | 2.156e-07 | -2.35 | 4.441e-06 | 2.35 | 2.033e-07 | -2.35 | 4.392e-06 | 2.35 | 2.094e-07 | -2.35 | 3.166e-06 | 2.35 | 1.949e-07 | -2.35 | 3.201e-06 | 2.35 | 1.788e-07 | -2.35 | 3.092e-06 | 2.35 | 2.017e-07 | -2.35 | 3.175e-06 | 2.35 | 1.883e-07 | -2.35 | 3.056e-06 | 2.35 | 1.777e-07 | -2.35 | 2.929e-06 | 2.35 | 1.729e-07 | -2.35 | 2.858e-06 | 2.35 | 1.703e-07 | -2.35 | 2.744e-06 | 2.35 | 1.65e-07 | -2.35 | 2.719e-06 | 2.35 | 1.877e-07 | -2.35 | 2.725e-06 | 2.35 | 1.839e-07 | -2.35 | 2.554e-06 | 2.35 | 1.741e-07 | -2.35 | 2.555e-06 | 2.35 | 1.891e-07 | -2.35 | 2.491e-06 | 2.35 | 1.635e-07 | -2.35 | 2.497e-06 | 2.35 | 1.579e-07 | -2.35 | 2.168e-06 | 2.35 | 1.573e-07 | -2.35 | 2.268e-06 | 2.35 | 1.536e-07 | -2.35 | 1.957e-06 | 2.35 | 1.538e-07 | -2.35 | 2.283e-06 | 2.35 | 1.666e-07 | -2.35 | 2.184e-06 | 2.35 | 1.597e-07 | -2.35 | 2.199e-06 | 2.35 | 1.59e-07 | -2.35 | 2.106e-06 | 2.35 | 1.717e-07 | -2.35 | 2.145e-06 | 2.35 | 1.631e-07 | -2.35 | 1.838e-06 | 2.35 | 1.66e-07 | -2.35 | 2.156e-06 | 2.35 | 1.587e-07 | -2.35 | 2.103e-06 | 2.35 | 1.571e-07 | -2.35 | 2.099e-06 | 2.35 | 1.589e-07 | -2.35 | 1.523e-06 | 2.35 | 1.563e-07 | -2.35 | 1.803e-06 | 2.35 | 1.705e-07 | -2.35 | 1.792e-06 | 2.35 | 1.642e-07 | -2.35 | 1.789e-06 | 2.35 | 1.614e-07 | -2.35 | 2.083e-06 | 2.35 | 1.657e-07 | -2.35 | 1.073e-06 | 2.35 | 1.513e-07 | -2.35 | 1.411e-06 | 2.35 | 1.574e-07 | -2.35 | 1.948e-06 | 2.35 | 1.665e-07 | -2.35 | 1.134e-06 | 2.35 | 1.533e-07 | -2.35 | 1.493e-06 | 2.35 | 1.517e-07 | -2.35 | 1.474e-06 | 2.35 | 1.762e-07 | -2.35 | 1.983e-06 | 2.35 | 1.762e-07 | -2.35 | 1.818e-06 | 2.35 | 1.787e-07 | -2.35 | 1.498e-06 | 2.35 | 1.783e-07 | -2.35 | 1.671e-06 | 2.35 | 1.856e-07 | -2.35 | 2.009e-06 | 2.35 | 1.857e-07 | -2.35 | 1.874e-06 | 2.35 | 1.865e-07 | -2.35 | 1.6e-06 | 2.35 | 1.868e-07 | -2.35 | 1.925e-06 | 2.35 | 1.924e-07 | -2.35 | 1.408e-06 | 2.35 | 1.857e-07 | -2.35 | 1.433e-06 | 2.35 | 1.847e-07 | -2.35 | 1.702e-06 | 2.35 | 1.87e-07 | -2.35 | 1.887e-06 | 2.35 | 1.81e-07 | -2.35 | 1.865e-06 | 2.35 | 1.832e-07 | -2.35 | 1.571e-06 | 2.35 | 1.817e-07 | -2.35 | 1.811e-06 | 2.35 | 1.888e-07 | -2.35 | 1.306e-06 | 2.35 | 1.885e-07 | -2.35 | 1.107e-06 | 2.35 | 1.88e-07 | -2.35 | 1.341e-06 | 2.35 | 1.793e-07 | -2.35 | 1.0799e-06 | 2.35 | 1.603e-07 | -2.35 | 1.0485e-06 | 2.35 | 1.64e-07 | -2.35 | 1.663e-06 | 2.35 | 1.639e-07 | -2.35 | 1.603e-06 | 2.35 | 1.791e-07 | -2.35 | 1.768e-06 | 2.35 | 2.063e-07 | -2.35 | 1.731e-06 | 2.35 | 1.98e-07 | -2.35 | 1.95e-06 | 2.35 | 2.026e-07 | -2.35 | 1.943e-06 | 2.35 | 2.03e-07 | -2.35 | 1.99e-06 | 2.35 | 2.071e-07 | -2.35 | 1.946e-06 | 2.35 | 2.028e-07 | -2.35 | 1.947e-06 | 2.35 | 1.979e-07 | -2.35 | 1.541e-06 | 2.35 | 1.961e-07 | -2.35 | 1.971e-06 | 2.35 | 2.062e-07 | -2.35 | 1.809e-06 | 2.35 | 2.034e-07 | -2.35 | 1.581e-06 | 2.35 | 2.206e-07 | -2.35 | 1.74e-06 | 2.35 | 2.142e-07 | -2.35 | 1.257e-06 | 2.35 | 2.118e-07 | -2.35 | 1.833e-06 | 2.35 | 2.092e-07 | -2.35 | 1.988e-06 | 2.35 | 2.198e-07 | -2.35 | 1.835e-06 | 2.35 | 2.117e-07 | -2.35 | 1.803e-06 | 2.35 | 1.99e-07 | -2.35 | 1.961e-06 | 2.35 | 2.25e-07 | -2.35 | 1.89e-06 | 2.35 | 2.211e-07 | -2.35 | 1.906e-06 | 2.35 | 2.094e-07 | -2.35 | 1.6e-06 | 2.35 | 2.085e-07 | -2.35 | 1.605e-06 | 2.35 | 2.365e-07 | -2.35 | 1.914e-06 | 2.35 | 2.352e-07 | -2.35 | 1.794e-06 | 2.35 | 2.303e-07 | -2.35 | 1.796e-06 | 2.35 | 2.246e-07 | -2.35 | 1.851e-06 | 2.35 | 2.201e-07 | -2.35 | 1.877e-06 | 2.35 | 2.146e-07 | -2.35 | 1.679e-06 | 2.35 | 2.345e-07 | -2.35 | 1.559e-06 | 2.35 | 2.302e-07 | -2.35 | 2.559e-06 | 47 | 540365000 | 1019960.6 | 586717000 | 46.04938 | 1021387.9 | 46.04938
2.4 | 3.582e-07 | -2.4 | 9.543e-06 | 2.4 | 3.397e-07 | -2.4 | 7.008e-06 | 2.4 | 2.974e-07 | -2.4 | 5.095e-06 | 2.4 | 2.619e-07 | -2.4 | 4.833e-06 | 2.4 | 2.707e-07 | -2.4 | 5.014e-06 | 2.4 | 2.511e-07 | -2.4 | 5.018e-06 | 2.4 | 2.414e-07 | -2.4 | 4.76e-06 | 2.4 | 2.425e-07 | -2.4 | 4.735e-06 | 2.4 | 2.336e-07 | -2.4 | 4.489e-06 | 2.4 | 2.378e-07 | -2.4 | 4.41e-06 | 2.4 | 2.267e-07 | -2.4 | 4.381e-06 | 2.4 | 2.304e-07 | -2.4 | 3.157e-06 | 2.4 | 2.158e-07 | -2.4 | 3.194e-06 | 2.4 | 1.965e-07 | -2.4 | 3.101e-06 | 2.4 | 2.212e-07 | -2.4 | 3.164e-06 | 2.4 | 2.092e-07 | -2.4 | 3.062e-06 | 2.4 | 1.988e-07 | -2.4 | 2.916e-06 | 2.4 | 1.892e-07 | -2.4 | 2.865e-06 | 2.4 | 1.845e-07 | -2.4 | 2.755e-06 | 2.4 | 1.805e-07 | -2.4 | 2.712e-06 | 2.4 | 2.057e-07 | -2.4 | 2.729e-06 | 2.4 | 2.01e-07 | -2.4 | 2.56e-06 | 2.4 | 1.965e-07 | -2.4 | 2.567e-06 | 2.4 | 2.043e-07 | -2.4 | 2.502e-06 | 2.4 | 1.776e-07 | -2.4 | 2.489e-06 | 2.4 | 1.797e-07 | -2.4 | 2.195e-06 | 2.4 | 1.714e-07 | -2.4 | 2.274e-06 | 2.4 | 1.706e-07 | -2.4 | 1.992e-06 | 2.4 | 1.7e-07 | -2.4 | 2.299e-06 | 2.4 | 1.799e-07 | -2.4 | 2.194e-06 | 2.4 | 1.777e-07 | -2.4 | 2.221e-06 | 2.4 | 1.804e-07 | -2.4 | 2.126e-06 | 2.4 | 1.873e-07 | -2.4 | 2.168e-06 | 2.4 | 1.839e-07 | -2.4 | 1.87e-06 | 2.4 | 1.838e-07 | -2.4 | 2.172e-06 | 2.4 | 1.753e-07 | -2.4 | 2.13e-06 | 2.4 | 1.732e-07 | -2.4 | 2.118e-06 | 2.4 | 1.745e-07 | -2.4 | 1.576e-06 | 2.4 | 1.707e-07 | -2.4 | 1.841e-06 | 2.4 | 1.859e-07 | -2.4 | 1.822e-06 | 2.4 | 1.802e-07 | -2.4 | 1.831e-06 | 2.4 | 1.79e-07 | -2.4 | 2.1e-06 | 2.4 | 1.8e-07 | -2.4 | 1.074e-06 | 2.4 | 1.658e-07 | -2.4 | 1.439e-06 | 2.4 | 1.78e-07 | -2.4 | 1.967e-06 | 2.4 | 1.818e-07 | -2.4 | 1.186e-06 | 2.4 | 1.725e-07 | -2.4 | 1.548e-06 | 2.4 | 1.723e-07 | -2.4 | 1.51e-06 | 2.4 | 1.931e-07 | -2.4 | 1.997e-06 | 2.4 | 1.918e-07 | -2.4 | 1.846e-06 | 2.4 | 1.96e-07 | -2.4 | 1.529e-06 | 2.4 | 1.954e-07 | -2.4 | 1.701e-06 | 2.4 | 1.988e-07 | -2.4 | 2.015e-06 | 2.4 | 2.031e-07 | -2.4 | 1.89e-06 | 2.4 | 2.013e-07 | -2.4 | 1.631e-06 | 2.4 | 2.018e-07 | -2.4 | 1.945e-06 | 2.4 | 2.107e-07 | -2.4 | 1.45e-06 | 2.4 | 2.003e-07 | -2.4 | 1.488e-06 | 2.4 | 1.991e-07 | -2.4 | 1.734e-06 | 2.4 | 2.019e-07 | -2.4 | 1.92e-06 | 2.4 | 1.984e-07 | -2.4 | 1.887e-06 | 2.4 | 2.023e-07 | -2.4 | 1.606e-06 | 2.4 | 1.977e-07 | -2.4 | 1.842e-06 | 2.4 | 2.062e-07 | -2.4 | 1.35e-06 | 2.4 | 2.069e-07 | -2.4 | 1.063e-06 | 2.4 | 1.995e-07 | -2.4 | 1.39e-06 | 2.4 | 1.977e-07 | -2.4 | 1.0592e-06 | 2.4 | 1.785e-07 | -2.4 | 1.0262e-06 | 2.4 | 1.786e-07 | -2.4 | 1.695e-06 | 2.4 | 1.796e-07 | -2.4 | 1.635e-06 | 2.4 | 1.99e-07 | -2.4 | 1.788e-06 | 2.4 | 2.258e-07 | -2.4 | 1.767e-06 | 2.4 | 2.16e-07 | -2.4 | 1.981e-06 | 2.4 | 2.197e-07 | -2.4 | 1.979e-06 | 2.4 | 2.218e-07 | -2.4 | 2.028e-06 | 2.4 | 2.299e-07 | -2.4 | 1.969e-06 | 2.4 | 2.217e-07 | -2.4 | 1.974e-06 | 2.4 | 2.185e-07 | -2.4 | 1.601e-06 | 2.4 | 2.125e-07 | -2.4 | 1.994e-06 | 2.4 | 2.253e-07 | -2.4 | 1.861e-06 | 2.4 | 2.217e-07 | -2.4 | 1.621e-06 | 2.4 | 2.409e-07 | -2.4 | 1.78e-06 | 2.4 | 2.317e-07 | -2.4 | 1.309e-06 | 2.4 | 2.352e-07 | -2.4 | 1.877e-06 | 2.4 | 2.281e-07 | -2.4 | 2.013e-06 | 2.4 | 2.359e-07 | -2.4 | 1.873e-06 | 2.4 | 2.336e-07 | -2.4 | 1.845e-06 | 2.4 | 2.188e-07 | -2.4 | 1.98e-06 | 2.4 | 2.462e-07 | -2.4 | 1.921e-06 | 2.4 | 2.388e-07 | -2.4 | 1.945e-06 | 2.4 | 2.309e-07 | -2.4 | 1.653e-06 | 2.4 | 2.284e-07 | -2.4 | 1.653e-06 | 2.4 | 2.54e-07 | -2.4 | 1.942e-06 | 2.4 | 2.544e-07 | -2.4 | 1.83e-06 | 2.4 | 2.502e-07 | -2.4 | 1.841e-06 | 2.4 | 2.488e-07 | -2.4 | 1.894e-06 | 2.4 | 2.386e-07 | -2.4 | 1.92e-06 | 2.4 | 2.345e-07 | -2.4 | 1.741e-06 | 2.4 | 2.527e-07 | -2.4 | 1.617e-06 | 2.4 | 2.493e-07 | -2.4 | 2.6e-06 | 48 | 521105000 | 1044801.1 | 590249000 | 47.03704 | 1029749.5 | 47.03704
2.45 | 3.893e-07 | -2.45 | 9.505e-06 | 2.45 | 3.695e-07 | -2.45 | 6.966e-06 | 2.45 | 3.299e-07 | -2.45 | 5.062e-06 | 2.45 | 2.956e-07 | -2.45 | 4.813e-06 | 2.45 | 3.064e-07 | -2.45 | 5.029e-06 | 2.45 | 2.814e-07 | -2.45 | 5.004e-06 | 2.45 | 2.671e-07 | -2.45 | 4.734e-06 | 2.45 | 2.715e-07 | -2.45 | 4.707e-06 | 2.45 | 2.583e-07 | -2.45 | 4.484e-06 | 2.45 | 2.673e-07 | -2.45 | 4.396e-06 | 2.45 | 2.554e-07 | -2.45 | 4.363e-06 | 2.45 | 2.562e-07 | -2.45 | 3.166e-06 | 2.45 | 2.391e-07 | -2.45 | 3.186e-06 | 2.45 | 2.179e-07 | -2.45 | 3.106e-06 | 2.45 | 2.447e-07 | -2.45 | 3.157e-06 | 2.45 | 2.312e-07 | -2.45 | 3.062e-06 | 2.45 | 2.203e-07 | -2.45 | 2.933e-06 | 2.45 | 2.09e-07 | -2.45 | 2.844e-06 | 2.45 | 2.088e-07 | -2.45 | 2.763e-06 | 2.45 | 1.982e-07 | -2.45 | 2.718e-06 | 2.45 | 2.238e-07 | -2.45 | 2.708e-06 | 2.45 | 2.218e-07 | -2.45 | 2.584e-06 | 2.45 | 2.172e-07 | -2.45 | 2.558e-06 | 2.45 | 2.313e-07 | -2.45 | 2.514e-06 | 2.45 | 1.967e-07 | -2.45 | 2.516e-06 | 2.45 | 1.998e-07 | -2.45 | 2.207e-06 | 2.45 | 1.932e-07 | -2.45 | 2.3e-06 | 2.45 | 1.874e-07 | -2.45 | 2.023e-06 | 2.45 | 1.909e-07 | -2.45 | 2.308e-06 | 2.45 | 2.003e-07 | -2.45 | 2.198e-06 | 2.45 | 1.998e-07 | -2.45 | 2.231e-06 | 2.45 | 2.028e-07 | -2.45 | 2.161e-06 | 2.45 | 2.1e-07 | -2.45 | 2.162e-06 | 2.45 | 2.005e-07 | -2.45 | 1.892e-06 | 2.45 | 1.993e-07 | -2.45 | 2.187e-06 | 2.45 | 1.926e-07 | -2.45 | 2.142e-06 | 2.45 | 1.916e-07 | -2.45 | 2.128e-06 | 2.45 | 1.917e-07 | -2.45 | 1.606e-06 | 2.45 | 1.868e-07 | -2.45 | 1.862e-06 | 2.45 | 2.054e-07 | -2.45 | 1.85e-06 | 2.45 | 1.989e-07 | -2.45 | 1.857e-06 | 2.45 | 1.968e-07 | -2.45 | 2.124e-06 | 2.45 | 1.999e-07 | -2.45 | 1.12e-06 | 2.45 | 1.85e-07 | -2.45 | 1.472e-06 | 2.45 | 1.948e-07 | -2.45 | 1.986e-06 | 2.45 | 2.003e-07 | -2.45 | 1.235e-06 | 2.45 | 1.915e-07 | -2.45 | 1.597e-06 | 2.45 | 1.905e-07 | -2.45 | 1.539e-06 | 2.45 | 2.1e-07 | -2.45 | 2.01e-06 | 2.45 | 2.102e-07 | -2.45 | 1.865e-06 | 2.45 | 2.139e-07 | -2.45 | 1.572e-06 | 2.45 | 2.135e-07 | -2.45 | 1.737e-06 | 2.45 | 2.174e-07 | -2.45 | 2.031e-06 | 2.45 | 2.191e-07 | -2.45 | 1.912e-06 | 2.45 | 2.218e-07 | -2.45 | 1.68e-06 | 2.45 | 2.248e-07 | -2.45 | 1.979e-06 | 2.45 | 2.299e-07 | -2.45 | 1.506e-06 | 2.45 | 2.181e-07 | -2.45 | 1.531e-06 | 2.45 | 2.212e-07 | -2.45 | 1.762e-06 | 2.45 | 2.211e-07 | -2.45 | 1.951e-06 | 2.45 | 2.178e-07 | -2.45 | 1.926e-06 | 2.45 | 2.167e-07 | -2.45 | 1.649e-06 | 2.45 | 2.2e-07 | -2.45 | 1.866e-06 | 2.45 | 2.276e-07 | -2.45 | 1.384e-06 | 2.45 | 2.269e-07 | -2.45 | 1.097e-06 | 2.45 | 2.179e-07 | -2.45 | 1.437e-06 | 2.45 | 2.163e-07 | -2.45 | 1.0203e-06 | 2.45 | 1.949e-07 | -2.45 | 1.0607e-06 | 2.45 | 1.99e-07 | -2.45 | 1.73e-06 | 2.45 | 1.957e-07 | -2.45 | 1.671e-06 | 2.45 | 2.184e-07 | -2.45 | 1.817e-06 | 2.45 | 2.47e-07 | -2.45 | 1.799e-06 | 2.45 | 2.375e-07 | -2.45 | 2.018e-06 | 2.45 | 2.399e-07 | -2.45 | 1.994e-06 | 2.45 | 2.418e-07 | -2.45 | 2.052e-06 | 2.45 | 2.512e-07 | -2.45 | 2.001e-06 | 2.45 | 2.407e-07 | -2.45 | 2.009e-06 | 2.45 | 2.383e-07 | -2.45 | 1.645e-06 | 2.45 | 2.304e-07 | -2.45 | 2.038e-06 | 2.45 | 2.495e-07 | -2.45 | 1.896e-06 | 2.45 | 2.453e-07 | -2.45 | 1.683e-06 | 2.45 | 2.661e-07 | -2.45 | 1.809e-06 | 2.45 | 2.542e-07 | -2.45 | 1.356e-06 | 2.45 | 2.546e-07 | -2.45 | 1.92e-06 | 2.45 | 2.473e-07 | -2.45 | 2.05e-06 | 2.45 | 2.582e-07 | -2.45 | 1.92e-06 | 2.45 | 2.539e-07 | -2.45 | 1.894e-06 | 2.45 | 2.375e-07 | -2.45 | 2.022e-06 | 2.45 | 2.687e-07 | -2.45 | 1.959e-06 | 2.45 | 2.598e-07 | -2.45 | 1.978e-06 | 2.45 | 2.538e-07 | -2.45 | 1.708e-06 | 2.45 | 2.461e-07 | -2.45 | 1.71e-06 | 2.45 | 2.782e-07 | -2.45 | 1.986e-06 | 2.45 | 2.766e-07 | -2.45 | 1.875e-06 | 2.45 | 2.728e-07 | -2.45 | 1.892e-06 | 2.45 | 2.698e-07 | -2.45 | 1.934e-06 | 2.45 | 2.613e-07 | -2.45 | 1.953e-06 | 2.45 | 2.584e-07 | -2.45 | 1.785e-06 | 2.45 | 2.767e-07 | -2.45 | 1.66e-06 | 2.45 | 2.732e-07 | -2.45 | 2.656e-06 | 49 | 667913000 | 1115200.2 | 595948000 | 48.02469 | 1044801.1 | 48.02469
2.5 | 4.41e-07 | -2.5 | 9.469e-06 | 2.5 | 4.163e-07 | -2.5 | 6.925e-06 | 2.5 | 3.701e-07 | -2.5 | 5.022e-06 | 2.5 | 3.293e-07 | -2.5 | 4.799e-06 | 2.5 | 3.411e-07 | -2.5 | 5e-06 | 2.5 | 3.178e-07 | -2.5 | 4.983e-06 | 2.5 | 2.938e-07 | -2.5 | 4.747e-06 | 2.5 | 3.004e-07 | -2.5 | 4.686e-06 | 2.5 | 2.828e-07 | -2.5 | 4.464e-06 | 2.5 | 2.993e-07 | -2.5 | 4.381e-06 | 2.5 | 2.897e-07 | -2.5 | 4.384e-06 | 2.5 | 2.925e-07 | -2.5 | 3.174e-06 | 2.5 | 2.705e-07 | -2.5 | 3.172e-06 | 2.5 | 2.437e-07 | -2.5 | 3.103e-06 | 2.5 | 2.767e-07 | -2.5 | 3.154e-06 | 2.5 | 2.567e-07 | -2.5 | 3.07e-06 | 2.5 | 2.497e-07 | -2.5 | 2.939e-06 | 2.5 | 2.334e-07 | -2.5 | 2.846e-06 | 2.5 | 2.355e-07 | -2.5 | 2.758e-06 | 2.5 | 2.173e-07 | -2.5 | 2.729e-06 | 2.5 | 2.508e-07 | -2.5 | 2.696e-06 | 2.5 | 2.495e-07 | -2.5 | 2.605e-06 | 2.5 | 2.419e-07 | -2.5 | 2.559e-06 | 2.5 | 2.592e-07 | -2.5 | 2.53e-06 | 2.5 | 2.192e-07 | -2.5 | 2.492e-06 | 2.5 | 2.227e-07 | -2.5 | 2.243e-06 | 2.5 | 2.132e-07 | -2.5 | 2.302e-06 | 2.5 | 2.09e-07 | -2.5 | 2.029e-06 | 2.5 | 2.1e-07 | -2.5 | 2.333e-06 | 2.5 | 2.212e-07 | -2.5 | 2.208e-06 | 2.5 | 2.223e-07 | -2.5 | 2.231e-06 | 2.5 | 2.246e-07 | -2.5 | 2.171e-06 | 2.5 | 2.33e-07 | -2.5 | 2.175e-06 | 2.5 | 2.211e-07 | -2.5 | 1.925e-06 | 2.5 | 2.2e-07 | -2.5 | 2.198e-06 | 2.5 | 2.141e-07 | -2.5 | 2.151e-06 | 2.5 | 2.123e-07 | -2.5 | 2.132e-06 | 2.5 | 2.137e-07 | -2.5 | 1.637e-06 | 2.5 | 2.068e-07 | -2.5 | 1.894e-06 | 2.5 | 2.276e-07 | -2.5 | 1.889e-06 | 2.5 | 2.185e-07 | -2.5 | 1.88e-06 | 2.5 | 2.148e-07 | -2.5 | 2.118e-06 | 2.5 | 2.165e-07 | -2.5 | 1.163e-06 | 2.5 | 2.041e-07 | -2.5 | 1.507e-06 | 2.5 | 2.136e-07 | -2.5 | 2.01e-06 | 2.5 | 2.225e-07 | -2.5 | 1.291e-06 | 2.5 | 2.127e-07 | -2.5 | 1.645e-06 | 2.5 | 2.087e-07 | -2.5 | 1.585e-06 | 2.5 | 2.314e-07 | -2.5 | 2.022e-06 | 2.5 | 2.359e-07 | -2.5 | 1.891e-06 | 2.5 | 2.372e-07 | -2.5 | 1.603e-06 | 2.5 | 2.346e-07 | -2.5 | 1.759e-06 | 2.5 | 2.393e-07 | -2.5 | 2.049e-06 | 2.5 | 2.455e-07 | -2.5 | 1.94e-06 | 2.5 | 2.409e-07 | -2.5 | 1.712e-06 | 2.5 | 2.435e-07 | -2.5 | 2.006e-06 | 2.5 | 2.544e-07 | -2.5 | 1.547e-06 | 2.5 | 2.368e-07 | -2.5 | 1.576e-06 | 2.5 | 2.412e-07 | -2.5 | 1.799e-06 | 2.5 | 2.447e-07 | -2.5 | 1.978e-06 | 2.5 | 2.374e-07 | -2.5 | 1.951e-06 | 2.5 | 2.414e-07 | -2.5 | 1.671e-06 | 2.5 | 2.426e-07 | -2.5 | 1.889e-06 | 2.5 | 2.476e-07 | -2.5 | 1.43e-06 | 2.5 | 2.531e-07 | -2.5 | 1.08e-06 | 2.5 | 2.409e-07 | -2.5 | 1.481e-06 | 2.5 | 2.362e-07 | -2.5 | 1.0582e-06 | 2.5 | 2.109e-07 | -2.5 | 1.0672e-06 | 2.5 | 2.194e-07 | -2.5 | 1.74e-06 | 2.5 | 2.156e-07 | -2.5 | 1.713e-06 | 2.5 | 2.421e-07 | -2.5 | 1.851e-06 | 2.5 | 2.714e-07 | -2.5 | 1.841e-06 | 2.5 | 2.609e-07 | -2.5 | 2.05e-06 | 2.5 | 2.676e-07 | -2.5 | 2.024e-06 | 2.5 | 2.664e-07 | -2.5 | 2.085e-06 | 2.5 | 2.741e-07 | -2.5 | 2.023e-06 | 2.5 | 2.59e-07 | -2.5 | 2.047e-06 | 2.5 | 2.559e-07 | -2.5 | 1.686e-06 | 2.5 | 2.529e-07 | -2.5 | 2.045e-06 | 2.5 | 2.705e-07 | -2.5 | 1.922e-06 | 2.5 | 2.684e-07 | -2.5 | 1.721e-06 | 2.5 | 2.916e-07 | -2.5 | 1.854e-06 | 2.5 | 2.802e-07 | -2.5 | 1.417e-06 | 2.5 | 2.816e-07 | -2.5 | 1.961e-06 | 2.5 | 2.761e-07 | -2.5 | 2.075e-06 | 2.5 | 2.824e-07 | -2.5 | 1.954e-06 | 2.5 | 2.779e-07 | -2.5 | 1.93e-06 | 2.5 | 2.596e-07 | -2.5 | 2.063e-06 | 2.5 | 2.886e-07 | -2.5 | 1.986e-06 | 2.5 | 2.827e-07 | -2.5 | 2.014e-06 | 2.5 | 2.766e-07 | -2.5 | 1.751e-06 | 2.5 | 2.72e-07 | -2.5 | 1.757e-06 | 2.5 | 3.058e-07 | -2.5 | 1.998e-06 | 2.5 | 3.044e-07 | -2.5 | 1.917e-06 | 2.5 | 3.005e-07 | -2.5 | 1.927e-06 | 2.5 | 2.979e-07 | -2.5 | 1.968e-06 | 2.5 | 2.916e-07 | -2.5 | 1.985e-06 | 2.5 | 2.831e-07 | -2.5 | 1.836e-06 | 2.5 | 3.024e-07 | -2.5 | 1.7e-06 | 2.5 | 2.972e-07 | -2.5 | 2.703e-06 | 50 | 780275000 | 1083552.8 | 599808000 | 49.01235 | 1073456.6 | 49.01235
2.55 | 5.009e-07 | -2.55 | 9.416e-06 | 2.55 | 4.664e-07 | -2.55 | 6.91e-06 | 2.55 | 4.185e-07 | -2.55 | 4.976e-06 | 2.55 | 3.733e-07 | -2.55 | 4.793e-06 | 2.55 | 3.835e-07 | -2.55 | 4.977e-06 | 2.55 | 3.569e-07 | -2.55 | 4.978e-06 | 2.55 | 3.352e-07 | -2.55 | 4.678e-06 | 2.55 | 3.422e-07 | -2.55 | 4.693e-06 | 2.55 | 3.221e-07 | -2.55 | 4.43e-06 | 2.55 | 3.412e-07 | -2.55 | 4.375e-06 | 2.55 | 3.245e-07 | -2.55 | 4.366e-06 | 2.55 | 3.338e-07 | -2.55 | 3.185e-06 | 2.55 | 3.079e-07 | -2.55 | 3.191e-06 | 2.55 | 2.81e-07 | -2.55 | 3.089e-06 | 2.55 | 3.062e-07 | -2.55 | 3.147e-06 | 2.55 | 2.884e-07 | -2.55 | 3.055e-06 | 2.55 | 2.821e-07 | -2.55 | 2.969e-06 | 2.55 | 2.619e-07 | -2.55 | 2.84e-06 | 2.55 | 2.708e-07 | -2.55 | 2.741e-06 | 2.55 | 2.469e-07 | -2.55 | 2.731e-06 | 2.55 | 2.839e-07 | -2.55 | 2.708e-06 | 2.55 | 2.84e-07 | -2.55 | 2.609e-06 | 2.55 | 2.71e-07 | -2.55 | 2.571e-06 | 2.55 | 2.976e-07 | -2.55 | 2.516e-06 | 2.55 | 2.505e-07 | -2.55 | 2.49e-06 | 2.55 | 2.5e-07 | -2.55 | 2.247e-06 | 2.55 | 2.355e-07 | -2.55 | 2.325e-06 | 2.55 | 2.322e-07 | -2.55 | 2.046e-06 | 2.55 | 2.333e-07 | -2.55 | 2.334e-06 | 2.55 | 2.445e-07 | -2.55 | 2.207e-06 | 2.55 | 2.471e-07 | -2.55 | 2.236e-06 | 2.55 | 2.517e-07 | -2.55 | 2.186e-06 | 2.55 | 2.554e-07 | -2.55 | 2.193e-06 | 2.55 | 2.498e-07 | -2.55 | 1.951e-06 | 2.55 | 2.452e-07 | -2.55 | 2.197e-06 | 2.55 | 2.406e-07 | -2.55 | 2.16e-06 | 2.55 | 2.365e-07 | -2.55 | 2.151e-06 | 2.55 | 2.42e-07 | -2.55 | 1.688e-06 | 2.55 | 2.294e-07 | -2.55 | 1.924e-06 | 2.55 | 2.483e-07 | -2.55 | 1.924e-06 | 2.55 | 2.457e-07 | -2.55 | 1.917e-06 | 2.55 | 2.355e-07 | -2.55 | 2.147e-06 | 2.55 | 2.407e-07 | -2.55 | 1.206e-06 | 2.55 | 2.296e-07 | -2.55 | 1.561e-06 | 2.55 | 2.353e-07 | -2.55 | 2.029e-06 | 2.55 | 2.453e-07 | -2.55 | 1.326e-06 | 2.55 | 2.321e-07 | -2.55 | 1.683e-06 | 2.55 | 2.304e-07 | -2.55 | 1.627e-06 | 2.55 | 2.576e-07 | -2.55 | 2.032e-06 | 2.55 | 2.525e-07 | -2.55 | 1.906e-06 | 2.55 | 2.545e-07 | -2.55 | 1.641e-06 | 2.55 | 2.565e-07 | -2.55 | 1.795e-06 | 2.55 | 2.674e-07 | -2.55 | 2.063e-06 | 2.55 | 2.714e-07 | -2.55 | 1.956e-06 | 2.55 | 2.634e-07 | -2.55 | 1.745e-06 | 2.55 | 2.697e-07 | -2.55 | 2.023e-06 | 2.55 | 2.738e-07 | -2.55 | 1.568e-06 | 2.55 | 2.635e-07 | -2.55 | 1.615e-06 | 2.55 | 2.626e-07 | -2.55 | 1.85e-06 | 2.55 | 2.671e-07 | -2.55 | 1.998e-06 | 2.55 | 2.669e-07 | -2.55 | 1.963e-06 | 2.55 | 2.655e-07 | -2.55 | 1.707e-06 | 2.55 | 2.635e-07 | -2.55 | 1.914e-06 | 2.55 | 2.74e-07 | -2.55 | 1.484e-06 | 2.55 | 2.777e-07 | -2.55 | 1.062e-06 | 2.55 | 2.594e-07 | -2.55 | 1.528e-06 | 2.55 | 2.58e-07 | -2.55 | 1.0494e-06 | 2.55 | 2.329e-07 | -2.55 | 1.0608e-06 | 2.55 | 2.418e-07 | -2.55 | 1.774e-06 | 2.55 | 2.345e-07 | -2.55 | 1.763e-06 | 2.55 | 2.629e-07 | -2.55 | 1.884e-06 | 2.55 | 2.991e-07 | -2.55 | 1.869e-06 | 2.55 | 2.842e-07 | -2.55 | 2.076e-06 | 2.55 | 2.945e-07 | -2.55 | 2.055e-06 | 2.55 | 2.931e-07 | -2.55 | 2.105e-06 | 2.55 | 3.006e-07 | -2.55 | 2.056e-06 | 2.55 | 2.858e-07 | -2.55 | 2.082e-06 | 2.55 | 2.871e-07 | -2.55 | 1.72e-06 | 2.55 | 2.778e-07 | -2.55 | 2.087e-06 | 2.55 | 3.022e-07 | -2.55 | 1.965e-06 | 2.55 | 2.992e-07 | -2.55 | 1.779e-06 | 2.55 | 3.17e-07 | -2.55 | 1.891e-06 | 2.55 | 3.061e-07 | -2.55 | 1.458e-06 | 2.55 | 3.109e-07 | -2.55 | 1.979e-06 | 2.55 | 3.012e-07 | -2.55 | 2.107e-06 | 2.55 | 3.091e-07 | -2.55 | 1.995e-06 | 2.55 | 3.008e-07 | -2.55 | 1.959e-06 | 2.55 | 2.817e-07 | -2.55 | 2.092e-06 | 2.55 | 3.136e-07 | -2.55 | 2.03e-06 | 2.55 | 3.064e-07 | -2.55 | 2.043e-06 | 2.55 | 3.046e-07 | -2.55 | 1.789e-06 | 2.55 | 2.976e-07 | -2.55 | 1.805e-06 | 2.55 | 3.406e-07 | -2.55 | 2.036e-06 | 2.55 | 3.336e-07 | -2.55 | 1.948e-06 | 2.55 | 3.275e-07 | -2.55 | 1.968e-06 | 2.55 | 3.198e-07 | -2.55 | 2.005e-06 | 2.55 | 3.184e-07 | -2.55 | 2.026e-06 | 2.55 | 3.183e-07 | -2.55 | 1.868e-06 | 2.55 | 3.28e-07 | -2.55 | 1.743e-06 | 2.55 | 3.217e-07 | -2.55 | 2.742e-06 | 51 | 699790000 | 1090750.4 | 602991000 | 50 | 1083552.8 | 50
2.6 | 5.759e-07 | -2.6 | 9.306e-06 | 2.6 | 5.364e-07 | -2.6 | 6.876e-06 | 2.6 | 4.753e-07 | -2.6 | 4.972e-06 | 2.6 | 4.256e-07 | -2.6 | 4.775e-06 | 2.6 | 4.422e-07 | -2.6 | 4.96e-06 | 2.6 | 4.138e-07 | -2.6 | 4.948e-06 | 2.6 | 3.817e-07 | -2.6 | 4.686e-06 | 2.6 | 3.975e-07 | -2.6 | 4.662e-06 | 2.6 | 3.77e-07 | -2.6 | 4.421e-06 | 2.6 | 3.852e-07 | -2.6 | 4.361e-06 | 2.6 | 3.639e-07 | -2.6 | 4.355e-06 | 2.6 | 3.854e-07 | -2.6 | 3.163e-06 | 2.6 | 3.586e-07 | -2.6 | 3.175e-06 | 2.6 | 3.297e-07 | -2.6 | 3.071e-06 | 2.6 | 3.502e-07 | -2.6 | 3.142e-06 | 2.6 | 3.276e-07 | -2.6 | 3.055e-06 | 2.6 | 3.232e-07 | -2.6 | 2.949e-06 | 2.6 | 2.882e-07 | -2.6 | 2.822e-06 | 2.6 | 3.082e-07 | -2.6 | 2.757e-06 | 2.6 | 2.754e-07 | -2.6 | 2.746e-06 | 2.6 | 3.184e-07 | -2.6 | 2.712e-06 | 2.6 | 3.21e-07 | -2.6 | 2.6e-06 | 2.6 | 3.046e-07 | -2.6 | 2.566e-06 | 2.6 | 3.385e-07 | -2.6 | 2.534e-06 | 2.6 | 2.828e-07 | -2.6 | 2.496e-06 | 2.6 | 2.786e-07 | -2.6 | 2.26e-06 | 2.6 | 2.665e-07 | -2.6 | 2.332e-06 | 2.6 | 2.649e-07 | -2.6 | 2.068e-06 | 2.6 | 2.626e-07 | -2.6 | 2.345e-06 | 2.6 | 2.731e-07 | -2.6 | 2.217e-06 | 2.6 | 2.771e-07 | -2.6 | 2.239e-06 | 2.6 | 2.81e-07 | -2.6 | 2.209e-06 | 2.6 | 2.875e-07 | -2.6 | 2.193e-06 | 2.6 | 2.818e-07 | -2.6 | 1.983e-06 | 2.6 | 2.743e-07 | -2.6 | 2.207e-06 | 2.6 | 2.665e-07 | -2.6 | 2.177e-06 | 2.6 | 2.651e-07 | -2.6 | 2.173e-06 | 2.6 | 2.762e-07 | -2.6 | 1.715e-06 | 2.6 | 2.637e-07 | -2.6 | 1.958e-06 | 2.6 | 2.798e-07 | -2.6 | 1.945e-06 | 2.6 | 2.712e-07 | -2.6 | 1.935e-06 | 2.6 | 2.637e-07 | -2.6 | 2.156e-06 | 2.6 | 2.659e-07 | -2.6 | 1.248e-06 | 2.6 | 2.557e-07 | -2.6 | 1.594e-06 | 2.6 | 2.578e-07 | -2.6 | 2.048e-06 | 2.6 | 2.75e-07 | -2.6 | 1.382e-06 | 2.6 | 2.592e-07 | -2.6 | 1.72e-06 | 2.6 | 2.516e-07 | -2.6 | 1.656e-06 | 2.6 | 2.817e-07 | -2.6 | 2.057e-06 | 2.6 | 2.863e-07 | -2.6 | 1.929e-06 | 2.6 | 2.828e-07 | -2.6 | 1.676e-06 | 2.6 | 2.858e-07 | -2.6 | 1.826e-06 | 2.6 | 2.915e-07 | -2.6 | 2.077e-06 | 2.6 | 2.98e-07 | -2.6 | 1.965e-06 | 2.6 | 2.888e-07 | -2.6 | 1.776e-06 | 2.6 | 2.924e-07 | -2.6 | 2.029e-06 | 2.6 | 3.007e-07 | -2.6 | 1.61e-06 | 2.6 | 2.867e-07 | -2.6 | 1.654e-06 | 2.6 | 2.866e-07 | -2.6 | 1.873e-06 | 2.6 | 2.972e-07 | -2.6 | 2.024e-06 | 2.6 | 2.898e-07 | -2.6 | 1.988e-06 | 2.6 | 2.945e-07 | -2.6 | 1.733e-06 | 2.6 | 2.906e-07 | -2.6 | 1.94e-06 | 2.6 | 3.043e-07 | -2.6 | 1.521e-06 | 2.6 | 3.036e-07 | -2.6 | 1.101e-06 | 2.6 | 2.836e-07 | -2.6 | 1.553e-06 | 2.6 | 2.876e-07 | -2.6 | 1.0136e-06 | 2.6 | 2.607e-07 | -2.6 | 1.104e-06 | 2.6 | 2.675e-07 | -2.6 | 1.798e-06 | 2.6 | 2.579e-07 | -2.6 | 1.786e-06 | 2.6 | 2.93e-07 | -2.6 | 1.915e-06 | 2.6 | 3.32e-07 | -2.6 | 1.902e-06 | 2.6 | 3.162e-07 | -2.6 | 2.104e-06 | 2.6 | 3.21e-07 | -2.6 | 2.079e-06 | 2.6 | 3.255e-07 | -2.6 | 2.098e-06 | 2.6 | 3.294e-07 | -2.6 | 2.077e-06 | 2.6 | 3.166e-07 | -2.6 | 2.11e-06 | 2.6 | 3.103e-07 | -2.6 | 1.758e-06 | 2.6 | 3.064e-07 | -2.6 | 2.121e-06 | 2.6 | 3.312e-07 | -2.6 | 2.005e-06 | 2.6 | 3.271e-07 | -2.6 | 1.829e-06 | 2.6 | 3.523e-07 | -2.6 | 1.92e-06 | 2.6 | 3.374e-07 | -2.6 | 1.512e-06 | 2.6 | 3.429e-07 | -2.6 | 2.015e-06 | 2.6 | 3.264e-07 | -2.6 | 2.143e-06 | 2.6 | 3.395e-07 | -2.6 | 2.025e-06 | 2.6 | 3.299e-07 | -2.6 | 1.998e-06 | 2.6 | 3.088e-07 | -2.6 | 2.122e-06 | 2.6 | 3.508e-07 | -2.6 | 2.069e-06 | 2.6 | 3.423e-07 | -2.6 | 2.076e-06 | 2.6 | 3.317e-07 | -2.6 | 1.833e-06 | 2.6 | 3.203e-07 | -2.6 | 1.845e-06 | 2.6 | 3.795e-07 | -2.6 | 2.065e-06 | 2.6 | 3.71e-07 | -2.6 | 1.977e-06 | 2.6 | 3.532e-07 | -2.6 | 2e-06 | 2.6 | 3.535e-07 | -2.6 | 2.045e-06 | 2.6 | 3.494e-07 | -2.6 | 2.06e-06 | 2.6 | 3.455e-07 | -2.6 | 1.901e-06 | 2.6 | 3.651e-07 | -2.6 | 1.788e-06 | 2.6 | 3.582e-07 | -2.6 | 2.795e-06 | 52 | 614704000 | 1073456.6 | 605107000 | 50.98765 | 1084281.2 | 50.98765
2.65 | 6.63e-07 | -2.65 | 9.244e-06 | 2.65 | 6.118e-07 | -2.65 | 6.816e-06 | 2.65 | 5.337e-07 | -2.65 | 4.965e-06 | 2.65 | 5.011e-07 | -2.65 | 4.742e-06 | 2.65 | 5.195e-07 | -2.65 | 4.929e-06 | 2.65 | 4.744e-07 | -2.65 | 4.926e-06 | 2.65 | 4.453e-07 | -2.65 | 4.65e-06 | 2.65 | 4.565e-07 | -2.65 | 4.64e-06 | 2.65 | 4.442e-07 | -2.65 | 4.429e-06 | 2.65 | 4.382e-07 | -2.65 | 4.322e-06 | 2.65 | 4.21e-07 | -2.65 | 4.342e-06 | 2.65 | 4.409e-07 | -2.65 | 3.166e-06 | 2.65 | 4.216e-07 | -2.65 | 3.186e-06 | 2.65 | 3.695e-07 | -2.65 | 3.051e-06 | 2.65 | 4.024e-07 | -2.65 | 3.134e-06 | 2.65 | 3.787e-07 | -2.65 | 3.048e-06 | 2.65 | 3.694e-07 | -2.65 | 2.952e-06 | 2.65 | 3.335e-07 | -2.65 | 2.83e-06 | 2.65 | 3.396e-07 | -2.65 | 2.732e-06 | 2.65 | 3.224e-07 | -2.65 | 2.753e-06 | 2.65 | 3.633e-07 | -2.65 | 2.715e-06 | 2.65 | 3.651e-07 | -2.65 | 2.602e-06 | 2.65 | 3.431e-07 | -2.65 | 2.553e-06 | 2.65 | 3.856e-07 | -2.65 | 2.551e-06 | 2.65 | 3.278e-07 | -2.65 | 2.498e-06 | 2.65 | 3.171e-07 | -2.65 | 2.264e-06 | 2.65 | 3.102e-07 | -2.65 | 2.358e-06 | 2.65 | 2.97e-07 | -2.65 | 2.091e-06 | 2.65 | 2.966e-07 | -2.65 | 2.344e-06 | 2.65 | 3.033e-07 | -2.65 | 2.228e-06 | 2.65 | 3.226e-07 | -2.65 | 2.246e-06 | 2.65 | 3.165e-07 | -2.65 | 2.215e-06 | 2.65 | 3.225e-07 | -2.65 | 2.207e-06 | 2.65 | 3.214e-07 | -2.65 | 2.003e-06 | 2.65 | 3.082e-07 | -2.65 | 2.228e-06 | 2.65 | 3.016e-07 | -2.65 | 2.175e-06 | 2.65 | 3.013e-07 | -2.65 | 2.184e-06 | 2.65 | 3.173e-07 | -2.65 | 1.757e-06 | 2.65 | 3.025e-07 | -2.65 | 1.989e-06 | 2.65 | 3.151e-07 | -2.65 | 1.968e-06 | 2.65 | 3.03e-07 | -2.65 | 1.962e-06 | 2.65 | 2.979e-07 | -2.65 | 2.162e-06 | 2.65 | 2.974e-07 | -2.65 | 1.288e-06 | 2.65 | 2.896e-07 | -2.65 | 1.634e-06 | 2.65 | 2.914e-07 | -2.65 | 2.064e-06 | 2.65 | 3.076e-07 | -2.65 | 1.432e-06 | 2.65 | 2.936e-07 | -2.65 | 1.752e-06 | 2.65 | 2.862e-07 | -2.65 | 1.705e-06 | 2.65 | 3.217e-07 | -2.65 | 2.066e-06 | 2.65 | 3.196e-07 | -2.65 | 1.953e-06 | 2.65 | 3.202e-07 | -2.65 | 1.703e-06 | 2.65 | 3.235e-07 | -2.65 | 1.853e-06 | 2.65 | 3.244e-07 | -2.65 | 2.12e-06 | 2.65 | 3.302e-07 | -2.65 | 1.989e-06 | 2.65 | 3.233e-07 | -2.65 | 1.817e-06 | 2.65 | 3.281e-07 | -2.65 | 2.055e-06 | 2.65 | 3.345e-07 | -2.65 | 1.641e-06 | 2.65 | 3.189e-07 | -2.65 | 1.678e-06 | 2.65 | 3.172e-07 | -2.65 | 1.901e-06 | 2.65 | 3.247e-07 | -2.65 | 2.019e-06 | 2.65 | 3.243e-07 | -2.65 | 2.001e-06 | 2.65 | 3.264e-07 | -2.65 | 1.77e-06 | 2.65 | 3.204e-07 | -2.65 | 1.967e-06 | 2.65 | 3.373e-07 | -2.65 | 1.571e-06 | 2.65 | 3.337e-07 | -2.65 | 1.12e-06 | 2.65 | 3.198e-07 | -2.65 | 1.591e-06 | 2.65 | 3.195e-07 | -2.65 | 1.0497e-06 | 2.65 | 2.848e-07 | -2.65 | 1.059e-06 | 2.65 | 2.958e-07 | -2.65 | 1.819e-06 | 2.65 | 2.906e-07 | -2.65 | 1.823e-06 | 2.65 | 3.21e-07 | -2.65 | 1.944e-06 | 2.65 | 3.649e-07 | -2.65 | 1.941e-06 | 2.65 | 3.496e-07 | -2.65 | 2.143e-06 | 2.65 | 3.576e-07 | -2.65 | 2.098e-06 | 2.65 | 3.559e-07 | -2.65 | 2.138e-06 | 2.65 | 3.603e-07 | -2.65 | 2.099e-06 | 2.65 | 3.502e-07 | -2.65 | 2.146e-06 | 2.65 | 3.465e-07 | -2.65 | 1.79e-06 | 2.65 | 3.391e-07 | -2.65 | 2.152e-06 | 2.65 | 3.678e-07 | -2.65 | 2.052e-06 | 2.65 | 3.618e-07 | -2.65 | 1.877e-06 | 2.65 | 3.799e-07 | -2.65 | 1.952e-06 | 2.65 | 3.734e-07 | -2.65 | 1.572e-06 | 2.65 | 3.804e-07 | -2.65 | 2.055e-06 | 2.65 | 3.637e-07 | -2.65 | 2.158e-06 | 2.65 | 3.756e-07 | -2.65 | 2.063e-06 | 2.65 | 3.644e-07 | -2.65 | 2.043e-06 | 2.65 | 3.395e-07 | -2.65 | 2.167e-06 | 2.65 | 3.838e-07 | -2.65 | 2.105e-06 | 2.65 | 3.776e-07 | -2.65 | 2.092e-06 | 2.65 | 3.638e-07 | -2.65 | 1.884e-06 | 2.65 | 3.578e-07 | -2.65 | 1.894e-06 | 2.65 | 4.18e-07 | -2.65 | 2.104e-06 | 2.65 | 4.108e-07 | -2.65 | 2.013e-06 | 2.65 | 3.873e-07 | -2.65 | 2.043e-06 | 2.65 | 3.798e-07 | -2.65 | 2.062e-06 | 2.65 | 3.844e-07 | -2.65 | 2.094e-06 | 2.65 | 3.828e-07 | -2.65 | 1.946e-06 | 2.65 | 3.937e-07 | -2.65 | 1.834e-06 | 2.65 | 3.936e-07 | -2.65 | 2.837e-06 | 53 | 507820000 | 1089965.8 | 607977000 | 51.97531 | 1089965.8 | 51.97531
2.7 | 7.642e-07 | -2.7 | 9.208e-06 | 2.7 | 7.176e-07 | -2.7 | 6.743e-06 | 2.7 | 6.239e-07 | -2.7 | 4.987e-06 | 2.7 | 5.849e-07 | -2.7 | 4.734e-06 | 2.7 | 6.122e-07 | -2.7 | 4.898e-06 | 2.7 | 5.399e-07 | -2.7 | 4.925e-06 | 2.7 | 5.223e-07 | -2.7 | 4.643e-06 | 2.7 | 5.364e-07 | -2.7 | 4.621e-06 | 2.7 | 5.189e-07 | -2.7 | 4.399e-06 | 2.7 | 5.103e-07 | -2.7 | 4.296e-06 | 2.7 | 4.883e-07 | -2.7 | 4.309e-06 | 2.7 | 5.183e-07 | -2.7 | 3.167e-06 | 2.7 | 4.901e-07 | -2.7 | 3.199e-06 | 2.7 | 4.221e-07 | -2.7 | 3.039e-06 | 2.7 | 4.609e-07 | -2.7 | 3.114e-06 | 2.7 | 4.445e-07 | -2.7 | 3.046e-06 | 2.7 | 4.345e-07 | -2.7 | 2.933e-06 | 2.7 | 3.849e-07 | -2.7 | 2.837e-06 | 2.7 | 3.956e-07 | -2.7 | 2.741e-06 | 2.7 | 3.741e-07 | -2.7 | 2.757e-06 | 2.7 | 4.15e-07 | -2.7 | 2.722e-06 | 2.7 | 4.17e-07 | -2.7 | 2.613e-06 | 2.7 | 3.988e-07 | -2.7 | 2.568e-06 | 2.7 | 4.395e-07 | -2.7 | 2.56e-06 | 2.7 | 3.881e-07 | -2.7 | 2.523e-06 | 2.7 | 3.695e-07 | -2.7 | 2.268e-06 | 2.7 | 3.57e-07 | -2.7 | 2.375e-06 | 2.7 | 3.488e-07 | -2.7 | 2.111e-06 | 2.7 | 3.418e-07 | -2.7 | 2.352e-06 | 2.7 | 3.585e-07 | -2.7 | 2.248e-06 | 2.7 | 3.686e-07 | -2.7 | 2.259e-06 | 2.7 | 3.658e-07 | -2.7 | 2.249e-06 | 2.7 | 3.691e-07 | -2.7 | 2.206e-06 | 2.7 | 3.646e-07 | -2.7 | 2.03e-06 | 2.7 | 3.565e-07 | -2.7 | 2.255e-06 | 2.7 | 3.44e-07 | -2.7 | 2.151e-06 | 2.7 | 3.383e-07 | -2.7 | 2.202e-06 | 2.7 | 3.521e-07 | -2.7 | 1.776e-06 | 2.7 | 3.419e-07 | -2.7 | 1.993e-06 | 2.7 | 3.585e-07 | -2.7 | 2.003e-06 | 2.7 | 3.396e-07 | -2.7 | 1.962e-06 | 2.7 | 3.406e-07 | -2.7 | 2.172e-06 | 2.7 | 3.434e-07 | -2.7 | 1.328e-06 | 2.7 | 3.276e-07 | -2.7 | 1.677e-06 | 2.7 | 3.317e-07 | -2.7 | 2.078e-06 | 2.7 | 3.45e-07 | -2.7 | 1.478e-06 | 2.7 | 3.297e-07 | -2.7 | 1.785e-06 | 2.7 | 3.193e-07 | -2.7 | 1.736e-06 | 2.7 | 3.567e-07 | -2.7 | 2.067e-06 | 2.7 | 3.485e-07 | -2.7 | 1.997e-06 | 2.7 | 3.617e-07 | -2.7 | 1.731e-06 | 2.7 | 3.575e-07 | -2.7 | 1.869e-06 | 2.7 | 3.587e-07 | -2.7 | 2.116e-06 | 2.7 | 3.707e-07 | -2.7 | 2.009e-06 | 2.7 | 3.61e-07 | -2.7 | 1.851e-06 | 2.7 | 3.638e-07 | -2.7 | 2.072e-06 | 2.7 | 3.781e-07 | -2.7 | 1.68e-06 | 2.7 | 3.577e-07 | -2.7 | 1.706e-06 | 2.7 | 3.496e-07 | -2.7 | 1.925e-06 | 2.7 | 3.777e-07 | -2.7 | 2.041e-06 | 2.7 | 3.639e-07 | -2.7 | 2.035e-06 | 2.7 | 3.684e-07 | -2.7 | 1.79e-06 | 2.7 | 3.599e-07 | -2.7 | 1.983e-06 | 2.7 | 3.768e-07 | -2.7 | 1.611e-06 | 2.7 | 3.7e-07 | -2.7 | 1.114e-06 | 2.7 | 3.55e-07 | -2.7 | 1.624e-06 | 2.7 | 3.516e-07 | -2.7 | 1.054e-06 | 2.7 | 3.156e-07 | -2.7 | 1.099e-06 | 2.7 | 3.299e-07 | -2.7 | 1.839e-06 | 2.7 | 3.297e-07 | -2.7 | 1.839e-06 | 2.7 | 3.606e-07 | -2.7 | 1.963e-06 | 2.7 | 4.025e-07 | -2.7 | 1.981e-06 | 2.7 | 3.832e-07 | -2.7 | 2.169e-06 | 2.7 | 3.943e-07 | -2.7 | 2.132e-06 | 2.7 | 4.031e-07 | -2.7 | 2.157e-06 | 2.7 | 4.017e-07 | -2.7 | 2.137e-06 | 2.7 | 3.938e-07 | -2.7 | 2.157e-06 | 2.7 | 3.827e-07 | -2.7 | 1.838e-06 | 2.7 | 3.753e-07 | -2.7 | 2.192e-06 | 2.7 | 4.004e-07 | -2.7 | 2.102e-06 | 2.7 | 4.027e-07 | -2.7 | 1.917e-06 | 2.7 | 4.22e-07 | -2.7 | 1.987e-06 | 2.7 | 4.159e-07 | -2.7 | 1.616e-06 | 2.7 | 4.169e-07 | -2.7 | 2.085e-06 | 2.7 | 4.051e-07 | -2.7 | 2.204e-06 | 2.7 | 4.137e-07 | -2.7 | 2.087e-06 | 2.7 | 4.024e-07 | -2.7 | 2.077e-06 | 2.7 | 3.711e-07 | -2.7 | 2.197e-06 | 2.7 | 4.212e-07 | -2.7 | 2.156e-06 | 2.7 | 4.218e-07 | -2.7 | 2.135e-06 | 2.7 | 3.997e-07 | -2.7 | 1.928e-06 | 2.7 | 3.963e-07 | -2.7 | 1.943e-06 | 2.7 | 4.628e-07 | -2.7 | 2.146e-06 | 2.7 | 4.501e-07 | -2.7 | 2.052e-06 | 2.7 | 4.249e-07 | -2.7 | 2.092e-06 | 2.7 | 4.203e-07 | -2.7 | 2.098e-06 | 2.7 | 4.229e-07 | -2.7 | 2.132e-06 | 2.7 | 4.233e-07 | -2.7 | 1.976e-06 | 2.7 | 4.286e-07 | -2.7 | 1.897e-06 | 2.7 | 4.312e-07 | -2.7 | 2.861e-06 | 54 | 562620000 | 1084281.2 | 608347000 | 52.96296 | 1090750.4 | 52.96296
2.75 | 8.916e-07 | -2.75 | 9.099e-06 | 2.75 | 8.421e-07 | -2.75 | 6.704e-06 | 2.75 | 7.487e-07 | -2.75 | 4.961e-06 | 2.75 | 7.099e-07 | -2.75 | 4.727e-06 | 2.75 | 7.268e-07 | -2.75 | 4.879e-06 | 2.75 | 6.446e-07 | -2.75 | 4.909e-06 | 2.75 | 6.158e-07 | -2.75 | 4.612e-06 | 2.75 | 6.27e-07 | -2.75 | 4.602e-06 | 2.75 | 6.208e-07 | -2.75 | 4.349e-06 | 2.75 | 6.068e-07 | -2.75 | 4.29e-06 | 2.75 | 5.613e-07 | -2.75 | 4.317e-06 | 2.75 | 6.082e-07 | -2.75 | 3.187e-06 | 2.75 | 5.831e-07 | -2.75 | 3.167e-06 | 2.75 | 4.87e-07 | -2.75 | 3.04e-06 | 2.75 | 5.345e-07 | -2.75 | 3.112e-06 | 2.75 | 5.184e-07 | -2.75 | 3.041e-06 | 2.75 | 5.023e-07 | -2.75 | 2.935e-06 | 2.75 | 4.562e-07 | -2.75 | 2.829e-06 | 2.75 | 4.721e-07 | -2.75 | 2.763e-06 | 2.75 | 4.409e-07 | -2.75 | 2.753e-06 | 2.75 | 4.83e-07 | -2.75 | 2.702e-06 | 2.75 | 4.809e-07 | -2.75 | 2.618e-06 | 2.75 | 4.656e-07 | -2.75 | 2.579e-06 | 2.75 | 5.003e-07 | -2.75 | 2.551e-06 | 2.75 | 4.607e-07 | -2.75 | 2.524e-06 | 2.75 | 4.144e-07 | -2.75 | 2.278e-06 | 2.75 | 4.151e-07 | -2.75 | 2.393e-06 | 2.75 | 4.029e-07 | -2.75 | 2.14e-06 | 2.75 | 4.077e-07 | -2.75 | 2.365e-06 | 2.75 | 4.186e-07 | -2.75 | 2.264e-06 | 2.75 | 4.199e-07 | -2.75 | 2.267e-06 | 2.75 | 4.328e-07 | -2.75 | 2.269e-06 | 2.75 | 4.187e-07 | -2.75 | 2.226e-06 | 2.75 | 4.128e-07 | -2.75 | 2.043e-06 | 2.75 | 4.098e-07 | -2.75 | 2.261e-06 | 2.75 | 3.975e-07 | -2.75 | 2.151e-06 | 2.75 | 3.819e-07 | -2.75 | 2.217e-06 | 2.75 | 4.065e-07 | -2.75 | 1.795e-06 | 2.75 | 3.901e-07 | -2.75 | 2.005e-06 | 2.75 | 4.082e-07 | -2.75 | 2.037e-06 | 2.75 | 3.958e-07 | -2.75 | 1.986e-06 | 2.75 | 3.928e-07 | -2.75 | 2.202e-06 | 2.75 | 3.963e-07 | -2.75 | 1.376e-06 | 2.75 | 3.782e-07 | -2.75 | 1.71e-06 | 2.75 | 3.734e-07 | -2.75 | 2.083e-06 | 2.75 | 3.944e-07 | -2.75 | 1.522e-06 | 2.75 | 3.79e-07 | -2.75 | 1.807e-06 | 2.75 | 3.729e-07 | -2.75 | 1.766e-06 | 2.75 | 4.05e-07 | -2.75 | 2.072e-06 | 2.75 | 3.901e-07 | -2.75 | 2.035e-06 | 2.75 | 4.13e-07 | -2.75 | 1.763e-06 | 2.75 | 4.02e-07 | -2.75 | 1.903e-06 | 2.75 | 4.026e-07 | -2.75 | 2.138e-06 | 2.75 | 4.14e-07 | -2.75 | 2.035e-06 | 2.75 | 4.088e-07 | -2.75 | 1.874e-06 | 2.75 | 4.09e-07 | -2.75 | 2.096e-06 | 2.75 | 4.296e-07 | -2.75 | 1.714e-06 | 2.75 | 4.153e-07 | -2.75 | 1.75e-06 | 2.75 | 3.945e-07 | -2.75 | 1.946e-06 | 2.75 | 4.227e-07 | -2.75 | 2.053e-06 | 2.75 | 4.157e-07 | -2.75 | 2.055e-06 | 2.75 | 4.06e-07 | -2.75 | 1.82e-06 | 2.75 | 4.032e-07 | -2.75 | 2.012e-06 | 2.75 | 4.213e-07 | -2.75 | 1.665e-06 | 2.75 | 4.197e-07 | -2.75 | 1.156e-06 | 2.75 | 3.929e-07 | -2.75 | 1.651e-06 | 2.75 | 4.005e-07 | -2.75 | 1.0338e-06 | 2.75 | 3.568e-07 | -2.75 | 1.145e-06 | 2.75 | 3.692e-07 | -2.75 | 1.868e-06 | 2.75 | 3.677e-07 | -2.75 | 1.871e-06 | 2.75 | 4.003e-07 | -2.75 | 1.987e-06 | 2.75 | 4.519e-07 | -2.75 | 2.01e-06 | 2.75 | 4.318e-07 | -2.75 | 2.191e-06 | 2.75 | 4.478e-07 | -2.75 | 2.153e-06 | 2.75 | 4.46e-07 | -2.75 | 2.195e-06 | 2.75 | 4.444e-07 | -2.75 | 2.177e-06 | 2.75 | 4.361e-07 | -2.75 | 2.186e-06 | 2.75 | 4.301e-07 | -2.75 | 1.879e-06 | 2.75 | 4.238e-07 | -2.75 | 2.202e-06 | 2.75 | 4.511e-07 | -2.75 | 2.118e-06 | 2.75 | 4.566e-07 | -2.75 | 1.96e-06 | 2.75 | 4.699e-07 | -2.75 | 2.026e-06 | 2.75 | 4.626e-07 | -2.75 | 1.659e-06 | 2.75 | 4.642e-07 | -2.75 | 2.138e-06 | 2.75 | 4.576e-07 | -2.75 | 2.224e-06 | 2.75 | 4.646e-07 | -2.75 | 2.107e-06 | 2.75 | 4.496e-07 | -2.75 | 2.107e-06 | 2.75 | 4.146e-07 | -2.75 | 2.221e-06 | 2.75 | 4.691e-07 | -2.75 | 2.195e-06 | 2.75 | 4.687e-07 | -2.75 | 2.181e-06 | 2.75 | 4.497e-07 | -2.75 | 1.963e-06 | 2.75 | 4.501e-07 | -2.75 | 1.994e-06 | 2.75 | 5.137e-07 | -2.75 | 2.186e-06 | 2.75 | 5.04e-07 | -2.75 | 2.103e-06 | 2.75 | 4.696e-07 | -2.75 | 2.139e-06 | 2.75 | 4.678e-07 | -2.75 | 2.123e-06 | 2.75 | 4.701e-07 | -2.75 | 2.167e-06 | 2.75 | 4.661e-07 | -2.75 | 2.015e-06 | 2.75 | 4.76e-07 | -2.75 | 1.931e-06 | 2.75 | 4.817e-07 | -2.75 | 2.909e-06 | 55 | 640861000 | 1109520.8 | 609310000 | 53.95062 | 1109520.8 | 53.95062
2.8 | 1.0588e-06 | -2.8 | 9.02e-06 | 2.8 | 1.0045e-06 | -2.8 | 6.661e-06 | 2.8 | 8.906e-07 | -2.8 | 4.938e-06 | 2.8 | 8.528e-07 | -2.8 | 4.72e-06 | 2.8 | 8.66e-07 | -2.8 | 4.878e-06 | 2.8 | 7.75e-07 | -2.8 | 4.888e-06 | 2.8 | 7.585e-07 | -2.8 | 4.584e-06 | 2.8 | 7.572e-07 | -2.8 | 4.584e-06 | 2.8 | 7.627e-07 | -2.8 | 4.355e-06 | 2.8 | 7.181e-07 | -2.8 | 4.296e-06 | 2.8 | 6.715e-07 | -2.8 | 4.261e-06 | 2.8 | 7.224e-07 | -2.8 | 3.183e-06 | 2.8 | 6.927e-07 | -2.8 | 3.169e-06 | 2.8 | 5.784e-07 | -2.8 | 3.055e-06 | 2.8 | 6.469e-07 | -2.8 | 3.125e-06 | 2.8 | 6.226e-07 | -2.8 | 3.023e-06 | 2.8 | 5.96e-07 | -2.8 | 2.952e-06 | 2.8 | 5.403e-07 | -2.8 | 2.829e-06 | 2.8 | 5.595e-07 | -2.8 | 2.767e-06 | 2.8 | 5.173e-07 | -2.8 | 2.776e-06 | 2.8 | 5.714e-07 | -2.8 | 2.697e-06 | 2.8 | 5.655e-07 | -2.8 | 2.646e-06 | 2.8 | 5.426e-07 | -2.8 | 2.605e-06 | 2.8 | 5.789e-07 | -2.8 | 2.556e-06 | 2.8 | 5.389e-07 | -2.8 | 2.551e-06 | 2.8 | 4.933e-07 | -2.8 | 2.297e-06 | 2.8 | 4.818e-07 | -2.8 | 2.395e-06 | 2.8 | 4.77e-07 | -2.8 | 2.167e-06 | 2.8 | 4.83e-07 | -2.8 | 2.368e-06 | 2.8 | 4.879e-07 | -2.8 | 2.27e-06 | 2.8 | 4.93e-07 | -2.8 | 2.274e-06 | 2.8 | 4.986e-07 | -2.8 | 2.276e-06 | 2.8 | 4.825e-07 | -2.8 | 2.253e-06 | 2.8 | 4.792e-07 | -2.8 | 2.063e-06 | 2.8 | 4.696e-07 | -2.8 | 2.274e-06 | 2.8 | 4.592e-07 | -2.8 | 2.172e-06 | 2.8 | 4.43e-07 | -2.8 | 2.245e-06 | 2.8 | 4.721e-07 | -2.8 | 1.816e-06 | 2.8 | 4.541e-07 | -2.8 | 2.026e-06 | 2.8 | 4.858e-07 | -2.8 | 2.065e-06 | 2.8 | 4.542e-07 | -2.8 | 2.012e-06 | 2.8 | 4.552e-07 | -2.8 | 2.224e-06 | 2.8 | 4.581e-07 | -2.8 | 1.421e-06 | 2.8 | 4.44e-07 | -2.8 | 1.734e-06 | 2.8 | 4.384e-07 | -2.8 | 2.102e-06 | 2.8 | 4.593e-07 | -2.8 | 1.559e-06 | 2.8 | 4.48e-07 | -2.8 | 1.833e-06 | 2.8 | 4.326e-07 | -2.8 | 1.79e-06 | 2.8 | 4.746e-07 | -2.8 | 2.093e-06 | 2.8 | 4.598e-07 | -2.8 | 2.063e-06 | 2.8 | 4.848e-07 | -2.8 | 1.79e-06 | 2.8 | 4.511e-07 | -2.8 | 1.931e-06 | 2.8 | 4.622e-07 | -2.8 | 2.17e-06 | 2.8 | 4.626e-07 | -2.8 | 2.034e-06 | 2.8 | 4.654e-07 | -2.8 | 1.914e-06 | 2.8 | 4.635e-07 | -2.8 | 2.111e-06 | 2.8 | 4.924e-07 | -2.8 | 1.753e-06 | 2.8 | 4.651e-07 | -2.8 | 1.784e-06 | 2.8 | 4.494e-07 | -2.8 | 1.959e-06 | 2.8 | 4.76e-07 | -2.8 | 2.069e-06 | 2.8 | 4.723e-07 | -2.8 | 2.069e-06 | 2.8 | 4.593e-07 | -2.8 | 1.862e-06 | 2.8 | 4.537e-07 | -2.8 | 2.022e-06 | 2.8 | 4.802e-07 | -2.8 | 1.691e-06 | 2.8 | 4.78e-07 | -2.8 | 1.209e-06 | 2.8 | 4.594e-07 | -2.8 | 1.699e-06 | 2.8 | 4.486e-07 | -2.8 | 1.0742e-06 | 2.8 | 3.995e-07 | -2.8 | 1.18e-06 | 2.8 | 4.218e-07 | -2.8 | 1.886e-06 | 2.8 | 4.162e-07 | -2.8 | 1.901e-06 | 2.8 | 4.588e-07 | -2.8 | 2.015e-06 | 2.8 | 5.077e-07 | -2.8 | 2.043e-06 | 2.8 | 4.952e-07 | -2.8 | 2.238e-06 | 2.8 | 5.073e-07 | -2.8 | 2.177e-06 | 2.8 | 5.037e-07 | -2.8 | 2.207e-06 | 2.8 | 5.017e-07 | -2.8 | 2.217e-06 | 2.8 | 4.864e-07 | -2.8 | 2.228e-06 | 2.8 | 4.797e-07 | -2.8 | 1.924e-06 | 2.8 | 4.799e-07 | -2.8 | 2.222e-06 | 2.8 | 5.174e-07 | -2.8 | 2.151e-06 | 2.8 | 5.149e-07 | -2.8 | 1.992e-06 | 2.8 | 5.318e-07 | -2.8 | 2.059e-06 | 2.8 | 5.205e-07 | -2.8 | 1.697e-06 | 2.8 | 5.246e-07 | -2.8 | 2.17e-06 | 2.8 | 5.198e-07 | -2.8 | 2.262e-06 | 2.8 | 5.243e-07 | -2.8 | 2.154e-06 | 2.8 | 4.95e-07 | -2.8 | 2.14e-06 | 2.8 | 4.721e-07 | -2.8 | 2.246e-06 | 2.8 | 5.295e-07 | -2.8 | 2.225e-06 | 2.8 | 5.231e-07 | -2.8 | 2.211e-06 | 2.8 | 5.024e-07 | -2.8 | 2.008e-06 | 2.8 | 5.017e-07 | -2.8 | 2.045e-06 | 2.8 | 5.7e-07 | -2.8 | 2.217e-06 | 2.8 | 5.675e-07 | -2.8 | 2.127e-06 | 2.8 | 5.267e-07 | -2.8 | 2.168e-06 | 2.8 | 5.274e-07 | -2.8 | 2.162e-06 | 2.8 | 5.271e-07 | -2.8 | 2.206e-06 | 2.8 | 5.216e-07 | -2.8 | 2.059e-06 | 2.8 | 5.298e-07 | -2.8 | 1.98e-06 | 2.8 | 5.336e-07 | -2.8 | 2.943e-06 | 56 | 613121000 | 1116993.9 | 613121000 | 54.93827 | 1115200.2 | 54.93827
2.85 | 1.994e-06 | -2.85 | 8.936e-06 | 2.85 | 1.837e-06 | -2.85 | 6.645e-06 | 2.85 | 1.0733e-06 | -2.85 | 4.915e-06 | 2.85 | 1.0517e-06 | -2.85 | 4.725e-06 | 2.85 | 1.0458e-06 | -2.85 | 4.882e-06 | 2.85 | 9.414e-07 | -2.85 | 4.883e-06 | 2.85 | 9.218e-07 | -2.85 | 4.589e-06 | 2.85 | 9.241e-07 | -2.85 | 4.567e-06 | 2.85 | 9.363e-07 | -2.85 | 4.338e-06 | 2.85 | 8.871e-07 | -2.85 | 4.273e-06 | 2.85 | 8.187e-07 | -2.85 | 4.257e-06 | 2.85 | 8.53e-07 | -2.85 | 3.168e-06 | 2.85 | 8.191e-07 | -2.85 | 3.155e-06 | 2.85 | 7.076e-07 | -2.85 | 3.047e-06 | 2.85 | 7.646e-07 | -2.85 | 3.109e-06 | 2.85 | 7.276e-07 | -2.85 | 3.013e-06 | 2.85 | 7.042e-07 | -2.85 | 2.931e-06 | 2.85 | 6.659e-07 | -2.85 | 2.831e-06 | 2.85 | 6.727e-07 | -2.85 | 2.766e-06 | 2.85 | 6.362e-07 | -2.85 | 2.752e-06 | 2.85 | 6.782e-07 | -2.85 | 2.711e-06 | 2.85 | 6.737e-07 | -2.85 | 2.673e-06 | 2.85 | 6.446e-07 | -2.85 | 2.594e-06 | 2.85 | 6.831e-07 | -2.85 | 2.585e-06 | 2.85 | 6.318e-07 | -2.85 | 2.551e-06 | 2.85 | 5.761e-07 | -2.85 | 2.32e-06 | 2.85 | 5.61e-07 | -2.85 | 2.401e-06 | 2.85 | 5.689e-07 | -2.85 | 2.201e-06 | 2.85 | 5.598e-07 | -2.85 | 2.385e-06 | 2.85 | 5.864e-07 | -2.85 | 2.282e-06 | 2.85 | 5.956e-07 | -2.85 | 2.297e-06 | 2.85 | 5.906e-07 | -2.85 | 2.294e-06 | 2.85 | 5.639e-07 | -2.85 | 2.278e-06 | 2.85 | 5.525e-07 | -2.85 | 2.09e-06 | 2.85 | 5.555e-07 | -2.85 | 2.285e-06 | 2.85 | 5.382e-07 | -2.85 | 2.197e-06 | 2.85 | 5.382e-07 | -2.85 | 2.27e-06 | 2.85 | 5.464e-07 | -2.85 | 1.84e-06 | 2.85 | 5.484e-07 | -2.85 | 2.056e-06 | 2.85 | 5.636e-07 | -2.85 | 2.072e-06 | 2.85 | 5.361e-07 | -2.85 | 2.01e-06 | 2.85 | 5.394e-07 | -2.85 | 2.234e-06 | 2.85 | 5.483e-07 | -2.85 | 1.463e-06 | 2.85 | 5.102e-07 | -2.85 | 1.764e-06 | 2.85 | 5.096e-07 | -2.85 | 2.123e-06 | 2.85 | 5.317e-07 | -2.85 | 1.6e-06 | 2.85 | 5.184e-07 | -2.85 | 1.869e-06 | 2.85 | 5.011e-07 | -2.85 | 1.821e-06 | 2.85 | 5.496e-07 | -2.85 | 2.113e-06 | 2.85 | 5.179e-07 | -2.85 | 2.072e-06 | 2.85 | 5.683e-07 | -2.85 | 1.825e-06 | 2.85 | 5.353e-07 | -2.85 | 1.944e-06 | 2.85 | 5.325e-07 | -2.85 | 2.192e-06 | 2.85 | 5.441e-07 | -2.85 | 2.071e-06 | 2.85 | 5.341e-07 | -2.85 | 1.956e-06 | 2.85 | 5.371e-07 | -2.85 | 2.125e-06 | 2.85 | 5.596e-07 | -2.85 | 1.779e-06 | 2.85 | 5.298e-07 | -2.85 | 1.808e-06 | 2.85 | 5.259e-07 | -2.85 | 2.005e-06 | 2.85 | 5.394e-07 | -2.85 | 2.093e-06 | 2.85 | 5.252e-07 | -2.85 | 2.094e-06 | 2.85 | 5.228e-07 | -2.85 | 1.889e-06 | 2.85 | 5.233e-07 | -2.85 | 2.049e-06 | 2.85 | 5.524e-07 | -2.85 | 1.72e-06 | 2.85 | 5.556e-07 | -2.85 | 1.255e-06 | 2.85 | 5.336e-07 | -2.85 | 1.73e-06 | 2.85 | 5.173e-07 | -2.85 | 1.1065e-06 | 2.85 | 4.548e-07 | -2.85 | 1.219e-06 | 2.85 | 4.835e-07 | -2.85 | 1.926e-06 | 2.85 | 4.79e-07 | -2.85 | 1.938e-06 | 2.85 | 5.185e-07 | -2.85 | 2.044e-06 | 2.85 | 5.729e-07 | -2.85 | 2.067e-06 | 2.85 | 5.568e-07 | -2.85 | 2.258e-06 | 2.85 | 5.634e-07 | -2.85 | 2.207e-06 | 2.85 | 5.755e-07 | -2.85 | 2.247e-06 | 2.85 | 5.652e-07 | -2.85 | 2.263e-06 | 2.85 | 5.619e-07 | -2.85 | 2.272e-06 | 2.85 | 5.46e-07 | -2.85 | 1.959e-06 | 2.85 | 5.675e-07 | -2.85 | 2.236e-06 | 2.85 | 5.782e-07 | -2.85 | 2.198e-06 | 2.85 | 5.851e-07 | -2.85 | 2.046e-06 | 2.85 | 6.036e-07 | -2.85 | 2.084e-06 | 2.85 | 5.925e-07 | -2.85 | 1.759e-06 | 2.85 | 5.991e-07 | -2.85 | 2.201e-06 | 2.85 | 5.851e-07 | -2.85 | 2.295e-06 | 2.85 | 5.82e-07 | -2.85 | 2.177e-06 | 2.85 | 5.611e-07 | -2.85 | 2.176e-06 | 2.85 | 5.328e-07 | -2.85 | 2.293e-06 | 2.85 | 5.95e-07 | -2.85 | 2.258e-06 | 2.85 | 5.815e-07 | -2.85 | 2.256e-06 | 2.85 | 5.734e-07 | -2.85 | 2.045e-06 | 2.85 | 5.667e-07 | -2.85 | 2.094e-06 | 2.85 | 6.336e-07 | -2.85 | 2.244e-06 | 2.85 | 6.341e-07 | -2.85 | 2.171e-06 | 2.85 | 5.869e-07 | -2.85 | 2.196e-06 | 2.85 | 5.968e-07 | -2.85 | 2.188e-06 | 2.85 | 5.83e-07 | -2.85 | 2.248e-06 | 2.85 | 5.873e-07 | -2.85 | 2.104e-06 | 2.85 | 5.91e-07 | -2.85 | 2.03e-06 | 2.85 | 5.959e-07 | -2.85 | 2.982e-06 | 57 | 697253000 | 1152538.5 | 614704000 | 55.92593 | 1116993.9 | 55.92593
2.9 | 2.733e-06 | -2.9 | 8.912e-06 | 2.9 | 2.522e-06 | -2.9 | 6.62e-06 | 2.9 | 2.043e-06 | -2.9 | 4.864e-06 | 2.9 | 2.06e-06 | -2.9 | 4.689e-06 | 2.9 | 2.017e-06 | -2.9 | 4.857e-06 | 2.9 | 1.392e-06 | -2.9 | 4.874e-06 | 2.9 | 1.1249e-06 | -2.9 | 4.546e-06 | 2.9 | 1.846e-06 | -2.9 | 4.564e-06 | 2.9 | 1.805e-06 | -2.9 | 4.3e-06 | 2.9 | 1.0834e-06 | -2.9 | 4.257e-06 | 2.9 | 1.0196e-06 | -2.9 | 4.258e-06 | 2.9 | 1.0332e-06 | -2.9 | 3.159e-06 | 2.9 | 9.945e-07 | -2.9 | 3.147e-06 | 2.9 | 8.656e-07 | -2.9 | 3.046e-06 | 2.9 | 9.252e-07 | -2.9 | 3.106e-06 | 2.9 | 8.917e-07 | -2.9 | 3.017e-06 | 2.9 | 8.575e-07 | -2.9 | 2.928e-06 | 2.9 | 8.164e-07 | -2.9 | 2.849e-06 | 2.9 | 8.375e-07 | -2.9 | 2.77e-06 | 2.9 | 7.761e-07 | -2.9 | 2.777e-06 | 2.9 | 8.398e-07 | -2.9 | 2.706e-06 | 2.9 | 8.136e-07 | -2.9 | 2.664e-06 | 2.9 | 7.757e-07 | -2.9 | 2.638e-06 | 2.9 | 8.097e-07 | -2.9 | 2.565e-06 | 2.9 | 7.59e-07 | -2.9 | 2.565e-06 | 2.9 | 6.945e-07 | -2.9 | 2.322e-06 | 2.9 | 6.925e-07 | -2.9 | 2.409e-06 | 2.9 | 6.941e-07 | -2.9 | 2.224e-06 | 2.9 | 6.777e-07 | -2.9 | 2.427e-06 | 2.9 | 7e-07 | -2.9 | 2.303e-06 | 2.9 | 7.148e-07 | -2.9 | 2.306e-06 | 2.9 | 7.264e-07 | -2.9 | 2.323e-06 | 2.9 | 6.687e-07 | -2.9 | 2.285e-06 | 2.9 | 6.553e-07 | -2.9 | 2.122e-06 | 2.9 | 6.497e-07 | -2.9 | 2.272e-06 | 2.9 | 6.665e-07 | -2.9 | 2.221e-06 | 2.9 | 6.349e-07 | -2.9 | 2.265e-06 | 2.9 | 6.667e-07 | -2.9 | 1.866e-06 | 2.9 | 6.556e-07 | -2.9 | 2.059e-06 | 2.9 | 6.715e-07 | -2.9 | 2.099e-06 | 2.9 | 6.368e-07 | -2.9 | 2.049e-06 | 2.9 | 6.288e-07 | -2.9 | 2.257e-06 | 2.9 | 6.418e-07 | -2.9 | 1.518e-06 | 2.9 | 6.176e-07 | -2.9 | 1.803e-06 | 2.9 | 6.011e-07 | -2.9 | 2.156e-06 | 2.9 | 6.337e-07 | -2.9 | 1.663e-06 | 2.9 | 6.201e-07 | -2.9 | 1.9e-06 | 2.9 | 5.926e-07 | -2.9 | 1.856e-06 | 2.9 | 6.423e-07 | -2.9 | 2.127e-06 | 2.9 | 6.035e-07 | -2.9 | 2.09e-06 | 2.9 | 6.532e-07 | -2.9 | 1.866e-06 | 2.9 | 6.308e-07 | -2.9 | 1.961e-06 | 2.9 | 6.244e-07 | -2.9 | 2.22e-06 | 2.9 | 6.394e-07 | -2.9 | 2.074e-06 | 2.9 | 6.165e-07 | -2.9 | 1.998e-06 | 2.9 | 6.423e-07 | -2.9 | 2.147e-06 | 2.9 | 6.527e-07 | -2.9 | 1.822e-06 | 2.9 | 6.142e-07 | -2.9 | 1.836e-06 | 2.9 | 6.002e-07 | -2.9 | 2.026e-06 | 2.9 | 6.247e-07 | -2.9 | 2.101e-06 | 2.9 | 6.213e-07 | -2.9 | 2.118e-06 | 2.9 | 6.111e-07 | -2.9 | 1.928e-06 | 2.9 | 6.201e-07 | -2.9 | 2.086e-06 | 2.9 | 6.32e-07 | -2.9 | 1.75e-06 | 2.9 | 6.342e-07 | -2.9 | 1.296e-06 | 2.9 | 6.066e-07 | -2.9 | 1.766e-06 | 2.9 | 5.865e-07 | -2.9 | 1.1119e-06 | 2.9 | 5.228e-07 | -2.9 | 1.251e-06 | 2.9 | 5.67e-07 | -2.9 | 1.95e-06 | 2.9 | 5.514e-07 | -2.9 | 1.965e-06 | 2.9 | 5.969e-07 | -2.9 | 2.081e-06 | 2.9 | 6.632e-07 | -2.9 | 2.097e-06 | 2.9 | 6.41e-07 | -2.9 | 2.268e-06 | 2.9 | 6.54e-07 | -2.9 | 2.227e-06 | 2.9 | 6.569e-07 | -2.9 | 2.278e-06 | 2.9 | 6.494e-07 | -2.9 | 2.285e-06 | 2.9 | 6.423e-07 | -2.9 | 2.297e-06 | 2.9 | 6.382e-07 | -2.9 | 1.996e-06 | 2.9 | 6.442e-07 | -2.9 | 2.287e-06 | 2.9 | 6.632e-07 | -2.9 | 2.225e-06 | 2.9 | 6.666e-07 | -2.9 | 2.086e-06 | 2.9 | 6.891e-07 | -2.9 | 2.135e-06 | 2.9 | 6.711e-07 | -2.9 | 1.813e-06 | 2.9 | 6.732e-07 | -2.9 | 2.233e-06 | 2.9 | 6.698e-07 | -2.9 | 2.33e-06 | 2.9 | 6.774e-07 | -2.9 | 2.212e-06 | 2.9 | 6.447e-07 | -2.9 | 2.218e-06 | 2.9 | 6.069e-07 | -2.9 | 2.318e-06 | 2.9 | 6.683e-07 | -2.9 | 2.288e-06 | 2.9 | 6.536e-07 | -2.9 | 2.3e-06 | 2.9 | 6.554e-07 | -2.9 | 2.099e-06 | 2.9 | 6.545e-07 | -2.9 | 2.138e-06 | 2.9 | 7.196e-07 | -2.9 | 2.301e-06 | 2.9 | 7.132e-07 | -2.9 | 2.213e-06 | 2.9 | 6.705e-07 | -2.9 | 2.24e-06 | 2.9 | 6.668e-07 | -2.9 | 2.244e-06 | 2.9 | 6.64e-07 | -2.9 | 2.298e-06 | 2.9 | 6.602e-07 | -2.9 | 2.15e-06 | 2.9 | 6.737e-07 | -2.9 | 2.085e-06 | 2.9 | 6.784e-07 | -2.9 | 3.02e-06 | 58 | 379881000 | 1125885.2 | 617208000 | 56.91358 | 1125885.2 | 56.91358
2.95 | 3.187e-06 | -2.95 | 8.934e-06 | 2.95 | 2.968e-06 | -2.95 | 6.576e-06 | 2.95 | 2.836e-06 | -2.95 | 4.877e-06 | 2.95 | 2.821e-06 | -2.95 | 4.711e-06 | 2.95 | 2.758e-06 | -2.95 | 4.853e-06 | 2.95 | 1.668e-06 | -2.95 | 4.871e-06 | 2.95 | 2.274e-06 | -2.95 | 4.533e-06 | 2.95 | 2.489e-06 | -2.95 | 4.582e-06 | 2.95 | 2.472e-06 | -2.95 | 4.303e-06 | 2.95 | 2.112e-06 | -2.95 | 4.259e-06 | 2.95 | 1.946e-06 | -2.95 | 4.268e-06 | 2.95 | 2.112e-06 | -2.95 | 3.145e-06 | 2.95 | 1.867e-06 | -2.95 | 3.175e-06 | 2.95 | 1.0648e-06 | -2.95 | 3.043e-06 | 2.95 | 1.1035e-06 | -2.95 | 3.102e-06 | 2.95 | 1.0971e-06 | -2.95 | 3.004e-06 | 2.95 | 1.0407e-06 | -2.95 | 2.932e-06 | 2.95 | 1.0005e-06 | -2.95 | 2.851e-06 | 2.95 | 1.0213e-06 | -2.95 | 2.763e-06 | 2.95 | 9.731e-07 | -2.95 | 2.791e-06 | 2.95 | 1.0026e-06 | -2.95 | 2.711e-06 | 2.95 | 9.823e-07 | -2.95 | 2.676e-06 | 2.95 | 9.601e-07 | -2.95 | 2.658e-06 | 2.95 | 9.837e-07 | -2.95 | 2.564e-06 | 2.95 | 9.133e-07 | -2.95 | 2.565e-06 | 2.95 | 8.546e-07 | -2.95 | 2.352e-06 | 2.95 | 8.337e-07 | -2.95 | 2.402e-06 | 2.95 | 8.447e-07 | -2.95 | 2.245e-06 | 2.95 | 8.171e-07 | -2.95 | 2.461e-06 | 2.95 | 8.396e-07 | -2.95 | 2.316e-06 | 2.95 | 8.791e-07 | -2.95 | 2.33e-06 | 2.95 | 8.715e-07 | -2.95 | 2.352e-06 | 2.95 | 8.091e-07 | -2.95 | 2.296e-06 | 2.95 | 7.977e-07 | -2.95 | 2.138e-06 | 2.95 | 7.879e-07 | -2.95 | 2.284e-06 | 2.95 | 7.979e-07 | -2.95 | 2.247e-06 | 2.95 | 7.675e-07 | -2.95 | 2.27e-06 | 2.95 | 7.888e-07 | -2.95 | 1.899e-06 | 2.95 | 7.878e-07 | -2.95 | 2.094e-06 | 2.95 | 8.13e-07 | -2.95 | 2.135e-06 | 2.95 | 7.668e-07 | -2.95 | 2.077e-06 | 2.95 | 7.64e-07 | -2.95 | 2.278e-06 | 2.95 | 7.867e-07 | -2.95 | 1.57e-06 | 2.95 | 7.327e-07 | -2.95 | 1.823e-06 | 2.95 | 7.173e-07 | -2.95 | 2.185e-06 | 2.95 | 7.781e-07 | -2.95 | 1.702e-06 | 2.95 | 7.434e-07 | -2.95 | 1.951e-06 | 2.95 | 6.867e-07 | -2.95 | 1.881e-06 | 2.95 | 7.621e-07 | -2.95 | 2.158e-06 | 2.95 | 7.199e-07 | -2.95 | 2.094e-06 | 2.95 | 7.633e-07 | -2.95 | 1.889e-06 | 2.95 | 7.462e-07 | -2.95 | 1.987e-06 | 2.95 | 7.365e-07 | -2.95 | 2.243e-06 | 2.95 | 7.55e-07 | -2.95 | 2.093e-06 | 2.95 | 7.201e-07 | -2.95 | 2.03e-06 | 2.95 | 7.665e-07 | -2.95 | 2.165e-06 | 2.95 | 7.638e-07 | -2.95 | 1.857e-06 | 2.95 | 7.298e-07 | -2.95 | 1.872e-06 | 2.95 | 7.204e-07 | -2.95 | 2.058e-06 | 2.95 | 7.339e-07 | -2.95 | 2.119e-06 | 2.95 | 7.372e-07 | -2.95 | 2.137e-06 | 2.95 | 7.268e-07 | -2.95 | 1.97e-06 | 2.95 | 7.181e-07 | -2.95 | 2.107e-06 | 2.95 | 7.487e-07 | -2.95 | 1.789e-06 | 2.95 | 7.48e-07 | -2.95 | 1.355e-06 | 2.95 | 7.09e-07 | -2.95 | 1.793e-06 | 2.95 | 6.875e-07 | -2.95 | 1.1069e-06 | 2.95 | 6.126e-07 | -2.95 | 1.297e-06 | 2.95 | 6.686e-07 | -2.95 | 1.981e-06 | 2.95 | 6.475e-07 | -2.95 | 2.003e-06 | 2.95 | 6.982e-07 | -2.95 | 2.126e-06 | 2.95 | 7.571e-07 | -2.95 | 2.129e-06 | 2.95 | 7.396e-07 | -2.95 | 2.303e-06 | 2.95 | 7.555e-07 | -2.95 | 2.264e-06 | 2.95 | 7.536e-07 | -2.95 | 2.312e-06 | 2.95 | 7.495e-07 | -2.95 | 2.342e-06 | 2.95 | 7.444e-07 | -2.95 | 2.323e-06 | 2.95 | 7.395e-07 | -2.95 | 2.039e-06 | 2.95 | 7.294e-07 | -2.95 | 2.324e-06 | 2.95 | 7.679e-07 | -2.95 | 2.251e-06 | 2.95 | 7.71e-07 | -2.95 | 2.13e-06 | 2.95 | 7.814e-07 | -2.95 | 2.186e-06 | 2.95 | 7.617e-07 | -2.95 | 1.869e-06 | 2.95 | 7.776e-07 | -2.95 | 2.253e-06 | 2.95 | 7.503e-07 | -2.95 | 2.349e-06 | 2.95 | 7.87e-07 | -2.95 | 2.253e-06 | 2.95 | 7.315e-07 | -2.95 | 2.252e-06 | 2.95 | 6.89e-07 | -2.95 | 2.34e-06 | 2.95 | 7.66e-07 | -2.95 | 2.33e-06 | 2.95 | 7.496e-07 | -2.95 | 2.32e-06 | 2.95 | 7.531e-07 | -2.95 | 2.128e-06 | 2.95 | 7.59e-07 | -2.95 | 2.194e-06 | 2.95 | 8.097e-07 | -2.95 | 2.335e-06 | 2.95 | 8.061e-07 | -2.95 | 2.243e-06 | 2.95 | 7.716e-07 | -2.95 | 2.261e-06 | 2.95 | 7.612e-07 | -2.95 | 2.279e-06 | 2.95 | 7.583e-07 | -2.95 | 2.343e-06 | 2.95 | 7.441e-07 | -2.95 | 2.19e-06 | 2.95 | 7.68e-07 | -2.95 | 2.127e-06 | 2.95 | 7.562e-07 | -2.95 | 3.073e-06 | 59 | 528374000 | 1153216.3 | 619272000 | 57.90123 | 1152538.5 | 57.90123
3 | 3.813e-06 | -3 | 8.867e-06 | 3 | 3.514e-06 | -3 | 6.535e-06 | 3 | 3.315e-06 | -3 | 4.887e-06 | 3 | 3.3e-06 | -3 | 4.691e-06 | 3 | 3.23e-06 | -3 | 4.829e-06 | 3 | 2.074e-06 | -3 | 4.864e-06 | 3 | 3.231e-06 | -3 | 4.533e-06 | 3 | 2.922e-06 | -3 | 4.568e-06 | 3 | 2.908e-06 | -3 | 4.288e-06 | 3 | 2.897e-06 | -3 | 4.277e-06 | 3 | 2.715e-06 | -3 | 4.271e-06 | 3 | 2.886e-06 | -3 | 3.171e-06 | 3 | 2.588e-06 | -3 | 3.167e-06 | 3 | 2.159e-06 | -3 | 3.071e-06 | 3 | 2.199e-06 | -3 | 3.134e-06 | 3 | 2.068e-06 | -3 | 3.033e-06 | 3 | 2.095e-06 | -3 | 2.955e-06 | 3 | 2.019e-06 | -3 | 2.871e-06 | 3 | 2.071e-06 | -3 | 2.776e-06 | 3 | 1.881e-06 | -3 | 2.811e-06 | 3 | 1.882e-06 | -3 | 2.729e-06 | 3 | 1.876e-06 | -3 | 2.683e-06 | 3 | 1.841e-06 | -3 | 2.648e-06 | 3 | 1.806e-06 | -3 | 2.588e-06 | 3 | 1.1441e-06 | -3 | 2.585e-06 | 3 | 1.0505e-06 | -3 | 2.375e-06 | 3 | 1.011e-06 | -3 | 2.424e-06 | 3 | 1.0124e-06 | -3 | 2.263e-06 | 3 | 1.0146e-06 | -3 | 2.464e-06 | 3 | 1.02e-06 | -3 | 2.328e-06 | 3 | 1.0499e-06 | -3 | 2.327e-06 | 3 | 1.0533e-06 | -3 | 2.347e-06 | 3 | 9.714e-07 | -3 | 2.31e-06 | 3 | 9.698e-07 | -3 | 2.167e-06 | 3 | 9.779e-07 | -3 | 2.312e-06 | 3 | 9.774e-07 | -3 | 2.241e-06 | 3 | 9.229e-07 | -3 | 2.288e-06 | 3 | 9.678e-07 | -3 | 1.931e-06 | 3 | 9.511e-07 | -3 | 2.122e-06 | 3 | 9.682e-07 | -3 | 2.165e-06 | 3 | 9.368e-07 | -3 | 2.096e-06 | 3 | 9.457e-07 | -3 | 2.29e-06 | 3 | 9.402e-07 | -3 | 1.631e-06 | 3 | 8.618e-07 | -3 | 1.862e-06 | 3 | 8.475e-07 | -3 | 2.192e-06 | 3 | 9.335e-07 | -3 | 1.749e-06 | 3 | 8.775e-07 | -3 | 1.982e-06 | 3 | 8.388e-07 | -3 | 1.921e-06 | 3 | 9.243e-07 | -3 | 2.18e-06 | 3 | 8.603e-07 | -3 | 2.116e-06 | 3 | 9.109e-07 | -3 | 1.923e-06 | 3 | 8.934e-07 | -3 | 2.014e-06 | 3 | 8.8e-07 | -3 | 2.268e-06 | 3 | 8.982e-07 | -3 | 2.116e-06 | 3 | 8.579e-07 | -3 | 2.06e-06 | 3 | 8.929e-07 | -3 | 2.192e-06 | 3 | 9.044e-07 | -3 | 1.877e-06 | 3 | 8.541e-07 | -3 | 1.892e-06 | 3 | 8.449e-07 | -3 | 2.087e-06 | 3 | 8.805e-07 | -3 | 2.139e-06 | 3 | 8.853e-07 | -3 | 2.171e-06 | 3 | 8.401e-07 | -3 | 2.006e-06 | 3 | 8.458e-07 | -3 | 2.128e-06 | 3 | 8.748e-07 | -3 | 1.811e-06 | 3 | 8.677e-07 | -3 | 1.406e-06 | 3 | 8.241e-07 | -3 | 1.826e-06 | 3 | 7.956e-07 | -3 | 1.071e-06 | 3 | 7.181e-07 | -3 | 1.359e-06 | 3 | 7.754e-07 | -3 | 2.007e-06 | 3 | 7.574e-07 | -3 | 2.026e-06 | 3 | 8.143e-07 | -3 | 2.157e-06 | 3 | 8.665e-07 | -3 | 2.164e-06 | 3 | 8.754e-07 | -3 | 2.345e-06 | 3 | 8.766e-07 | -3 | 2.288e-06 | 3 | 8.839e-07 | -3 | 2.343e-06 | 3 | 8.682e-07 | -3 | 2.37e-06 | 3 | 8.604e-07 | -3 | 2.359e-06 | 3 | 8.52e-07 | -3 | 2.086e-06 | 3 | 8.623e-07 | -3 | 2.345e-06 | 3 | 9.021e-07 | -3 | 2.296e-06 | 3 | 9.056e-07 | -3 | 2.17e-06 | 3 | 8.92e-07 | -3 | 2.239e-06 | 3 | 8.898e-07 | -3 | 1.916e-06 | 3 | 8.879e-07 | -3 | 2.269e-06 | 3 | 8.818e-07 | -3 | 2.394e-06 | 3 | 9.119e-07 | -3 | 2.27e-06 | 3 | 8.429e-07 | -3 | 2.286e-06 | 3 | 7.912e-07 | -3 | 2.369e-06 | 3 | 8.723e-07 | -3 | 2.352e-06 | 3 | 8.863e-07 | -3 | 2.38e-06 | 3 | 8.906e-07 | -3 | 2.192e-06 | 3 | 8.692e-07 | -3 | 2.242e-06 | 3 | 9.446e-07 | -3 | 2.372e-06 | 3 | 9.077e-07 | -3 | 2.284e-06 | 3 | 8.732e-07 | -3 | 2.307e-06 | 3 | 8.782e-07 | -3 | 2.315e-06 | 3 | 8.765e-07 | -3 | 2.369e-06 | 3 | 8.711e-07 | -3 | 2.23e-06 | 3 | 8.758e-07 | -3 | 2.175e-06 | 3 | 8.658e-07 | -3 | 3.106e-06 | 60 | 542123000 | 1154961.1 | 620964000 | 58.88889 | 1153216.3 | 58.88889
3.05 | 4.512e-06 | -3.05 | 8.879e-06 | 3.05 | 4.229e-06 | -3.05 | 6.539e-06 | 3.05 | 3.909e-06 | -3.05 | 4.869e-06 | 3.05 | 3.91e-06 | -3.05 | 4.628e-06 | 3.05 | 3.902e-06 | -3.05 | 4.851e-06 | 3.05 | 2.598e-06 | -3.05 | 4.87e-06 | 3.05 | 3.762e-06 | -3.05 | 4.551e-06 | 3.05 | 3.485e-06 | -3.05 | 4.577e-06 | 3.05 | 3.435e-06 | -3.05 | 4.302e-06 | 3.05 | 3.39e-06 | -3.05 | 4.232e-06 | 3.05 | 3.223e-06 | -3.05 | 4.308e-06 | 3.05 | 3.339e-06 | -3.05 | 3.175e-06 | 3.05 | 3.05e-06 | -3.05 | 3.166e-06 | 3.05 | 3.052e-06 | -3.05 | 3.084e-06 | 3.05 | 2.969e-06 | -3.05 | 3.13e-06 | 3.05 | 2.836e-06 | -3.05 | 3.041e-06 | 3.05 | 2.866e-06 | -3.05 | 2.992e-06 | 3.05 | 2.796e-06 | -3.05 | 2.886e-06 | 3.05 | 2.831e-06 | -3.05 | 2.814e-06 | 3.05 | 2.67e-06 | -3.05 | 2.81e-06 | 3.05 | 2.605e-06 | -3.05 | 2.713e-06 | 3.05 | 2.562e-06 | -3.05 | 2.693e-06 | 3.05 | 2.544e-06 | -3.05 | 2.692e-06 | 3.05 | 2.437e-06 | -3.05 | 2.609e-06 | 3.05 | 2.235e-06 | -3.05 | 2.592e-06 | 3.05 | 2.094e-06 | -3.05 | 2.383e-06 | 3.05 | 2.074e-06 | -3.05 | 2.449e-06 | 3.05 | 1.899e-06 | -3.05 | 2.294e-06 | 3.05 | 1.972e-06 | -3.05 | 2.49e-06 | 3.05 | 1.895e-06 | -3.05 | 2.345e-06 | 3.05 | 2.071e-06 | -3.05 | 2.366e-06 | 3.05 | 1.988e-06 | -3.05 | 2.388e-06 | 3.05 | 1.909e-06 | -3.05 | 2.333e-06 | 3.05 | 1.88e-06 | -3.05 | 2.176e-06 | 3.05 | 1.84e-06 | -3.05 | 2.348e-06 | 3.05 | 1.867e-06 | -3.05 | 2.271e-06 | 3.05 | 1.884e-06 | -3.05 | 2.308e-06 | 3.05 | 1.854e-06 | -3.05 | 1.953e-06 | 3.05 | 1.856e-06 | -3.05 | 2.148e-06 | 3.05 | 1.838e-06 | -3.05 | 2.188e-06 | 3.05 | 1.804e-06 | -3.05 | 2.118e-06 | 3.05 | 1.15e-06 | -3.05 | 2.3e-06 | 3.05 | 1.1102e-06 | -3.05 | 1.676e-06 | 3.05 | 1.0628e-06 | -3.05 | 1.906e-06 | 3.05 | 1.0247e-06 | -3.05 | 2.232e-06 | 3.05 | 1.1124e-06 | -3.05 | 1.797e-06 | 3.05 | 1.0576e-06 | -3.05 | 2.024e-06 | 3.05 | 1.0183e-06 | -3.05 | 1.95e-06 | 3.05 | 1.0969e-06 | -3.05 | 2.205e-06 | 3.05 | 1.0288e-06 | -3.05 | 2.156e-06 | 3.05 | 1.089e-06 | -3.05 | 1.937e-06 | 3.05 | 1.0519e-06 | -3.05 | 2.047e-06 | 3.05 | 1.0415e-06 | -3.05 | 2.296e-06 | 3.05 | 1.0859e-06 | -3.05 | 2.143e-06 | 3.05 | 1.0379e-06 | -3.05 | 2.101e-06 | 3.05 | 1.0612e-06 | -3.05 | 2.217e-06 | 3.05 | 1.0851e-06 | -3.05 | 1.93e-06 | 3.05 | 1.0479e-06 | -3.05 | 1.934e-06 | 3.05 | 1.0389e-06 | -3.05 | 2.118e-06 | 3.05 | 1.0513e-06 | -3.05 | 2.166e-06 | 3.05 | 1.0555e-06 | -3.05 | 2.196e-06 | 3.05 | 1.0075e-06 | -3.05 | 2.052e-06 | 3.05 | 9.999e-07 | -3.05 | 2.16e-06 | 3.05 | 1.0358e-06 | -3.05 | 1.869e-06 | 3.05 | 1.029e-06 | -3.05 | 1.454e-06 | 3.05 | 9.746e-07 | -3.05 | 1.858e-06 | 3.05 | 9.408e-07 | -3.05 | 1.109e-06 | 3.05 | 8.652e-07 | -3.05 | 1.399e-06 | 3.05 | 9.171e-07 | -3.05 | 2.029e-06 | 3.05 | 8.977e-07 | -3.05 | 2.068e-06 | 3.05 | 9.501e-07 | -3.05 | 2.18e-06 | 3.05 | 1.0179e-06 | -3.05 | 2.204e-06 | 3.05 | 1.0249e-06 | -3.05 | 2.38e-06 | 3.05 | 1.0629e-06 | -3.05 | 2.349e-06 | 3.05 | 1.0349e-06 | -3.05 | 2.386e-06 | 3.05 | 1.0182e-06 | -3.05 | 2.389e-06 | 3.05 | 9.963e-07 | -3.05 | 2.378e-06 | 3.05 | 1.0078e-06 | -3.05 | 2.124e-06 | 3.05 | 1.015e-06 | -3.05 | 2.387e-06 | 3.05 | 1.0774e-06 | -3.05 | 2.343e-06 | 3.05 | 1.0584e-06 | -3.05 | 2.199e-06 | 3.05 | 1.0418e-06 | -3.05 | 2.276e-06 | 3.05 | 1.0323e-06 | -3.05 | 1.976e-06 | 3.05 | 1.0386e-06 | -3.05 | 2.324e-06 | 3.05 | 1.0358e-06 | -3.05 | 2.43e-06 | 3.05 | 1.0558e-06 | -3.05 | 2.318e-06 | 3.05 | 9.96e-07 | -3.05 | 2.328e-06 | 3.05 | 9.387e-07 | -3.05 | 2.396e-06 | 3.05 | 1.0215e-06 | -3.05 | 2.384e-06 | 3.05 | 1.0477e-06 | -3.05 | 2.393e-06 | 3.05 | 1.032e-06 | -3.05 | 2.236e-06 | 3.05 | 1.0185e-06 | -3.05 | 2.292e-06 | 3.05 | 1.071e-06 | -3.05 | 2.429e-06 | 3.05 | 1.0369e-06 | -3.05 | 2.316e-06 | 3.05 | 1.0029e-06 | -3.05 | 2.353e-06 | 3.05 | 1.0099e-06 | -3.05 | 2.35e-06 | 3.05 | 1.0204e-06 | -3.05 | 2.423e-06 | 3.05 | 1.0011e-06 | -3.05 | 2.274e-06 | 3.05 | 1.0139e-06 | -3.05 | 2.216e-06 | 3.05 | 1.0028e-06 | -3.05 | 3.14e-06 | 61 | 536251000 | 1170398.3 | 627038000 | 59.87654 | 1154961.1 | 59.87654
3.1 | 5.413e-06 | -3.1 | 8.781e-06 | 3.1 | 5.109e-06 | -3.1 | 6.548e-06 | 3.1 | 4.642e-06 | -3.1 | 4.868e-06 | 3.1 | 4.646e-06 | -3.1 | 4.629e-06 | 3.1 | 4.689e-06 | -3.1 | 4.873e-06 | 3.1 | 3.217e-06 | -3.1 | 4.866e-06 | 3.1 | 4.478e-06 | -3.1 | 4.542e-06 | 3.1 | 4.171e-06 | -3.1 | 4.565e-06 | 3.1 | 4.093e-06 | -3.1 | 4.304e-06 | 3.1 | 3.999e-06 | -3.1 | 4.269e-06 | 3.1 | 3.834e-06 | -3.1 | 4.328e-06 | 3.1 | 3.943e-06 | -3.1 | 3.176e-06 | 3.1 | 3.595e-06 | -3.1 | 3.185e-06 | 3.1 | 3.563e-06 | -3.1 | 3.067e-06 | 3.1 | 3.465e-06 | -3.1 | 3.109e-06 | 3.1 | 3.35e-06 | -3.1 | 3.021e-06 | 3.1 | 3.418e-06 | -3.1 | 3.015e-06 | 3.1 | 3.303e-06 | -3.1 | 2.864e-06 | 3.1 | 3.266e-06 | -3.1 | 2.853e-06 | 3.1 | 3.146e-06 | -3.1 | 2.803e-06 | 3.1 | 3.063e-06 | -3.1 | 2.715e-06 | 3.1 | 3.028e-06 | -3.1 | 2.729e-06 | 3.1 | 2.956e-06 | -3.1 | 2.705e-06 | 3.1 | 2.81e-06 | -3.1 | 2.618e-06 | 3.1 | 3.038e-06 | -3.1 | 2.625e-06 | 3.1 | 2.905e-06 | -3.1 | 2.417e-06 | 3.1 | 2.853e-06 | -3.1 | 2.466e-06 | 3.1 | 2.658e-06 | -3.1 | 2.327e-06 | 3.1 | 2.695e-06 | -3.1 | 2.485e-06 | 3.1 | 2.641e-06 | -3.1 | 2.382e-06 | 3.1 | 2.846e-06 | -3.1 | 2.389e-06 | 3.1 | 2.717e-06 | -3.1 | 2.411e-06 | 3.1 | 2.632e-06 | -3.1 | 2.347e-06 | 3.1 | 2.592e-06 | -3.1 | 2.209e-06 | 3.1 | 2.53e-06 | -3.1 | 2.393e-06 | 3.1 | 2.522e-06 | -3.1 | 2.289e-06 | 3.1 | 2.53e-06 | -3.1 | 2.344e-06 | 3.1 | 2.53e-06 | -3.1 | 1.99e-06 | 3.1 | 2.523e-06 | -3.1 | 2.178e-06 | 3.1 | 2.538e-06 | -3.1 | 2.227e-06 | 3.1 | 2.405e-06 | -3.1 | 2.146e-06 | 3.1 | 2.43e-06 | -3.1 | 2.324e-06 | 3.1 | 2.113e-06 | -3.1 | 1.719e-06 | 3.1 | 2.085e-06 | -3.1 | 1.92e-06 | 3.1 | 2.033e-06 | -3.1 | 2.271e-06 | 3.1 | 2.082e-06 | -3.1 | 1.842e-06 | 3.1 | 2.023e-06 | -3.1 | 2.045e-06 | 3.1 | 1.996e-06 | -3.1 | 1.974e-06 | 3.1 | 1.972e-06 | -3.1 | 2.241e-06 | 3.1 | 1.881e-06 | -3.1 | 2.191e-06 | 3.1 | 2.011e-06 | -3.1 | 1.979e-06 | 3.1 | 1.987e-06 | -3.1 | 2.074e-06 | 3.1 | 1.974e-06 | -3.1 | 2.32e-06 | 3.1 | 2e-06 | -3.1 | 2.164e-06 | 3.1 | 1.848e-06 | -3.1 | 2.129e-06 | 3.1 | 2.002e-06 | -3.1 | 2.254e-06 | 3.1 | 1.966e-06 | -3.1 | 1.961e-06 | 3.1 | 1.812e-06 | -3.1 | 1.97e-06 | 3.1 | 1.916e-06 | -3.1 | 2.131e-06 | 3.1 | 1.906e-06 | -3.1 | 2.213e-06 | 3.1 | 1.92e-06 | -3.1 | 2.233e-06 | 3.1 | 1.752e-06 | -3.1 | 2.064e-06 | 3.1 | 1.808e-06 | -3.1 | 2.198e-06 | 3.1 | 1.861e-06 | -3.1 | 1.92e-06 | 3.1 | 1.87e-06 | -3.1 | 1.511e-06 | 3.1 | 1.69e-06 | -3.1 | 1.877e-06 | 3.1 | 1.1214e-06 | -3.1 | 1.151e-06 | 3.1 | 1.022e-06 | -3.1 | 1.443e-06 | 3.1 | 1.0897e-06 | -3.1 | 2.053e-06 | 3.1 | 1.0642e-06 | -3.1 | 2.104e-06 | 3.1 | 1.1192e-06 | -3.1 | 2.208e-06 | 3.1 | 1.74e-06 | -3.1 | 2.25e-06 | 3.1 | 1.714e-06 | -3.1 | 2.403e-06 | 3.1 | 1.803e-06 | -3.1 | 2.384e-06 | 3.1 | 1.763e-06 | -3.1 | 2.413e-06 | 3.1 | 1.719e-06 | -3.1 | 2.428e-06 | 3.1 | 1.801e-06 | -3.1 | 2.414e-06 | 3.1 | 1.754e-06 | -3.1 | 2.168e-06 | 3.1 | 1.767e-06 | -3.1 | 2.441e-06 | 3.1 | 1.847e-06 | -3.1 | 2.377e-06 | 3.1 | 1.829e-06 | -3.1 | 2.245e-06 | 3.1 | 1.734e-06 | -3.1 | 2.325e-06 | 3.1 | 1.717e-06 | -3.1 | 2.011e-06 | 3.1 | 1.794e-06 | -3.1 | 2.361e-06 | 3.1 | 1.698e-06 | -3.1 | 2.459e-06 | 3.1 | 1.805e-06 | -3.1 | 2.359e-06 | 3.1 | 1.727e-06 | -3.1 | 2.377e-06 | 3.1 | 1.1162e-06 | -3.1 | 2.432e-06 | 3.1 | 1.687e-06 | -3.1 | 2.417e-06 | 3.1 | 1.678e-06 | -3.1 | 2.432e-06 | 3.1 | 1.784e-06 | -3.1 | 2.281e-06 | 3.1 | 1.637e-06 | -3.1 | 2.334e-06 | 3.1 | 1.779e-06 | -3.1 | 2.475e-06 | 3.1 | 1.762e-06 | -3.1 | 2.371e-06 | 3.1 | 1.684e-06 | -3.1 | 2.387e-06 | 3.1 | 1.634e-06 | -3.1 | 2.383e-06 | 3.1 | 1.688e-06 | -3.1 | 2.454e-06 | 3.1 | 1.688e-06 | -3.1 | 2.304e-06 | 3.1 | 1.668e-06 | -3.1 | 2.267e-06 | 3.1 | 1.621e-06 | -3.1 | 3.199e-06 | 62 | 499950000 | 1205661.8 | 632831000 | 60.8642 | 1155708.6 | 60.8642
3.15 | 6.512e-06 | -3.15 | 8.77e-06 | 3.15 | 6.224e-06 | -3.15 | 6.573e-06 | 3.15 | 5.554e-06 | -3.15 | 4.865e-06 | 3.15 | 5.61e-06 | -3.15 | 4.611e-06 | 3.15 | 5.588e-06 | -3.15 | 4.876e-06 | 3.15 | 3.99e-06 | -3.15 | 4.841e-06 | 3.15 | 5.322e-06 | -3.15 | 4.581e-06 | 3.15 | 5.016e-06 | -3.15 | 4.569e-06 | 3.15 | 4.872e-06 | -3.15 | 4.336e-06 | 3.15 | 4.807e-06 | -3.15 | 4.252e-06 | 3.15 | 4.601e-06 | -3.15 | 4.33e-06 | 3.15 | 4.674e-06 | -3.15 | 3.19e-06 | 3.15 | 4.338e-06 | -3.15 | 3.163e-06 | 3.15 | 4.246e-06 | -3.15 | 3.102e-06 | 3.15 | 4.133e-06 | -3.15 | 3.134e-06 | 3.15 | 3.912e-06 | -3.15 | 3.042e-06 | 3.15 | 4.04e-06 | -3.15 | 3.029e-06 | 3.15 | 3.872e-06 | -3.15 | 2.877e-06 | 3.15 | 3.817e-06 | -3.15 | 2.869e-06 | 3.15 | 3.725e-06 | -3.15 | 2.822e-06 | 3.15 | 3.611e-06 | -3.15 | 2.727e-06 | 3.15 | 3.567e-06 | -3.15 | 2.755e-06 | 3.15 | 3.494e-06 | -3.15 | 2.75e-06 | 3.15 | 3.367e-06 | -3.15 | 2.646e-06 | 3.15 | 3.602e-06 | -3.15 | 2.657e-06 | 3.15 | 3.448e-06 | -3.15 | 2.456e-06 | 3.15 | 3.389e-06 | -3.15 | 2.499e-06 | 3.15 | 3.169e-06 | -3.15 | 2.343e-06 | 3.15 | 3.199e-06 | -3.15 | 2.517e-06 | 3.15 | 3.103e-06 | -3.15 | 2.383e-06 | 3.15 | 3.275e-06 | -3.15 | 2.426e-06 | 3.15 | 3.176e-06 | -3.15 | 2.438e-06 | 3.15 | 3.104e-06 | -3.15 | 2.367e-06 | 3.15 | 3.023e-06 | -3.15 | 2.21e-06 | 3.15 | 2.966e-06 | -3.15 | 2.414e-06 | 3.15 | 2.968e-06 | -3.15 | 2.324e-06 | 3.15 | 2.989e-06 | -3.15 | 2.387e-06 | 3.15 | 2.943e-06 | -3.15 | 2.039e-06 | 3.15 | 2.933e-06 | -3.15 | 2.213e-06 | 3.15 | 2.941e-06 | -3.15 | 2.248e-06 | 3.15 | 2.779e-06 | -3.15 | 2.187e-06 | 3.15 | 2.805e-06 | -3.15 | 2.334e-06 | 3.15 | 2.953e-06 | -3.15 | 1.76e-06 | 3.15 | 2.878e-06 | -3.15 | 1.977e-06 | 3.15 | 2.786e-06 | -3.15 | 2.291e-06 | 3.15 | 2.811e-06 | -3.15 | 1.889e-06 | 3.15 | 2.779e-06 | -3.15 | 2.087e-06 | 3.15 | 2.7e-06 | -3.15 | 1.998e-06 | 3.15 | 2.736e-06 | -3.15 | 2.26e-06 | 3.15 | 2.58e-06 | -3.15 | 2.216e-06 | 3.15 | 2.694e-06 | -3.15 | 2.018e-06 | 3.15 | 2.757e-06 | -3.15 | 2.118e-06 | 3.15 | 2.626e-06 | -3.15 | 2.355e-06 | 3.15 | 2.686e-06 | -3.15 | 2.205e-06 | 3.15 | 2.513e-06 | -3.15 | 2.151e-06 | 3.15 | 2.66e-06 | -3.15 | 2.268e-06 | 3.15 | 2.661e-06 | -3.15 | 2.006e-06 | 3.15 | 2.426e-06 | -3.15 | 2.008e-06 | 3.15 | 2.608e-06 | -3.15 | 2.153e-06 | 3.15 | 2.518e-06 | -3.15 | 2.241e-06 | 3.15 | 2.562e-06 | -3.15 | 2.264e-06 | 3.15 | 2.356e-06 | -3.15 | 2.095e-06 | 3.15 | 2.415e-06 | -3.15 | 2.227e-06 | 3.15 | 2.495e-06 | -3.15 | 1.962e-06 | 3.15 | 2.453e-06 | -3.15 | 1.557e-06 | 3.15 | 2.295e-06 | -3.15 | 1.936e-06 | 3.15 | 2.035e-06 | -3.15 | 1.19e-06 | 3.15 | 1.737e-06 | -3.15 | 1.486e-06 | 3.15 | 1.951e-06 | -3.15 | 2.078e-06 | 3.15 | 1.92e-06 | -3.15 | 2.13e-06 | 3.15 | 2.022e-06 | -3.15 | 2.258e-06 | 3.15 | 2.275e-06 | -3.15 | 2.266e-06 | 3.15 | 2.311e-06 | -3.15 | 2.435e-06 | 3.15 | 2.394e-06 | -3.15 | 2.434e-06 | 3.15 | 2.309e-06 | -3.15 | 2.478e-06 | 3.15 | 2.271e-06 | -3.15 | 2.466e-06 | 3.15 | 2.306e-06 | -3.15 | 2.442e-06 | 3.15 | 2.326e-06 | -3.15 | 2.209e-06 | 3.15 | 2.327e-06 | -3.15 | 2.471e-06 | 3.15 | 2.407e-06 | -3.15 | 2.414e-06 | 3.15 | 2.344e-06 | -3.15 | 2.295e-06 | 3.15 | 2.286e-06 | -3.15 | 2.366e-06 | 3.15 | 2.276e-06 | -3.15 | 2.067e-06 | 3.15 | 2.351e-06 | -3.15 | 2.409e-06 | 3.15 | 2.233e-06 | -3.15 | 2.479e-06 | 3.15 | 2.314e-06 | -3.15 | 2.366e-06 | 3.15 | 2.242e-06 | -3.15 | 2.409e-06 | 3.15 | 1.955e-06 | -3.15 | 2.471e-06 | 3.15 | 2.221e-06 | -3.15 | 2.461e-06 | 3.15 | 2.238e-06 | -3.15 | 2.483e-06 | 3.15 | 2.37e-06 | -3.15 | 2.331e-06 | 3.15 | 2.158e-06 | -3.15 | 2.394e-06 | 3.15 | 2.285e-06 | -3.15 | 2.532e-06 | 3.15 | 2.3e-06 | -3.15 | 2.428e-06 | 3.15 | 2.218e-06 | -3.15 | 2.437e-06 | 3.15 | 2.137e-06 | -3.15 | 2.439e-06 | 3.15 | 2.167e-06 | -3.15 | 2.492e-06 | 3.15 | 2.173e-06 | -3.15 | 2.34e-06 | 3.15 | 2.169e-06 | -3.15 | 2.308e-06 | 3.15 | 2.077e-06 | -3.15 | 3.265e-06 | 63 | 548246000 | 1258099.0 | 640861000 | 61.85185 | 1161561.6 | 61.85185
3.2 | 7.846e-06 | -3.2 | 8.753e-06 | 3.2 | 7.669e-06 | -3.2 | 6.577e-06 | 3.2 | 6.83e-06 | -3.2 | 4.804e-06 | 3.2 | 6.722e-06 | -3.2 | 4.656e-06 | 3.2 | 6.642e-06 | -3.2 | 4.881e-06 | 3.2 | 4.935e-06 | -3.2 | 4.83e-06 | 3.2 | 6.391e-06 | -3.2 | 4.61e-06 | 3.2 | 6.002e-06 | -3.2 | 4.586e-06 | 3.2 | 5.906e-06 | -3.2 | 4.355e-06 | 3.2 | 5.786e-06 | -3.2 | 4.279e-06 | 3.2 | 5.548e-06 | -3.2 | 4.363e-06 | 3.2 | 5.619e-06 | -3.2 | 3.203e-06 | 3.2 | 5.229e-06 | -3.2 | 3.207e-06 | 3.2 | 5.097e-06 | -3.2 | 3.117e-06 | 3.2 | 4.908e-06 | -3.2 | 3.154e-06 | 3.2 | 4.712e-06 | -3.2 | 3.061e-06 | 3.2 | 4.793e-06 | -3.2 | 3.038e-06 | 3.2 | 4.629e-06 | -3.2 | 2.883e-06 | 3.2 | 4.543e-06 | -3.2 | 2.876e-06 | 3.2 | 4.388e-06 | -3.2 | 2.869e-06 | 3.2 | 4.25e-06 | -3.2 | 2.759e-06 | 3.2 | 4.226e-06 | -3.2 | 2.792e-06 | 3.2 | 4.123e-06 | -3.2 | 2.759e-06 | 3.2 | 4.065e-06 | -3.2 | 2.661e-06 | 3.2 | 4.273e-06 | -3.2 | 2.672e-06 | 3.2 | 4.101e-06 | -3.2 | 2.468e-06 | 3.2 | 4.001e-06 | -3.2 | 2.519e-06 | 3.2 | 3.753e-06 | -3.2 | 2.374e-06 | 3.2 | 3.804e-06 | -3.2 | 2.558e-06 | 3.2 | 3.708e-06 | -3.2 | 2.407e-06 | 3.2 | 3.855e-06 | -3.2 | 2.428e-06 | 3.2 | 3.753e-06 | -3.2 | 2.46e-06 | 3.2 | 3.643e-06 | -3.2 | 2.39e-06 | 3.2 | 3.527e-06 | -3.2 | 2.246e-06 | 3.2 | 3.518e-06 | -3.2 | 2.435e-06 | 3.2 | 3.528e-06 | -3.2 | 2.365e-06 | 3.2 | 3.494e-06 | -3.2 | 2.389e-06 | 3.2 | 3.439e-06 | -3.2 | 2.063e-06 | 3.2 | 3.493e-06 | -3.2 | 2.252e-06 | 3.2 | 3.426e-06 | -3.2 | 2.29e-06 | 3.2 | 3.273e-06 | -3.2 | 2.219e-06 | 3.2 | 3.274e-06 | -3.2 | 2.339e-06 | 3.2 | 3.454e-06 | -3.2 | 1.816e-06 | 3.2 | 3.365e-06 | -3.2 | 2.02e-06 | 3.2 | 3.25e-06 | -3.2 | 2.331e-06 | 3.2 | 3.298e-06 | -3.2 | 1.943e-06 | 3.2 | 3.197e-06 | -3.2 | 2.139e-06 | 3.2 | 3.146e-06 | -3.2 | 2.03e-06 | 3.2 | 3.194e-06 | -3.2 | 2.282e-06 | 3.2 | 3.042e-06 | -3.2 | 2.263e-06 | 3.2 | 3.17e-06 | -3.2 | 2.059e-06 | 3.2 | 3.213e-06 | -3.2 | 2.136e-06 | 3.2 | 3.063e-06 | -3.2 | 2.387e-06 | 3.2 | 3.067e-06 | -3.2 | 2.251e-06 | 3.2 | 2.907e-06 | -3.2 | 2.177e-06 | 3.2 | 3.147e-06 | -3.2 | 2.293e-06 | 3.2 | 3.08e-06 | -3.2 | 2.062e-06 | 3.2 | 2.801e-06 | -3.2 | 2.055e-06 | 3.2 | 3.019e-06 | -3.2 | 2.202e-06 | 3.2 | 2.88e-06 | -3.2 | 2.277e-06 | 3.2 | 2.969e-06 | -3.2 | 2.291e-06 | 3.2 | 2.738e-06 | -3.2 | 2.121e-06 | 3.2 | 2.801e-06 | -3.2 | 2.248e-06 | 3.2 | 2.884e-06 | -3.2 | 2.001e-06 | 3.2 | 2.871e-06 | -3.2 | 1.598e-06 | 3.2 | 2.637e-06 | -3.2 | 1.986e-06 | 3.2 | 2.702e-06 | -3.2 | 1.233e-06 | 3.2 | 2.26e-06 | -3.2 | 1.525e-06 | 3.2 | 2.623e-06 | -3.2 | 2.105e-06 | 3.2 | 2.599e-06 | -3.2 | 2.177e-06 | 3.2 | 2.672e-06 | -3.2 | 2.283e-06 | 3.2 | 2.637e-06 | -3.2 | 2.313e-06 | 3.2 | 2.678e-06 | -3.2 | 2.472e-06 | 3.2 | 2.765e-06 | -3.2 | 2.461e-06 | 3.2 | 2.692e-06 | -3.2 | 2.53e-06 | 3.2 | 2.605e-06 | -3.2 | 2.51e-06 | 3.2 | 2.646e-06 | -3.2 | 2.492e-06 | 3.2 | 2.691e-06 | -3.2 | 2.255e-06 | 3.2 | 2.668e-06 | -3.2 | 2.498e-06 | 3.2 | 2.776e-06 | -3.2 | 2.453e-06 | 3.2 | 2.707e-06 | -3.2 | 2.337e-06 | 3.2 | 2.665e-06 | -3.2 | 2.431e-06 | 3.2 | 2.636e-06 | -3.2 | 2.131e-06 | 3.2 | 2.686e-06 | -3.2 | 2.46e-06 | 3.2 | 2.569e-06 | -3.2 | 2.531e-06 | 3.2 | 2.665e-06 | -3.2 | 2.417e-06 | 3.2 | 2.575e-06 | -3.2 | 2.48e-06 | 3.2 | 2.62e-06 | -3.2 | 2.499e-06 | 3.2 | 2.517e-06 | -3.2 | 2.509e-06 | 3.2 | 2.577e-06 | -3.2 | 2.532e-06 | 3.2 | 2.701e-06 | -3.2 | 2.391e-06 | 3.2 | 2.5e-06 | -3.2 | 2.435e-06 | 3.2 | 2.597e-06 | -3.2 | 2.584e-06 | 3.2 | 2.615e-06 | -3.2 | 2.473e-06 | 3.2 | 2.539e-06 | -3.2 | 2.467e-06 | 3.2 | 2.433e-06 | -3.2 | 2.487e-06 | 3.2 | 2.484e-06 | -3.2 | 2.547e-06 | 3.2 | 2.45e-06 | -3.2 | 2.397e-06 | 3.2 | 2.453e-06 | -3.2 | 2.349e-06 | 3.2 | 2.345e-06 | -3.2 | 3.306e-06 | 64 | 727379000 | 1214343.8 | 647333000 | 62.83951 | 1170398.3 | 62.83951
3.25 | 9.624e-06 | -3.25 | 8.734e-06 | 3.25 | 9.296e-06 | -3.25 | 6.558e-06 | 3.25 | 8.237e-06 | -3.25 | 4.823e-06 | 3.25 | 8.114e-06 | -3.25 | 4.67e-06 | 3.25 | 8.08e-06 | -3.25 | 4.862e-06 | 3.25 | 6.201e-06 | -3.25 | 4.812e-06 | 3.25 | 7.729e-06 | -3.25 | 4.688e-06 | 3.25 | 7.307e-06 | -3.25 | 4.586e-06 | 3.25 | 7.241e-06 | -3.25 | 4.408e-06 | 3.25 | 6.922e-06 | -3.25 | 4.304e-06 | 3.25 | 6.715e-06 | -3.25 | 4.392e-06 | 3.25 | 6.723e-06 | -3.25 | 3.231e-06 | 3.25 | 6.358e-06 | -3.25 | 3.213e-06 | 3.25 | 6.103e-06 | -3.25 | 3.159e-06 | 3.25 | 5.889e-06 | -3.25 | 3.167e-06 | 3.25 | 5.656e-06 | -3.25 | 3.065e-06 | 3.25 | 5.769e-06 | -3.25 | 3.076e-06 | 3.25 | 5.518e-06 | -3.25 | 2.92e-06 | 3.25 | 5.424e-06 | -3.25 | 2.878e-06 | 3.25 | 5.232e-06 | -3.25 | 2.886e-06 | 3.25 | 5.096e-06 | -3.25 | 2.785e-06 | 3.25 | 5.018e-06 | -3.25 | 2.804e-06 | 3.25 | 4.944e-06 | -3.25 | 2.772e-06 | 3.25 | 4.866e-06 | -3.25 | 2.691e-06 | 3.25 | 5.12e-06 | -3.25 | 2.718e-06 | 3.25 | 4.938e-06 | -3.25 | 2.49e-06 | 3.25 | 4.774e-06 | -3.25 | 2.556e-06 | 3.25 | 4.487e-06 | -3.25 | 2.398e-06 | 3.25 | 4.539e-06 | -3.25 | 2.603e-06 | 3.25 | 4.436e-06 | -3.25 | 2.429e-06 | 3.25 | 4.57e-06 | -3.25 | 2.481e-06 | 3.25 | 4.398e-06 | -3.25 | 2.496e-06 | 3.25 | 4.345e-06 | -3.25 | 2.423e-06 | 3.25 | 4.188e-06 | -3.25 | 2.284e-06 | 3.25 | 4.176e-06 | -3.25 | 2.476e-06 | 3.25 | 4.182e-06 | -3.25 | 2.387e-06 | 3.25 | 4.158e-06 | -3.25 | 2.414e-06 | 3.25 | 4.092e-06 | -3.25 | 2.099e-06 | 3.25 | 4.152e-06 | -3.25 | 2.289e-06 | 3.25 | 4.051e-06 | -3.25 | 2.303e-06 | 3.25 | 3.886e-06 | -3.25 | 2.258e-06 | 3.25 | 3.912e-06 | -3.25 | 2.391e-06 | 3.25 | 4.079e-06 | -3.25 | 1.863e-06 | 3.25 | 3.935e-06 | -3.25 | 2.051e-06 | 3.25 | 3.835e-06 | -3.25 | 2.343e-06 | 3.25 | 3.87e-06 | -3.25 | 1.985e-06 | 3.25 | 3.747e-06 | -3.25 | 2.171e-06 | 3.25 | 3.702e-06 | -3.25 | 2.057e-06 | 3.25 | 3.717e-06 | -3.25 | 2.315e-06 | 3.25 | 3.593e-06 | -3.25 | 2.323e-06 | 3.25 | 3.733e-06 | -3.25 | 2.103e-06 | 3.25 | 3.767e-06 | -3.25 | 2.174e-06 | 3.25 | 3.645e-06 | -3.25 | 2.428e-06 | 3.25 | 3.596e-06 | -3.25 | 2.298e-06 | 3.25 | 3.382e-06 | -3.25 | 2.203e-06 | 3.25 | 3.676e-06 | -3.25 | 2.32e-06 | 3.25 | 3.591e-06 | -3.25 | 2.098e-06 | 3.25 | 3.274e-06 | -3.25 | 2.091e-06 | 3.25 | 3.526e-06 | -3.25 | 2.227e-06 | 3.25 | 3.359e-06 | -3.25 | 2.32e-06 | 3.25 | 3.49e-06 | -3.25 | 2.31e-06 | 3.25 | 3.236e-06 | -3.25 | 2.146e-06 | 3.25 | 3.264e-06 | -3.25 | 2.285e-06 | 3.25 | 3.351e-06 | -3.25 | 2.031e-06 | 3.25 | 3.375e-06 | -3.25 | 1.65e-06 | 3.25 | 3.036e-06 | -3.25 | 2.025e-06 | 3.25 | 3.147e-06 | -3.25 | 1.283e-06 | 3.25 | 2.572e-06 | -3.25 | 1.581e-06 | 3.25 | 2.984e-06 | -3.25 | 2.144e-06 | 3.25 | 3.035e-06 | -3.25 | 2.205e-06 | 3.25 | 3.087e-06 | -3.25 | 2.321e-06 | 3.25 | 3.071e-06 | -3.25 | 2.365e-06 | 3.25 | 3.109e-06 | -3.25 | 2.49e-06 | 3.25 | 3.194e-06 | -3.25 | 2.501e-06 | 3.25 | 3.131e-06 | -3.25 | 2.579e-06 | 3.25 | 3.061e-06 | -3.25 | 2.538e-06 | 3.25 | 3.103e-06 | -3.25 | 2.53e-06 | 3.25 | 3.111e-06 | -3.25 | 2.296e-06 | 3.25 | 3.105e-06 | -3.25 | 2.533e-06 | 3.25 | 3.205e-06 | -3.25 | 2.498e-06 | 3.25 | 3.174e-06 | -3.25 | 2.395e-06 | 3.25 | 3.055e-06 | -3.25 | 2.451e-06 | 3.25 | 3.04e-06 | -3.25 | 2.21e-06 | 3.25 | 3.099e-06 | -3.25 | 2.487e-06 | 3.25 | 2.974e-06 | -3.25 | 2.57e-06 | 3.25 | 3.039e-06 | -3.25 | 2.451e-06 | 3.25 | 2.966e-06 | -3.25 | 2.514e-06 | 3.25 | 3e-06 | -3.25 | 2.524e-06 | 3.25 | 2.947e-06 | -3.25 | 2.568e-06 | 3.25 | 2.983e-06 | -3.25 | 2.578e-06 | 3.25 | 3.102e-06 | -3.25 | 2.43e-06 | 3.25 | 2.895e-06 | -3.25 | 2.485e-06 | 3.25 | 2.989e-06 | -3.25 | 2.624e-06 | 3.25 | 3.02e-06 | -3.25 | 2.524e-06 | 3.25 | 2.885e-06 | -3.25 | 2.514e-06 | 3.25 | 2.825e-06 | -3.25 | 2.523e-06 | 3.25 | 2.856e-06 | -3.25 | 2.575e-06 | 3.25 | 2.802e-06 | -3.25 | 2.455e-06 | 3.25 | 2.827e-06 | -3.25 | 2.411e-06 | 3.25 | 2.701e-06 | -3.25 | 3.349e-06 | 65 | 730247000 | 1259176.2 | 652146000 | 63.82716 | 1181334.9 | 63.82716
3.3 | 1.71e-05 | -3.3 | 8.722e-06 | 3.3 | 1.141e-05 | -3.3 | 6.56e-06 | 3.3 | 1.0015e-05 | -3.3 | 4.832e-06 | 3.3 | 9.968e-06 | -3.3 | 4.682e-06 | 3.3 | 9.805e-06 | -3.3 | 4.883e-06 | 3.3 | 7.816e-06 | -3.3 | 4.79e-06 | 3.3 | 9.382e-06 | -3.3 | 4.706e-06 | 3.3 | 8.915e-06 | -3.3 | 4.588e-06 | 3.3 | 8.731e-06 | -3.3 | 4.435e-06 | 3.3 | 8.414e-06 | -3.3 | 4.337e-06 | 3.3 | 8.206e-06 | -3.3 | 4.416e-06 | 3.3 | 8.08e-06 | -3.3 | 3.227e-06 | 3.3 | 7.664e-06 | -3.3 | 3.226e-06 | 3.3 | 7.386e-06 | -3.3 | 3.15e-06 | 3.3 | 7.042e-06 | -3.3 | 3.208e-06 | 3.3 | 6.787e-06 | -3.3 | 3.07e-06 | 3.3 | 6.896e-06 | -3.3 | 3.068e-06 | 3.3 | 6.604e-06 | -3.3 | 2.938e-06 | 3.3 | 6.469e-06 | -3.3 | 2.876e-06 | 3.3 | 6.443e-06 | -3.3 | 2.894e-06 | 3.3 | 6.1e-06 | -3.3 | 2.803e-06 | 3.3 | 6.092e-06 | -3.3 | 2.846e-06 | 3.3 | 5.978e-06 | -3.3 | 2.811e-06 | 3.3 | 5.874e-06 | -3.3 | 2.699e-06 | 3.3 | 6.053e-06 | -3.3 | 2.755e-06 | 3.3 | 5.847e-06 | -3.3 | 2.52e-06 | 3.3 | 5.651e-06 | -3.3 | 2.581e-06 | 3.3 | 5.362e-06 | -3.3 | 2.446e-06 | 3.3 | 5.484e-06 | -3.3 | 2.647e-06 | 3.3 | 5.279e-06 | -3.3 | 2.48e-06 | 3.3 | 5.386e-06 | -3.3 | 2.513e-06 | 3.3 | 5.247e-06 | -3.3 | 2.515e-06 | 3.3 | 5.166e-06 | -3.3 | 2.427e-06 | 3.3 | 5.106e-06 | -3.3 | 2.323e-06 | 3.3 | 4.995e-06 | -3.3 | 2.481e-06 | 3.3 | 4.976e-06 | -3.3 | 2.443e-06 | 3.3 | 4.967e-06 | -3.3 | 2.446e-06 | 3.3 | 4.852e-06 | -3.3 | 2.144e-06 | 3.3 | 4.892e-06 | -3.3 | 2.318e-06 | 3.3 | 4.794e-06 | -3.3 | 2.35e-06 | 3.3 | 4.697e-06 | -3.3 | 2.291e-06 | 3.3 | 4.625e-06 | -3.3 | 2.397e-06 | 3.3 | 4.78e-06 | -3.3 | 1.907e-06 | 3.3 | 4.603e-06 | -3.3 | 2.086e-06 | 3.3 | 4.539e-06 | -3.3 | 2.373e-06 | 3.3 | 4.623e-06 | -3.3 | 2.016e-06 | 3.3 | 4.5e-06 | -3.3 | 2.237e-06 | 3.3 | 4.366e-06 | -3.3 | 2.116e-06 | 3.3 | 4.401e-06 | -3.3 | 2.34e-06 | 3.3 | 4.204e-06 | -3.3 | 2.359e-06 | 3.3 | 4.373e-06 | -3.3 | 2.133e-06 | 3.3 | 4.43e-06 | -3.3 | 2.211e-06 | 3.3 | 4.279e-06 | -3.3 | 2.462e-06 | 3.3 | 4.21e-06 | -3.3 | 2.335e-06 | 3.3 | 3.943e-06 | -3.3 | 2.229e-06 | 3.3 | 4.277e-06 | -3.3 | 2.361e-06 | 3.3 | 4.168e-06 | -3.3 | 2.141e-06 | 3.3 | 3.896e-06 | -3.3 | 2.122e-06 | 3.3 | 4.162e-06 | -3.3 | 2.244e-06 | 3.3 | 3.932e-06 | -3.3 | 2.35e-06 | 3.3 | 4.04e-06 | -3.3 | 2.341e-06 | 3.3 | 3.741e-06 | -3.3 | 2.191e-06 | 3.3 | 3.861e-06 | -3.3 | 2.322e-06 | 3.3 | 3.891e-06 | -3.3 | 2.083e-06 | 3.3 | 3.919e-06 | -3.3 | 1.698e-06 | 3.3 | 3.6e-06 | -3.3 | 2.078e-06 | 3.3 | 3.686e-06 | -3.3 | 1.335e-06 | 3.3 | 2.986e-06 | -3.3 | 1.634e-06 | 3.3 | 3.502e-06 | -3.3 | 2.16e-06 | 3.3 | 3.551e-06 | -3.3 | 2.246e-06 | 3.3 | 3.61e-06 | -3.3 | 2.355e-06 | 3.3 | 3.539e-06 | -3.3 | 2.41e-06 | 3.3 | 3.625e-06 | -3.3 | 2.521e-06 | 3.3 | 3.749e-06 | -3.3 | 2.571e-06 | 3.3 | 3.653e-06 | -3.3 | 2.628e-06 | 3.3 | 3.585e-06 | -3.3 | 2.584e-06 | 3.3 | 3.647e-06 | -3.3 | 2.556e-06 | 3.3 | 3.651e-06 | -3.3 | 2.344e-06 | 3.3 | 3.627e-06 | -3.3 | 2.594e-06 | 3.3 | 3.676e-06 | -3.3 | 2.561e-06 | 3.3 | 3.662e-06 | -3.3 | 2.445e-06 | 3.3 | 3.567e-06 | -3.3 | 2.49e-06 | 3.3 | 3.57e-06 | -3.3 | 2.237e-06 | 3.3 | 3.597e-06 | -3.3 | 2.516e-06 | 3.3 | 3.503e-06 | -3.3 | 2.589e-06 | 3.3 | 3.487e-06 | -3.3 | 2.499e-06 | 3.3 | 3.478e-06 | -3.3 | 2.548e-06 | 3.3 | 3.425e-06 | -3.3 | 2.54e-06 | 3.3 | 3.419e-06 | -3.3 | 2.618e-06 | 3.3 | 3.45e-06 | -3.3 | 2.607e-06 | 3.3 | 3.6e-06 | -3.3 | 2.489e-06 | 3.3 | 3.387e-06 | -3.3 | 2.527e-06 | 3.3 | 3.437e-06 | -3.3 | 2.657e-06 | 3.3 | 3.469e-06 | -3.3 | 2.555e-06 | 3.3 | 3.347e-06 | -3.3 | 2.576e-06 | 3.3 | 3.301e-06 | -3.3 | 2.563e-06 | 3.3 | 3.332e-06 | -3.3 | 2.616e-06 | 3.3 | 3.219e-06 | -3.3 | 2.52e-06 | 3.3 | 3.276e-06 | -3.3 | 2.463e-06 | 3.3 | 3.17e-06 | -3.3 | 3.393e-06 | 66 | 676041000 | 1387771.0 | 653680000 | 64.81481 | 1186873.2 | 64.81481
3.35 | 2.224e-05 | -3.35 | 8.732e-06 | 3.35 | 2.232e-05 | -3.35 | 6.548e-06 | 3.35 | 1.717e-05 | -3.35 | 4.843e-06 | 3.35 | 1.696e-05 | -3.35 | 4.67e-06 | 3.35 | 1.677e-05 | -3.35 | 4.927e-06 | 3.35 | 9.704e-06 | -3.35 | 4.838e-06 | 3.35 | 1.35e-05 | -3.35 | 4.692e-06 | 3.35 | 1.0892e-05 | -3.35 | 4.594e-06 | 3.35 | 1.0659e-05 | -3.35 | 4.436e-06 | 3.35 | 1.0374e-05 | -3.35 | 4.376e-06 | 3.35 | 1.0019e-05 | -3.35 | 4.409e-06 | 3.35 | 9.675e-06 | -3.35 | 3.258e-06 | 3.35 | 9.313e-06 | -3.35 | 3.268e-06 | 3.35 | 8.874e-06 | -3.35 | 3.169e-06 | 3.35 | 8.443e-06 | -3.35 | 3.251e-06 | 3.35 | 8.204e-06 | -3.35 | 3.101e-06 | 3.35 | 8.326e-06 | -3.35 | 3.091e-06 | 3.35 | 7.94e-06 | -3.35 | 2.961e-06 | 3.35 | 7.911e-06 | -3.35 | 2.922e-06 | 3.35 | 7.666e-06 | -3.35 | 2.901e-06 | 3.35 | 7.486e-06 | -3.35 | 2.843e-06 | 3.35 | 7.341e-06 | -3.35 | 2.875e-06 | 3.35 | 7.157e-06 | -3.35 | 2.809e-06 | 3.35 | 7.021e-06 | -3.35 | 2.736e-06 | 3.35 | 7.225e-06 | -3.35 | 2.784e-06 | 3.35 | 6.913e-06 | -3.35 | 2.573e-06 | 3.35 | 6.798e-06 | -3.35 | 2.635e-06 | 3.35 | 6.448e-06 | -3.35 | 2.453e-06 | 3.35 | 6.531e-06 | -3.35 | 2.684e-06 | 3.35 | 6.324e-06 | -3.35 | 2.524e-06 | 3.35 | 6.449e-06 | -3.35 | 2.553e-06 | 3.35 | 6.25e-06 | -3.35 | 2.565e-06 | 3.35 | 6.074e-06 | -3.35 | 2.46e-06 | 3.35 | 6.062e-06 | -3.35 | 2.345e-06 | 3.35 | 5.971e-06 | -3.35 | 2.505e-06 | 3.35 | 5.905e-06 | -3.35 | 2.472e-06 | 3.35 | 5.907e-06 | -3.35 | 2.452e-06 | 3.35 | 5.856e-06 | -3.35 | 2.186e-06 | 3.35 | 5.827e-06 | -3.35 | 2.345e-06 | 3.35 | 5.723e-06 | -3.35 | 2.386e-06 | 3.35 | 5.649e-06 | -3.35 | 2.318e-06 | 3.35 | 5.47e-06 | -3.35 | 2.43e-06 | 3.35 | 5.696e-06 | -3.35 | 1.949e-06 | 3.35 | 5.475e-06 | -3.35 | 2.131e-06 | 3.35 | 5.43e-06 | -3.35 | 2.424e-06 | 3.35 | 5.37e-06 | -3.35 | 2.084e-06 | 3.35 | 5.428e-06 | -3.35 | 2.249e-06 | 3.35 | 5.184e-06 | -3.35 | 2.171e-06 | 3.35 | 5.174e-06 | -3.35 | 2.366e-06 | 3.35 | 4.979e-06 | -3.35 | 2.401e-06 | 3.35 | 5.121e-06 | -3.35 | 2.186e-06 | 3.35 | 5.243e-06 | -3.35 | 2.266e-06 | 3.35 | 5.085e-06 | -3.35 | 2.49e-06 | 3.35 | 4.982e-06 | -3.35 | 2.369e-06 | 3.35 | 4.692e-06 | -3.35 | 2.292e-06 | 3.35 | 5.043e-06 | -3.35 | 2.405e-06 | 3.35 | 4.938e-06 | -3.35 | 2.195e-06 | 3.35 | 4.608e-06 | -3.35 | 2.167e-06 | 3.35 | 4.926e-06 | -3.35 | 2.286e-06 | 3.35 | 4.614e-06 | -3.35 | 2.385e-06 | 3.35 | 4.765e-06 | -3.35 | 2.384e-06 | 3.35 | 4.419e-06 | -3.35 | 2.231e-06 | 3.35 | 4.509e-06 | -3.35 | 2.356e-06 | 3.35 | 4.603e-06 | -3.35 | 2.138e-06 | 3.35 | 4.562e-06 | -3.35 | 1.747e-06 | 3.35 | 4.19e-06 | -3.35 | 2.13e-06 | 3.35 | 4.259e-06 | -3.35 | 1.374e-06 | 3.35 | 3.426e-06 | -3.35 | 1.703e-06 | 3.35 | 4.1e-06 | -3.35 | 2.176e-06 | 3.35 | 4.162e-06 | -3.35 | 2.297e-06 | 3.35 | 4.221e-06 | -3.35 | 2.403e-06 | 3.35 | 4.125e-06 | -3.35 | 2.456e-06 | 3.35 | 4.245e-06 | -3.35 | 2.576e-06 | 3.35 | 4.359e-06 | -3.35 | 2.611e-06 | 3.35 | 4.261e-06 | -3.35 | 2.67e-06 | 3.35 | 4.23e-06 | -3.35 | 2.653e-06 | 3.35 | 4.295e-06 | -3.35 | 2.632e-06 | 3.35 | 4.255e-06 | -3.35 | 2.389e-06 | 3.35 | 4.247e-06 | -3.35 | 2.651e-06 | 3.35 | 4.285e-06 | -3.35 | 2.601e-06 | 3.35 | 4.224e-06 | -3.35 | 2.491e-06 | 3.35 | 4.182e-06 | -3.35 | 2.545e-06 | 3.35 | 4.185e-06 | -3.35 | 2.299e-06 | 3.35 | 4.152e-06 | -3.35 | 2.569e-06 | 3.35 | 4.097e-06 | -3.35 | 2.65e-06 | 3.35 | 4.06e-06 | -3.35 | 2.553e-06 | 3.35 | 4.059e-06 | -3.35 | 2.588e-06 | 3.35 | 3.994e-06 | -3.35 | 2.586e-06 | 3.35 | 3.973e-06 | -3.35 | 2.652e-06 | 3.35 | 4.046e-06 | -3.35 | 2.664e-06 | 3.35 | 4.149e-06 | -3.35 | 2.538e-06 | 3.35 | 3.99e-06 | -3.35 | 2.59e-06 | 3.35 | 4.008e-06 | -3.35 | 2.718e-06 | 3.35 | 4.028e-06 | -3.35 | 2.592e-06 | 3.35 | 3.965e-06 | -3.35 | 2.627e-06 | 3.35 | 3.862e-06 | -3.35 | 2.617e-06 | 3.35 | 3.859e-06 | -3.35 | 2.688e-06 | 3.35 | 3.778e-06 | -3.35 | 2.574e-06 | 3.35 | 3.852e-06 | -3.35 | 2.526e-06 | 3.35 | 3.723e-06 | -3.35 | 3.493e-06 | 67 | 562746000 | 1357865.4 | 655738000 | 65.80247 | 1205661.8 | 65.80247
3.4 | 2.579e-05 | -3.4 | 8.764e-06 | 3.4 | 2.56e-05 | -3.4 | 6.579e-06 | 3.4 | 2.211e-05 | -3.4 | 4.907e-06 | 3.4 | 2.19e-05 | -3.4 | 4.735e-06 | 3.4 | 2.147e-05 | -3.4 | 4.967e-06 | 3.4 | 1.772e-05 | -3.4 | 4.858e-06 | 3.4 | 1.599e-05 | -3.4 | 4.73e-06 | 3.4 | 1.888e-05 | -3.4 | 4.61e-06 | 3.4 | 1.839e-05 | -3.4 | 4.488e-06 | 3.4 | 1.738e-05 | -3.4 | 4.403e-06 | 3.4 | 1.714e-05 | -3.4 | 4.418e-06 | 3.4 | 1.629e-05 | -3.4 | 3.256e-06 | 3.4 | 1.134e-05 | -3.4 | 3.285e-06 | 3.4 | 1.0751e-05 | -3.4 | 3.215e-06 | 3.4 | 1.0238e-05 | -3.4 | 3.288e-06 | 3.4 | 1.0022e-05 | -3.4 | 3.11e-06 | 3.4 | 1.0096e-05 | -3.4 | 3.115e-06 | 3.4 | 9.54e-06 | -3.4 | 2.997e-06 | 3.4 | 9.622e-06 | -3.4 | 2.955e-06 | 3.4 | 9.162e-06 | -3.4 | 2.926e-06 | 3.4 | 8.964e-06 | -3.4 | 2.856e-06 | 3.4 | 8.896e-06 | -3.4 | 2.913e-06 | 3.4 | 8.574e-06 | -3.4 | 2.819e-06 | 3.4 | 8.586e-06 | -3.4 | 2.779e-06 | 3.4 | 8.71e-06 | -3.4 | 2.825e-06 | 3.4 | 8.367e-06 | -3.4 | 2.619e-06 | 3.4 | 8.193e-06 | -3.4 | 2.653e-06 | 3.4 | 7.748e-06 | -3.4 | 2.472e-06 | 3.4 | 7.864e-06 | -3.4 | 2.721e-06 | 3.4 | 7.66e-06 | -3.4 | 2.541e-06 | 3.4 | 7.703e-06 | -3.4 | 2.588e-06 | 3.4 | 7.582e-06 | -3.4 | 2.623e-06 | 3.4 | 7.289e-06 | -3.4 | 2.479e-06 | 3.4 | 7.383e-06 | -3.4 | 2.392e-06 | 3.4 | 7.332e-06 | -3.4 | 2.526e-06 | 3.4 | 7.108e-06 | -3.4 | 2.513e-06 | 3.4 | 7.138e-06 | -3.4 | 2.471e-06 | 3.4 | 6.952e-06 | -3.4 | 2.219e-06 | 3.4 | 6.957e-06 | -3.4 | 2.373e-06 | 3.4 | 6.804e-06 | -3.4 | 2.42e-06 | 3.4 | 6.705e-06 | -3.4 | 2.339e-06 | 3.4 | 6.527e-06 | -3.4 | 2.508e-06 | 3.4 | 6.838e-06 | -3.4 | 2.015e-06 | 3.4 | 6.463e-06 | -3.4 | 2.178e-06 | 3.4 | 6.416e-06 | -3.4 | 2.472e-06 | 3.4 | 6.334e-06 | -3.4 | 2.147e-06 | 3.4 | 6.435e-06 | -3.4 | 2.31e-06 | 3.4 | 6.142e-06 | -3.4 | 2.212e-06 | 3.4 | 6.216e-06 | -3.4 | 2.452e-06 | 3.4 | 5.931e-06 | -3.4 | 2.451e-06 | 3.4 | 6.09e-06 | -3.4 | 2.227e-06 | 3.4 | 6.192e-06 | -3.4 | 2.305e-06 | 3.4 | 6.099e-06 | -3.4 | 2.522e-06 | 3.4 | 5.91e-06 | -3.4 | 2.394e-06 | 3.4 | 5.611e-06 | -3.4 | 2.318e-06 | 3.4 | 5.95e-06 | -3.4 | 2.44e-06 | 3.4 | 5.855e-06 | -3.4 | 2.241e-06 | 3.4 | 5.498e-06 | -3.4 | 2.207e-06 | 3.4 | 5.831e-06 | -3.4 | 2.324e-06 | 3.4 | 5.492e-06 | -3.4 | 2.425e-06 | 3.4 | 5.612e-06 | -3.4 | 2.442e-06 | 3.4 | 5.277e-06 | -3.4 | 2.266e-06 | 3.4 | 5.336e-06 | -3.4 | 2.384e-06 | 3.4 | 5.386e-06 | -3.4 | 2.208e-06 | 3.4 | 5.393e-06 | -3.4 | 1.821e-06 | 3.4 | 4.949e-06 | -3.4 | 2.188e-06 | 3.4 | 5.033e-06 | -3.4 | 1.441e-06 | 3.4 | 3.931e-06 | -3.4 | 1.757e-06 | 3.4 | 4.805e-06 | -3.4 | 2.215e-06 | 3.4 | 4.854e-06 | -3.4 | 2.325e-06 | 3.4 | 4.96e-06 | -3.4 | 2.466e-06 | 3.4 | 4.89e-06 | -3.4 | 2.496e-06 | 3.4 | 5.061e-06 | -3.4 | 2.635e-06 | 3.4 | 5.203e-06 | -3.4 | 2.665e-06 | 3.4 | 5.029e-06 | -3.4 | 2.71e-06 | 3.4 | 4.973e-06 | -3.4 | 2.693e-06 | 3.4 | 5.114e-06 | -3.4 | 2.649e-06 | 3.4 | 5.05e-06 | -3.4 | 2.433e-06 | 3.4 | 4.99e-06 | -3.4 | 2.711e-06 | 3.4 | 5.044e-06 | -3.4 | 2.658e-06 | 3.4 | 4.976e-06 | -3.4 | 2.541e-06 | 3.4 | 4.891e-06 | -3.4 | 2.57e-06 | 3.4 | 4.983e-06 | -3.4 | 2.354e-06 | 3.4 | 4.908e-06 | -3.4 | 2.614e-06 | 3.4 | 4.808e-06 | -3.4 | 2.688e-06 | 3.4 | 4.79e-06 | -3.4 | 2.613e-06 | 3.4 | 4.774e-06 | -3.4 | 2.644e-06 | 3.4 | 4.653e-06 | -3.4 | 2.65e-06 | 3.4 | 4.604e-06 | -3.4 | 2.693e-06 | 3.4 | 4.787e-06 | -3.4 | 2.711e-06 | 3.4 | 4.827e-06 | -3.4 | 2.602e-06 | 3.4 | 4.642e-06 | -3.4 | 2.643e-06 | 3.4 | 4.719e-06 | -3.4 | 2.786e-06 | 3.4 | 4.73e-06 | -3.4 | 2.656e-06 | 3.4 | 4.658e-06 | -3.4 | 2.674e-06 | 3.4 | 4.528e-06 | -3.4 | 2.662e-06 | 3.4 | 4.475e-06 | -3.4 | 2.744e-06 | 3.4 | 4.486e-06 | -3.4 | 2.593e-06 | 3.4 | 4.448e-06 | -3.4 | 2.589e-06 | 3.4 | 4.342e-06 | -3.4 | 3.545e-06 | 68 | 653680000 | 1739493.5 | 665425000 | 66.79012 | 1209087.5 | 66.79012
3.45 | 3e-05 | -3.45 | 8.819e-06 | 3.45 | 2.966e-05 | -3.45 | 6.56e-06 | 3.45 | 2.56e-05 | -3.45 | 4.97e-06 | 3.45 | 2.518e-05 | -3.45 | 4.752e-06 | 3.45 | 2.479e-05 | -3.45 | 5.005e-06 | 3.45 | 2.356e-05 | -3.45 | 4.911e-06 | 3.45 | 1.896e-05 | -3.45 | 4.767e-06 | 3.45 | 2.422e-05 | -3.45 | 4.596e-06 | 3.45 | 2.372e-05 | -3.45 | 4.468e-06 | 3.45 | 2.257e-05 | -3.45 | 4.449e-06 | 3.45 | 2.217e-05 | -3.45 | 4.455e-06 | 3.45 | 2.037e-05 | -3.45 | 3.301e-06 | 3.45 | 1.888e-05 | -3.45 | 3.319e-06 | 3.45 | 1.815e-05 | -3.45 | 3.209e-06 | 3.45 | 1.681e-05 | -3.45 | 3.321e-06 | 3.45 | 1.69e-05 | -3.45 | 3.135e-06 | 3.45 | 1.668e-05 | -3.45 | 3.112e-06 | 3.45 | 1.1502e-05 | -3.45 | 3.029e-06 | 3.45 | 1.342e-05 | -3.45 | 2.967e-06 | 3.45 | 1.1055e-05 | -3.45 | 2.957e-06 | 3.45 | 1.082e-05 | -3.45 | 2.885e-06 | 3.45 | 1.0749e-05 | -3.45 | 2.947e-06 | 3.45 | 1.0394e-05 | -3.45 | 2.863e-06 | 3.45 | 1.0364e-05 | -3.45 | 2.808e-06 | 3.45 | 1.048e-05 | -3.45 | 2.843e-06 | 3.45 | 1.0106e-05 | -3.45 | 2.609e-06 | 3.45 | 9.89e-06 | -3.45 | 2.719e-06 | 3.45 | 9.377e-06 | -3.45 | 2.526e-06 | 3.45 | 9.499e-06 | -3.45 | 2.741e-06 | 3.45 | 9.303e-06 | -3.45 | 2.587e-06 | 3.45 | 9.263e-06 | -3.45 | 2.648e-06 | 3.45 | 9.215e-06 | -3.45 | 2.655e-06 | 3.45 | 8.731e-06 | -3.45 | 2.527e-06 | 3.45 | 8.857e-06 | -3.45 | 2.424e-06 | 3.45 | 8.777e-06 | -3.45 | 2.562e-06 | 3.45 | 8.653e-06 | -3.45 | 2.527e-06 | 3.45 | 8.512e-06 | -3.45 | 2.518e-06 | 3.45 | 8.385e-06 | -3.45 | 2.279e-06 | 3.45 | 8.279e-06 | -3.45 | 2.449e-06 | 3.45 | 8.068e-06 | -3.45 | 2.452e-06 | 3.45 | 7.967e-06 | -3.45 | 2.377e-06 | 3.45 | 7.81e-06 | -3.45 | 2.521e-06 | 3.45 | 8.162e-06 | -3.45 | 2.081e-06 | 3.45 | 7.764e-06 | -3.45 | 2.224e-06 | 3.45 | 7.651e-06 | -3.45 | 2.501e-06 | 3.45 | 7.554e-06 | -3.45 | 2.192e-06 | 3.45 | 7.586e-06 | -3.45 | 2.366e-06 | 3.45 | 7.341e-06 | -3.45 | 2.263e-06 | 3.45 | 7.399e-06 | -3.45 | 2.491e-06 | 3.45 | 7.132e-06 | -3.45 | 2.472e-06 | 3.45 | 7.381e-06 | -3.45 | 2.262e-06 | 3.45 | 7.402e-06 | -3.45 | 2.357e-06 | 3.45 | 7.225e-06 | -3.45 | 2.559e-06 | 3.45 | 7.073e-06 | -3.45 | 2.443e-06 | 3.45 | 6.759e-06 | -3.45 | 2.373e-06 | 3.45 | 7.104e-06 | -3.45 | 2.468e-06 | 3.45 | 6.966e-06 | -3.45 | 2.285e-06 | 3.45 | 6.594e-06 | -3.45 | 2.261e-06 | 3.45 | 6.945e-06 | -3.45 | 2.358e-06 | 3.45 | 6.534e-06 | -3.45 | 2.471e-06 | 3.45 | 6.692e-06 | -3.45 | 2.483e-06 | 3.45 | 6.352e-06 | -3.45 | 2.318e-06 | 3.45 | 6.399e-06 | -3.45 | 2.424e-06 | 3.45 | 6.402e-06 | -3.45 | 2.246e-06 | 3.45 | 6.332e-06 | -3.45 | 1.877e-06 | 3.45 | 5.904e-06 | -3.45 | 2.257e-06 | 3.45 | 5.93e-06 | -3.45 | 1.495e-06 | 3.45 | 4.497e-06 | -3.45 | 1.813e-06 | 3.45 | 5.685e-06 | -3.45 | 2.235e-06 | 3.45 | 5.792e-06 | -3.45 | 2.388e-06 | 3.45 | 5.897e-06 | -3.45 | 2.502e-06 | 3.45 | 5.87e-06 | -3.45 | 2.55e-06 | 3.45 | 5.974e-06 | -3.45 | 2.679e-06 | 3.45 | 6.103e-06 | -3.45 | 2.714e-06 | 3.45 | 5.98e-06 | -3.45 | 2.761e-06 | 3.45 | 5.904e-06 | -3.45 | 2.757e-06 | 3.45 | 6.088e-06 | -3.45 | 2.708e-06 | 3.45 | 5.974e-06 | -3.45 | 2.483e-06 | 3.45 | 5.817e-06 | -3.45 | 2.771e-06 | 3.45 | 5.929e-06 | -3.45 | 2.701e-06 | 3.45 | 5.832e-06 | -3.45 | 2.626e-06 | 3.45 | 5.821e-06 | -3.45 | 2.636e-06 | 3.45 | 5.899e-06 | -3.45 | 2.379e-06 | 3.45 | 5.802e-06 | -3.45 | 2.665e-06 | 3.45 | 5.704e-06 | -3.45 | 2.76e-06 | 3.45 | 5.611e-06 | -3.45 | 2.652e-06 | 3.45 | 5.607e-06 | -3.45 | 2.702e-06 | 3.45 | 5.508e-06 | -3.45 | 2.707e-06 | 3.45 | 5.502e-06 | -3.45 | 2.739e-06 | 3.45 | 5.67e-06 | -3.45 | 2.741e-06 | 3.45 | 5.625e-06 | -3.45 | 2.629e-06 | 3.45 | 5.458e-06 | -3.45 | 2.706e-06 | 3.45 | 5.516e-06 | -3.45 | 2.837e-06 | 3.45 | 5.556e-06 | -3.45 | 2.723e-06 | 3.45 | 5.477e-06 | -3.45 | 2.741e-06 | 3.45 | 5.337e-06 | -3.45 | 2.71e-06 | 3.45 | 5.318e-06 | -3.45 | 2.811e-06 | 3.45 | 5.276e-06 | -3.45 | 2.639e-06 | 3.45 | 5.266e-06 | -3.45 | 2.635e-06 | 3.45 | 5.101e-06 | -3.45 | 3.638e-06 | 69 | 802053000 | 1498262.0 | 667111000 | 67.77778 | 1214343.8 | 67.77778
3.5 | 3.481e-05 | -3.5 | 8.817e-06 | 3.5 | 3.438e-05 | -3.5 | 6.665e-06 | 3.5 | 2.963e-05 | -3.5 | 4.981e-06 | 3.5 | 2.891e-05 | -3.5 | 4.811e-06 | 3.5 | 2.854e-05 | -3.5 | 4.982e-06 | 3.5 | 2.723e-05 | -3.5 | 4.963e-06 | 3.5 | 2.267e-05 | -3.5 | 4.803e-06 | 3.5 | 2.778e-05 | -3.5 | 4.652e-06 | 3.5 | 2.73e-05 | -3.5 | 4.465e-06 | 3.5 | 2.603e-05 | -3.5 | 4.449e-06 | 3.5 | 2.561e-05 | -3.5 | 4.53e-06 | 3.5 | 2.291e-05 | -3.5 | 3.306e-06 | 3.5 | 2.398e-05 | -3.5 | 3.313e-06 | 3.5 | 2.312e-05 | -3.5 | 3.249e-06 | 3.5 | 2.159e-05 | -3.5 | 3.348e-06 | 3.5 | 2.16e-05 | -3.5 | 3.178e-06 | 3.5 | 2.121e-05 | -3.5 | 3.165e-06 | 3.5 | 2.144e-05 | -3.5 | 3.065e-06 | 3.5 | 1.582e-05 | -3.5 | 3e-06 | 3.5 | 1.868e-05 | -3.5 | 3.029e-06 | 3.5 | 1.836e-05 | -3.5 | 2.93e-06 | 3.5 | 1.829e-05 | -3.5 | 2.992e-06 | 3.5 | 1.705e-05 | -3.5 | 2.905e-06 | 3.5 | 1.689e-05 | -3.5 | 2.873e-06 | 3.5 | 1.776e-05 | -3.5 | 2.867e-06 | 3.5 | 1.681e-05 | -3.5 | 2.638e-06 | 3.5 | 1.662e-05 | -3.5 | 2.791e-06 | 3.5 | 1.1307e-05 | -3.5 | 2.566e-06 | 3.5 | 1.1475e-05 | -3.5 | 2.769e-06 | 3.5 | 1.1223e-05 | -3.5 | 2.61e-06 | 3.5 | 1.1223e-05 | -3.5 | 2.694e-06 | 3.5 | 1.1047e-05 | -3.5 | 2.704e-06 | 3.5 | 1.059e-05 | -3.5 | 2.565e-06 | 3.5 | 1.0714e-05 | -3.5 | 2.46e-06 | 3.5 | 1.0586e-05 | -3.5 | 2.579e-06 | 3.5 | 1.0372e-05 | -3.5 | 2.582e-06 | 3.5 | 1.0249e-05 | -3.5 | 2.559e-06 | 3.5 | 1.0018e-05 | -3.5 | 2.329e-06 | 3.5 | 9.956e-06 | -3.5 | 2.467e-06 | 3.5 | 9.728e-06 | -3.5 | 2.492e-06 | 3.5 | 9.595e-06 | -3.5 | 2.442e-06 | 3.5 | 9.401e-06 | -3.5 | 2.554e-06 | 3.5 | 9.639e-06 | -3.5 | 2.126e-06 | 3.5 | 9.217e-06 | -3.5 | 2.253e-06 | 3.5 | 9.058e-06 | -3.5 | 2.535e-06 | 3.5 | 9.038e-06 | -3.5 | 2.259e-06 | 3.5 | 9.114e-06 | -3.5 | 2.388e-06 | 3.5 | 8.754e-06 | -3.5 | 2.314e-06 | 3.5 | 8.879e-06 | -3.5 | 2.531e-06 | 3.5 | 8.544e-06 | -3.5 | 2.512e-06 | 3.5 | 8.826e-06 | -3.5 | 2.32e-06 | 3.5 | 8.858e-06 | -3.5 | 2.393e-06 | 3.5 | 8.616e-06 | -3.5 | 2.62e-06 | 3.5 | 8.515e-06 | -3.5 | 2.47e-06 | 3.5 | 8.11e-06 | -3.5 | 2.422e-06 | 3.5 | 8.483e-06 | -3.5 | 2.524e-06 | 3.5 | 8.378e-06 | -3.5 | 2.328e-06 | 3.5 | 7.953e-06 | -3.5 | 2.288e-06 | 3.5 | 8.323e-06 | -3.5 | 2.4e-06 | 3.5 | 7.742e-06 | -3.5 | 2.52e-06 | 3.5 | 7.861e-06 | -3.5 | 2.533e-06 | 3.5 | 7.603e-06 | -3.5 | 2.382e-06 | 3.5 | 7.621e-06 | -3.5 | 2.479e-06 | 3.5 | 7.613e-06 | -3.5 | 2.304e-06 | 3.5 | 7.481e-06 | -3.5 | 1.934e-06 | 3.5 | 7.054e-06 | -3.5 | 2.3e-06 | 3.5 | 6.986e-06 | -3.5 | 1.546e-06 | 3.5 | 5.157e-06 | -3.5 | 1.855e-06 | 3.5 | 6.75e-06 | -3.5 | 2.275e-06 | 3.5 | 6.832e-06 | -3.5 | 2.463e-06 | 3.5 | 7.003e-06 | -3.5 | 2.554e-06 | 3.5 | 6.992e-06 | -3.5 | 2.585e-06 | 3.5 | 7.121e-06 | -3.5 | 2.74e-06 | 3.5 | 7.296e-06 | -3.5 | 2.752e-06 | 3.5 | 7.08e-06 | -3.5 | 2.83e-06 | 3.5 | 6.955e-06 | -3.5 | 2.8e-06 | 3.5 | 7.228e-06 | -3.5 | 2.763e-06 | 3.5 | 7.161e-06 | -3.5 | 2.546e-06 | 3.5 | 6.885e-06 | -3.5 | 2.826e-06 | 3.5 | 7e-06 | -3.5 | 2.744e-06 | 3.5 | 7.014e-06 | -3.5 | 2.676e-06 | 3.5 | 6.879e-06 | -3.5 | 2.704e-06 | 3.5 | 7.006e-06 | -3.5 | 2.46e-06 | 3.5 | 6.966e-06 | -3.5 | 2.714e-06 | 3.5 | 6.881e-06 | -3.5 | 2.805e-06 | 3.5 | 6.637e-06 | -3.5 | 2.696e-06 | 3.5 | 6.647e-06 | -3.5 | 2.763e-06 | 3.5 | 6.522e-06 | -3.5 | 2.799e-06 | 3.5 | 6.506e-06 | -3.5 | 2.806e-06 | 3.5 | 6.622e-06 | -3.5 | 2.794e-06 | 3.5 | 6.641e-06 | -3.5 | 2.706e-06 | 3.5 | 6.428e-06 | -3.5 | 2.761e-06 | 3.5 | 6.475e-06 | -3.5 | 2.883e-06 | 3.5 | 6.594e-06 | -3.5 | 2.777e-06 | 3.5 | 6.524e-06 | -3.5 | 2.784e-06 | 3.5 | 6.282e-06 | -3.5 | 2.761e-06 | 3.5 | 6.257e-06 | -3.5 | 2.883e-06 | 3.5 | 6.243e-06 | -3.5 | 2.716e-06 | 3.5 | 6.187e-06 | -3.5 | 2.687e-06 | 3.5 | 6.021e-06 | -3.5 | 3.688e-06 | 70 | 750188000 | 1345641.5 | 667913000 | 68.76543 | 1215805.5 | 68.76543
3.55 | 4.102e-05 | -3.55 | 8.88e-06 | 3.55 | 4.02e-05 | -3.55 | 6.769e-06 | 3.55 | 3.431e-05 | -3.55 | 5.026e-06 | 3.55 | 3.325e-05 | -3.55 | 4.835e-06 | 3.55 | 3.31e-05 | -3.55 | 4.976e-06 | 3.55 | 3.165e-05 | -3.55 | 4.991e-06 | 3.55 | 2.695e-05 | -3.55 | 4.827e-06 | 3.55 | 3.201e-05 | -3.55 | 4.696e-06 | 3.55 | 3.139e-05 | -3.55 | 4.522e-06 | 3.55 | 3e-05 | -3.55 | 4.536e-06 | 3.55 | 2.967e-05 | -3.55 | 4.588e-06 | 3.55 | 2.588e-05 | -3.55 | 3.357e-06 | 3.55 | 2.741e-05 | -3.55 | 3.366e-06 | 3.55 | 2.653e-05 | -3.55 | 3.288e-06 | 3.55 | 2.475e-05 | -3.55 | 3.377e-06 | 3.55 | 2.462e-05 | -3.55 | 3.237e-06 | 3.55 | 2.429e-05 | -3.55 | 3.201e-06 | 3.55 | 2.429e-05 | -3.55 | 3.116e-06 | 3.55 | 1.874e-05 | -3.55 | 3.047e-06 | 3.55 | 2.384e-05 | -3.55 | 3.029e-06 | 3.55 | 2.338e-05 | -3.55 | 2.992e-06 | 3.55 | 2.312e-05 | -3.55 | 3.037e-06 | 3.55 | 2.201e-05 | -3.55 | 2.921e-06 | 3.55 | 2.169e-05 | -3.55 | 2.93e-06 | 3.55 | 2.273e-05 | -3.55 | 2.893e-06 | 3.55 | 2.142e-05 | -3.55 | 2.699e-06 | 3.55 | 2.123e-05 | -3.55 | 2.826e-06 | 3.55 | 1.894e-05 | -3.55 | 2.591e-06 | 3.55 | 2.074e-05 | -3.55 | 2.797e-06 | 3.55 | 1.844e-05 | -3.55 | 2.639e-06 | 3.55 | 1.856e-05 | -3.55 | 2.729e-06 | 3.55 | 1.819e-05 | -3.55 | 2.771e-06 | 3.55 | 1.808e-05 | -3.55 | 2.6e-06 | 3.55 | 1.813e-05 | -3.55 | 2.484e-06 | 3.55 | 1.779e-05 | -3.55 | 2.625e-06 | 3.55 | 1.7e-05 | -3.55 | 2.622e-06 | 3.55 | 1.675e-05 | -3.55 | 2.63e-06 | 3.55 | 1.659e-05 | -3.55 | 2.387e-06 | 3.55 | 1.653e-05 | -3.55 | 2.516e-06 | 3.55 | 1.632e-05 | -3.55 | 2.555e-06 | 3.55 | 1.1481e-05 | -3.55 | 2.511e-06 | 3.55 | 1.1352e-05 | -3.55 | 2.618e-06 | 3.55 | 1.1487e-05 | -3.55 | 2.168e-06 | 3.55 | 1.1056e-05 | -3.55 | 2.304e-06 | 3.55 | 1.0784e-05 | -3.55 | 2.576e-06 | 3.55 | 1.085e-05 | -3.55 | 2.314e-06 | 3.55 | 1.0882e-05 | -3.55 | 2.435e-06 | 3.55 | 1.0449e-05 | -3.55 | 2.372e-06 | 3.55 | 1.0633e-05 | -3.55 | 2.551e-06 | 3.55 | 1.026e-05 | -3.55 | 2.547e-06 | 3.55 | 1.0625e-05 | -3.55 | 2.362e-06 | 3.55 | 1.0513e-05 | -3.55 | 2.45e-06 | 3.55 | 1.03e-05 | -3.55 | 2.659e-06 | 3.55 | 1.0237e-05 | -3.55 | 2.512e-06 | 3.55 | 9.657e-06 | -3.55 | 2.464e-06 | 3.55 | 1.025e-05 | -3.55 | 2.578e-06 | 3.55 | 9.975e-06 | -3.55 | 2.378e-06 | 3.55 | 9.531e-06 | -3.55 | 2.342e-06 | 3.55 | 9.938e-06 | -3.55 | 2.469e-06 | 3.55 | 9.297e-06 | -3.55 | 2.553e-06 | 3.55 | 9.448e-06 | -3.55 | 2.575e-06 | 3.55 | 9.139e-06 | -3.55 | 2.449e-06 | 3.55 | 9.062e-06 | -3.55 | 2.529e-06 | 3.55 | 9e-06 | -3.55 | 2.345e-06 | 3.55 | 8.874e-06 | -3.55 | 1.991e-06 | 3.55 | 8.466e-06 | -3.55 | 2.342e-06 | 3.55 | 8.29e-06 | -3.55 | 1.601e-06 | 3.55 | 5.807e-06 | -3.55 | 1.923e-06 | 3.55 | 7.946e-06 | -3.55 | 2.318e-06 | 3.55 | 8.041e-06 | -3.55 | 2.524e-06 | 3.55 | 8.366e-06 | -3.55 | 2.63e-06 | 3.55 | 8.307e-06 | -3.55 | 2.672e-06 | 3.55 | 8.505e-06 | -3.55 | 2.798e-06 | 3.55 | 8.692e-06 | -3.55 | 2.83e-06 | 3.55 | 8.396e-06 | -3.55 | 2.885e-06 | 3.55 | 8.336e-06 | -3.55 | 2.869e-06 | 3.55 | 8.615e-06 | -3.55 | 2.797e-06 | 3.55 | 8.491e-06 | -3.55 | 2.611e-06 | 3.55 | 8.283e-06 | -3.55 | 2.881e-06 | 3.55 | 8.323e-06 | -3.55 | 2.812e-06 | 3.55 | 8.294e-06 | -3.55 | 2.735e-06 | 3.55 | 8.199e-06 | -3.55 | 2.789e-06 | 3.55 | 8.284e-06 | -3.55 | 2.531e-06 | 3.55 | 8.255e-06 | -3.55 | 2.797e-06 | 3.55 | 8.269e-06 | -3.55 | 2.867e-06 | 3.55 | 7.921e-06 | -3.55 | 2.777e-06 | 3.55 | 7.875e-06 | -3.55 | 2.792e-06 | 3.55 | 7.75e-06 | -3.55 | 2.853e-06 | 3.55 | 7.763e-06 | -3.55 | 2.882e-06 | 3.55 | 7.847e-06 | -3.55 | 2.859e-06 | 3.55 | 7.826e-06 | -3.55 | 2.763e-06 | 3.55 | 7.599e-06 | -3.55 | 2.819e-06 | 3.55 | 7.623e-06 | -3.55 | 2.954e-06 | 3.55 | 7.775e-06 | -3.55 | 2.845e-06 | 3.55 | 7.69e-06 | -3.55 | 2.859e-06 | 3.55 | 7.426e-06 | -3.55 | 2.817e-06 | 3.55 | 7.334e-06 | -3.55 | 2.938e-06 | 3.55 | 7.329e-06 | -3.55 | 2.802e-06 | 3.55 | 7.275e-06 | -3.55 | 2.762e-06 | 3.55 | 7.106e-06 | -3.55 | 3.749e-06 | 71 | 570776000 | 1240771.8 | 668181000 | 69.75309 | 1216530.2 | 69.75309
3.6 | 4.801e-05 | -3.6 | 8.863e-06 | 3.6 | 4.691e-05 | -3.6 | 6.806e-06 | 3.6 | 3.992e-05 | -3.6 | 5.087e-06 | 3.6 | 3.844e-05 | -3.6 | 4.922e-06 | 3.6 | 3.833e-05 | -3.6 | 4.976e-06 | 3.6 | 3.726e-05 | -3.6 | 5.007e-06 | 3.6 | 3.204e-05 | -3.6 | 4.889e-06 | 3.6 | 3.71e-05 | -3.6 | 4.759e-06 | 3.6 | 3.64e-05 | -3.6 | 4.559e-06 | 3.6 | 3.486e-05 | -3.6 | 4.572e-06 | 3.6 | 3.432e-05 | -3.6 | 4.597e-06 | 3.6 | 2.94e-05 | -3.6 | 3.421e-06 | 3.6 | 3.14e-05 | -3.6 | 3.407e-06 | 3.6 | 3.023e-05 | -3.6 | 3.307e-06 | 3.6 | 2.841e-05 | -3.6 | 3.425e-06 | 3.6 | 2.837e-05 | -3.6 | 3.312e-06 | 3.6 | 2.783e-05 | -3.6 | 3.239e-06 | 3.6 | 2.775e-05 | -3.6 | 3.156e-06 | 3.6 | 2.238e-05 | -3.6 | 3.068e-06 | 3.6 | 2.723e-05 | -3.6 | 3.093e-06 | 3.6 | 2.664e-05 | -3.6 | 3.014e-06 | 3.6 | 2.632e-05 | -3.6 | 3.073e-06 | 3.6 | 2.516e-05 | -3.6 | 2.962e-06 | 3.6 | 2.488e-05 | -3.6 | 2.94e-06 | 3.6 | 2.575e-05 | -3.6 | 2.948e-06 | 3.6 | 2.443e-05 | -3.6 | 2.742e-06 | 3.6 | 2.406e-05 | -3.6 | 2.884e-06 | 3.6 | 2.401e-05 | -3.6 | 2.612e-06 | 3.6 | 2.354e-05 | -3.6 | 2.868e-06 | 3.6 | 2.343e-05 | -3.6 | 2.679e-06 | 3.6 | 2.36e-05 | -3.6 | 2.777e-06 | 3.6 | 2.296e-05 | -3.6 | 2.812e-06 | 3.6 | 2.291e-05 | -3.6 | 2.642e-06 | 3.6 | 2.293e-05 | -3.6 | 2.544e-06 | 3.6 | 2.24e-05 | -3.6 | 2.645e-06 | 3.6 | 2.172e-05 | -3.6 | 2.685e-06 | 3.6 | 2.119e-05 | -3.6 | 2.678e-06 | 3.6 | 2.095e-05 | -3.6 | 2.429e-06 | 3.6 | 2.095e-05 | -3.6 | 2.583e-06 | 3.6 | 2.068e-05 | -3.6 | 2.596e-06 | 3.6 | 2.086e-05 | -3.6 | 2.533e-06 | 3.6 | 1.86e-05 | -3.6 | 2.637e-06 | 3.6 | 2.036e-05 | -3.6 | 2.235e-06 | 3.6 | 1.819e-05 | -3.6 | 2.387e-06 | 3.6 | 1.806e-05 | -3.6 | 2.642e-06 | 3.6 | 1.808e-05 | -3.6 | 2.343e-06 | 3.6 | 1.809e-05 | -3.6 | 2.472e-06 | 3.6 | 1.683e-05 | -3.6 | 2.421e-06 | 3.6 | 1.78e-05 | -3.6 | 2.607e-06 | 3.6 | 1.679e-05 | -3.6 | 2.599e-06 | 3.6 | 1.754e-05 | -3.6 | 2.43e-06 | 3.6 | 1.647e-05 | -3.6 | 2.508e-06 | 3.6 | 1.658e-05 | -3.6 | 2.678e-06 | 3.6 | 1.644e-05 | -3.6 | 2.557e-06 | 3.6 | 1.1479e-05 | -3.6 | 2.527e-06 | 3.6 | 1.64e-05 | -3.6 | 2.644e-06 | 3.6 | 1.627e-05 | -3.6 | 2.448e-06 | 3.6 | 1.1395e-05 | -3.6 | 2.395e-06 | 3.6 | 1.62e-05 | -3.6 | 2.51e-06 | 3.6 | 1.1165e-05 | -3.6 | 2.606e-06 | 3.6 | 1.1359e-05 | -3.6 | 2.627e-06 | 3.6 | 1.095e-05 | -3.6 | 2.502e-06 | 3.6 | 1.0938e-05 | -3.6 | 2.59e-06 | 3.6 | 1.0831e-05 | -3.6 | 2.384e-06 | 3.6 | 1.0528e-05 | -3.6 | 2.053e-06 | 3.6 | 1.0164e-05 | -3.6 | 2.392e-06 | 3.6 | 9.758e-06 | -3.6 | 1.655e-06 | 3.6 | 6.572e-06 | -3.6 | 1.965e-06 | 3.6 | 9.489e-06 | -3.6 | 2.373e-06 | 3.6 | 9.617e-06 | -3.6 | 2.573e-06 | 3.6 | 9.983e-06 | -3.6 | 2.687e-06 | 3.6 | 9.912e-06 | -3.6 | 2.737e-06 | 3.6 | 1.0111e-05 | -3.6 | 2.83e-06 | 3.6 | 1.0384e-05 | -3.6 | 2.899e-06 | 3.6 | 9.965e-06 | -3.6 | 2.976e-06 | 3.6 | 9.919e-06 | -3.6 | 2.924e-06 | 3.6 | 1.0187e-05 | -3.6 | 2.846e-06 | 3.6 | 1.0149e-05 | -3.6 | 2.671e-06 | 3.6 | 9.938e-06 | -3.6 | 2.97e-06 | 3.6 | 1.0014e-05 | -3.6 | 2.884e-06 | 3.6 | 9.854e-06 | -3.6 | 2.783e-06 | 3.6 | 9.743e-06 | -3.6 | 2.859e-06 | 3.6 | 9.84e-06 | -3.6 | 2.626e-06 | 3.6 | 9.788e-06 | -3.6 | 2.85e-06 | 3.6 | 9.956e-06 | -3.6 | 2.949e-06 | 3.6 | 9.432e-06 | -3.6 | 2.839e-06 | 3.6 | 9.383e-06 | -3.6 | 2.868e-06 | 3.6 | 9.258e-06 | -3.6 | 2.932e-06 | 3.6 | 9.29e-06 | -3.6 | 2.941e-06 | 3.6 | 9.387e-06 | -3.6 | 2.932e-06 | 3.6 | 9.224e-06 | -3.6 | 2.823e-06 | 3.6 | 9.007e-06 | -3.6 | 2.886e-06 | 3.6 | 9.058e-06 | -3.6 | 3.011e-06 | 3.6 | 9.217e-06 | -3.6 | 2.904e-06 | 3.6 | 9.152e-06 | -3.6 | 2.907e-06 | 3.6 | 8.882e-06 | -3.6 | 2.911e-06 | 3.6 | 8.794e-06 | -3.6 | 3.018e-06 | 3.6 | 8.67e-06 | -3.6 | 2.86e-06 | 3.6 | 8.605e-06 | -3.6 | 2.843e-06 | 3.6 | 8.426e-06 | -3.6 | 3.84e-06 | 72 | 564079000 | 1251360.9 | 668539000 | 70.74074 | 1219794.8 | 70.74074
3.65 | 5.651e-05 | -3.65 | 8.927e-06 | 3.65 | 5.5e-05 | -3.65 | 6.892e-06 | 3.65 | 4.654e-05 | -3.65 | 5.172e-06 | 3.65 | 4.437e-05 | -3.65 | 4.983e-06 | 3.65 | 4.449e-05 | -3.65 | 5.071e-06 | 3.65 | 4.344e-05 | -3.65 | 5.034e-06 | 3.65 | 3.814e-05 | -3.65 | 4.977e-06 | 3.65 | 4.303e-05 | -3.65 | 4.822e-06 | 3.65 | 4.226e-05 | -3.65 | 4.623e-06 | 3.65 | 4.052e-05 | -3.65 | 4.588e-06 | 3.65 | 3.987e-05 | -3.65 | 4.636e-06 | 3.65 | 3.345e-05 | -3.65 | 3.448e-06 | 3.65 | 3.576e-05 | -3.65 | 3.434e-06 | 3.65 | 3.457e-05 | -3.65 | 3.35e-06 | 3.65 | 3.271e-05 | -3.65 | 3.483e-06 | 3.65 | 3.279e-05 | -3.65 | 3.348e-06 | 3.65 | 3.193e-05 | -3.65 | 3.264e-06 | 3.65 | 3.189e-05 | -3.65 | 3.185e-06 | 3.65 | 2.643e-05 | -3.65 | 3.077e-06 | 3.65 | 3.111e-05 | -3.65 | 3.139e-06 | 3.65 | 3.05e-05 | -3.65 | 3.008e-06 | 3.65 | 3e-05 | -3.65 | 3.105e-06 | 3.65 | 2.871e-05 | -3.65 | 3.047e-06 | 3.65 | 2.88e-05 | -3.65 | 2.995e-06 | 3.65 | 2.935e-05 | -3.65 | 2.986e-06 | 3.65 | 2.801e-05 | -3.65 | 2.809e-06 | 3.65 | 2.749e-05 | -3.65 | 2.924e-06 | 3.65 | 2.726e-05 | -3.65 | 2.664e-06 | 3.65 | 2.687e-05 | -3.65 | 2.876e-06 | 3.65 | 2.649e-05 | -3.65 | 2.723e-06 | 3.65 | 2.678e-05 | -3.65 | 2.836e-06 | 3.65 | 2.606e-05 | -3.65 | 2.839e-06 | 3.65 | 2.6e-05 | -3.65 | 2.665e-06 | 3.65 | 2.6e-05 | -3.65 | 2.581e-06 | 3.65 | 2.545e-05 | -3.65 | 2.683e-06 | 3.65 | 2.452e-05 | -3.65 | 2.73e-06 | 3.65 | 2.43e-05 | -3.65 | 2.701e-06 | 3.65 | 2.393e-05 | -3.65 | 2.459e-06 | 3.65 | 2.382e-05 | -3.65 | 2.63e-06 | 3.65 | 2.347e-05 | -3.65 | 2.644e-06 | 3.65 | 2.372e-05 | -3.65 | 2.596e-06 | 3.65 | 2.357e-05 | -3.65 | 2.719e-06 | 3.65 | 2.305e-05 | -3.65 | 2.287e-06 | 3.65 | 2.292e-05 | -3.65 | 2.438e-06 | 3.65 | 2.286e-05 | -3.65 | 2.688e-06 | 3.65 | 2.273e-05 | -3.65 | 2.401e-06 | 3.65 | 2.273e-05 | -3.65 | 2.532e-06 | 3.65 | 2.133e-05 | -3.65 | 2.492e-06 | 3.65 | 2.239e-05 | -3.65 | 2.621e-06 | 3.65 | 2.125e-05 | -3.65 | 2.636e-06 | 3.65 | 2.204e-05 | -3.65 | 2.541e-06 | 3.65 | 2.099e-05 | -3.65 | 2.566e-06 | 3.65 | 2.08e-05 | -3.65 | 2.727e-06 | 3.65 | 2.069e-05 | -3.65 | 2.624e-06 | 3.65 | 2.093e-05 | -3.65 | 2.597e-06 | 3.65 | 2.062e-05 | -3.65 | 2.701e-06 | 3.65 | 2.044e-05 | -3.65 | 2.488e-06 | 3.65 | 1.566e-05 | -3.65 | 2.464e-06 | 3.65 | 2.029e-05 | -3.65 | 2.58e-06 | 3.65 | 1.797e-05 | -3.65 | 2.674e-06 | 3.65 | 1.821e-05 | -3.65 | 2.682e-06 | 3.65 | 1.788e-05 | -3.65 | 2.569e-06 | 3.65 | 1.775e-05 | -3.65 | 2.655e-06 | 3.65 | 1.742e-05 | -3.65 | 2.488e-06 | 3.65 | 1.663e-05 | -3.65 | 2.147e-06 | 3.65 | 1.628e-05 | -3.65 | 2.417e-06 | 3.65 | 1.307e-05 | -3.65 | 1.732e-06 | 3.65 | 7.498e-06 | -3.65 | 2.013e-06 | 3.65 | 1.1315e-05 | -3.65 | 2.461e-06 | 3.65 | 1.1366e-05 | -3.65 | 2.621e-06 | 3.65 | 1.648e-05 | -3.65 | 2.737e-06 | 3.65 | 1.656e-05 | -3.65 | 2.821e-06 | 3.65 | 1.66e-05 | -3.65 | 2.883e-06 | 3.65 | 1.658e-05 | -3.65 | 2.964e-06 | 3.65 | 1.637e-05 | -3.65 | 3.079e-06 | 3.65 | 1.65e-05 | -3.65 | 2.996e-06 | 3.65 | 1.652e-05 | -3.65 | 2.941e-06 | 3.65 | 1.646e-05 | -3.65 | 2.749e-06 | 3.65 | 1.627e-05 | -3.65 | 3.036e-06 | 3.65 | 1.633e-05 | -3.65 | 2.936e-06 | 3.65 | 1.63e-05 | -3.65 | 2.844e-06 | 3.65 | 1.1476e-05 | -3.65 | 2.916e-06 | 3.65 | 1.636e-05 | -3.65 | 2.672e-06 | 3.65 | 1.617e-05 | -3.65 | 2.918e-06 | 3.65 | 1.608e-05 | -3.65 | 3.029e-06 | 3.65 | 1.1216e-05 | -3.65 | 2.912e-06 | 3.65 | 1.1197e-05 | -3.65 | 2.916e-06 | 3.65 | 1.0915e-05 | -3.65 | 3.002e-06 | 3.65 | 1.1073e-05 | -3.65 | 3.03e-06 | 3.65 | 1.1122e-05 | -3.65 | 2.999e-06 | 3.65 | 1.0926e-05 | -3.65 | 2.9e-06 | 3.65 | 1.0723e-05 | -3.65 | 2.964e-06 | 3.65 | 1.0748e-05 | -3.65 | 3.096e-06 | 3.65 | 1.0759e-05 | -3.65 | 2.977e-06 | 3.65 | 1.0783e-05 | -3.65 | 2.994e-06 | 3.65 | 1.0467e-05 | -3.65 | 2.989e-06 | 3.65 | 1.0312e-05 | -3.65 | 3.094e-06 | 3.65 | 1.0336e-05 | -3.65 | 2.947e-06 | 3.65 | 1.0254e-05 | -3.65 | 2.911e-06 | 3.65 | 1.0051e-05 | -3.65 | 3.904e-06 | 73 | 595948000 | 1219794.8 | 672043000 | 71.7284 | 1235864.8 | 71.7284
3.7 | 6.675e-05 | -3.7 | 8.987e-06 | 3.7 | 6.447e-05 | -3.7 | 6.947e-06 | 3.7 | 5.414e-05 | -3.7 | 5.255e-06 | 3.7 | 5.165e-05 | -3.7 | 5.065e-06 | 3.7 | 5.161e-05 | -3.7 | 5.104e-06 | 3.7 | 5.063e-05 | -3.7 | 5.105e-06 | 3.7 | 4.52e-05 | -3.7 | 5.071e-06 | 3.7 | 4.995e-05 | -3.7 | 4.878e-06 | 3.7 | 4.891e-05 | -3.7 | 4.582e-06 | 3.7 | 4.733e-05 | -3.7 | 4.626e-06 | 3.7 | 4.652e-05 | -3.7 | 4.691e-06 | 3.7 | 3.795e-05 | -3.7 | 3.532e-06 | 3.7 | 4.102e-05 | -3.7 | 3.526e-06 | 3.7 | 3.99e-05 | -3.7 | 3.415e-06 | 3.7 | 3.769e-05 | -3.7 | 3.541e-06 | 3.7 | 3.77e-05 | -3.7 | 3.42e-06 | 3.7 | 3.667e-05 | -3.7 | 3.29e-06 | 3.7 | 3.638e-05 | -3.7 | 3.274e-06 | 3.7 | 3.124e-05 | -3.7 | 3.17e-06 | 3.7 | 3.556e-05 | -3.7 | 3.178e-06 | 3.7 | 3.507e-05 | -3.7 | 3.105e-06 | 3.7 | 3.457e-05 | -3.7 | 3.181e-06 | 3.7 | 3.286e-05 | -3.7 | 3.107e-06 | 3.7 | 3.297e-05 | -3.7 | 3.014e-06 | 3.7 | 3.344e-05 | -3.7 | 3.037e-06 | 3.7 | 3.196e-05 | -3.7 | 2.845e-06 | 3.7 | 3.158e-05 | -3.7 | 2.969e-06 | 3.7 | 3.116e-05 | -3.7 | 2.722e-06 | 3.7 | 3.051e-05 | -3.7 | 2.939e-06 | 3.7 | 3.013e-05 | -3.7 | 2.785e-06 | 3.7 | 3.061e-05 | -3.7 | 2.894e-06 | 3.7 | 2.974e-05 | -3.7 | 2.905e-06 | 3.7 | 2.967e-05 | -3.7 | 2.718e-06 | 3.7 | 2.962e-05 | -3.7 | 2.668e-06 | 3.7 | 2.885e-05 | -3.7 | 2.752e-06 | 3.7 | 2.788e-05 | -3.7 | 2.8e-06 | 3.7 | 2.78e-05 | -3.7 | 2.772e-06 | 3.7 | 2.72e-05 | -3.7 | 2.497e-06 | 3.7 | 2.703e-05 | -3.7 | 2.686e-06 | 3.7 | 2.674e-05 | -3.7 | 2.704e-06 | 3.7 | 2.698e-05 | -3.7 | 2.637e-06 | 3.7 | 2.674e-05 | -3.7 | 2.812e-06 | 3.7 | 2.619e-05 | -3.7 | 2.344e-06 | 3.7 | 2.609e-05 | -3.7 | 2.482e-06 | 3.7 | 2.594e-05 | -3.7 | 2.739e-06 | 3.7 | 2.559e-05 | -3.7 | 2.454e-06 | 3.7 | 2.567e-05 | -3.7 | 2.578e-06 | 3.7 | 2.426e-05 | -3.7 | 2.549e-06 | 3.7 | 2.526e-05 | -3.7 | 2.699e-06 | 3.7 | 2.419e-05 | -3.7 | 2.723e-06 | 3.7 | 2.472e-05 | -3.7 | 2.597e-06 | 3.7 | 2.386e-05 | -3.7 | 2.639e-06 | 3.7 | 2.361e-05 | -3.7 | 2.794e-06 | 3.7 | 2.345e-05 | -3.7 | 2.686e-06 | 3.7 | 2.367e-05 | -3.7 | 2.661e-06 | 3.7 | 2.326e-05 | -3.7 | 2.791e-06 | 3.7 | 2.303e-05 | -3.7 | 2.564e-06 | 3.7 | 1.832e-05 | -3.7 | 2.517e-06 | 3.7 | 2.279e-05 | -3.7 | 2.644e-06 | 3.7 | 2.27e-05 | -3.7 | 2.699e-06 | 3.7 | 2.274e-05 | -3.7 | 2.726e-06 | 3.7 | 2.224e-05 | -3.7 | 2.625e-06 | 3.7 | 2.217e-05 | -3.7 | 2.703e-06 | 3.7 | 2.184e-05 | -3.7 | 2.503e-06 | 3.7 | 2.093e-05 | -3.7 | 2.196e-06 | 3.7 | 2.027e-05 | -3.7 | 2.468e-06 | 3.7 | 1.528e-05 | -3.7 | 1.805e-06 | 3.7 | 8.519e-06 | -3.7 | 2.09e-06 | 3.7 | 1.808e-05 | -3.7 | 2.509e-06 | 3.7 | 1.545e-05 | -3.7 | 2.683e-06 | 3.7 | 2.066e-05 | -3.7 | 2.818e-06 | 3.7 | 2.077e-05 | -3.7 | 2.868e-06 | 3.7 | 2.077e-05 | -3.7 | 2.953e-06 | 3.7 | 2.089e-05 | -3.7 | 3.021e-06 | 3.7 | 2.062e-05 | -3.7 | 3.145e-06 | 3.7 | 2.087e-05 | -3.7 | 3.058e-06 | 3.7 | 2.097e-05 | -3.7 | 2.989e-06 | 3.7 | 2.064e-05 | -3.7 | 2.812e-06 | 3.7 | 2.038e-05 | -3.7 | 3.115e-06 | 3.7 | 2.047e-05 | -3.7 | 3.036e-06 | 3.7 | 2.033e-05 | -3.7 | 2.925e-06 | 3.7 | 2.046e-05 | -3.7 | 3.007e-06 | 3.7 | 2.039e-05 | -3.7 | 2.741e-06 | 3.7 | 2.018e-05 | -3.7 | 2.993e-06 | 3.7 | 2.002e-05 | -3.7 | 3.075e-06 | 3.7 | 1.836e-05 | -3.7 | 2.978e-06 | 3.7 | 1.808e-05 | -3.7 | 2.972e-06 | 3.7 | 1.767e-05 | -3.7 | 3.06e-06 | 3.7 | 1.791e-05 | -3.7 | 3.112e-06 | 3.7 | 1.802e-05 | -3.7 | 3.084e-06 | 3.7 | 1.782e-05 | -3.7 | 2.987e-06 | 3.7 | 1.755e-05 | -3.7 | 3.031e-06 | 3.7 | 1.748e-05 | -3.7 | 3.154e-06 | 3.7 | 1.723e-05 | -3.7 | 3.043e-06 | 3.7 | 1.727e-05 | -3.7 | 3.062e-06 | 3.7 | 1.642e-05 | -3.7 | 3.065e-06 | 3.7 | 1.635e-05 | -3.7 | 3.162e-06 | 3.7 | 1.631e-05 | -3.7 | 3.016e-06 | 3.7 | 1.607e-05 | -3.7 | 2.979e-06 | 3.7 | 1.637e-05 | -3.7 | 4.006e-06 | 74 | 668539000 | 1186873.2 | 676041000 | 72.71605 | 1240771.8 | 72.71605
3.75 | 7.849e-05 | -3.75 | 9.031e-06 | 3.75 | 7.558e-05 | -3.75 | 7.013e-06 | 3.75 | 6.334e-05 | -3.75 | 5.336e-06 | 3.75 | 6.024e-05 | -3.75 | 5.064e-06 | 3.75 | 6.004e-05 | -3.75 | 5.182e-06 | 3.75 | 5.927e-05 | -3.75 | 5.183e-06 | 3.75 | 5.359e-05 | -3.75 | 5.11e-06 | 3.75 | 5.811e-05 | -3.75 | 4.921e-06 | 3.75 | 5.665e-05 | -3.75 | 4.652e-06 | 3.75 | 5.554e-05 | -3.75 | 4.647e-06 | 3.75 | 5.414e-05 | -3.75 | 4.726e-06 | 3.75 | 4.296e-05 | -3.75 | 3.589e-06 | 3.75 | 4.718e-05 | -3.75 | 3.563e-06 | 3.75 | 4.582e-05 | -3.75 | 3.48e-06 | 3.75 | 4.338e-05 | -3.75 | 3.574e-06 | 3.75 | 4.327e-05 | -3.75 | 3.452e-06 | 3.75 | 4.234e-05 | -3.75 | 3.33e-06 | 3.75 | 4.193e-05 | -3.75 | 3.355e-06 | 3.75 | 3.667e-05 | -3.75 | 3.234e-06 | 3.75 | 4.101e-05 | -3.75 | 3.225e-06 | 3.75 | 4.036e-05 | -3.75 | 3.147e-06 | 3.75 | 3.961e-05 | -3.75 | 3.253e-06 | 3.75 | 3.78e-05 | -3.75 | 3.171e-06 | 3.75 | 3.794e-05 | -3.75 | 3.085e-06 | 3.75 | 3.828e-05 | -3.75 | 3.075e-06 | 3.75 | 3.652e-05 | -3.75 | 2.891e-06 | 3.75 | 3.619e-05 | -3.75 | 2.977e-06 | 3.75 | 3.566e-05 | -3.75 | 2.782e-06 | 3.75 | 3.506e-05 | -3.75 | 3.009e-06 | 3.75 | 3.443e-05 | -3.75 | 2.862e-06 | 3.75 | 3.491e-05 | -3.75 | 2.984e-06 | 3.75 | 3.392e-05 | -3.75 | 2.962e-06 | 3.75 | 3.369e-05 | -3.75 | 2.737e-06 | 3.75 | 3.408e-05 | -3.75 | 2.744e-06 | 3.75 | 3.311e-05 | -3.75 | 2.807e-06 | 3.75 | 3.21e-05 | -3.75 | 2.851e-06 | 3.75 | 3.181e-05 | -3.75 | 2.803e-06 | 3.75 | 3.118e-05 | -3.75 | 2.553e-06 | 3.75 | 3.088e-05 | -3.75 | 2.736e-06 | 3.75 | 3.077e-05 | -3.75 | 2.751e-06 | 3.75 | 3.064e-05 | -3.75 | 2.712e-06 | 3.75 | 3.047e-05 | -3.75 | 2.84e-06 | 3.75 | 2.981e-05 | -3.75 | 2.411e-06 | 3.75 | 2.951e-05 | -3.75 | 2.53e-06 | 3.75 | 2.933e-05 | -3.75 | 2.797e-06 | 3.75 | 2.933e-05 | -3.75 | 2.505e-06 | 3.75 | 2.898e-05 | -3.75 | 2.636e-06 | 3.75 | 2.757e-05 | -3.75 | 2.621e-06 | 3.75 | 2.902e-05 | -3.75 | 2.753e-06 | 3.75 | 2.746e-05 | -3.75 | 2.755e-06 | 3.75 | 2.803e-05 | -3.75 | 2.649e-06 | 3.75 | 2.721e-05 | -3.75 | 2.688e-06 | 3.75 | 2.672e-05 | -3.75 | 2.859e-06 | 3.75 | 2.689e-05 | -3.75 | 2.761e-06 | 3.75 | 2.677e-05 | -3.75 | 2.719e-06 | 3.75 | 2.638e-05 | -3.75 | 2.85e-06 | 3.75 | 2.61e-05 | -3.75 | 2.61e-06 | 3.75 | 2.131e-05 | -3.75 | 2.592e-06 | 3.75 | 2.593e-05 | -3.75 | 2.709e-06 | 3.75 | 2.579e-05 | -3.75 | 2.778e-06 | 3.75 | 2.58e-05 | -3.75 | 2.804e-06 | 3.75 | 2.517e-05 | -3.75 | 2.683e-06 | 3.75 | 2.513e-05 | -3.75 | 2.783e-06 | 3.75 | 2.458e-05 | -3.75 | 2.539e-06 | 3.75 | 2.36e-05 | -3.75 | 2.273e-06 | 3.75 | 2.286e-05 | -3.75 | 2.5e-06 | 3.75 | 1.76e-05 | -3.75 | 1.86e-06 | 3.75 | 9.482e-06 | -3.75 | 2.143e-06 | 3.75 | 2.247e-05 | -3.75 | 2.558e-06 | 3.75 | 1.802e-05 | -3.75 | 2.743e-06 | 3.75 | 2.33e-05 | -3.75 | 2.898e-06 | 3.75 | 2.349e-05 | -3.75 | 2.947e-06 | 3.75 | 2.366e-05 | -3.75 | 2.996e-06 | 3.75 | 2.369e-05 | -3.75 | 3.09e-06 | 3.75 | 2.324e-05 | -3.75 | 3.224e-06 | 3.75 | 2.369e-05 | -3.75 | 3.117e-06 | 3.75 | 2.371e-05 | -3.75 | 3.069e-06 | 3.75 | 2.34e-05 | -3.75 | 2.868e-06 | 3.75 | 2.307e-05 | -3.75 | 3.192e-06 | 3.75 | 2.301e-05 | -3.75 | 3.097e-06 | 3.75 | 2.311e-05 | -3.75 | 2.991e-06 | 3.75 | 2.313e-05 | -3.75 | 3.062e-06 | 3.75 | 2.307e-05 | -3.75 | 2.806e-06 | 3.75 | 2.279e-05 | -3.75 | 3.076e-06 | 3.75 | 2.259e-05 | -3.75 | 3.145e-06 | 3.75 | 2.292e-05 | -3.75 | 3.06e-06 | 3.75 | 2.243e-05 | -3.75 | 3.076e-06 | 3.75 | 2.211e-05 | -3.75 | 3.11e-06 | 3.75 | 2.224e-05 | -3.75 | 3.14e-06 | 3.75 | 2.246e-05 | -3.75 | 3.152e-06 | 3.75 | 2.224e-05 | -3.75 | 3.056e-06 | 3.75 | 2.18e-05 | -3.75 | 3.134e-06 | 3.75 | 2.175e-05 | -3.75 | 3.234e-06 | 3.75 | 2.158e-05 | -3.75 | 3.122e-06 | 3.75 | 2.157e-05 | -3.75 | 3.117e-06 | 3.75 | 2.051e-05 | -3.75 | 3.133e-06 | 3.75 | 2.034e-05 | -3.75 | 3.216e-06 | 3.75 | 2.026e-05 | -3.75 | 3.078e-06 | 3.75 | 2.012e-05 | -3.75 | 3.075e-06 | 3.75 | 2.087e-05 | -3.75 | 4.092e-06 | 75 | 569801000 | 1161561.6 | 676315000 | 73.7037 | 1242020.0 | 73.7037
3.8 | 9.314e-05 | -3.8 | 9.129e-06 | 3.8 | 8.883e-05 | -3.8 | 7.157e-06 | 3.8 | 7.378e-05 | -3.8 | 5.384e-06 | 3.8 | 6.914e-05 | -3.8 | 5.137e-06 | 3.8 | 6.96e-05 | -3.8 | 5.288e-06 | 3.8 | 6.865e-05 | -3.8 | 5.244e-06 | 3.8 | 6.343e-05 | -3.8 | 5.146e-06 | 3.8 | 6.727e-05 | -3.8 | 4.951e-06 | 3.8 | 6.641e-05 | -3.8 | 4.727e-06 | 3.8 | 6.459e-05 | -3.8 | 4.643e-06 | 3.8 | 6.293e-05 | -3.8 | 4.789e-06 | 3.8 | 4.866e-05 | -3.8 | 3.656e-06 | 3.8 | 5.418e-05 | -3.8 | 3.614e-06 | 3.8 | 5.256e-05 | -3.8 | 3.584e-06 | 3.8 | 5.003e-05 | -3.8 | 3.649e-06 | 3.8 | 4.987e-05 | -3.8 | 3.501e-06 | 3.8 | 4.855e-05 | -3.8 | 3.35e-06 | 3.8 | 4.822e-05 | -3.8 | 3.386e-06 | 3.8 | 4.29e-05 | -3.8 | 3.275e-06 | 3.8 | 4.735e-05 | -3.8 | 3.283e-06 | 3.8 | 4.629e-05 | -3.8 | 3.198e-06 | 3.8 | 4.54e-05 | -3.8 | 3.319e-06 | 3.8 | 4.367e-05 | -3.8 | 3.266e-06 | 3.8 | 4.363e-05 | -3.8 | 3.133e-06 | 3.8 | 4.384e-05 | -3.8 | 3.139e-06 | 3.8 | 4.192e-05 | -3.8 | 2.908e-06 | 3.8 | 4.16e-05 | -3.8 | 3.05e-06 | 3.8 | 4.096e-05 | -3.8 | 2.847e-06 | 3.8 | 4.034e-05 | -3.8 | 3.075e-06 | 3.8 | 3.93e-05 | -3.8 | 2.9e-06 | 3.8 | 3.989e-05 | -3.8 | 3.051e-06 | 3.8 | 3.892e-05 | -3.8 | 3.012e-06 | 3.8 | 3.853e-05 | -3.8 | 2.826e-06 | 3.8 | 3.913e-05 | -3.8 | 2.796e-06 | 3.8 | 3.789e-05 | -3.8 | 2.851e-06 | 3.8 | 3.679e-05 | -3.8 | 2.904e-06 | 3.8 | 3.643e-05 | -3.8 | 2.859e-06 | 3.8 | 3.56e-05 | -3.8 | 2.607e-06 | 3.8 | 3.524e-05 | -3.8 | 2.786e-06 | 3.8 | 3.509e-05 | -3.8 | 2.834e-06 | 3.8 | 3.485e-05 | -3.8 | 2.734e-06 | 3.8 | 3.489e-05 | -3.8 | 2.873e-06 | 3.8 | 3.403e-05 | -3.8 | 2.491e-06 | 3.8 | 3.36e-05 | -3.8 | 2.604e-06 | 3.8 | 3.328e-05 | -3.8 | 2.83e-06 | 3.8 | 3.351e-05 | -3.8 | 2.538e-06 | 3.8 | 3.282e-05 | -3.8 | 2.667e-06 | 3.8 | 3.139e-05 | -3.8 | 2.682e-06 | 3.8 | 3.28e-05 | -3.8 | 2.829e-06 | 3.8 | 3.143e-05 | -3.8 | 2.828e-06 | 3.8 | 3.181e-05 | -3.8 | 2.712e-06 | 3.8 | 3.135e-05 | -3.8 | 2.761e-06 | 3.8 | 3.037e-05 | -3.8 | 2.928e-06 | 3.8 | 3.055e-05 | -3.8 | 2.835e-06 | 3.8 | 3.065e-05 | -3.8 | 2.775e-06 | 3.8 | 2.996e-05 | -3.8 | 2.913e-06 | 3.8 | 2.956e-05 | -3.8 | 2.689e-06 | 3.8 | 2.483e-05 | -3.8 | 2.657e-06 | 3.8 | 2.93e-05 | -3.8 | 2.782e-06 | 3.8 | 2.912e-05 | -3.8 | 2.814e-06 | 3.8 | 2.911e-05 | -3.8 | 2.844e-06 | 3.8 | 2.847e-05 | -3.8 | 2.755e-06 | 3.8 | 2.849e-05 | -3.8 | 2.828e-06 | 3.8 | 2.794e-05 | -3.8 | 2.597e-06 | 3.8 | 2.687e-05 | -3.8 | 2.346e-06 | 3.8 | 2.593e-05 | -3.8 | 2.574e-06 | 3.8 | 2.028e-05 | -3.8 | 1.916e-06 | 3.8 | 1.0573e-05 | -3.8 | 2.221e-06 | 3.8 | 2.55e-05 | -3.8 | 2.647e-06 | 3.8 | 2.102e-05 | -3.8 | 2.82e-06 | 3.8 | 2.648e-05 | -3.8 | 2.989e-06 | 3.8 | 2.68e-05 | -3.8 | 3.007e-06 | 3.8 | 2.682e-05 | -3.8 | 3.066e-06 | 3.8 | 2.684e-05 | -3.8 | 3.162e-06 | 3.8 | 2.643e-05 | -3.8 | 3.281e-06 | 3.8 | 2.687e-05 | -3.8 | 3.203e-06 | 3.8 | 2.687e-05 | -3.8 | 3.12e-06 | 3.8 | 2.646e-05 | -3.8 | 2.968e-06 | 3.8 | 2.611e-05 | -3.8 | 3.298e-06 | 3.8 | 2.616e-05 | -3.8 | 3.169e-06 | 3.8 | 2.598e-05 | -3.8 | 3.052e-06 | 3.8 | 2.607e-05 | -3.8 | 3.152e-06 | 3.8 | 2.609e-05 | -3.8 | 2.908e-06 | 3.8 | 2.583e-05 | -3.8 | 3.157e-06 | 3.8 | 2.558e-05 | -3.8 | 3.241e-06 | 3.8 | 2.604e-05 | -3.8 | 3.131e-06 | 3.8 | 2.54e-05 | -3.8 | 3.144e-06 | 3.8 | 2.503e-05 | -3.8 | 3.184e-06 | 3.8 | 2.524e-05 | -3.8 | 3.219e-06 | 3.8 | 2.535e-05 | -3.8 | 3.27e-06 | 3.8 | 2.494e-05 | -3.8 | 3.145e-06 | 3.8 | 2.454e-05 | -3.8 | 3.222e-06 | 3.8 | 2.436e-05 | -3.8 | 3.334e-06 | 3.8 | 2.447e-05 | -3.8 | 3.209e-06 | 3.8 | 2.435e-05 | -3.8 | 3.233e-06 | 3.8 | 2.315e-05 | -3.8 | 3.229e-06 | 3.8 | 2.286e-05 | -3.8 | 3.263e-06 | 3.8 | 2.296e-05 | -3.8 | 3.156e-06 | 3.8 | 2.266e-05 | -3.8 | 3.159e-06 | 3.8 | 2.363e-05 | -3.8 | 4.186e-06 | 76 | 676315000 | 1181334.9 | 681942000 | 74.69136 | 1251360.9 | 74.69136
3.85 | 0.0001094 | -3.85 | 9.21e-06 | 3.85 | 0.00010428 | -3.85 | 7.2e-06 | 3.85 | 8.582e-05 | -3.85 | 5.46e-06 | 3.85 | 7.948e-05 | -3.85 | 5.214e-06 | 3.85 | 8.046e-05 | -3.85 | 5.37e-06 | 3.85 | 7.985e-05 | -3.85 | 5.345e-06 | 3.85 | 7.49e-05 | -3.85 | 5.205e-06 | 3.85 | 7.789e-05 | -3.85 | 5.058e-06 | 3.85 | 7.676e-05 | -3.85 | 4.805e-06 | 3.85 | 7.48e-05 | -3.85 | 4.735e-06 | 3.85 | 7.293e-05 | -3.85 | 4.872e-06 | 3.85 | 5.472e-05 | -3.85 | 3.734e-06 | 3.85 | 6.226e-05 | -3.85 | 3.693e-06 | 3.85 | 6.036e-05 | -3.85 | 3.646e-06 | 3.85 | 5.81e-05 | -3.85 | 3.72e-06 | 3.85 | 5.725e-05 | -3.85 | 3.547e-06 | 3.85 | 5.553e-05 | -3.85 | 3.426e-06 | 3.85 | 5.541e-05 | -3.85 | 3.466e-06 | 3.85 | 5.016e-05 | -3.85 | 3.343e-06 | 3.85 | 5.407e-05 | -3.85 | 3.355e-06 | 3.85 | 5.338e-05 | -3.85 | 3.254e-06 | 3.85 | 5.207e-05 | -3.85 | 3.426e-06 | 3.85 | 5.014e-05 | -3.85 | 3.297e-06 | 3.85 | 4.993e-05 | -3.85 | 3.176e-06 | 3.85 | 5.022e-05 | -3.85 | 3.225e-06 | 3.85 | 4.812e-05 | -3.85 | 2.988e-06 | 3.85 | 4.763e-05 | -3.85 | 3.142e-06 | 3.85 | 4.674e-05 | -3.85 | 2.92e-06 | 3.85 | 4.623e-05 | -3.85 | 3.12e-06 | 3.85 | 4.491e-05 | -3.85 | 2.984e-06 | 3.85 | 4.556e-05 | -3.85 | 3.104e-06 | 3.85 | 4.452e-05 | -3.85 | 3.133e-06 | 3.85 | 4.416e-05 | -3.85 | 2.904e-06 | 3.85 | 4.452e-05 | -3.85 | 2.848e-06 | 3.85 | 4.328e-05 | -3.85 | 2.933e-06 | 3.85 | 4.21e-05 | -3.85 | 2.958e-06 | 3.85 | 4.165e-05 | -3.85 | 2.884e-06 | 3.85 | 4.081e-05 | -3.85 | 2.686e-06 | 3.85 | 4.022e-05 | -3.85 | 2.852e-06 | 3.85 | 4.023e-05 | -3.85 | 2.89e-06 | 3.85 | 3.995e-05 | -3.85 | 2.792e-06 | 3.85 | 3.969e-05 | -3.85 | 2.929e-06 | 3.85 | 3.917e-05 | -3.85 | 2.559e-06 | 3.85 | 3.824e-05 | -3.85 | 2.649e-06 | 3.85 | 3.793e-05 | -3.85 | 2.87e-06 | 3.85 | 3.797e-05 | -3.85 | 2.587e-06 | 3.85 | 3.733e-05 | -3.85 | 2.731e-06 | 3.85 | 3.578e-05 | -3.85 | 2.719e-06 | 3.85 | 3.743e-05 | -3.85 | 2.889e-06 | 3.85 | 3.584e-05 | -3.85 | 2.907e-06 | 3.85 | 3.623e-05 | -3.85 | 2.782e-06 | 3.85 | 3.568e-05 | -3.85 | 2.851e-06 | 3.85 | 3.48e-05 | -3.85 | 3.027e-06 | 3.85 | 3.468e-05 | -3.85 | 2.902e-06 | 3.85 | 3.486e-05 | -3.85 | 2.837e-06 | 3.85 | 3.419e-05 | -3.85 | 2.985e-06 | 3.85 | 3.362e-05 | -3.85 | 2.699e-06 | 3.85 | 2.896e-05 | -3.85 | 2.732e-06 | 3.85 | 3.311e-05 | -3.85 | 2.863e-06 | 3.85 | 3.318e-05 | -3.85 | 2.91e-06 | 3.85 | 3.297e-05 | -3.85 | 2.955e-06 | 3.85 | 3.232e-05 | -3.85 | 2.852e-06 | 3.85 | 3.235e-05 | -3.85 | 2.89e-06 | 3.85 | 3.182e-05 | -3.85 | 2.689e-06 | 3.85 | 3.049e-05 | -3.85 | 2.431e-06 | 3.85 | 2.951e-05 | -3.85 | 2.63e-06 | 3.85 | 2.351e-05 | -3.85 | 2.015e-06 | 3.85 | 1.463e-05 | -3.85 | 2.3e-06 | 3.85 | 2.873e-05 | -3.85 | 2.7e-06 | 3.85 | 2.447e-05 | -3.85 | 2.88e-06 | 3.85 | 3.006e-05 | -3.85 | 3.056e-06 | 3.85 | 3.066e-05 | -3.85 | 3.079e-06 | 3.85 | 3.036e-05 | -3.85 | 3.129e-06 | 3.85 | 3.058e-05 | -3.85 | 3.284e-06 | 3.85 | 3.003e-05 | -3.85 | 3.371e-06 | 3.85 | 3.074e-05 | -3.85 | 3.28e-06 | 3.85 | 3.051e-05 | -3.85 | 3.208e-06 | 3.85 | 3.02e-05 | -3.85 | 3.069e-06 | 3.85 | 2.982e-05 | -3.85 | 3.376e-06 | 3.85 | 2.987e-05 | -3.85 | 3.235e-06 | 3.85 | 2.963e-05 | -3.85 | 3.1e-06 | 3.85 | 2.95e-05 | -3.85 | 3.248e-06 | 3.85 | 2.969e-05 | -3.85 | 2.99e-06 | 3.85 | 2.914e-05 | -3.85 | 3.255e-06 | 3.85 | 2.912e-05 | -3.85 | 3.312e-06 | 3.85 | 2.967e-05 | -3.85 | 3.186e-06 | 3.85 | 2.871e-05 | -3.85 | 3.233e-06 | 3.85 | 2.834e-05 | -3.85 | 3.273e-06 | 3.85 | 2.864e-05 | -3.85 | 3.299e-06 | 3.85 | 2.855e-05 | -3.85 | 3.33e-06 | 3.85 | 2.811e-05 | -3.85 | 3.24e-06 | 3.85 | 2.783e-05 | -3.85 | 3.301e-06 | 3.85 | 2.766e-05 | -3.85 | 3.393e-06 | 3.85 | 2.762e-05 | -3.85 | 3.302e-06 | 3.85 | 2.752e-05 | -3.85 | 3.284e-06 | 3.85 | 2.635e-05 | -3.85 | 3.272e-06 | 3.85 | 2.601e-05 | -3.85 | 3.351e-06 | 3.85 | 2.597e-05 | -3.85 | 3.257e-06 | 3.85 | 2.57e-05 | -3.85 | 3.226e-06 | 3.85 | 2.687e-05 | -3.85 | 4.279e-06 | 77 | 731636000 | 1155708.6 | 687474000 | 75.67901 | 1258099.0 | 75.67901
3.9 | 0.0001628 | -3.9 | 9.283e-06 | 3.9 | 0.0001523 | -3.9 | 7.319e-06 | 3.9 | 9.99e-05 | -3.9 | 5.536e-06 | 3.9 | 9.153e-05 | -3.9 | 5.274e-06 | 3.9 | 9.331e-05 | -3.9 | 5.439e-06 | 3.9 | 9.292e-05 | -3.9 | 5.41e-06 | 3.9 | 8.759e-05 | -3.9 | 5.312e-06 | 3.9 | 8.999e-05 | -3.9 | 5.115e-06 | 3.9 | 8.898e-05 | -3.9 | 4.931e-06 | 3.9 | 8.638e-05 | -3.9 | 4.838e-06 | 3.9 | 8.443e-05 | -3.9 | 4.968e-06 | 3.9 | 6.135e-05 | -3.9 | 3.78e-06 | 3.9 | 7.127e-05 | -3.9 | 3.781e-06 | 3.9 | 6.926e-05 | -3.9 | 3.71e-06 | 3.9 | 6.681e-05 | -3.9 | 3.848e-06 | 3.9 | 6.58e-05 | -3.9 | 3.605e-06 | 3.9 | 6.414e-05 | -3.9 | 3.479e-06 | 3.9 | 6.367e-05 | -3.9 | 3.483e-06 | 3.9 | 5.827e-05 | -3.9 | 3.417e-06 | 3.9 | 6.217e-05 | -3.9 | 3.428e-06 | 3.9 | 6.123e-05 | -3.9 | 3.346e-06 | 3.9 | 5.965e-05 | -3.9 | 3.494e-06 | 3.9 | 5.753e-05 | -3.9 | 3.385e-06 | 3.9 | 5.731e-05 | -3.9 | 3.227e-06 | 3.9 | 5.748e-05 | -3.9 | 3.259e-06 | 3.9 | 5.502e-05 | -3.9 | 3.057e-06 | 3.9 | 5.445e-05 | -3.9 | 3.219e-06 | 3.9 | 5.348e-05 | -3.9 | 3.003e-06 | 3.9 | 5.29e-05 | -3.9 | 3.198e-06 | 3.9 | 5.14e-05 | -3.9 | 3.058e-06 | 3.9 | 5.191e-05 | -3.9 | 3.185e-06 | 3.9 | 5.088e-05 | -3.9 | 3.139e-06 | 3.9 | 5.028e-05 | -3.9 | 2.969e-06 | 3.9 | 5.073e-05 | -3.9 | 2.891e-06 | 3.9 | 4.936e-05 | -3.9 | 3.016e-06 | 3.9 | 4.839e-05 | -3.9 | 3.04e-06 | 3.9 | 4.786e-05 | -3.9 | 2.952e-06 | 3.9 | 4.662e-05 | -3.9 | 2.793e-06 | 3.9 | 4.595e-05 | -3.9 | 2.929e-06 | 3.9 | 4.591e-05 | -3.9 | 2.951e-06 | 3.9 | 4.567e-05 | -3.9 | 2.886e-06 | 3.9 | 4.531e-05 | -3.9 | 3.04e-06 | 3.9 | 4.458e-05 | -3.9 | 2.628e-06 | 3.9 | 4.347e-05 | -3.9 | 2.716e-06 | 3.9 | 4.321e-05 | -3.9 | 2.966e-06 | 3.9 | 4.313e-05 | -3.9 | 2.65e-06 | 3.9 | 4.259e-05 | -3.9 | 2.797e-06 | 3.9 | 4.076e-05 | -3.9 | 2.82e-06 | 3.9 | 4.292e-05 | -3.9 | 2.97e-06 | 3.9 | 4.094e-05 | -3.9 | 2.983e-06 | 3.9 | 4.127e-05 | -3.9 | 2.839e-06 | 3.9 | 4.055e-05 | -3.9 | 2.892e-06 | 3.9 | 3.961e-05 | -3.9 | 3.102e-06 | 3.9 | 3.949e-05 | -3.9 | 2.97e-06 | 3.9 | 3.974e-05 | -3.9 | 2.91e-06 | 3.9 | 3.879e-05 | -3.9 | 3.058e-06 | 3.9 | 3.828e-05 | -3.9 | 2.787e-06 | 3.9 | 3.378e-05 | -3.9 | 2.817e-06 | 3.9 | 3.765e-05 | -3.9 | 2.945e-06 | 3.9 | 3.766e-05 | -3.9 | 2.971e-06 | 3.9 | 3.752e-05 | -3.9 | 3.025e-06 | 3.9 | 3.69e-05 | -3.9 | 2.923e-06 | 3.9 | 3.663e-05 | -3.9 | 2.979e-06 | 3.9 | 3.598e-05 | -3.9 | 2.756e-06 | 3.9 | 3.465e-05 | -3.9 | 2.505e-06 | 3.9 | 3.353e-05 | -3.9 | 2.7e-06 | 3.9 | 2.711e-05 | -3.9 | 2.086e-06 | 3.9 | 1.712e-05 | -3.9 | 2.392e-06 | 3.9 | 3.255e-05 | -3.9 | 2.836e-06 | 3.9 | 2.846e-05 | -3.9 | 2.952e-06 | 3.9 | 3.446e-05 | -3.9 | 3.145e-06 | 3.9 | 3.483e-05 | -3.9 | 3.145e-06 | 3.9 | 3.473e-05 | -3.9 | 3.226e-06 | 3.9 | 3.527e-05 | -3.9 | 3.375e-06 | 3.9 | 3.444e-05 | -3.9 | 3.452e-06 | 3.9 | 3.496e-05 | -3.9 | 3.37e-06 | 3.9 | 3.482e-05 | -3.9 | 3.284e-06 | 3.9 | 3.431e-05 | -3.9 | 3.134e-06 | 3.9 | 3.381e-05 | -3.9 | 3.427e-06 | 3.9 | 3.39e-05 | -3.9 | 3.337e-06 | 3.9 | 3.369e-05 | -3.9 | 3.208e-06 | 3.9 | 3.353e-05 | -3.9 | 3.336e-06 | 3.9 | 3.362e-05 | -3.9 | 3.103e-06 | 3.9 | 3.313e-05 | -3.9 | 3.352e-06 | 3.9 | 3.305e-05 | -3.9 | 3.416e-06 | 3.9 | 3.369e-05 | -3.9 | 3.282e-06 | 3.9 | 3.261e-05 | -3.9 | 3.286e-06 | 3.9 | 3.191e-05 | -3.9 | 3.364e-06 | 3.9 | 3.232e-05 | -3.9 | 3.399e-06 | 3.9 | 3.234e-05 | -3.9 | 3.413e-06 | 3.9 | 3.182e-05 | -3.9 | 3.352e-06 | 3.9 | 3.155e-05 | -3.9 | 3.382e-06 | 3.9 | 3.127e-05 | -3.9 | 3.508e-06 | 3.9 | 3.11e-05 | -3.9 | 3.393e-06 | 3.9 | 3.117e-05 | -3.9 | 3.366e-06 | 3.9 | 3.005e-05 | -3.9 | 3.376e-06 | 3.9 | 2.957e-05 | -3.9 | 3.441e-06 | 3.9 | 2.94e-05 | -3.9 | 3.309e-06 | 3.9 | 2.931e-05 | -3.9 | 3.333e-06 | 3.9 | 3.062e-05 | -3.9 | 4.38e-06 | 78 | 913743000 | 1242020.0 | 688421000 | 76.66667 | 1259176.2 | 76.66667
3.95 | 0.0001954 | -3.95 | 9.332e-06 | 3.95 | 0.0001824 | -3.95 | 7.413e-06 | 3.95 | 0.00011495 | -3.95 | 5.586e-06 | 3.95 | 0.00010488 | -3.95 | 5.323e-06 | 3.95 | 0.00010794 | -3.95 | 5.455e-06 | 3.95 | 0.00010793 | -3.95 | 5.538e-06 | 3.95 | 0.0001021 | -3.95 | 5.368e-06 | 3.95 | 0.00010419 | -3.95 | 5.163e-06 | 3.95 | 0.00010274 | -3.95 | 5.01e-06 | 3.95 | 9.941e-05 | -3.95 | 4.887e-06 | 3.95 | 9.74e-05 | -3.95 | 5.01e-06 | 3.95 | 6.886e-05 | -3.95 | 3.884e-06 | 3.95 | 8.151e-05 | -3.95 | 3.843e-06 | 3.95 | 7.926e-05 | -3.95 | 3.741e-06 | 3.95 | 7.675e-05 | -3.95 | 3.884e-06 | 3.95 | 7.551e-05 | -3.95 | 3.708e-06 | 3.95 | 7.354e-05 | -3.95 | 3.551e-06 | 3.95 | 7.286e-05 | -3.95 | 3.593e-06 | 3.95 | 6.751e-05 | -3.95 | 3.491e-06 | 3.95 | 7.091e-05 | -3.95 | 3.477e-06 | 3.95 | 7.012e-05 | -3.95 | 3.393e-06 | 3.95 | 6.828e-05 | -3.95 | 3.524e-06 | 3.95 | 6.588e-05 | -3.95 | 3.479e-06 | 3.95 | 6.556e-05 | -3.95 | 3.322e-06 | 3.95 | 6.562e-05 | -3.95 | 3.324e-06 | 3.95 | 6.293e-05 | -3.95 | 3.12e-06 | 3.95 | 6.216e-05 | -3.95 | 3.28e-06 | 3.95 | 6.127e-05 | -3.95 | 3.066e-06 | 3.95 | 6.04e-05 | -3.95 | 3.295e-06 | 3.95 | 5.87e-05 | -3.95 | 3.101e-06 | 3.95 | 5.959e-05 | -3.95 | 3.239e-06 | 3.95 | 5.862e-05 | -3.95 | 3.215e-06 | 3.95 | 5.753e-05 | -3.95 | 3.049e-06 | 3.95 | 5.777e-05 | -3.95 | 2.965e-06 | 3.95 | 5.606e-05 | -3.95 | 3.085e-06 | 3.95 | 5.522e-05 | -3.95 | 3.109e-06 | 3.95 | 5.497e-05 | -3.95 | 3.055e-06 | 3.95 | 5.312e-05 | -3.95 | 2.863e-06 | 3.95 | 5.274e-05 | -3.95 | 3.003e-06 | 3.95 | 5.234e-05 | -3.95 | 3.014e-06 | 3.95 | 5.204e-05 | -3.95 | 2.932e-06 | 3.95 | 5.16e-05 | -3.95 | 3.106e-06 | 3.95 | 5.076e-05 | -3.95 | 2.687e-06 | 3.95 | 4.971e-05 | -3.95 | 2.785e-06 | 3.95 | 4.928e-05 | -3.95 | 3.017e-06 | 3.95 | 4.894e-05 | -3.95 | 2.743e-06 | 3.95 | 4.832e-05 | -3.95 | 2.905e-06 | 3.95 | 4.671e-05 | -3.95 | 2.905e-06 | 3.95 | 4.887e-05 | -3.95 | 3.034e-06 | 3.95 | 4.668e-05 | -3.95 | 3.093e-06 | 3.95 | 4.696e-05 | -3.95 | 2.918e-06 | 3.95 | 4.623e-05 | -3.95 | 2.987e-06 | 3.95 | 4.523e-05 | -3.95 | 3.154e-06 | 3.95 | 4.485e-05 | -3.95 | 3.045e-06 | 3.95 | 4.524e-05 | -3.95 | 2.97e-06 | 3.95 | 4.412e-05 | -3.95 | 3.166e-06 | 3.95 | 4.375e-05 | -3.95 | 2.854e-06 | 3.95 | 3.91e-05 | -3.95 | 2.889e-06 | 3.95 | 4.304e-05 | -3.95 | 3.01e-06 | 3.95 | 4.292e-05 | -3.95 | 3.061e-06 | 3.95 | 4.261e-05 | -3.95 | 3.117e-06 | 3.95 | 4.184e-05 | -3.95 | 2.974e-06 | 3.95 | 4.15e-05 | -3.95 | 3.034e-06 | 3.95 | 4.08e-05 | -3.95 | 2.813e-06 | 3.95 | 3.959e-05 | -3.95 | 2.594e-06 | 3.95 | 3.806e-05 | -3.95 | 2.78e-06 | 3.95 | 3.095e-05 | -3.95 | 2.179e-06 | 3.95 | 1.811e-05 | -3.95 | 2.426e-06 | 3.95 | 3.713e-05 | -3.95 | 2.909e-06 | 3.95 | 3.328e-05 | -3.95 | 3.045e-06 | 3.95 | 3.923e-05 | -3.95 | 3.226e-06 | 3.95 | 3.979e-05 | -3.95 | 3.186e-06 | 3.95 | 3.954e-05 | -3.95 | 3.316e-06 | 3.95 | 4.033e-05 | -3.95 | 3.444e-06 | 3.95 | 3.931e-05 | -3.95 | 3.542e-06 | 3.95 | 3.995e-05 | -3.95 | 3.464e-06 | 3.95 | 3.972e-05 | -3.95 | 3.372e-06 | 3.95 | 3.922e-05 | -3.95 | 3.214e-06 | 3.95 | 3.883e-05 | -3.95 | 3.521e-06 | 3.95 | 3.871e-05 | -3.95 | 3.412e-06 | 3.95 | 3.822e-05 | -3.95 | 3.338e-06 | 3.95 | 3.815e-05 | -3.95 | 3.408e-06 | 3.95 | 3.832e-05 | -3.95 | 3.177e-06 | 3.95 | 3.776e-05 | -3.95 | 3.466e-06 | 3.95 | 3.75e-05 | -3.95 | 3.489e-06 | 3.95 | 3.811e-05 | -3.95 | 3.382e-06 | 3.95 | 3.693e-05 | -3.95 | 3.368e-06 | 3.95 | 3.617e-05 | -3.95 | 3.475e-06 | 3.95 | 3.654e-05 | -3.95 | 3.491e-06 | 3.95 | 3.658e-05 | -3.95 | 3.483e-06 | 3.95 | 3.597e-05 | -3.95 | 3.429e-06 | 3.95 | 3.623e-05 | -3.95 | 3.483e-06 | 3.95 | 3.562e-05 | -3.95 | 3.617e-06 | 3.95 | 3.532e-05 | -3.95 | 3.488e-06 | 3.95 | 3.52e-05 | -3.95 | 3.467e-06 | 3.95 | 3.428e-05 | -3.95 | 3.443e-06 | 3.95 | 3.335e-05 | -3.95 | 3.514e-06 | 3.95 | 3.337e-05 | -3.95 | 3.429e-06 | 3.95 | 3.319e-05 | -3.95 | 3.45e-06 | 3.95 | 3.491e-05 | -3.95 | 4.538e-06 | 79 | 745935000 | 1215805.5 | 695120000 | 77.65432 | 1270825.7 | 77.65432
4 | 0.0002191 | -4 | 9.469e-06 | 4 | 0.0002046 | -4 | 7.471e-06 | 4 | 0.0001697 | -4 | 5.695e-06 | 4 | 0.0001448 | -4 | 5.42e-06 | 4 | 0.0001559 | -4 | 5.583e-06 | 4 | 0.0001554 | -4 | 5.553e-06 | 4 | 0.0001488 | -4 | 5.417e-06 | 4 | 0.0001472 | -4 | 5.301e-06 | 4 | 0.0001467 | -4 | 5.125e-06 | 4 | 0.00011465 | -4 | 5.004e-06 | 4 | 0.00011229 | -4 | 5.084e-06 | 4 | 7.709e-05 | -4 | 3.923e-06 | 4 | 9.352e-05 | -4 | 3.909e-06 | 4 | 9.052e-05 | -4 | 3.841e-06 | 4 | 8.785e-05 | -4 | 3.917e-06 | 4 | 8.623e-05 | -4 | 3.776e-06 | 4 | 8.411e-05 | -4 | 3.619e-06 | 4 | 8.318e-05 | -4 | 3.661e-06 | 4 | 7.796e-05 | -4 | 3.513e-06 | 4 | 8.085e-05 | -4 | 3.54e-06 | 4 | 7.993e-05 | -4 | 3.434e-06 | 4 | 7.773e-05 | -4 | 3.608e-06 | 4 | 7.531e-05 | -4 | 3.563e-06 | 4 | 7.5e-05 | -4 | 3.387e-06 | 4 | 7.493e-05 | -4 | 3.392e-06 | 4 | 7.229e-05 | -4 | 3.161e-06 | 4 | 7.111e-05 | -4 | 3.389e-06 | 4 | 6.978e-05 | -4 | 3.154e-06 | 4 | 6.893e-05 | -4 | 3.31e-06 | 4 | 6.696e-05 | -4 | 3.138e-06 | 4 | 6.793e-05 | -4 | 3.316e-06 | 4 | 6.673e-05 | -4 | 3.263e-06 | 4 | 6.567e-05 | -4 | 3.12e-06 | 4 | 6.552e-05 | -4 | 3.04e-06 | 4 | 6.39e-05 | -4 | 3.162e-06 | 4 | 6.293e-05 | -4 | 3.135e-06 | 4 | 6.32e-05 | -4 | 3.136e-06 | 4 | 6.081e-05 | -4 | 2.93e-06 | 4 | 6.038e-05 | -4 | 3.072e-06 | 4 | 5.988e-05 | -4 | 3.1e-06 | 4 | 5.923e-05 | -4 | 3.005e-06 | 4 | 5.894e-05 | -4 | 3.145e-06 | 4 | 5.766e-05 | -4 | 2.791e-06 | 4 | 5.655e-05 | -4 | 2.843e-06 | 4 | 5.595e-05 | -4 | 3.104e-06 | 4 | 5.568e-05 | -4 | 2.79e-06 | 4 | 5.497e-05 | -4 | 2.994e-06 | 4 | 5.335e-05 | -4 | 2.99e-06 | 4 | 5.55e-05 | -4 | 3.113e-06 | 4 | 5.314e-05 | -4 | 3.21e-06 | 4 | 5.343e-05 | -4 | 3.003e-06 | 4 | 5.262e-05 | -4 | 3.072e-06 | 4 | 5.132e-05 | -4 | 3.259e-06 | 4 | 5.102e-05 | -4 | 3.145e-06 | 4 | 5.122e-05 | -4 | 3.04e-06 | 4 | 5.023e-05 | -4 | 3.257e-06 | 4 | 4.972e-05 | -4 | 2.94e-06 | 4 | 4.574e-05 | -4 | 2.979e-06 | 4 | 4.889e-05 | -4 | 3.089e-06 | 4 | 4.876e-05 | -4 | 3.142e-06 | 4 | 4.863e-05 | -4 | 3.183e-06 | 4 | 4.77e-05 | -4 | 3.067e-06 | 4 | 4.69e-05 | -4 | 3.091e-06 | 4 | 4.609e-05 | -4 | 2.898e-06 | 4 | 4.476e-05 | -4 | 2.694e-06 | 4 | 4.318e-05 | -4 | 2.857e-06 | 4 | 3.534e-05 | -4 | 2.214e-06 | 4 | 2.414e-05 | -4 | 2.499e-06 | 4 | 4.207e-05 | -4 | 2.991e-06 | 4 | 3.876e-05 | -4 | 3.124e-06 | 4 | 4.483e-05 | -4 | 3.321e-06 | 4 | 4.529e-05 | -4 | 3.28e-06 | 4 | 4.498e-05 | -4 | 3.427e-06 | 4 | 4.608e-05 | -4 | 3.517e-06 | 4 | 4.494e-05 | -4 | 3.63e-06 | 4 | 4.546e-05 | -4 | 3.535e-06 | 4 | 4.517e-05 | -4 | 3.5e-06 | 4 | 4.456e-05 | -4 | 3.305e-06 | 4 | 4.415e-05 | -4 | 3.64e-06 | 4 | 4.408e-05 | -4 | 3.5e-06 | 4 | 4.332e-05 | -4 | 3.422e-06 | 4 | 4.325e-05 | -4 | 3.544e-06 | 4 | 4.378e-05 | -4 | 3.289e-06 | 4 | 4.292e-05 | -4 | 3.523e-06 | 4 | 4.259e-05 | -4 | 3.568e-06 | 4 | 4.338e-05 | -4 | 3.427e-06 | 4 | 4.182e-05 | -4 | 3.462e-06 | 4 | 4.112e-05 | -4 | 3.6e-06 | 4 | 4.167e-05 | -4 | 3.596e-06 | 4 | 4.144e-05 | -4 | 3.595e-06 | 4 | 4.103e-05 | -4 | 3.56e-06 | 4 | 4.106e-05 | -4 | 3.6e-06 | 4 | 4.049e-05 | -4 | 3.712e-06 | 4 | 4.016e-05 | -4 | 3.578e-06 | 4 | 4.004e-05 | -4 | 3.571e-06 | 4 | 3.886e-05 | -4 | 3.554e-06 | 4 | 3.774e-05 | -4 | 3.626e-06 | 4 | 3.853e-05 | -4 | 3.544e-06 | 4 | 3.763e-05 | -4 | 3.566e-06 | 4 | 3.994e-05 | -4 | 4.643e-06 | 80 | 900414000 | 1216530.2 | 697253000 | 78.64198 | 1271488.1 | 78.64198
4.05 | 0.0002457 | -4.05 | 9.522e-06 | 4.05 | 0.0002294 | -4.05 | 7.629e-06 | 4.05 | 0.0001865 | -4.05 | 5.787e-06 | 4.05 | 0.000168 | -4.05 | 5.496e-06 | 4.05 | 0.0001821 | -4.05 | 5.626e-06 | 4.05 | 0.0001819 | -4.05 | 5.639e-06 | 4.05 | 0.0001759 | -4.05 | 5.575e-06 | 4.05 | 0.0001735 | -4.05 | 5.424e-06 | 4.05 | 0.0001721 | -4.05 | 5.224e-06 | 4.05 | 0.0001709 | -4.05 | 5.109e-06 | 4.05 | 0.0001589 | -4.05 | 5.134e-06 | 4.05 | 8.64e-05 | -4.05 | 4.035e-06 | 4.05 | 0.00010611 | -4.05 | 3.988e-06 | 4.05 | 0.0001036 | -4.05 | 3.932e-06 | 4.05 | 0.00010005 | -4.05 | 3.993e-06 | 4.05 | 9.839e-05 | -4.05 | 3.858e-06 | 4.05 | 9.612e-05 | -4.05 | 3.708e-06 | 4.05 | 9.485e-05 | -4.05 | 3.669e-06 | 4.05 | 8.991e-05 | -4.05 | 3.588e-06 | 4.05 | 9.187e-05 | -4.05 | 3.66e-06 | 4.05 | 9.079e-05 | -4.05 | 3.514e-06 | 4.05 | 8.881e-05 | -4.05 | 3.656e-06 | 4.05 | 8.615e-05 | -4.05 | 3.693e-06 | 4.05 | 8.595e-05 | -4.05 | 3.49e-06 | 4.05 | 8.511e-05 | -4.05 | 3.423e-06 | 4.05 | 8.226e-05 | -4.05 | 3.241e-06 | 4.05 | 8.105e-05 | -4.05 | 3.436e-06 | 4.05 | 7.961e-05 | -4.05 | 3.224e-06 | 4.05 | 7.862e-05 | -4.05 | 3.401e-06 | 4.05 | 7.671e-05 | -4.05 | 3.236e-06 | 4.05 | 7.712e-05 | -4.05 | 3.413e-06 | 4.05 | 7.579e-05 | -4.05 | 3.344e-06 | 4.05 | 7.477e-05 | -4.05 | 3.182e-06 | 4.05 | 7.453e-05 | -4.05 | 3.113e-06 | 4.05 | 7.299e-05 | -4.05 | 3.259e-06 | 4.05 | 7.175e-05 | -4.05 | 3.206e-06 | 4.05 | 7.196e-05 | -4.05 | 3.214e-06 | 4.05 | 6.999e-05 | -4.05 | 2.993e-06 | 4.05 | 6.88e-05 | -4.05 | 3.157e-06 | 4.05 | 6.804e-05 | -4.05 | 3.166e-06 | 4.05 | 6.758e-05 | -4.05 | 3.093e-06 | 4.05 | 6.71e-05 | -4.05 | 3.281e-06 | 4.05 | 6.558e-05 | -4.05 | 2.876e-06 | 4.05 | 6.406e-05 | -4.05 | 2.906e-06 | 4.05 | 6.384e-05 | -4.05 | 3.176e-06 | 4.05 | 6.328e-05 | -4.05 | 2.874e-06 | 4.05 | 6.247e-05 | -4.05 | 3.041e-06 | 4.05 | 6.07e-05 | -4.05 | 3.099e-06 | 4.05 | 6.326e-05 | -4.05 | 3.193e-06 | 4.05 | 6.037e-05 | -4.05 | 3.273e-06 | 4.05 | 6.074e-05 | -4.05 | 3.07e-06 | 4.05 | 5.965e-05 | -4.05 | 3.167e-06 | 4.05 | 5.851e-05 | -4.05 | 3.318e-06 | 4.05 | 5.791e-05 | -4.05 | 3.22e-06 | 4.05 | 5.827e-05 | -4.05 | 3.129e-06 | 4.05 | 5.737e-05 | -4.05 | 3.357e-06 | 4.05 | 5.667e-05 | -4.05 | 3.032e-06 | 4.05 | 5.273e-05 | -4.05 | 3.107e-06 | 4.05 | 5.541e-05 | -4.05 | 3.211e-06 | 4.05 | 5.537e-05 | -4.05 | 3.234e-06 | 4.05 | 5.488e-05 | -4.05 | 3.252e-06 | 4.05 | 5.397e-05 | -4.05 | 3.163e-06 | 4.05 | 5.311e-05 | -4.05 | 3.145e-06 | 4.05 | 5.246e-05 | -4.05 | 2.974e-06 | 4.05 | 5.077e-05 | -4.05 | 2.802e-06 | 4.05 | 4.918e-05 | -4.05 | 2.94e-06 | 4.05 | 4.048e-05 | -4.05 | 2.316e-06 | 4.05 | 2.752e-05 | -4.05 | 2.568e-06 | 4.05 | 4.75e-05 | -4.05 | 3.07e-06 | 4.05 | 4.48e-05 | -4.05 | 3.211e-06 | 4.05 | 5.078e-05 | -4.05 | 3.369e-06 | 4.05 | 5.168e-05 | -4.05 | 3.394e-06 | 4.05 | 5.137e-05 | -4.05 | 3.519e-06 | 4.05 | 5.239e-05 | -4.05 | 3.639e-06 | 4.05 | 5.138e-05 | -4.05 | 3.722e-06 | 4.05 | 5.184e-05 | -4.05 | 3.644e-06 | 4.05 | 5.166e-05 | -4.05 | 3.599e-06 | 4.05 | 5.095e-05 | -4.05 | 3.447e-06 | 4.05 | 5.05e-05 | -4.05 | 3.79e-06 | 4.05 | 5.037e-05 | -4.05 | 3.588e-06 | 4.05 | 4.938e-05 | -4.05 | 3.512e-06 | 4.05 | 4.914e-05 | -4.05 | 3.622e-06 | 4.05 | 4.975e-05 | -4.05 | 3.375e-06 | 4.05 | 4.912e-05 | -4.05 | 3.642e-06 | 4.05 | 4.858e-05 | -4.05 | 3.654e-06 | 4.05 | 4.923e-05 | -4.05 | 3.544e-06 | 4.05 | 4.736e-05 | -4.05 | 3.567e-06 | 4.05 | 4.688e-05 | -4.05 | 3.698e-06 | 4.05 | 4.721e-05 | -4.05 | 3.702e-06 | 4.05 | 4.711e-05 | -4.05 | 3.682e-06 | 4.05 | 4.638e-05 | -4.05 | 3.676e-06 | 4.05 | 4.652e-05 | -4.05 | 3.7e-06 | 4.05 | 4.59e-05 | -4.05 | 3.826e-06 | 4.05 | 4.566e-05 | -4.05 | 3.67e-06 | 4.05 | 4.54e-05 | -4.05 | 3.661e-06 | 4.05 | 4.411e-05 | -4.05 | 3.653e-06 | 4.05 | 4.272e-05 | -4.05 | 3.763e-06 | 4.05 | 4.348e-05 | -4.05 | 3.642e-06 | 4.05 | 4.297e-05 | -4.05 | 3.678e-06 | 4.05 | 4.575e-05 | -4.05 | 4.783e-06 | 81 | 713369000 | 1209087.5 | 699790000 | 79.62963 | 1279574.2 | 79.62963
4.1 | 0.0002755 | -4.1 | 9.636e-06 | 4.1 | 0.0002576 | -4.1 | 7.81e-06 | 4.1 | 0.0002057 | -4.1 | 5.89e-06 | 4.1 | 0.0001844 | -4.1 | 5.629e-06 | 4.1 | 0.0002008 | -4.1 | 5.779e-06 | 4.1 | 0.000201 | -4.1 | 5.703e-06 | 4.1 | 0.0001951 | -4.1 | 5.65e-06 | 4.1 | 0.0001924 | -4.1 | 5.508e-06 | 4.1 | 0.0001905 | -4.1 | 5.288e-06 | 4.1 | 0.0001882 | -4.1 | 5.139e-06 | 4.1 | 0.0001869 | -4.1 | 5.24e-06 | 4.1 | 9.567e-05 | -4.1 | 4.129e-06 | 4.1 | 0.0001424 | -4.1 | 4.088e-06 | 4.1 | 0.0001424 | -4.1 | 4.015e-06 | 4.1 | 0.00011355 | -4.1 | 4.041e-06 | 4.1 | 0.00011254 | -4.1 | 3.95e-06 | 4.1 | 0.00010939 | -4.1 | 3.813e-06 | 4.1 | 0.00010759 | -4.1 | 3.772e-06 | 4.1 | 0.00010313 | -4.1 | 3.66e-06 | 4.1 | 0.00010416 | -4.1 | 3.699e-06 | 4.1 | 0.00010308 | -4.1 | 3.6e-06 | 4.1 | 0.00010079 | -4.1 | 3.722e-06 | 4.1 | 9.83e-05 | -4.1 | 3.84e-06 | 4.1 | 9.797e-05 | -4.1 | 3.581e-06 | 4.1 | 9.637e-05 | -4.1 | 3.51e-06 | 4.1 | 9.37e-05 | -4.1 | 3.321e-06 | 4.1 | 9.215e-05 | -4.1 | 3.457e-06 | 4.1 | 9.078e-05 | -4.1 | 3.298e-06 | 4.1 | 8.918e-05 | -4.1 | 3.505e-06 | 4.1 | 8.702e-05 | -4.1 | 3.335e-06 | 4.1 | 8.741e-05 | -4.1 | 3.506e-06 | 4.1 | 8.578e-05 | -4.1 | 3.459e-06 | 4.1 | 8.522e-05 | -4.1 | 3.318e-06 | 4.1 | 8.435e-05 | -4.1 | 3.195e-06 | 4.1 | 8.286e-05 | -4.1 | 3.336e-06 | 4.1 | 8.176e-05 | -4.1 | 3.296e-06 | 4.1 | 8.132e-05 | -4.1 | 3.305e-06 | 4.1 | 7.981e-05 | -4.1 | 3.082e-06 | 4.1 | 7.831e-05 | -4.1 | 3.202e-06 | 4.1 | 7.733e-05 | -4.1 | 3.211e-06 | 4.1 | 7.675e-05 | -4.1 | 3.204e-06 | 4.1 | 7.637e-05 | -4.1 | 3.34e-06 | 4.1 | 7.464e-05 | -4.1 | 2.985e-06 | 4.1 | 7.281e-05 | -4.1 | 3.013e-06 | 4.1 | 7.235e-05 | -4.1 | 3.261e-06 | 4.1 | 7.177e-05 | -4.1 | 2.942e-06 | 4.1 | 7.111e-05 | -4.1 | 3.177e-06 | 4.1 | 6.876e-05 | -4.1 | 3.176e-06 | 4.1 | 7.144e-05 | -4.1 | 3.32e-06 | 4.1 | 6.805e-05 | -4.1 | 3.342e-06 | 4.1 | 6.926e-05 | -4.1 | 3.172e-06 | 4.1 | 6.771e-05 | -4.1 | 3.277e-06 | 4.1 | 6.668e-05 | -4.1 | 3.397e-06 | 4.1 | 6.566e-05 | -4.1 | 3.322e-06 | 4.1 | 6.624e-05 | -4.1 | 3.199e-06 | 4.1 | 6.515e-05 | -4.1 | 3.449e-06 | 4.1 | 6.451e-05 | -4.1 | 3.15e-06 | 4.1 | 6.058e-05 | -4.1 | 3.179e-06 | 4.1 | 6.289e-05 | -4.1 | 3.265e-06 | 4.1 | 6.272e-05 | -4.1 | 3.339e-06 | 4.1 | 6.208e-05 | -4.1 | 3.373e-06 | 4.1 | 6.148e-05 | -4.1 | 3.255e-06 | 4.1 | 6.022e-05 | -4.1 | 3.245e-06 | 4.1 | 5.951e-05 | -4.1 | 3.104e-06 | 4.1 | 5.739e-05 | -4.1 | 2.872e-06 | 4.1 | 5.624e-05 | -4.1 | 3.023e-06 | 4.1 | 4.618e-05 | -4.1 | 2.408e-06 | 4.1 | 3.119e-05 | -4.1 | 2.653e-06 | 4.1 | 5.36e-05 | -4.1 | 3.169e-06 | 4.1 | 5.179e-05 | -4.1 | 3.297e-06 | 4.1 | 5.802e-05 | -4.1 | 3.494e-06 | 4.1 | 5.866e-05 | -4.1 | 3.51e-06 | 4.1 | 5.835e-05 | -4.1 | 3.596e-06 | 4.1 | 5.941e-05 | -4.1 | 3.742e-06 | 4.1 | 5.84e-05 | -4.1 | 3.839e-06 | 4.1 | 5.899e-05 | -4.1 | 3.741e-06 | 4.1 | 5.909e-05 | -4.1 | 3.7e-06 | 4.1 | 5.801e-05 | -4.1 | 3.549e-06 | 4.1 | 5.755e-05 | -4.1 | 3.921e-06 | 4.1 | 5.727e-05 | -4.1 | 3.722e-06 | 4.1 | 5.634e-05 | -4.1 | 3.624e-06 | 4.1 | 5.594e-05 | -4.1 | 3.732e-06 | 4.1 | 5.703e-05 | -4.1 | 3.499e-06 | 4.1 | 5.636e-05 | -4.1 | 3.708e-06 | 4.1 | 5.559e-05 | -4.1 | 3.732e-06 | 4.1 | 5.574e-05 | -4.1 | 3.637e-06 | 4.1 | 5.36e-05 | -4.1 | 3.667e-06 | 4.1 | 5.327e-05 | -4.1 | 3.808e-06 | 4.1 | 5.357e-05 | -4.1 | 3.823e-06 | 4.1 | 5.36e-05 | -4.1 | 3.781e-06 | 4.1 | 5.254e-05 | -4.1 | 3.773e-06 | 4.1 | 5.271e-05 | -4.1 | 3.768e-06 | 4.1 | 5.22e-05 | -4.1 | 3.956e-06 | 4.1 | 5.156e-05 | -4.1 | 3.779e-06 | 4.1 | 5.132e-05 | -4.1 | 3.755e-06 | 4.1 | 5.017e-05 | -4.1 | 3.763e-06 | 4.1 | 4.817e-05 | -4.1 | 3.848e-06 | 4.1 | 4.915e-05 | -4.1 | 3.741e-06 | 4.1 | 4.857e-05 | -4.1 | 3.794e-06 | 4.1 | 5.238e-05 | -4.1 | 4.918e-06 | 82 | 563952000 | 1270825.7 | 713369000 | 80.61728 | 1283763.0 | 80.61728
4.15 | 0.0003091 | -4.15 | 9.732e-06 | 4.15 | 0.0002888 | -4.15 | 7.871e-06 | 4.15 | 0.0002263 | -4.15 | 6.03e-06 | 4.15 | 0.0002023 | -4.15 | 5.716e-06 | 4.15 | 0.0002212 | -4.15 | 5.87e-06 | 4.15 | 0.0002219 | -4.15 | 5.797e-06 | 4.15 | 0.0002163 | -4.15 | 5.753e-06 | 4.15 | 0.0002129 | -4.15 | 5.605e-06 | 4.15 | 0.0002105 | -4.15 | 5.383e-06 | 4.15 | 0.0002077 | -4.15 | 5.256e-06 | 4.15 | 0.0002057 | -4.15 | 5.324e-06 | 4.15 | 0.00010593 | -4.15 | 4.247e-06 | 4.15 | 0.0001645 | -4.15 | 4.166e-06 | 4.15 | 0.0001638 | -4.15 | 4.128e-06 | 4.15 | 0.0001537 | -4.15 | 4.1e-06 | 4.15 | 0.0001526 | -4.15 | 4.034e-06 | 4.15 | 0.0001501 | -4.15 | 3.879e-06 | 4.15 | 0.000143 | -4.15 | 3.896e-06 | 4.15 | 0.0001433 | -4.15 | 3.762e-06 | 4.15 | 0.0001429 | -4.15 | 3.75e-06 | 4.15 | 0.0001417 | -4.15 | 3.731e-06 | 4.15 | 0.00011485 | -4.15 | 3.836e-06 | 4.15 | 0.00011238 | -4.15 | 3.939e-06 | 4.15 | 0.00011105 | -4.15 | 3.617e-06 | 4.15 | 0.00010878 | -4.15 | 3.59e-06 | 4.15 | 0.00010612 | -4.15 | 3.371e-06 | 4.15 | 0.00010449 | -4.15 | 3.531e-06 | 4.15 | 0.00010292 | -4.15 | 3.364e-06 | 4.15 | 0.00010115 | -4.15 | 3.547e-06 | 4.15 | 9.896e-05 | -4.15 | 3.415e-06 | 4.15 | 9.882e-05 | -4.15 | 3.545e-06 | 4.15 | 9.743e-05 | -4.15 | 3.547e-06 | 4.15 | 9.655e-05 | -4.15 | 3.368e-06 | 4.15 | 9.556e-05 | -4.15 | 3.269e-06 | 4.15 | 9.407e-05 | -4.15 | 3.419e-06 | 4.15 | 9.291e-05 | -4.15 | 3.424e-06 | 4.15 | 9.229e-05 | -4.15 | 3.407e-06 | 4.15 | 9.078e-05 | -4.15 | 3.157e-06 | 4.15 | 8.896e-05 | -4.15 | 3.256e-06 | 4.15 | 8.776e-05 | -4.15 | 3.297e-06 | 4.15 | 8.736e-05 | -4.15 | 3.281e-06 | 4.15 | 8.61e-05 | -4.15 | 3.413e-06 | 4.15 | 8.457e-05 | -4.15 | 3.062e-06 | 4.15 | 8.251e-05 | -4.15 | 3.089e-06 | 4.15 | 8.168e-05 | -4.15 | 3.346e-06 | 4.15 | 8.13e-05 | -4.15 | 3.043e-06 | 4.15 | 8.017e-05 | -4.15 | 3.264e-06 | 4.15 | 7.774e-05 | -4.15 | 3.254e-06 | 4.15 | 8.099e-05 | -4.15 | 3.368e-06 | 4.15 | 7.693e-05 | -4.15 | 3.439e-06 | 4.15 | 7.829e-05 | -4.15 | 3.3e-06 | 4.15 | 7.662e-05 | -4.15 | 3.338e-06 | 4.15 | 7.545e-05 | -4.15 | 3.466e-06 | 4.15 | 7.474e-05 | -4.15 | 3.416e-06 | 4.15 | 7.508e-05 | -4.15 | 3.307e-06 | 4.15 | 7.359e-05 | -4.15 | 3.53e-06 | 4.15 | 7.307e-05 | -4.15 | 3.227e-06 | 4.15 | 6.931e-05 | -4.15 | 3.291e-06 | 4.15 | 7.146e-05 | -4.15 | 3.381e-06 | 4.15 | 7.092e-05 | -4.15 | 3.451e-06 | 4.15 | 7.033e-05 | -4.15 | 3.465e-06 | 4.15 | 6.932e-05 | -4.15 | 3.355e-06 | 4.15 | 6.806e-05 | -4.15 | 3.377e-06 | 4.15 | 6.753e-05 | -4.15 | 3.172e-06 | 4.15 | 6.492e-05 | -4.15 | 3.002e-06 | 4.15 | 6.354e-05 | -4.15 | 3.111e-06 | 4.15 | 5.232e-05 | -4.15 | 2.501e-06 | 4.15 | 3.861e-05 | -4.15 | 2.707e-06 | 4.15 | 6.046e-05 | -4.15 | 3.253e-06 | 4.15 | 6.008e-05 | -4.15 | 3.375e-06 | 4.15 | 6.592e-05 | -4.15 | 3.575e-06 | 4.15 | 6.671e-05 | -4.15 | 3.597e-06 | 4.15 | 6.643e-05 | -4.15 | 3.703e-06 | 4.15 | 6.729e-05 | -4.15 | 3.849e-06 | 4.15 | 6.636e-05 | -4.15 | 3.92e-06 | 4.15 | 6.696e-05 | -4.15 | 3.88e-06 | 4.15 | 6.71e-05 | -4.15 | 3.778e-06 | 4.15 | 6.603e-05 | -4.15 | 3.649e-06 | 4.15 | 6.523e-05 | -4.15 | 4.016e-06 | 4.15 | 6.56e-05 | -4.15 | 3.838e-06 | 4.15 | 6.396e-05 | -4.15 | 3.685e-06 | 4.15 | 6.368e-05 | -4.15 | 3.809e-06 | 4.15 | 6.474e-05 | -4.15 | 3.601e-06 | 4.15 | 6.393e-05 | -4.15 | 3.806e-06 | 4.15 | 6.34e-05 | -4.15 | 3.882e-06 | 4.15 | 6.298e-05 | -4.15 | 3.739e-06 | 4.15 | 6.079e-05 | -4.15 | 3.763e-06 | 4.15 | 6.031e-05 | -4.15 | 3.923e-06 | 4.15 | 6.075e-05 | -4.15 | 3.947e-06 | 4.15 | 6.071e-05 | -4.15 | 3.928e-06 | 4.15 | 5.973e-05 | -4.15 | 3.855e-06 | 4.15 | 5.994e-05 | -4.15 | 3.938e-06 | 4.15 | 5.91e-05 | -4.15 | 4.047e-06 | 4.15 | 5.902e-05 | -4.15 | 3.897e-06 | 4.15 | 5.812e-05 | -4.15 | 3.887e-06 | 4.15 | 5.691e-05 | -4.15 | 3.873e-06 | 4.15 | 5.489e-05 | -4.15 | 3.984e-06 | 4.15 | 5.552e-05 | -4.15 | 3.876e-06 | 4.15 | 5.518e-05 | -4.15 | 3.87e-06 | 4.15 | 5.995e-05 | -4.15 | 5.093e-06 | 83 | 329424000 | 1290905.6 | 727379000 | 81.60494 | 1290905.6 | 81.60494
4.2 | 0.000347 | -4.2 | 9.906e-06 | 4.2 | 0.0003239 | -4.2 | 8.022e-06 | 4.2 | 0.0002494 | -4.2 | 6.108e-06 | 4.2 | 0.0002217 | -4.2 | 5.762e-06 | 4.2 | 0.0002436 | -4.2 | 5.963e-06 | 4.2 | 0.0002452 | -4.2 | 5.868e-06 | 4.2 | 0.00024 | -4.2 | 5.887e-06 | 4.2 | 0.0002347 | -4.2 | 5.728e-06 | 4.2 | 0.0002331 | -4.2 | 5.43e-06 | 4.2 | 0.0002298 | -4.2 | 5.339e-06 | 4.2 | 0.0002266 | -4.2 | 5.376e-06 | 4.2 | 0.0001341 | -4.2 | 4.322e-06 | 4.2 | 0.0001803 | -4.2 | 4.249e-06 | 4.2 | 0.000179 | -4.2 | 4.228e-06 | 4.2 | 0.0001766 | -4.2 | 4.202e-06 | 4.2 | 0.000175 | -4.2 | 4.099e-06 | 4.2 | 0.000172 | -4.2 | 4.022e-06 | 4.2 | 0.0001666 | -4.2 | 3.916e-06 | 4.2 | 0.000165 | -4.2 | 3.83e-06 | 4.2 | 0.0001637 | -4.2 | 3.859e-06 | 4.2 | 0.0001628 | -4.2 | 3.806e-06 | 4.2 | 0.0001621 | -4.2 | 3.946e-06 | 4.2 | 0.0001519 | -4.2 | 4.013e-06 | 4.2 | 0.0001502 | -4.2 | 3.721e-06 | 4.2 | 0.0001481 | -4.2 | 3.663e-06 | 4.2 | 0.0001423 | -4.2 | 3.473e-06 | 4.2 | 0.0001422 | -4.2 | 3.574e-06 | 4.2 | 0.0001415 | -4.2 | 3.448e-06 | 4.2 | 0.00011401 | -4.2 | 3.636e-06 | 4.2 | 0.0001117 | -4.2 | 3.474e-06 | 4.2 | 0.00011137 | -4.2 | 3.619e-06 | 4.2 | 0.00011009 | -4.2 | 3.668e-06 | 4.2 | 0.0001089 | -4.2 | 3.479e-06 | 4.2 | 0.00010781 | -4.2 | 3.343e-06 | 4.2 | 0.00010619 | -4.2 | 3.474e-06 | 4.2 | 0.00010537 | -4.2 | 3.477e-06 | 4.2 | 0.00010391 | -4.2 | 3.488e-06 | 4.2 | 0.00010271 | -4.2 | 3.251e-06 | 4.2 | 0.00010055 | -4.2 | 3.38e-06 | 4.2 | 9.91e-05 | -4.2 | 3.405e-06 | 4.2 | 9.864e-05 | -4.2 | 3.349e-06 | 4.2 | 9.711e-05 | -4.2 | 3.495e-06 | 4.2 | 9.535e-05 | -4.2 | 3.174e-06 | 4.2 | 9.299e-05 | -4.2 | 3.181e-06 | 4.2 | 9.231e-05 | -4.2 | 3.446e-06 | 4.2 | 9.189e-05 | -4.2 | 3.141e-06 | 4.2 | 9.059e-05 | -4.2 | 3.383e-06 | 4.2 | 8.801e-05 | -4.2 | 3.367e-06 | 4.2 | 9.082e-05 | -4.2 | 3.491e-06 | 4.2 | 8.659e-05 | -4.2 | 3.522e-06 | 4.2 | 8.857e-05 | -4.2 | 3.334e-06 | 4.2 | 8.67e-05 | -4.2 | 3.445e-06 | 4.2 | 8.507e-05 | -4.2 | 3.588e-06 | 4.2 | 8.449e-05 | -4.2 | 3.511e-06 | 4.2 | 8.535e-05 | -4.2 | 3.395e-06 | 4.2 | 8.343e-05 | -4.2 | 3.614e-06 | 4.2 | 8.274e-05 | -4.2 | 3.31e-06 | 4.2 | 7.885e-05 | -4.2 | 3.366e-06 | 4.2 | 8.067e-05 | -4.2 | 3.467e-06 | 4.2 | 8.023e-05 | -4.2 | 3.549e-06 | 4.2 | 7.947e-05 | -4.2 | 3.566e-06 | 4.2 | 7.782e-05 | -4.2 | 3.438e-06 | 4.2 | 7.686e-05 | -4.2 | 3.491e-06 | 4.2 | 7.616e-05 | -4.2 | 3.271e-06 | 4.2 | 7.322e-05 | -4.2 | 3.082e-06 | 4.2 | 7.147e-05 | -4.2 | 3.191e-06 | 4.2 | 5.885e-05 | -4.2 | 2.584e-06 | 4.2 | 4.513e-05 | -4.2 | 2.808e-06 | 4.2 | 6.782e-05 | -4.2 | 3.357e-06 | 4.2 | 6.865e-05 | -4.2 | 3.478e-06 | 4.2 | 7.468e-05 | -4.2 | 3.697e-06 | 4.2 | 7.568e-05 | -4.2 | 3.728e-06 | 4.2 | 7.547e-05 | -4.2 | 3.814e-06 | 4.2 | 7.619e-05 | -4.2 | 3.956e-06 | 4.2 | 7.548e-05 | -4.2 | 4.068e-06 | 4.2 | 7.578e-05 | -4.2 | 3.985e-06 | 4.2 | 7.623e-05 | -4.2 | 3.919e-06 | 4.2 | 7.478e-05 | -4.2 | 3.751e-06 | 4.2 | 7.399e-05 | -4.2 | 4.14e-06 | 4.2 | 7.49e-05 | -4.2 | 3.968e-06 | 4.2 | 7.328e-05 | -4.2 | 3.806e-06 | 4.2 | 7.221e-05 | -4.2 | 3.99e-06 | 4.2 | 7.335e-05 | -4.2 | 3.714e-06 | 4.2 | 7.233e-05 | -4.2 | 3.954e-06 | 4.2 | 7.15e-05 | -4.2 | 4.012e-06 | 4.2 | 7.131e-05 | -4.2 | 3.839e-06 | 4.2 | 6.903e-05 | -4.2 | 3.895e-06 | 4.2 | 6.814e-05 | -4.2 | 4.049e-06 | 4.2 | 6.872e-05 | -4.2 | 4.051e-06 | 4.2 | 6.856e-05 | -4.2 | 4.042e-06 | 4.2 | 6.777e-05 | -4.2 | 3.978e-06 | 4.2 | 6.749e-05 | -4.2 | 4.005e-06 | 4.2 | 6.689e-05 | -4.2 | 4.173e-06 | 4.2 | 6.688e-05 | -4.2 | 4.049e-06 | 4.2 | 6.595e-05 | -4.2 | 4.041e-06 | 4.2 | 6.469e-05 | -4.2 | 4.013e-06 | 4.2 | 6.228e-05 | -4.2 | 4.096e-06 | 4.2 | 6.273e-05 | -4.2 | 3.975e-06 | 4.2 | 6.258e-05 | -4.2 | 4.001e-06 | 4.2 | 6.823e-05 | -4.2 | 5.221e-06 | 84 | 582208000 | 1283763.0 | 730247000 | 82.59259 | 1292039.7 | 82.59259
4.25 | 0.0003883 | -4.25 | 9.969e-06 | 4.25 | 0.0003626 | -4.25 | 8.18e-06 | 4.25 | 0.0002742 | -4.25 | 6.218e-06 | 4.25 | 0.0002427 | -4.25 | 5.895e-06 | 4.25 | 0.0002687 | -4.25 | 6.021e-06 | 4.25 | 0.0002704 | -4.25 | 5.981e-06 | 4.25 | 0.0002664 | -4.25 | 5.957e-06 | 4.25 | 0.0002594 | -4.25 | 5.784e-06 | 4.25 | 0.000257 | -4.25 | 5.536e-06 | 4.25 | 0.000253 | -4.25 | 5.45e-06 | 4.25 | 0.00025 | -4.25 | 5.498e-06 | 4.25 | 0.0001396 | -4.25 | 4.41e-06 | 4.25 | 0.0001969 | -4.25 | 4.305e-06 | 4.25 | 0.0001952 | -4.25 | 4.301e-06 | 4.25 | 0.0001928 | -4.25 | 4.306e-06 | 4.25 | 0.0001925 | -4.25 | 4.193e-06 | 4.25 | 0.0001885 | -4.25 | 4.085e-06 | 4.25 | 0.0001824 | -4.25 | 4.017e-06 | 4.25 | 0.0001802 | -4.25 | 3.942e-06 | 4.25 | 0.0001787 | -4.25 | 3.967e-06 | 4.25 | 0.0001777 | -4.25 | 3.886e-06 | 4.25 | 0.0001766 | -4.25 | 4.016e-06 | 4.25 | 0.000174 | -4.25 | 4.082e-06 | 4.25 | 0.0001719 | -4.25 | 3.827e-06 | 4.25 | 0.0001693 | -4.25 | 3.785e-06 | 4.25 | 0.0001638 | -4.25 | 3.602e-06 | 4.25 | 0.0001629 | -4.25 | 3.667e-06 | 4.25 | 0.0001619 | -4.25 | 3.562e-06 | 4.25 | 0.0001525 | -4.25 | 3.627e-06 | 4.25 | 0.0001508 | -4.25 | 3.572e-06 | 4.25 | 0.000149 | -4.25 | 3.749e-06 | 4.25 | 0.0001488 | -4.25 | 3.705e-06 | 4.25 | 0.0001478 | -4.25 | 3.593e-06 | 4.25 | 0.0001421 | -4.25 | 3.479e-06 | 4.25 | 0.0001422 | -4.25 | 3.57e-06 | 4.25 | 0.0001411 | -4.25 | 3.544e-06 | 4.25 | 0.0001413 | -4.25 | 3.571e-06 | 4.25 | 0.0001269 | -4.25 | 3.351e-06 | 4.25 | 0.00011306 | -4.25 | 3.485e-06 | 4.25 | 0.0001117 | -4.25 | 3.521e-06 | 4.25 | 0.00011082 | -4.25 | 3.44e-06 | 4.25 | 0.00010994 | -4.25 | 3.653e-06 | 4.25 | 0.00010748 | -4.25 | 3.295e-06 | 4.25 | 0.00010463 | -4.25 | 3.317e-06 | 4.25 | 0.00010359 | -4.25 | 3.527e-06 | 4.25 | 0.00010362 | -4.25 | 3.278e-06 | 4.25 | 0.00010228 | -4.25 | 3.436e-06 | 4.25 | 9.951e-05 | -4.25 | 3.439e-06 | 4.25 | 0.00010192 | -4.25 | 3.589e-06 | 4.25 | 9.771e-05 | -4.25 | 3.598e-06 | 4.25 | 9.985e-05 | -4.25 | 3.419e-06 | 4.25 | 9.742e-05 | -4.25 | 3.535e-06 | 4.25 | 9.589e-05 | -4.25 | 3.712e-06 | 4.25 | 9.598e-05 | -4.25 | 3.646e-06 | 4.25 | 9.58e-05 | -4.25 | 3.508e-06 | 4.25 | 9.38e-05 | -4.25 | 3.72e-06 | 4.25 | 9.333e-05 | -4.25 | 3.398e-06 | 4.25 | 8.946e-05 | -4.25 | 3.473e-06 | 4.25 | 9.08e-05 | -4.25 | 3.577e-06 | 4.25 | 9.052e-05 | -4.25 | 3.667e-06 | 4.25 | 8.922e-05 | -4.25 | 3.671e-06 | 4.25 | 8.76e-05 | -4.25 | 3.554e-06 | 4.25 | 8.654e-05 | -4.25 | 3.559e-06 | 4.25 | 8.614e-05 | -4.25 | 3.382e-06 | 4.25 | 8.218e-05 | -4.25 | 3.176e-06 | 4.25 | 7.994e-05 | -4.25 | 3.298e-06 | 4.25 | 6.629e-05 | -4.25 | 2.662e-06 | 4.25 | 5.2e-05 | -4.25 | 2.898e-06 | 4.25 | 7.663e-05 | -4.25 | 3.498e-06 | 4.25 | 7.814e-05 | -4.25 | 3.598e-06 | 4.25 | 8.437e-05 | -4.25 | 3.807e-06 | 4.25 | 8.589e-05 | -4.25 | 3.887e-06 | 4.25 | 8.568e-05 | -4.25 | 3.864e-06 | 4.25 | 8.637e-05 | -4.25 | 4.123e-06 | 4.25 | 8.568e-05 | -4.25 | 4.19e-06 | 4.25 | 8.635e-05 | -4.25 | 4.073e-06 | 4.25 | 8.599e-05 | -4.25 | 4.101e-06 | 4.25 | 8.475e-05 | -4.25 | 3.845e-06 | 4.25 | 8.416e-05 | -4.25 | 4.341e-06 | 4.25 | 8.44e-05 | -4.25 | 4.049e-06 | 4.25 | 8.288e-05 | -4.25 | 3.944e-06 | 4.25 | 8.17e-05 | -4.25 | 4.094e-06 | 4.25 | 8.288e-05 | -4.25 | 3.831e-06 | 4.25 | 8.163e-05 | -4.25 | 4.055e-06 | 4.25 | 8.076e-05 | -4.25 | 4.165e-06 | 4.25 | 8.032e-05 | -4.25 | 4.021e-06 | 4.25 | 7.811e-05 | -4.25 | 4.035e-06 | 4.25 | 7.707e-05 | -4.25 | 4.138e-06 | 4.25 | 7.746e-05 | -4.25 | 4.156e-06 | 4.25 | 7.745e-05 | -4.25 | 4.171e-06 | 4.25 | 7.667e-05 | -4.25 | 4.123e-06 | 4.25 | 7.66e-05 | -4.25 | 4.165e-06 | 4.25 | 7.542e-05 | -4.25 | 4.281e-06 | 4.25 | 7.533e-05 | -4.25 | 4.202e-06 | 4.25 | 7.456e-05 | -4.25 | 4.169e-06 | 4.25 | 7.298e-05 | -4.25 | 4.08e-06 | 4.25 | 7.056e-05 | -4.25 | 4.204e-06 | 4.25 | 7.094e-05 | -4.25 | 4.073e-06 | 4.25 | 7.052e-05 | -4.25 | 4.153e-06 | 4.25 | 7.828e-05 | -4.25 | 5.365e-06 | 85 | 590249000 | 1235864.8 | 731636000 | 83.58025 | 1306079.8 | 83.58025
4.3 | 0.0004347 | -4.3 | 1.0033e-05 | 4.3 | 0.0004048 | -4.3 | 8.245e-06 | 4.3 | 0.0003011 | -4.3 | 6.365e-06 | 4.3 | 0.0002656 | -4.3 | 5.994e-06 | 4.3 | 0.0002957 | -4.3 | 6.166e-06 | 4.3 | 0.0002989 | -4.3 | 6.082e-06 | 4.3 | 0.0002955 | -4.3 | 5.984e-06 | 4.3 | 0.0002868 | -4.3 | 5.873e-06 | 4.3 | 0.0002837 | -4.3 | 5.667e-06 | 4.3 | 0.0002786 | -4.3 | 5.626e-06 | 4.3 | 0.0002755 | -4.3 | 5.505e-06 | 4.3 | 0.0001512 | -4.3 | 4.527e-06 | 4.3 | 0.0002154 | -4.3 | 4.417e-06 | 4.3 | 0.0002129 | -4.3 | 4.374e-06 | 4.3 | 0.0002104 | -4.3 | 4.411e-06 | 4.3 | 0.0002096 | -4.3 | 4.291e-06 | 4.3 | 0.0002056 | -4.3 | 4.178e-06 | 4.3 | 0.0001995 | -4.3 | 4.081e-06 | 4.3 | 0.0001973 | -4.3 | 4.024e-06 | 4.3 | 0.0001948 | -4.3 | 4.011e-06 | 4.3 | 0.0001934 | -4.3 | 3.973e-06 | 4.3 | 0.0001921 | -4.3 | 4.104e-06 | 4.3 | 0.0001896 | -4.3 | 4.158e-06 | 4.3 | 0.0001873 | -4.3 | 3.936e-06 | 4.3 | 0.0001845 | -4.3 | 3.881e-06 | 4.3 | 0.0001784 | -4.3 | 3.684e-06 | 4.3 | 0.0001775 | -4.3 | 3.747e-06 | 4.3 | 0.0001761 | -4.3 | 3.696e-06 | 4.3 | 0.0001744 | -4.3 | 3.716e-06 | 4.3 | 0.0001724 | -4.3 | 3.642e-06 | 4.3 | 0.0001698 | -4.3 | 3.774e-06 | 4.3 | 0.0001698 | -4.3 | 3.736e-06 | 4.3 | 0.0001684 | -4.3 | 3.663e-06 | 4.3 | 0.000163 | -4.3 | 3.57e-06 | 4.3 | 0.0001622 | -4.3 | 3.647e-06 | 4.3 | 0.0001614 | -4.3 | 3.599e-06 | 4.3 | 0.0001614 | -4.3 | 3.711e-06 | 4.3 | 0.0001408 | -4.3 | 3.435e-06 | 4.3 | 0.0001506 | -4.3 | 3.532e-06 | 4.3 | 0.0001493 | -4.3 | 3.606e-06 | 4.3 | 0.0001482 | -4.3 | 3.48e-06 | 4.3 | 0.000148 | -4.3 | 3.772e-06 | 4.3 | 0.0001412 | -4.3 | 3.411e-06 | 4.3 | 0.0001407 | -4.3 | 3.437e-06 | 4.3 | 0.00014 | -4.3 | 3.632e-06 | 4.3 | 0.0001405 | -4.3 | 3.375e-06 | 4.3 | 0.0001394 | -4.3 | 3.592e-06 | 4.3 | 0.00011165 | -4.3 | 3.569e-06 | 4.3 | 0.00011404 | -4.3 | 3.682e-06 | 4.3 | 0.00011012 | -4.3 | 3.72e-06 | 4.3 | 0.00011184 | -4.3 | 3.548e-06 | 4.3 | 0.00010951 | -4.3 | 3.681e-06 | 4.3 | 0.00010782 | -4.3 | 3.772e-06 | 4.3 | 0.00010785 | -4.3 | 3.756e-06 | 4.3 | 0.0001075 | -4.3 | 3.582e-06 | 4.3 | 0.000105 | -4.3 | 3.874e-06 | 4.3 | 0.00010599 | -4.3 | 3.549e-06 | 4.3 | 0.00010075 | -4.3 | 3.626e-06 | 4.3 | 0.00010194 | -4.3 | 3.689e-06 | 4.3 | 0.00010151 | -4.3 | 3.801e-06 | 4.3 | 0.00010103 | -4.3 | 3.819e-06 | 4.3 | 9.843e-05 | -4.3 | 3.665e-06 | 4.3 | 9.682e-05 | -4.3 | 3.653e-06 | 4.3 | 9.63e-05 | -4.3 | 3.495e-06 | 4.3 | 9.194e-05 | -4.3 | 3.255e-06 | 4.3 | 8.953e-05 | -4.3 | 3.417e-06 | 4.3 | 7.423e-05 | -4.3 | 2.775e-06 | 4.3 | 6.063e-05 | -4.3 | 2.979e-06 | 4.3 | 8.538e-05 | -4.3 | 3.549e-06 | 4.3 | 8.846e-05 | -4.3 | 3.739e-06 | 4.3 | 9.518e-05 | -4.3 | 3.913e-06 | 4.3 | 9.707e-05 | -4.3 | 4.045e-06 | 4.3 | 9.666e-05 | -4.3 | 4.082e-06 | 4.3 | 9.778e-05 | -4.3 | 4.262e-06 | 4.3 | 9.685e-05 | -4.3 | 4.351e-06 | 4.3 | 9.838e-05 | -4.3 | 4.197e-06 | 4.3 | 9.701e-05 | -4.3 | 4.165e-06 | 4.3 | 9.586e-05 | -4.3 | 3.953e-06 | 4.3 | 9.575e-05 | -4.3 | 4.442e-06 | 4.3 | 9.478e-05 | -4.3 | 4.186e-06 | 4.3 | 9.348e-05 | -4.3 | 4.069e-06 | 4.3 | 9.231e-05 | -4.3 | 4.245e-06 | 4.3 | 9.332e-05 | -4.3 | 3.977e-06 | 4.3 | 9.189e-05 | -4.3 | 4.176e-06 | 4.3 | 9.114e-05 | -4.3 | 4.303e-06 | 4.3 | 9.132e-05 | -4.3 | 4.16e-06 | 4.3 | 8.813e-05 | -4.3 | 4.143e-06 | 4.3 | 8.701e-05 | -4.3 | 4.308e-06 | 4.3 | 8.752e-05 | -4.3 | 4.295e-06 | 4.3 | 8.736e-05 | -4.3 | 4.317e-06 | 4.3 | 8.645e-05 | -4.3 | 4.233e-06 | 4.3 | 8.634e-05 | -4.3 | 4.318e-06 | 4.3 | 8.525e-05 | -4.3 | 4.457e-06 | 4.3 | 8.511e-05 | -4.3 | 4.296e-06 | 4.3 | 8.4e-05 | -4.3 | 4.298e-06 | 4.3 | 8.189e-05 | -4.3 | 4.237e-06 | 4.3 | 7.986e-05 | -4.3 | 4.387e-06 | 4.3 | 7.985e-05 | -4.3 | 4.225e-06 | 4.3 | 7.928e-05 | -4.3 | 4.269e-06 | 4.3 | 8.988e-05 | -4.3 | 5.549e-06 | 86 | 667111000 | 1279574.2 | 737463000 | 84.5679 | 1307822.1 | 84.5679
4.35 | 0.0004871 | -4.35 | 1.0165e-05 | 4.35 | 0.0004522 | -4.35 | 8.362e-06 | 4.35 | 0.0003309 | -4.35 | 6.497e-06 | 4.35 | 0.0002899 | -4.35 | 6.038e-06 | 4.35 | 0.0003272 | -4.35 | 6.259e-06 | 4.35 | 0.0003289 | -4.35 | 6.19e-06 | 4.35 | 0.0003259 | -4.35 | 6.092e-06 | 4.35 | 0.0003161 | -4.35 | 5.947e-06 | 4.35 | 0.0003124 | -4.35 | 5.772e-06 | 4.35 | 0.0003062 | -4.35 | 5.74e-06 | 4.35 | 0.0003025 | -4.35 | 5.68e-06 | 4.35 | 0.0001627 | -4.35 | 4.625e-06 | 4.35 | 0.0002354 | -4.35 | 4.498e-06 | 4.35 | 0.0002317 | -4.35 | 4.449e-06 | 4.35 | 0.0002298 | -4.35 | 4.491e-06 | 4.35 | 0.0002282 | -4.35 | 4.402e-06 | 4.35 | 0.0002238 | -4.35 | 4.226e-06 | 4.35 | 0.0002185 | -4.35 | 4.193e-06 | 4.35 | 0.0002152 | -4.35 | 4.135e-06 | 4.35 | 0.0002129 | -4.35 | 4.174e-06 | 4.35 | 0.0002112 | -4.35 | 4.035e-06 | 4.35 | 0.0002093 | -4.35 | 4.132e-06 | 4.35 | 0.0002062 | -4.35 | 4.316e-06 | 4.35 | 0.000204 | -4.35 | 4.03e-06 | 4.35 | 0.000201 | -4.35 | 3.992e-06 | 4.35 | 0.0001952 | -4.35 | 3.769e-06 | 4.35 | 0.0001937 | -4.35 | 3.852e-06 | 4.35 | 0.0001919 | -4.35 | 3.796e-06 | 4.35 | 0.0001898 | -4.35 | 3.792e-06 | 4.35 | 0.0001877 | -4.35 | 3.733e-06 | 4.35 | 0.0001856 | -4.35 | 3.856e-06 | 4.35 | 0.0001845 | -4.35 | 3.851e-06 | 4.35 | 0.000183 | -4.35 | 3.784e-06 | 4.35 | 0.0001778 | -4.35 | 3.651e-06 | 4.35 | 0.0001768 | -4.35 | 3.739e-06 | 4.35 | 0.0001753 | -4.35 | 3.73e-06 | 4.35 | 0.0001758 | -4.35 | 3.8e-06 | 4.35 | 0.0001556 | -4.35 | 3.515e-06 | 4.35 | 0.000172 | -4.35 | 3.675e-06 | 4.35 | 0.0001697 | -4.35 | 3.736e-06 | 4.35 | 0.0001689 | -4.35 | 3.571e-06 | 4.35 | 0.0001682 | -4.35 | 3.814e-06 | 4.35 | 0.0001619 | -4.35 | 3.481e-06 | 4.35 | 0.0001596 | -4.35 | 3.537e-06 | 4.35 | 0.0001591 | -4.35 | 3.718e-06 | 4.35 | 0.0001595 | -4.35 | 3.479e-06 | 4.35 | 0.0001581 | -4.35 | 3.666e-06 | 4.35 | 0.0001484 | -4.35 | 3.666e-06 | 4.35 | 0.00015 | -4.35 | 3.78e-06 | 4.35 | 0.0001474 | -4.35 | 3.834e-06 | 4.35 | 0.0001483 | -4.35 | 3.675e-06 | 4.35 | 0.0001468 | -4.35 | 3.838e-06 | 4.35 | 0.0001416 | -4.35 | 3.887e-06 | 4.35 | 0.0001412 | -4.35 | 3.826e-06 | 4.35 | 0.0001403 | -4.35 | 3.696e-06 | 4.35 | 0.0001395 | -4.35 | 4.01e-06 | 4.35 | 0.0001398 | -4.35 | 3.65e-06 | 4.35 | 0.00011309 | -4.35 | 3.734e-06 | 4.35 | 0.00011399 | -4.35 | 3.765e-06 | 4.35 | 0.00011398 | -4.35 | 3.892e-06 | 4.35 | 0.00011267 | -4.35 | 3.868e-06 | 4.35 | 0.00010993 | -4.35 | 3.77e-06 | 4.35 | 0.00010799 | -4.35 | 3.807e-06 | 4.35 | 0.00010767 | -4.35 | 3.617e-06 | 4.35 | 0.00010332 | -4.35 | 3.355e-06 | 4.35 | 0.00010004 | -4.35 | 3.569e-06 | 4.35 | 8.286e-05 | -4.35 | 2.863e-06 | 4.35 | 6.903e-05 | -4.35 | 3.086e-06 | 4.35 | 9.561e-05 | -4.35 | 3.653e-06 | 4.35 | 0.00010032 | -4.35 | 3.817e-06 | 4.35 | 0.00010713 | -4.35 | 4.058e-06 | 4.35 | 0.00010944 | -4.35 | 4.193e-06 | 4.35 | 0.00010927 | -4.35 | 4.238e-06 | 4.35 | 0.00010994 | -4.35 | 4.354e-06 | 4.35 | 0.00010932 | -4.35 | 4.446e-06 | 4.35 | 0.00011022 | -4.35 | 4.361e-06 | 4.35 | 0.00010907 | -4.35 | 4.31e-06 | 4.35 | 0.00010753 | -4.35 | 4.099e-06 | 4.35 | 0.00010755 | -4.35 | 4.549e-06 | 4.35 | 0.00010665 | -4.35 | 4.331e-06 | 4.35 | 0.00010538 | -4.35 | 4.173e-06 | 4.35 | 0.00010417 | -4.35 | 4.377e-06 | 4.35 | 0.00010477 | -4.35 | 4.123e-06 | 4.35 | 0.00010346 | -4.35 | 4.3e-06 | 4.35 | 0.00010236 | -4.35 | 4.402e-06 | 4.35 | 0.00010259 | -4.35 | 4.26e-06 | 4.35 | 9.843e-05 | -4.35 | 4.306e-06 | 4.35 | 9.765e-05 | -4.35 | 4.465e-06 | 4.35 | 9.858e-05 | -4.35 | 4.466e-06 | 4.35 | 9.801e-05 | -4.35 | 4.472e-06 | 4.35 | 9.745e-05 | -4.35 | 4.361e-06 | 4.35 | 9.681e-05 | -4.35 | 4.434e-06 | 4.35 | 9.569e-05 | -4.35 | 4.571e-06 | 4.35 | 9.565e-05 | -4.35 | 4.437e-06 | 4.35 | 9.403e-05 | -4.35 | 4.441e-06 | 4.35 | 9.251e-05 | -4.35 | 4.436e-06 | 4.35 | 8.964e-05 | -4.35 | 4.512e-06 | 4.35 | 8.97e-05 | -4.35 | 4.384e-06 | 4.35 | 8.94e-05 | -4.35 | 4.396e-06 | 4.35 | 0.00010271 | -4.35 | 5.704e-06 | 87 | 539957000 | 1271488.1 | 745935000 | 85.55556 | 1324275.3 | 85.55556
4.4 | 0.0005468 | -4.4 | 1.0266e-05 | 4.4 | 0.0005029 | -4.4 | 8.526e-06 | 4.4 | 0.0003623 | -4.4 | 6.602e-06 | 4.4 | 0.0003165 | -4.4 | 6.223e-06 | 4.4 | 0.0003588 | -4.4 | 6.329e-06 | 4.4 | 0.0003619 | -4.4 | 6.398e-06 | 4.4 | 0.0003591 | -4.4 | 6.257e-06 | 4.4 | 0.0003478 | -4.4 | 6.026e-06 | 4.4 | 0.0003433 | -4.4 | 5.942e-06 | 4.4 | 0.0003361 | -4.4 | 5.823e-06 | 4.4 | 0.0003323 | -4.4 | 5.738e-06 | 4.4 | 0.0001749 | -4.4 | 4.721e-06 | 4.4 | 0.0002572 | -4.4 | 4.596e-06 | 4.4 | 0.0002522 | -4.4 | 4.597e-06 | 4.4 | 0.0002501 | -4.4 | 4.555e-06 | 4.4 | 0.0002488 | -4.4 | 4.527e-06 | 4.4 | 0.0002437 | -4.4 | 4.352e-06 | 4.4 | 0.0002382 | -4.4 | 4.288e-06 | 4.4 | 0.0002346 | -4.4 | 4.198e-06 | 4.4 | 0.0002318 | -4.4 | 4.217e-06 | 4.4 | 0.0002299 | -4.4 | 4.16e-06 | 4.4 | 0.0002275 | -4.4 | 4.182e-06 | 4.4 | 0.0002242 | -4.4 | 4.455e-06 | 4.4 | 0.0002219 | -4.4 | 4.14e-06 | 4.4 | 0.0002196 | -4.4 | 4.106e-06 | 4.4 | 0.0002124 | -4.4 | 3.78e-06 | 4.4 | 0.0002108 | -4.4 | 3.967e-06 | 4.4 | 0.0002093 | -4.4 | 3.891e-06 | 4.4 | 0.0002067 | -4.4 | 3.963e-06 | 4.4 | 0.000204 | -4.4 | 3.863e-06 | 4.4 | 0.0002019 | -4.4 | 4.006e-06 | 4.4 | 0.0002002 | -4.4 | 3.955e-06 | 4.4 | 0.0001994 | -4.4 | 3.882e-06 | 4.4 | 0.0001936 | -4.4 | 3.711e-06 | 4.4 | 0.0001925 | -4.4 | 3.868e-06 | 4.4 | 0.0001909 | -4.4 | 3.86e-06 | 4.4 | 0.0001909 | -4.4 | 3.85e-06 | 4.4 | 0.0001719 | -4.4 | 3.631e-06 | 4.4 | 0.0001873 | -4.4 | 3.774e-06 | 4.4 | 0.0001845 | -4.4 | 3.797e-06 | 4.4 | 0.0001837 | -4.4 | 3.691e-06 | 4.4 | 0.0001825 | -4.4 | 3.927e-06 | 4.4 | 0.0001763 | -4.4 | 3.558e-06 | 4.4 | 0.0001737 | -4.4 | 3.611e-06 | 4.4 | 0.0001727 | -4.4 | 3.803e-06 | 4.4 | 0.0001733 | -4.4 | 3.588e-06 | 4.4 | 0.0001714 | -4.4 | 3.77e-06 | 4.4 | 0.0001686 | -4.4 | 3.758e-06 | 4.4 | 0.0001707 | -4.4 | 3.908e-06 | 4.4 | 0.0001673 | -4.4 | 3.923e-06 | 4.4 | 0.0001678 | -4.4 | 3.74e-06 | 4.4 | 0.0001665 | -4.4 | 3.962e-06 | 4.4 | 0.0001618 | -4.4 | 3.996e-06 | 4.4 | 0.0001602 | -4.4 | 3.977e-06 | 4.4 | 0.0001596 | -4.4 | 3.801e-06 | 4.4 | 0.0001585 | -4.4 | 4.111e-06 | 4.4 | 0.0001589 | -4.4 | 3.736e-06 | 4.4 | 0.0001507 | -4.4 | 3.865e-06 | 4.4 | 0.0001502 | -4.4 | 3.902e-06 | 4.4 | 0.0001499 | -4.4 | 4.043e-06 | 4.4 | 0.0001478 | -4.4 | 3.959e-06 | 4.4 | 0.000146 | -4.4 | 3.89e-06 | 4.4 | 0.00014 | -4.4 | 3.94e-06 | 4.4 | 0.0001394 | -4.4 | 3.696e-06 | 4.4 | 0.0001259 | -4.4 | 3.504e-06 | 4.4 | 0.00011126 | -4.4 | 3.689e-06 | 4.4 | 9.166e-05 | -4.4 | 2.963e-06 | 4.4 | 7.788e-05 | -4.4 | 3.229e-06 | 4.4 | 0.00010673 | -4.4 | 3.788e-06 | 4.4 | 0.00011322 | -4.4 | 3.951e-06 | 4.4 | 0.0001419 | -4.4 | 4.152e-06 | 4.4 | 0.0001472 | -4.4 | 4.315e-06 | 4.4 | 0.0001476 | -4.4 | 4.322e-06 | 4.4 | 0.0001481 | -4.4 | 4.531e-06 | 4.4 | 0.0001476 | -4.4 | 4.641e-06 | 4.4 | 0.0001476 | -4.4 | 4.464e-06 | 4.4 | 0.000147 | -4.4 | 4.407e-06 | 4.4 | 0.0001415 | -4.4 | 4.236e-06 | 4.4 | 0.0001414 | -4.4 | 4.729e-06 | 4.4 | 0.0001409 | -4.4 | 4.5e-06 | 4.4 | 0.0001402 | -4.4 | 4.336e-06 | 4.4 | 0.0001405 | -4.4 | 4.517e-06 | 4.4 | 0.0001398 | -4.4 | 4.316e-06 | 4.4 | 0.0001395 | -4.4 | 4.441e-06 | 4.4 | 0.00011487 | -4.4 | 4.527e-06 | 4.4 | 0.00011467 | -4.4 | 4.379e-06 | 4.4 | 0.00011054 | -4.4 | 4.448e-06 | 4.4 | 0.0001097 | -4.4 | 4.59e-06 | 4.4 | 0.00011049 | -4.4 | 4.582e-06 | 4.4 | 0.00010929 | -4.4 | 4.602e-06 | 4.4 | 0.00010905 | -4.4 | 4.461e-06 | 4.4 | 0.00010911 | -4.4 | 4.555e-06 | 4.4 | 0.00010825 | -4.4 | 4.793e-06 | 4.4 | 0.00010758 | -4.4 | 4.616e-06 | 4.4 | 0.00010516 | -4.4 | 4.592e-06 | 4.4 | 0.00010315 | -4.4 | 4.565e-06 | 4.4 | 0.00010098 | -4.4 | 4.678e-06 | 4.4 | 0.00010152 | -4.4 | 4.482e-06 | 4.4 | 0.00010022 | -4.4 | 4.547e-06 | 4.4 | 0.0001457 | -4.4 | 5.888e-06 | 88 | 609310000 | 1342966.9 | 750188000 | 86.54321 | 1330601.2 | 86.54321
4.45 | 0.0006078 | -4.45 | 1.0394e-05 | 4.45 | 0.0005586 | -4.45 | 8.636e-06 | 4.45 | 0.0003953 | -4.45 | 6.727e-06 | 4.45 | 0.0003451 | -4.45 | 6.368e-06 | 4.45 | 0.0003926 | -4.45 | 6.443e-06 | 4.45 | 0.0003968 | -4.45 | 6.522e-06 | 4.45 | 0.0003946 | -4.45 | 6.291e-06 | 4.45 | 0.0003818 | -4.45 | 6.122e-06 | 4.45 | 0.0003777 | -4.45 | 6.034e-06 | 4.45 | 0.0003676 | -4.45 | 5.864e-06 | 4.45 | 0.0003642 | -4.45 | 5.906e-06 | 4.45 | 0.0001928 | -4.45 | 4.859e-06 | 4.45 | 0.0002793 | -4.45 | 4.692e-06 | 4.45 | 0.0002745 | -4.45 | 4.695e-06 | 4.45 | 0.0002728 | -4.45 | 4.701e-06 | 4.45 | 0.0002699 | -4.45 | 4.597e-06 | 4.45 | 0.0002654 | -4.45 | 4.419e-06 | 4.45 | 0.0002594 | -4.45 | 4.41e-06 | 4.45 | 0.0002558 | -4.45 | 4.318e-06 | 4.45 | 0.0002524 | -4.45 | 4.403e-06 | 4.45 | 0.0002506 | -4.45 | 4.272e-06 | 4.45 | 0.0002479 | -4.45 | 4.271e-06 | 4.45 | 0.0002439 | -4.45 | 4.555e-06 | 4.45 | 0.0002415 | -4.45 | 4.266e-06 | 4.45 | 0.0002384 | -4.45 | 4.215e-06 | 4.45 | 0.0002318 | -4.45 | 3.949e-06 | 4.45 | 0.0002306 | -4.45 | 4.021e-06 | 4.45 | 0.0002278 | -4.45 | 3.963e-06 | 4.45 | 0.0002254 | -4.45 | 4.012e-06 | 4.45 | 0.0002222 | -4.45 | 3.966e-06 | 4.45 | 0.0002193 | -4.45 | 4.099e-06 | 4.45 | 0.0002174 | -4.45 | 4.148e-06 | 4.45 | 0.0002161 | -4.45 | 3.994e-06 | 4.45 | 0.0002111 | -4.45 | 3.796e-06 | 4.45 | 0.0002099 | -4.45 | 3.977e-06 | 4.45 | 0.0002081 | -4.45 | 3.966e-06 | 4.45 | 0.0002075 | -4.45 | 3.964e-06 | 4.45 | 0.0001891 | -4.45 | 3.728e-06 | 4.45 | 0.0002034 | -4.45 | 3.86e-06 | 4.45 | 0.0002003 | -4.45 | 3.957e-06 | 4.45 | 0.0001991 | -4.45 | 3.905e-06 | 4.45 | 0.0001989 | -4.45 | 4.013e-06 | 4.45 | 0.0001914 | -4.45 | 3.68e-06 | 4.45 | 0.0001886 | -4.45 | 3.724e-06 | 4.45 | 0.0001876 | -4.45 | 3.974e-06 | 4.45 | 0.000188 | -4.45 | 3.718e-06 | 4.45 | 0.0001858 | -4.45 | 3.871e-06 | 4.45 | 0.0001824 | -4.45 | 3.958e-06 | 4.45 | 0.0001849 | -4.45 | 4.014e-06 | 4.45 | 0.0001815 | -4.45 | 4.065e-06 | 4.45 | 0.0001818 | -4.45 | 3.845e-06 | 4.45 | 0.0001808 | -4.45 | 3.996e-06 | 4.45 | 0.0001756 | -4.45 | 4.154e-06 | 4.45 | 0.000174 | -4.45 | 4.066e-06 | 4.45 | 0.000173 | -4.45 | 3.933e-06 | 4.45 | 0.0001717 | -4.45 | 4.208e-06 | 4.45 | 0.0001727 | -4.45 | 3.949e-06 | 4.45 | 0.0001714 | -4.45 | 4.013e-06 | 4.45 | 0.0001699 | -4.45 | 4.067e-06 | 4.45 | 0.0001694 | -4.45 | 4.182e-06 | 4.45 | 0.0001682 | -4.45 | 4.122e-06 | 4.45 | 0.0001649 | -4.45 | 4.032e-06 | 4.45 | 0.0001592 | -4.45 | 4.097e-06 | 4.45 | 0.0001581 | -4.45 | 3.855e-06 | 4.45 | 0.0001381 | -4.45 | 3.688e-06 | 4.45 | 0.0001458 | -4.45 | 3.77e-06 | 4.45 | 0.00010125 | -4.45 | 3.068e-06 | 4.45 | 8.703e-05 | -4.45 | 3.354e-06 | 4.45 | 0.0001375 | -4.45 | 3.89e-06 | 4.45 | 0.0001519 | -4.45 | 4.084e-06 | 4.45 | 0.0001626 | -4.45 | 4.277e-06 | 4.45 | 0.0001677 | -4.45 | 4.465e-06 | 4.45 | 0.0001679 | -4.45 | 4.49e-06 | 4.45 | 0.0001686 | -4.45 | 4.638e-06 | 4.45 | 0.0001678 | -4.45 | 4.79e-06 | 4.45 | 0.0001675 | -4.45 | 4.6e-06 | 4.45 | 0.0001673 | -4.45 | 4.565e-06 | 4.45 | 0.0001623 | -4.45 | 4.34e-06 | 4.45 | 0.0001612 | -4.45 | 4.873e-06 | 4.45 | 0.0001612 | -4.45 | 4.683e-06 | 4.45 | 0.0001601 | -4.45 | 4.476e-06 | 4.45 | 0.00016 | -4.45 | 4.709e-06 | 4.45 | 0.0001591 | -4.45 | 4.415e-06 | 4.45 | 0.000159 | -4.45 | 4.569e-06 | 4.45 | 0.0001584 | -4.45 | 4.691e-06 | 4.45 | 0.0001435 | -4.45 | 4.522e-06 | 4.45 | 0.0001472 | -4.45 | 4.608e-06 | 4.45 | 0.0001464 | -4.45 | 4.8e-06 | 4.45 | 0.000147 | -4.45 | 4.733e-06 | 4.45 | 0.0001462 | -4.45 | 4.735e-06 | 4.45 | 0.0001458 | -4.45 | 4.594e-06 | 4.45 | 0.0001446 | -4.45 | 4.684e-06 | 4.45 | 0.0001404 | -4.45 | 4.968e-06 | 4.45 | 0.0001402 | -4.45 | 4.734e-06 | 4.45 | 0.0001398 | -4.45 | 4.709e-06 | 4.45 | 0.0001262 | -4.45 | 4.726e-06 | 4.45 | 0.00011326 | -4.45 | 4.813e-06 | 4.45 | 0.00011343 | -4.45 | 4.62e-06 | 4.45 | 0.00011162 | -4.45 | 4.686e-06 | 4.45 | 0.0001702 | -4.45 | 6.048e-06 | 89 | 617208000 | 1307822.1 | 763242000 | 87.53086 | 1342822.6 | 87.53086
4.5 | 0.000672 | -4.5 | 1.063e-05 | 4.5 | 0.0006174 | -4.5 | 8.762e-06 | 4.5 | 0.0004313 | -4.5 | 6.866e-06 | 4.5 | 0.0003754 | -4.5 | 6.515e-06 | 4.5 | 0.0004289 | -4.5 | 6.586e-06 | 4.5 | 0.0004345 | -4.5 | 6.693e-06 | 4.5 | 0.0004322 | -4.5 | 6.489e-06 | 4.5 | 0.0004183 | -4.5 | 6.22e-06 | 4.5 | 0.0004155 | -4.5 | 6.199e-06 | 4.5 | 0.0004026 | -4.5 | 6.024e-06 | 4.5 | 0.0003989 | -4.5 | 5.989e-06 | 4.5 | 0.0002047 | -4.5 | 5.035e-06 | 4.5 | 0.0003037 | -4.5 | 4.776e-06 | 4.5 | 0.0002988 | -4.5 | 4.798e-06 | 4.5 | 0.0002966 | -4.5 | 4.766e-06 | 4.5 | 0.0002939 | -4.5 | 4.696e-06 | 4.5 | 0.0002884 | -4.5 | 4.549e-06 | 4.5 | 0.0002832 | -4.5 | 4.451e-06 | 4.5 | 0.0002786 | -4.5 | 4.37e-06 | 4.5 | 0.0002747 | -4.5 | 4.557e-06 | 4.5 | 0.0002729 | -4.5 | 4.347e-06 | 4.5 | 0.0002698 | -4.5 | 4.395e-06 | 4.5 | 0.0002652 | -4.5 | 4.611e-06 | 4.5 | 0.000262 | -4.5 | 4.372e-06 | 4.5 | 0.0002588 | -4.5 | 4.33e-06 | 4.5 | 0.0002522 | -4.5 | 4.063e-06 | 4.5 | 0.0002508 | -4.5 | 4.156e-06 | 4.5 | 0.0002474 | -4.5 | 4.06e-06 | 4.5 | 0.000245 | -4.5 | 4.124e-06 | 4.5 | 0.0002416 | -4.5 | 4.154e-06 | 4.5 | 0.0002378 | -4.5 | 4.203e-06 | 4.5 | 0.0002364 | -4.5 | 4.232e-06 | 4.5 | 0.0002349 | -4.5 | 4.076e-06 | 4.5 | 0.0002297 | -4.5 | 3.888e-06 | 4.5 | 0.0002278 | -4.5 | 4.103e-06 | 4.5 | 0.0002262 | -4.5 | 4.07e-06 | 4.5 | 0.0002252 | -4.5 | 4.103e-06 | 4.5 | 0.0002081 | -4.5 | 3.824e-06 | 4.5 | 0.0002205 | -4.5 | 4.026e-06 | 4.5 | 0.0002175 | -4.5 | 4.111e-06 | 4.5 | 0.0002166 | -4.5 | 3.961e-06 | 4.5 | 0.0002158 | -4.5 | 4.132e-06 | 4.5 | 0.0002082 | -4.5 | 3.815e-06 | 4.5 | 0.0002045 | -4.5 | 3.858e-06 | 4.5 | 0.0002035 | -4.5 | 4.069e-06 | 4.5 | 0.0002043 | -4.5 | 3.863e-06 | 4.5 | 0.0002012 | -4.5 | 3.973e-06 | 4.5 | 0.000198 | -4.5 | 4.05e-06 | 4.5 | 0.0001999 | -4.5 | 4.117e-06 | 4.5 | 0.0001968 | -4.5 | 4.182e-06 | 4.5 | 0.0001975 | -4.5 | 3.967e-06 | 4.5 | 0.0001961 | -4.5 | 4.136e-06 | 4.5 | 0.0001904 | -4.5 | 4.263e-06 | 4.5 | 0.0001886 | -4.5 | 4.205e-06 | 4.5 | 0.0001877 | -4.5 | 4.047e-06 | 4.5 | 0.0001863 | -4.5 | 4.276e-06 | 4.5 | 0.000187 | -4.5 | 4.047e-06 | 4.5 | 0.0001859 | -4.5 | 4.127e-06 | 4.5 | 0.0001841 | -4.5 | 4.195e-06 | 4.5 | 0.0001837 | -4.5 | 4.313e-06 | 4.5 | 0.0001819 | -4.5 | 4.254e-06 | 4.5 | 0.0001784 | -4.5 | 4.13e-06 | 4.5 | 0.000173 | -4.5 | 4.256e-06 | 4.5 | 0.0001717 | -4.5 | 3.994e-06 | 4.5 | 0.0001514 | -4.5 | 3.816e-06 | 4.5 | 0.0001641 | -4.5 | 3.964e-06 | 4.5 | 0.00011182 | -4.5 | 3.205e-06 | 4.5 | 9.631e-05 | -4.5 | 3.436e-06 | 4.5 | 0.0001545 | -4.5 | 4.033e-06 | 4.5 | 0.000173 | -4.5 | 4.219e-06 | 4.5 | 0.0001763 | -4.5 | 4.454e-06 | 4.5 | 0.0001821 | -4.5 | 4.579e-06 | 4.5 | 0.0001824 | -4.5 | 4.632e-06 | 4.5 | 0.0001833 | -4.5 | 4.827e-06 | 4.5 | 0.0001821 | -4.5 | 4.911e-06 | 4.5 | 0.0001817 | -4.5 | 4.773e-06 | 4.5 | 0.0001811 | -4.5 | 4.739e-06 | 4.5 | 0.0001768 | -4.5 | 4.503e-06 | 4.5 | 0.0001745 | -4.5 | 5.033e-06 | 4.5 | 0.0001761 | -4.5 | 4.818e-06 | 4.5 | 0.0001739 | -4.5 | 4.638e-06 | 4.5 | 0.000174 | -4.5 | 4.878e-06 | 4.5 | 0.0001728 | -4.5 | 4.557e-06 | 4.5 | 0.0001729 | -4.5 | 4.73e-06 | 4.5 | 0.0001719 | -4.5 | 4.822e-06 | 4.5 | 0.0001572 | -4.5 | 4.686e-06 | 4.5 | 0.0001671 | -4.5 | 4.8e-06 | 4.5 | 0.0001665 | -4.5 | 4.982e-06 | 4.5 | 0.0001668 | -4.5 | 4.891e-06 | 4.5 | 0.0001656 | -4.5 | 4.883e-06 | 4.5 | 0.0001651 | -4.5 | 4.706e-06 | 4.5 | 0.0001637 | -4.5 | 4.831e-06 | 4.5 | 0.00016 | -4.5 | 5.128e-06 | 4.5 | 0.0001595 | -4.5 | 4.945e-06 | 4.5 | 0.0001587 | -4.5 | 4.889e-06 | 4.5 | 0.0001395 | -4.5 | 4.867e-06 | 4.5 | 0.000149 | -4.5 | 5e-06 | 4.5 | 0.000148 | -4.5 | 4.832e-06 | 4.5 | 0.0001467 | -4.5 | 4.811e-06 | 4.5 | 0.0001874 | -4.5 | 6.267e-06 | 90 | 687474000 | 1292039.7 | 776036000 | 88.51852 | 1342966.9 | 88.51852
4.55 | 0.0007431 | -4.55 | 1.0928e-05 | 4.55 | 0.0006808 | -4.55 | 8.878e-06 | 4.55 | 0.0004693 | -4.55 | 7.01e-06 | 4.55 | 0.0004082 | -4.55 | 6.613e-06 | 4.55 | 0.0004677 | -4.55 | 6.762e-06 | 4.55 | 0.0004751 | -4.55 | 6.797e-06 | 4.55 | 0.0004721 | -4.55 | 6.586e-06 | 4.55 | 0.000457 | -4.55 | 6.446e-06 | 4.55 | 0.0004559 | -4.55 | 6.393e-06 | 4.55 | 0.0004387 | -4.55 | 6.219e-06 | 4.55 | 0.0004375 | -4.55 | 6.137e-06 | 4.55 | 0.000228 | -4.55 | 5.142e-06 | 4.55 | 0.0003299 | -4.55 | 4.957e-06 | 4.55 | 0.0003239 | -4.55 | 4.984e-06 | 4.55 | 0.0003222 | -4.55 | 4.84e-06 | 4.55 | 0.0003196 | -4.55 | 4.792e-06 | 4.55 | 0.0003134 | -4.55 | 4.646e-06 | 4.55 | 0.0003081 | -4.55 | 4.605e-06 | 4.55 | 0.0003025 | -4.55 | 4.575e-06 | 4.55 | 0.0002985 | -4.55 | 4.706e-06 | 4.55 | 0.0002966 | -4.55 | 4.451e-06 | 4.55 | 0.000293 | -4.55 | 4.567e-06 | 4.55 | 0.0002883 | -4.55 | 4.767e-06 | 4.55 | 0.0002843 | -4.55 | 4.487e-06 | 4.55 | 0.0002806 | -4.55 | 4.454e-06 | 4.55 | 0.0002745 | -4.55 | 4.197e-06 | 4.55 | 0.0002725 | -4.55 | 4.287e-06 | 4.55 | 0.000269 | -4.55 | 4.247e-06 | 4.55 | 0.0002657 | -4.55 | 4.208e-06 | 4.55 | 0.000262 | -4.55 | 4.183e-06 | 4.55 | 0.0002582 | -4.55 | 4.318e-06 | 4.55 | 0.0002563 | -4.55 | 4.329e-06 | 4.55 | 0.000255 | -4.55 | 4.177e-06 | 4.55 | 0.0002494 | -4.55 | 4.044e-06 | 4.55 | 0.0002474 | -4.55 | 4.276e-06 | 4.55 | 0.0002471 | -4.55 | 4.172e-06 | 4.55 | 0.0002445 | -4.55 | 4.208e-06 | 4.55 | 0.0002285 | -4.55 | 3.916e-06 | 4.55 | 0.00024 | -4.55 | 4.173e-06 | 4.55 | 0.000236 | -4.55 | 4.279e-06 | 4.55 | 0.0002347 | -4.55 | 4.109e-06 | 4.55 | 0.0002334 | -4.55 | 4.221e-06 | 4.55 | 0.0002259 | -4.55 | 3.966e-06 | 4.55 | 0.0002222 | -4.55 | 4.039e-06 | 4.55 | 0.0002205 | -4.55 | 4.208e-06 | 4.55 | 0.0002215 | -4.55 | 4.001e-06 | 4.55 | 0.0002182 | -4.55 | 4.174e-06 | 4.55 | 0.0002144 | -4.55 | 4.203e-06 | 4.55 | 0.0002167 | -4.55 | 4.224e-06 | 4.55 | 0.0002142 | -4.55 | 4.271e-06 | 4.55 | 0.0002138 | -4.55 | 4.081e-06 | 4.55 | 0.0002119 | -4.55 | 4.293e-06 | 4.55 | 0.0002067 | -4.55 | 4.377e-06 | 4.55 | 0.0002048 | -4.55 | 4.38e-06 | 4.55 | 0.0002042 | -4.55 | 4.154e-06 | 4.55 | 0.0002026 | -4.55 | 4.428e-06 | 4.55 | 0.0002028 | -4.55 | 4.225e-06 | 4.55 | 0.0002012 | -4.55 | 4.222e-06 | 4.55 | 0.0001996 | -4.55 | 4.342e-06 | 4.55 | 0.0001989 | -4.55 | 4.429e-06 | 4.55 | 0.000197 | -4.55 | 4.38e-06 | 4.55 | 0.0001931 | -4.55 | 4.26e-06 | 4.55 | 0.0001872 | -4.55 | 4.448e-06 | 4.55 | 0.0001871 | -4.55 | 4.178e-06 | 4.55 | 0.0001656 | -4.55 | 3.928e-06 | 4.55 | 0.0001772 | -4.55 | 4.114e-06 | 4.55 | 0.0001423 | -4.55 | 3.316e-06 | 4.55 | 0.00010703 | -4.55 | 3.52e-06 | 4.55 | 0.000167 | -4.55 | 4.144e-06 | 4.55 | 0.0001872 | -4.55 | 4.296e-06 | 4.55 | 0.0001914 | -4.55 | 4.607e-06 | 4.55 | 0.0001978 | -4.55 | 4.734e-06 | 4.55 | 0.000198 | -4.55 | 4.733e-06 | 4.55 | 0.0001987 | -4.55 | 4.991e-06 | 4.55 | 0.0001975 | -4.55 | 5.049e-06 | 4.55 | 0.0001974 | -4.55 | 4.966e-06 | 4.55 | 0.0001967 | -4.55 | 4.96e-06 | 4.55 | 0.0001924 | -4.55 | 4.634e-06 | 4.55 | 0.0001902 | -4.55 | 5.226e-06 | 4.55 | 0.0001912 | -4.55 | 4.992e-06 | 4.55 | 0.0001886 | -4.55 | 4.838e-06 | 4.55 | 0.0001886 | -4.55 | 5.062e-06 | 4.55 | 0.0001877 | -4.55 | 4.759e-06 | 4.55 | 0.000187 | -4.55 | 4.876e-06 | 4.55 | 0.000186 | -4.55 | 5.032e-06 | 4.55 | 0.0001719 | -4.55 | 4.81e-06 | 4.55 | 0.0001809 | -4.55 | 4.962e-06 | 4.55 | 0.0001806 | -4.55 | 5.14e-06 | 4.55 | 0.0001806 | -4.55 | 5.057e-06 | 4.55 | 0.0001793 | -4.55 | 5.048e-06 | 4.55 | 0.0001786 | -4.55 | 4.871e-06 | 4.55 | 0.0001772 | -4.55 | 4.976e-06 | 4.55 | 0.0001735 | -4.55 | 5.273e-06 | 4.55 | 0.0001735 | -4.55 | 5.082e-06 | 4.55 | 0.0001721 | -4.55 | 5.054e-06 | 4.55 | 0.0001537 | -4.55 | 5.009e-06 | 4.55 | 0.0001683 | -4.55 | 5.136e-06 | 4.55 | 0.0001677 | -4.55 | 4.976e-06 | 4.55 | 0.000166 | -4.55 | 4.972e-06 | 4.55 | 0.0002061 | -4.55 | 6.489e-06 | 91 | 586717000 | 1324275.3 | 780275000 | 89.50617 | 1345641.5 | 89.50617
4.6 | 0.0008193 | -4.6 | 1.1069e-05 | 4.6 | 0.0007485 | -4.6 | 9.167e-06 | 4.6 | 0.0005104 | -4.6 | 7.155e-06 | 4.6 | 0.0004464 | -4.6 | 6.868e-06 | 4.6 | 0.0005084 | -4.6 | 6.955e-06 | 4.6 | 0.0005184 | -4.6 | 6.958e-06 | 4.6 | 0.0005155 | -4.6 | 6.666e-06 | 4.6 | 0.0004979 | -4.6 | 6.459e-06 | 4.6 | 0.0004967 | -4.6 | 6.489e-06 | 4.6 | 0.0004776 | -4.6 | 6.367e-06 | 4.6 | 0.0004758 | -4.6 | 6.317e-06 | 4.6 | 0.0002523 | -4.6 | 5.217e-06 | 4.6 | 0.0003579 | -4.6 | 5.105e-06 | 4.6 | 0.0003508 | -4.6 | 5.094e-06 | 4.6 | 0.0003507 | -4.6 | 4.984e-06 | 4.6 | 0.0003474 | -4.6 | 4.914e-06 | 4.6 | 0.0003396 | -4.6 | 4.775e-06 | 4.6 | 0.0003355 | -4.6 | 4.663e-06 | 4.6 | 0.0003289 | -4.6 | 4.73e-06 | 4.6 | 0.0003241 | -4.6 | 4.758e-06 | 4.6 | 0.0003228 | -4.6 | 4.555e-06 | 4.6 | 0.0003175 | -4.6 | 4.671e-06 | 4.6 | 0.0003122 | -4.6 | 4.863e-06 | 4.6 | 0.0003087 | -4.6 | 4.633e-06 | 4.6 | 0.000304 | -4.6 | 4.527e-06 | 4.6 | 0.000298 | -4.6 | 4.307e-06 | 4.6 | 0.0002955 | -4.6 | 4.366e-06 | 4.6 | 0.0002918 | -4.6 | 4.359e-06 | 4.6 | 0.0002883 | -4.6 | 4.308e-06 | 4.6 | 0.0002842 | -4.6 | 4.314e-06 | 4.6 | 0.0002797 | -4.6 | 4.424e-06 | 4.6 | 0.0002785 | -4.6 | 4.482e-06 | 4.6 | 0.0002766 | -4.6 | 4.414e-06 | 4.6 | 0.0002711 | -4.6 | 4.126e-06 | 4.6 | 0.0002687 | -4.6 | 4.367e-06 | 4.6 | 0.0002677 | -4.6 | 4.293e-06 | 4.6 | 0.0002662 | -4.6 | 4.33e-06 | 4.6 | 0.0002505 | -4.6 | 4.017e-06 | 4.6 | 0.0002608 | -4.6 | 4.312e-06 | 4.6 | 0.0002555 | -4.6 | 4.326e-06 | 4.6 | 0.0002546 | -4.6 | 4.31e-06 | 4.6 | 0.0002532 | -4.6 | 4.31e-06 | 4.6 | 0.0002447 | -4.6 | 4.043e-06 | 4.6 | 0.000241 | -4.6 | 4.102e-06 | 4.6 | 0.0002394 | -4.6 | 4.32e-06 | 4.6 | 0.0002395 | -4.6 | 4.115e-06 | 4.6 | 0.0002359 | -4.6 | 4.317e-06 | 4.6 | 0.0002336 | -4.6 | 4.311e-06 | 4.6 | 0.0002356 | -4.6 | 4.361e-06 | 4.6 | 0.0002316 | -4.6 | 4.414e-06 | 4.6 | 0.0002311 | -4.6 | 4.252e-06 | 4.6 | 0.0002296 | -4.6 | 4.454e-06 | 4.6 | 0.0002242 | -4.6 | 4.5e-06 | 4.6 | 0.0002217 | -4.6 | 4.537e-06 | 4.6 | 0.0002213 | -4.6 | 4.333e-06 | 4.6 | 0.0002198 | -4.6 | 4.575e-06 | 4.6 | 0.0002211 | -4.6 | 4.418e-06 | 4.6 | 0.0002188 | -4.6 | 4.366e-06 | 4.6 | 0.0002159 | -4.6 | 4.497e-06 | 4.6 | 0.000215 | -4.6 | 4.608e-06 | 4.6 | 0.0002133 | -4.6 | 4.457e-06 | 4.6 | 0.0002087 | -4.6 | 4.392e-06 | 4.6 | 0.0002028 | -4.6 | 4.624e-06 | 4.6 | 0.0002024 | -4.6 | 4.322e-06 | 4.6 | 0.0001807 | -4.6 | 4.068e-06 | 4.6 | 0.0001914 | -4.6 | 4.295e-06 | 4.6 | 0.0001579 | -4.6 | 3.426e-06 | 4.6 | 0.0001351 | -4.6 | 3.683e-06 | 4.6 | 0.0001801 | -4.6 | 4.297e-06 | 4.6 | 0.0002026 | -4.6 | 4.469e-06 | 4.6 | 0.000208 | -4.6 | 4.847e-06 | 4.6 | 0.0002143 | -4.6 | 4.88e-06 | 4.6 | 0.000215 | -4.6 | 4.91e-06 | 4.6 | 0.000215 | -4.6 | 5.163e-06 | 4.6 | 0.0002138 | -4.6 | 5.254e-06 | 4.6 | 0.0002138 | -4.6 | 5.045e-06 | 4.6 | 0.0002133 | -4.6 | 5.15e-06 | 4.6 | 0.0002087 | -4.6 | 4.836e-06 | 4.6 | 0.0002069 | -4.6 | 5.383e-06 | 4.6 | 0.0002078 | -4.6 | 5.16e-06 | 4.6 | 0.0002047 | -4.6 | 4.968e-06 | 4.6 | 0.0002046 | -4.6 | 5.2e-06 | 4.6 | 0.0002032 | -4.6 | 4.919e-06 | 4.6 | 0.0002024 | -4.6 | 5.073e-06 | 4.6 | 0.0002017 | -4.6 | 5.211e-06 | 4.6 | 0.0001883 | -4.6 | 4.978e-06 | 4.6 | 0.0001958 | -4.6 | 5.145e-06 | 4.6 | 0.0001961 | -4.6 | 5.247e-06 | 4.6 | 0.0001958 | -4.6 | 5.249e-06 | 4.6 | 0.0001944 | -4.6 | 5.31e-06 | 4.6 | 0.0001935 | -4.6 | 5.041e-06 | 4.6 | 0.000192 | -4.6 | 5.15e-06 | 4.6 | 0.000188 | -4.6 | 5.454e-06 | 4.6 | 0.0001879 | -4.6 | 5.28e-06 | 4.6 | 0.0001861 | -4.6 | 5.241e-06 | 4.6 | 0.0001688 | -4.6 | 5.168e-06 | 4.6 | 0.0001821 | -4.6 | 5.275e-06 | 4.6 | 0.0001815 | -4.6 | 5.167e-06 | 4.6 | 0.0001792 | -4.6 | 5.213e-06 | 4.6 | 0.0002292 | -4.6 | 6.712e-06 | 92 | 655738000 | 1306079.8 | 802053000 | 90.49383 | 1346837.6 | 90.49383
4.65 | 0.0009003 | -4.65 | 1.09e-05 | 4.65 | 0.0008203 | -4.65 | 9.31e-06 | 4.65 | 0.0005539 | -4.65 | 7.319e-06 | 4.65 | 0.000484 | -4.65 | 6.985e-06 | 4.65 | 0.0005525 | -4.65 | 7.034e-06 | 4.65 | 0.0005634 | -4.65 | 7.118e-06 | 4.65 | 0.0005617 | -4.65 | 6.851e-06 | 4.65 | 0.0005421 | -4.65 | 6.622e-06 | 4.65 | 0.00054 | -4.65 | 6.68e-06 | 4.65 | 0.0005182 | -4.65 | 6.57e-06 | 4.65 | 0.0005162 | -4.65 | 6.464e-06 | 4.65 | 0.0002785 | -4.65 | 5.351e-06 | 4.65 | 0.0003872 | -4.65 | 5.261e-06 | 4.65 | 0.0003819 | -4.65 | 5.223e-06 | 4.65 | 0.0003795 | -4.65 | 5.12e-06 | 4.65 | 0.0003776 | -4.65 | 5.051e-06 | 4.65 | 0.0003681 | -4.65 | 4.917e-06 | 4.65 | 0.0003633 | -4.65 | 4.74e-06 | 4.65 | 0.000356 | -4.65 | 4.891e-06 | 4.65 | 0.000352 | -4.65 | 4.937e-06 | 4.65 | 0.0003498 | -4.65 | 4.761e-06 | 4.65 | 0.0003437 | -4.65 | 4.918e-06 | 4.65 | 0.0003386 | -4.65 | 5.057e-06 | 4.65 | 0.0003344 | -4.65 | 4.631e-06 | 4.65 | 0.0003293 | -4.65 | 4.639e-06 | 4.65 | 0.0003231 | -4.65 | 4.432e-06 | 4.65 | 0.0003204 | -4.65 | 4.479e-06 | 4.65 | 0.0003163 | -4.65 | 4.512e-06 | 4.65 | 0.0003121 | -4.65 | 4.433e-06 | 4.65 | 0.0003076 | -4.65 | 4.435e-06 | 4.65 | 0.0003027 | -4.65 | 4.547e-06 | 4.65 | 0.0003016 | -4.65 | 4.631e-06 | 4.65 | 0.0003004 | -4.65 | 4.457e-06 | 4.65 | 0.0002941 | -4.65 | 4.316e-06 | 4.65 | 0.000292 | -4.65 | 4.516e-06 | 4.65 | 0.0002897 | -4.65 | 4.392e-06 | 4.65 | 0.0002894 | -4.65 | 4.397e-06 | 4.65 | 0.0002732 | -4.65 | 4.218e-06 | 4.65 | 0.000282 | -4.65 | 4.394e-06 | 4.65 | 0.0002769 | -4.65 | 4.529e-06 | 4.65 | 0.0002753 | -4.65 | 4.445e-06 | 4.65 | 0.0002741 | -4.65 | 4.469e-06 | 4.65 | 0.000265 | -4.65 | 4.143e-06 | 4.65 | 0.000261 | -4.65 | 4.282e-06 | 4.65 | 0.0002588 | -4.65 | 4.396e-06 | 4.65 | 0.0002587 | -4.65 | 4.213e-06 | 4.65 | 0.0002556 | -4.65 | 4.462e-06 | 4.65 | 0.0002531 | -4.65 | 4.476e-06 | 4.65 | 0.0002543 | -4.65 | 4.573e-06 | 4.65 | 0.0002509 | -4.65 | 4.614e-06 | 4.65 | 0.0002492 | -4.65 | 4.389e-06 | 4.65 | 0.0002485 | -4.65 | 4.557e-06 | 4.65 | 0.0002427 | -4.65 | 4.695e-06 | 4.65 | 0.0002406 | -4.65 | 4.691e-06 | 4.65 | 0.0002407 | -4.65 | 4.459e-06 | 4.65 | 0.0002378 | -4.65 | 4.765e-06 | 4.65 | 0.000239 | -4.65 | 4.565e-06 | 4.65 | 0.000238 | -4.65 | 4.52e-06 | 4.65 | 0.0002333 | -4.65 | 4.675e-06 | 4.65 | 0.0002329 | -4.65 | 4.823e-06 | 4.65 | 0.0002302 | -4.65 | 4.657e-06 | 4.65 | 0.0002254 | -4.65 | 4.578e-06 | 4.65 | 0.0002192 | -4.65 | 4.75e-06 | 4.65 | 0.0002187 | -4.65 | 4.455e-06 | 4.65 | 0.0001969 | -4.65 | 4.255e-06 | 4.65 | 0.0002068 | -4.65 | 4.411e-06 | 4.65 | 0.0001672 | -4.65 | 3.583e-06 | 4.65 | 0.0001481 | -4.65 | 3.832e-06 | 4.65 | 0.0001938 | -4.65 | 4.439e-06 | 4.65 | 0.0002197 | -4.65 | 4.646e-06 | 4.65 | 0.0002259 | -4.65 | 4.991e-06 | 4.65 | 0.0002321 | -4.65 | 5.042e-06 | 4.65 | 0.0002329 | -4.65 | 5.127e-06 | 4.65 | 0.0002327 | -4.65 | 5.385e-06 | 4.65 | 0.0002317 | -4.65 | 5.395e-06 | 4.65 | 0.0002316 | -4.65 | 5.29e-06 | 4.65 | 0.0002308 | -4.65 | 5.345e-06 | 4.65 | 0.0002272 | -4.65 | 5.066e-06 | 4.65 | 0.0002249 | -4.65 | 5.478e-06 | 4.65 | 0.0002254 | -4.65 | 5.384e-06 | 4.65 | 0.000222 | -4.65 | 5.187e-06 | 4.65 | 0.0002226 | -4.65 | 5.383e-06 | 4.65 | 0.0002198 | -4.65 | 5.07e-06 | 4.65 | 0.0002187 | -4.65 | 5.262e-06 | 4.65 | 0.0002181 | -4.65 | 5.378e-06 | 4.65 | 0.000205 | -4.65 | 5.176e-06 | 4.65 | 0.0002119 | -4.65 | 5.325e-06 | 4.65 | 0.0002123 | -4.65 | 5.435e-06 | 4.65 | 0.000212 | -4.65 | 5.4e-06 | 4.65 | 0.0002102 | -4.65 | 5.444e-06 | 4.65 | 0.0002096 | -4.65 | 5.221e-06 | 4.65 | 0.0002079 | -4.65 | 5.398e-06 | 4.65 | 0.0002038 | -4.65 | 5.656e-06 | 4.65 | 0.0002035 | -4.65 | 5.472e-06 | 4.65 | 0.0002024 | -4.65 | 5.415e-06 | 4.65 | 0.0001857 | -4.65 | 5.409e-06 | 4.65 | 0.0001968 | -4.65 | 5.458e-06 | 4.65 | 0.0001964 | -4.65 | 5.361e-06 | 4.65 | 0.0001939 | -4.65 | 5.446e-06 | 4.65 | 0.0002527 | -4.65 | 6.947e-06 | 93 | 665425000 | 1354646.4 | 815395000 | 91.48148 | 1354646.4 | 91.48148
4.7 | 0.0009899 | -4.7 | 1.0617e-05 | 4.7 | 0.000899 | -4.7 | 9.536e-06 | 4.7 | 0.0005978 | -4.7 | 7.512e-06 | 4.7 | 0.0005193 | -4.7 | 7.282e-06 | 4.7 | 0.0005982 | -4.7 | 7.254e-06 | 4.7 | 0.0006117 | -4.7 | 7.282e-06 | 4.7 | 0.0006097 | -4.7 | 6.969e-06 | 4.7 | 0.0005881 | -4.7 | 6.801e-06 | 4.7 | 0.0005864 | -4.7 | 6.821e-06 | 4.7 | 0.0005624 | -4.7 | 6.622e-06 | 4.7 | 0.0005597 | -4.7 | 6.611e-06 | 4.7 | 0.0003113 | -4.7 | 5.547e-06 | 4.7 | 0.0004184 | -4.7 | 5.405e-06 | 4.7 | 0.0004119 | -4.7 | 5.424e-06 | 4.7 | 0.0004104 | -4.7 | 5.266e-06 | 4.7 | 0.0004077 | -4.7 | 5.201e-06 | 4.7 | 0.0003984 | -4.7 | 5.096e-06 | 4.7 | 0.0003934 | -4.7 | 4.899e-06 | 4.7 | 0.0003863 | -4.7 | 4.913e-06 | 4.7 | 0.0003817 | -4.7 | 5.112e-06 | 4.7 | 0.0003781 | -4.7 | 4.832e-06 | 4.7 | 0.0003736 | -4.7 | 5.057e-06 | 4.7 | 0.0003666 | -4.7 | 5.143e-06 | 4.7 | 0.0003615 | -4.7 | 4.83e-06 | 4.7 | 0.0003567 | -4.7 | 4.769e-06 | 4.7 | 0.0003496 | -4.7 | 4.58e-06 | 4.7 | 0.0003466 | -4.7 | 4.636e-06 | 4.7 | 0.0003421 | -4.7 | 4.623e-06 | 4.7 | 0.0003375 | -4.7 | 4.623e-06 | 4.7 | 0.0003332 | -4.7 | 4.583e-06 | 4.7 | 0.0003272 | -4.7 | 4.621e-06 | 4.7 | 0.0003266 | -4.7 | 4.799e-06 | 4.7 | 0.0003258 | -4.7 | 4.612e-06 | 4.7 | 0.0003197 | -4.7 | 4.428e-06 | 4.7 | 0.0003158 | -4.7 | 4.632e-06 | 4.7 | 0.0003142 | -4.7 | 4.527e-06 | 4.7 | 0.0003129 | -4.7 | 4.546e-06 | 4.7 | 0.0002976 | -4.7 | 4.276e-06 | 4.7 | 0.0003053 | -4.7 | 4.543e-06 | 4.7 | 0.0003004 | -4.7 | 4.574e-06 | 4.7 | 0.0002977 | -4.7 | 4.591e-06 | 4.7 | 0.0002956 | -4.7 | 4.624e-06 | 4.7 | 0.0002877 | -4.7 | 4.235e-06 | 4.7 | 0.000283 | -4.7 | 4.415e-06 | 4.7 | 0.0002815 | -4.7 | 4.616e-06 | 4.7 | 0.0002806 | -4.7 | 4.364e-06 | 4.7 | 0.0002764 | -4.7 | 4.666e-06 | 4.7 | 0.0002745 | -4.7 | 4.636e-06 | 4.7 | 0.0002754 | -4.7 | 4.726e-06 | 4.7 | 0.000271 | -4.7 | 4.738e-06 | 4.7 | 0.0002695 | -4.7 | 4.522e-06 | 4.7 | 0.0002686 | -4.7 | 4.739e-06 | 4.7 | 0.0002631 | -4.7 | 4.805e-06 | 4.7 | 0.0002604 | -4.7 | 4.885e-06 | 4.7 | 0.0002599 | -4.7 | 4.574e-06 | 4.7 | 0.0002573 | -4.7 | 4.933e-06 | 4.7 | 0.0002583 | -4.7 | 4.691e-06 | 4.7 | 0.0002564 | -4.7 | 4.664e-06 | 4.7 | 0.0002524 | -4.7 | 4.856e-06 | 4.7 | 0.0002515 | -4.7 | 4.955e-06 | 4.7 | 0.0002483 | -4.7 | 4.787e-06 | 4.7 | 0.0002435 | -4.7 | 4.728e-06 | 4.7 | 0.0002372 | -4.7 | 4.967e-06 | 4.7 | 0.0002358 | -4.7 | 4.628e-06 | 4.7 | 0.0002136 | -4.7 | 4.389e-06 | 4.7 | 0.0002236 | -4.7 | 4.589e-06 | 4.7 | 0.0001794 | -4.7 | 3.77e-06 | 4.7 | 0.0001618 | -4.7 | 4.025e-06 | 4.7 | 0.0002096 | -4.7 | 4.638e-06 | 4.7 | 0.0002375 | -4.7 | 4.782e-06 | 4.7 | 0.0002452 | -4.7 | 5.18e-06 | 4.7 | 0.0002508 | -4.7 | 5.268e-06 | 4.7 | 0.0002519 | -4.7 | 5.295e-06 | 4.7 | 0.000251 | -4.7 | 5.544e-06 | 4.7 | 0.0002506 | -4.7 | 5.592e-06 | 4.7 | 0.0002506 | -4.7 | 5.493e-06 | 4.7 | 0.0002495 | -4.7 | 5.588e-06 | 4.7 | 0.0002463 | -4.7 | 5.29e-06 | 4.7 | 0.0002435 | -4.7 | 5.675e-06 | 4.7 | 0.0002445 | -4.7 | 5.582e-06 | 4.7 | 0.0002404 | -4.7 | 5.405e-06 | 4.7 | 0.0002413 | -4.7 | 5.591e-06 | 4.7 | 0.0002385 | -4.7 | 5.272e-06 | 4.7 | 0.0002383 | -4.7 | 5.454e-06 | 4.7 | 0.0002356 | -4.7 | 5.567e-06 | 4.7 | 0.0002229 | -4.7 | 5.352e-06 | 4.7 | 0.0002294 | -4.7 | 5.523e-06 | 4.7 | 0.0002291 | -4.7 | 5.589e-06 | 4.7 | 0.0002289 | -4.7 | 5.673e-06 | 4.7 | 0.000228 | -4.7 | 5.62e-06 | 4.7 | 0.0002262 | -4.7 | 5.415e-06 | 4.7 | 0.0002247 | -4.7 | 5.539e-06 | 4.7 | 0.000221 | -4.7 | 5.885e-06 | 4.7 | 0.0002203 | -4.7 | 5.662e-06 | 4.7 | 0.0002186 | -4.7 | 5.715e-06 | 4.7 | 0.0002026 | -4.7 | 5.628e-06 | 4.7 | 0.000213 | -4.7 | 5.721e-06 | 4.7 | 0.0002121 | -4.7 | 5.577e-06 | 4.7 | 0.0002091 | -4.7 | 5.585e-06 | 4.7 | 0.0002789 | -4.7 | 7.175e-06 | 94 | 619272000 | 1330601.2 | 830427000 | 92.46914 | 1357865.4 | 92.46914
4.75 | 0.00108 | -4.75 | 1.0976e-05 | 4.75 | 0.0009794 | -4.75 | 9.781e-06 | 4.75 | 0.0006426 | -4.75 | 7.683e-06 | 4.75 | 0.0005557 | -4.75 | 7.48e-06 | 4.75 | 0.000648 | -4.75 | 7.476e-06 | 4.75 | 0.0006617 | -4.75 | 7.4e-06 | 4.75 | 0.0006628 | -4.75 | 7.184e-06 | 4.75 | 0.0006364 | -4.75 | 6.972e-06 | 4.75 | 0.0006336 | -4.75 | 7.046e-06 | 4.75 | 0.0006088 | -4.75 | 6.806e-06 | 4.75 | 0.0006046 | -4.75 | 6.743e-06 | 4.75 | 0.0003507 | -4.75 | 5.695e-06 | 4.75 | 0.0004514 | -4.75 | 5.484e-06 | 4.75 | 0.0004452 | -4.75 | 5.6e-06 | 4.75 | 0.0004426 | -4.75 | 5.346e-06 | 4.75 | 0.0004401 | -4.75 | 5.369e-06 | 4.75 | 0.0004301 | -4.75 | 5.229e-06 | 4.75 | 0.0004245 | -4.75 | 4.99e-06 | 4.75 | 0.0004181 | -4.75 | 4.936e-06 | 4.75 | 0.0004118 | -4.75 | 5.24e-06 | 4.75 | 0.0004078 | -4.75 | 5.03e-06 | 4.75 | 0.000404 | -4.75 | 5.237e-06 | 4.75 | 0.0003972 | -4.75 | 5.208e-06 | 4.75 | 0.000392 | -4.75 | 5.012e-06 | 4.75 | 0.0003856 | -4.75 | 4.917e-06 | 4.75 | 0.0003783 | -4.75 | 4.763e-06 | 4.75 | 0.000375 | -4.75 | 4.779e-06 | 4.75 | 0.0003699 | -4.75 | 4.736e-06 | 4.75 | 0.0003646 | -4.75 | 4.771e-06 | 4.75 | 0.0003605 | -4.75 | 4.814e-06 | 4.75 | 0.0003531 | -4.75 | 4.754e-06 | 4.75 | 0.0003526 | -4.75 | 4.971e-06 | 4.75 | 0.0003521 | -4.75 | 4.746e-06 | 4.75 | 0.0003452 | -4.75 | 4.541e-06 | 4.75 | 0.0003424 | -4.75 | 4.798e-06 | 4.75 | 0.0003388 | -4.75 | 4.711e-06 | 4.75 | 0.0003381 | -4.75 | 4.679e-06 | 4.75 | 0.0003236 | -4.75 | 4.443e-06 | 4.75 | 0.0003294 | -4.75 | 4.724e-06 | 4.75 | 0.0003243 | -4.75 | 4.733e-06 | 4.75 | 0.0003214 | -4.75 | 4.72e-06 | 4.75 | 0.0003195 | -4.75 | 4.798e-06 | 4.75 | 0.0003124 | -4.75 | 4.364e-06 | 4.75 | 0.0003067 | -4.75 | 4.57e-06 | 4.75 | 0.0003042 | -4.75 | 4.782e-06 | 4.75 | 0.0003025 | -4.75 | 4.57e-06 | 4.75 | 0.0002981 | -4.75 | 4.733e-06 | 4.75 | 0.000296 | -4.75 | 4.822e-06 | 4.75 | 0.0002967 | -4.75 | 4.836e-06 | 4.75 | 0.0002927 | -4.75 | 4.844e-06 | 4.75 | 0.0002918 | -4.75 | 4.702e-06 | 4.75 | 0.0002897 | -4.75 | 4.869e-06 | 4.75 | 0.0002843 | -4.75 | 4.975e-06 | 4.75 | 0.0002815 | -4.75 | 5.049e-06 | 4.75 | 0.0002806 | -4.75 | 4.728e-06 | 4.75 | 0.000278 | -4.75 | 5.138e-06 | 4.75 | 0.0002787 | -4.75 | 4.919e-06 | 4.75 | 0.0002766 | -4.75 | 4.852e-06 | 4.75 | 0.0002724 | -4.75 | 5.067e-06 | 4.75 | 0.0002711 | -4.75 | 5.068e-06 | 4.75 | 0.0002679 | -4.75 | 5.02e-06 | 4.75 | 0.0002627 | -4.75 | 4.904e-06 | 4.75 | 0.0002556 | -4.75 | 5.164e-06 | 4.75 | 0.0002551 | -4.75 | 4.761e-06 | 4.75 | 0.0002317 | -4.75 | 4.53e-06 | 4.75 | 0.000241 | -4.75 | 4.797e-06 | 4.75 | 0.0001925 | -4.75 | 3.896e-06 | 4.75 | 0.0001763 | -4.75 | 4.154e-06 | 4.75 | 0.0002252 | -4.75 | 4.781e-06 | 4.75 | 0.0002569 | -4.75 | 4.97e-06 | 4.75 | 0.0002655 | -4.75 | 5.449e-06 | 4.75 | 0.000271 | -4.75 | 5.494e-06 | 4.75 | 0.0002717 | -4.75 | 5.477e-06 | 4.75 | 0.0002715 | -4.75 | 5.706e-06 | 4.75 | 0.0002701 | -4.75 | 5.785e-06 | 4.75 | 0.0002703 | -4.75 | 5.679e-06 | 4.75 | 0.0002697 | -4.75 | 5.767e-06 | 4.75 | 0.0002666 | -4.75 | 5.505e-06 | 4.75 | 0.0002624 | -4.75 | 5.817e-06 | 4.75 | 0.0002647 | -4.75 | 5.794e-06 | 4.75 | 0.0002592 | -4.75 | 5.655e-06 | 4.75 | 0.0002606 | -4.75 | 5.787e-06 | 4.75 | 0.0002573 | -4.75 | 5.526e-06 | 4.75 | 0.0002571 | -4.75 | 5.698e-06 | 4.75 | 0.0002557 | -4.75 | 5.711e-06 | 4.75 | 0.0002421 | -4.75 | 5.502e-06 | 4.75 | 0.0002478 | -4.75 | 5.772e-06 | 4.75 | 0.0002474 | -4.75 | 5.812e-06 | 4.75 | 0.0002473 | -4.75 | 5.91e-06 | 4.75 | 0.0002462 | -4.75 | 5.809e-06 | 4.75 | 0.0002441 | -4.75 | 5.602e-06 | 4.75 | 0.0002422 | -4.75 | 5.82e-06 | 4.75 | 0.0002392 | -4.75 | 6.099e-06 | 4.75 | 0.0002378 | -4.75 | 5.807e-06 | 4.75 | 0.0002363 | -4.75 | 5.952e-06 | 4.75 | 0.0002205 | -4.75 | 5.813e-06 | 4.75 | 0.0002303 | -4.75 | 5.902e-06 | 4.75 | 0.0002283 | -4.75 | 5.825e-06 | 4.75 | 0.0002257 | -4.75 | 5.789e-06 | 4.75 | 0.000308 | -4.75 | 7.41e-06 | 95 | 576834000 | 1346837.6 | 838926000 | 93.45679 | 1387771.0 | 93.45679
4.8 | 0.0013 | -4.8 | 1.1287e-05 | 4.8 | 0.00107 | -4.8 | 1.0119e-05 | 4.8 | 0.0006918 | -4.8 | 7.938e-06 | 4.8 | 0.0005983 | -4.8 | 7.603e-06 | 4.8 | 0.0006985 | -4.8 | 7.678e-06 | 4.8 | 0.0007143 | -4.8 | 7.464e-06 | 4.8 | 0.0007163 | -4.8 | 7.401e-06 | 4.8 | 0.0006879 | -4.8 | 7.258e-06 | 4.8 | 0.0006853 | -4.8 | 7.211e-06 | 4.8 | 0.0006564 | -4.8 | 6.98e-06 | 4.8 | 0.0006518 | -4.8 | 6.91e-06 | 4.8 | 0.0003821 | -4.8 | 5.891e-06 | 4.8 | 0.0004886 | -4.8 | 5.665e-06 | 4.8 | 0.0004806 | -4.8 | 5.715e-06 | 4.8 | 0.0004772 | -4.8 | 5.453e-06 | 4.8 | 0.0004739 | -4.8 | 5.591e-06 | 4.8 | 0.0004645 | -4.8 | 5.448e-06 | 4.8 | 0.0004583 | -4.8 | 5.256e-06 | 4.8 | 0.0004527 | -4.8 | 5.162e-06 | 4.8 | 0.0004447 | -4.8 | 5.405e-06 | 4.8 | 0.0004401 | -4.8 | 5.506e-06 | 4.8 | 0.0004357 | -4.8 | 5.391e-06 | 4.8 | 0.000428 | -4.8 | 5.319e-06 | 4.8 | 0.0004226 | -4.8 | 5.247e-06 | 4.8 | 0.0004168 | -4.8 | 5.073e-06 | 4.8 | 0.0004083 | -4.8 | 4.931e-06 | 4.8 | 0.000405 | -4.8 | 4.925e-06 | 4.8 | 0.0003991 | -4.8 | 4.88e-06 | 4.8 | 0.0003932 | -4.8 | 4.884e-06 | 4.8 | 0.0003885 | -4.8 | 4.867e-06 | 4.8 | 0.0003816 | -4.8 | 4.933e-06 | 4.8 | 0.00038 | -4.8 | 5.172e-06 | 4.8 | 0.0003798 | -4.8 | 4.867e-06 | 4.8 | 0.000373 | -4.8 | 4.768e-06 | 4.8 | 0.0003703 | -4.8 | 4.968e-06 | 4.8 | 0.0003662 | -4.8 | 4.78e-06 | 4.8 | 0.0003646 | -4.8 | 4.857e-06 | 4.8 | 0.000351 | -4.8 | 4.615e-06 | 4.8 | 0.0003554 | -4.8 | 4.846e-06 | 4.8 | 0.0003498 | -4.8 | 4.928e-06 | 4.8 | 0.0003472 | -4.8 | 4.849e-06 | 4.8 | 0.0003439 | -4.8 | 4.995e-06 | 4.8 | 0.0003375 | -4.8 | 4.566e-06 | 4.8 | 0.0003303 | -4.8 | 4.739e-06 | 4.8 | 0.0003285 | -4.8 | 5.008e-06 | 4.8 | 0.0003267 | -4.8 | 4.723e-06 | 4.8 | 0.0003221 | -4.8 | 4.942e-06 | 4.8 | 0.0003197 | -4.8 | 4.923e-06 | 4.8 | 0.0003203 | -4.8 | 5.041e-06 | 4.8 | 0.000316 | -4.8 | 5.051e-06 | 4.8 | 0.0003153 | -4.8 | 4.874e-06 | 4.8 | 0.0003125 | -4.8 | 5.055e-06 | 4.8 | 0.0003081 | -4.8 | 5.202e-06 | 4.8 | 0.0003046 | -4.8 | 5.196e-06 | 4.8 | 0.0003028 | -4.8 | 4.914e-06 | 4.8 | 0.0002997 | -4.8 | 5.33e-06 | 4.8 | 0.0003009 | -4.8 | 5.104e-06 | 4.8 | 0.0002985 | -4.8 | 4.987e-06 | 4.8 | 0.0002943 | -4.8 | 5.176e-06 | 4.8 | 0.000295 | -4.8 | 5.253e-06 | 4.8 | 0.0002888 | -4.8 | 5.146e-06 | 4.8 | 0.0002834 | -4.8 | 5.138e-06 | 4.8 | 0.0002759 | -4.8 | 5.352e-06 | 4.8 | 0.0002736 | -4.8 | 4.992e-06 | 4.8 | 0.0002503 | -4.8 | 4.656e-06 | 4.8 | 0.0002601 | -4.8 | 4.927e-06 | 4.8 | 0.0001982 | -4.8 | 4.026e-06 | 4.8 | 0.0001946 | -4.8 | 4.342e-06 | 4.8 | 0.0002438 | -4.8 | 4.952e-06 | 4.8 | 0.000277 | -4.8 | 5.145e-06 | 4.8 | 0.0002869 | -4.8 | 5.654e-06 | 4.8 | 0.0002925 | -4.8 | 5.592e-06 | 4.8 | 0.0002929 | -4.8 | 5.74e-06 | 4.8 | 0.0002929 | -4.8 | 5.898e-06 | 4.8 | 0.000291 | -4.8 | 5.949e-06 | 4.8 | 0.0002922 | -4.8 | 5.885e-06 | 4.8 | 0.000291 | -4.8 | 5.895e-06 | 4.8 | 0.0002883 | -4.8 | 5.674e-06 | 4.8 | 0.0002839 | -4.8 | 6.127e-06 | 4.8 | 0.0002848 | -4.8 | 5.999e-06 | 4.8 | 0.0002797 | -4.8 | 5.853e-06 | 4.8 | 0.0002811 | -4.8 | 5.997e-06 | 4.8 | 0.0002776 | -4.8 | 5.758e-06 | 4.8 | 0.0002769 | -4.8 | 5.886e-06 | 4.8 | 0.0002748 | -4.8 | 5.959e-06 | 4.8 | 0.0002621 | -4.8 | 5.81e-06 | 4.8 | 0.0002671 | -4.8 | 5.974e-06 | 4.8 | 0.0002669 | -4.8 | 6.046e-06 | 4.8 | 0.0002663 | -4.8 | 6.166e-06 | 4.8 | 0.0002653 | -4.8 | 6.122e-06 | 4.8 | 0.0002643 | -4.8 | 5.888e-06 | 4.8 | 0.0002614 | -4.8 | 6.034e-06 | 4.8 | 0.000259 | -4.8 | 6.423e-06 | 4.8 | 0.0002569 | -4.8 | 6.093e-06 | 4.8 | 0.0002544 | -4.8 | 6.116e-06 | 4.8 | 0.0002392 | -4.8 | 6.067e-06 | 4.8 | 0.0002482 | -4.8 | 6.105e-06 | 4.8 | 0.000246 | -4.8 | 6.05e-06 | 4.8 | 0.0002438 | -4.8 | 6.062e-06 | 4.8 | 0.000341 | -4.8 | 7.666e-06 | 96 | 652146000 | 1342822.6 | 853825000 | 94.44444 | 1390530.5 | 94.44444
4.85 | 0.00142 | -4.85 | 1.104e-05 | 4.85 | 0.00104 | -4.85 | 1.0357e-05 | 4.85 | 0.0007423 | -4.85 | 8.294e-06 | 4.85 | 0.0006602 | -4.85 | 7.947e-06 | 4.85 | 0.0007523 | -4.85 | 7.886e-06 | 4.85 | 0.00077 | -4.85 | 7.748e-06 | 4.85 | 0.0007716 | -4.85 | 7.712e-06 | 4.85 | 0.0007405 | -4.85 | 7.461e-06 | 4.85 | 0.000739 | -4.85 | 7.449e-06 | 4.85 | 0.000709 | -4.85 | 7.172e-06 | 4.85 | 0.000702 | -4.85 | 7.175e-06 | 4.85 | 0.0004267 | -4.85 | 6.005e-06 | 4.85 | 0.0005245 | -4.85 | 5.884e-06 | 4.85 | 0.0005169 | -4.85 | 5.9e-06 | 4.85 | 0.000513 | -4.85 | 5.675e-06 | 4.85 | 0.0005083 | -4.85 | 5.708e-06 | 4.85 | 0.0005002 | -4.85 | 5.621e-06 | 4.85 | 0.0004922 | -4.85 | 5.343e-06 | 4.85 | 0.0004868 | -4.85 | 5.265e-06 | 4.85 | 0.000479 | -4.85 | 5.65e-06 | 4.85 | 0.0004736 | -4.85 | 5.717e-06 | 4.85 | 0.0004697 | -4.85 | 5.607e-06 | 4.85 | 0.000461 | -4.85 | 5.472e-06 | 4.85 | 0.0004555 | -4.85 | 5.355e-06 | 4.85 | 0.0004494 | -4.85 | 5.154e-06 | 4.85 | 0.0004408 | -4.85 | 5.019e-06 | 4.85 | 0.0004376 | -4.85 | 5.032e-06 | 4.85 | 0.0004305 | -4.85 | 4.959e-06 | 4.85 | 0.0004236 | -4.85 | 5.023e-06 | 4.85 | 0.0004188 | -4.85 | 5.056e-06 | 4.85 | 0.0004111 | -4.85 | 4.954e-06 | 4.85 | 0.000409 | -4.85 | 5.264e-06 | 4.85 | 0.0004087 | -4.85 | 5.074e-06 | 4.85 | 0.0004023 | -4.85 | 4.945e-06 | 4.85 | 0.0003987 | -4.85 | 5.149e-06 | 4.85 | 0.0003947 | -4.85 | 5.058e-06 | 4.85 | 0.0003935 | -4.85 | 4.955e-06 | 4.85 | 0.0003801 | -4.85 | 4.848e-06 | 4.85 | 0.0003826 | -4.85 | 4.972e-06 | 4.85 | 0.0003789 | -4.85 | 5.112e-06 | 4.85 | 0.0003736 | -4.85 | 5.039e-06 | 4.85 | 0.000372 | -4.85 | 5.149e-06 | 4.85 | 0.0003634 | -4.85 | 4.684e-06 | 4.85 | 0.0003562 | -4.85 | 4.849e-06 | 4.85 | 0.0003537 | -4.85 | 5.101e-06 | 4.85 | 0.0003519 | -4.85 | 4.983e-06 | 4.85 | 0.0003479 | -4.85 | 5.132e-06 | 4.85 | 0.0003444 | -4.85 | 5.077e-06 | 4.85 | 0.0003442 | -4.85 | 5.229e-06 | 4.85 | 0.0003405 | -4.85 | 5.188e-06 | 4.85 | 0.0003394 | -4.85 | 5.054e-06 | 4.85 | 0.0003364 | -4.85 | 5.267e-06 | 4.85 | 0.0003323 | -4.85 | 5.39e-06 | 4.85 | 0.0003288 | -4.85 | 5.302e-06 | 4.85 | 0.0003272 | -4.85 | 5.09e-06 | 4.85 | 0.0003227 | -4.85 | 5.516e-06 | 4.85 | 0.0003239 | -4.85 | 5.259e-06 | 4.85 | 0.0003216 | -4.85 | 5.162e-06 | 4.85 | 0.0003177 | -4.85 | 5.322e-06 | 4.85 | 0.0003169 | -4.85 | 5.444e-06 | 4.85 | 0.000311 | -4.85 | 5.273e-06 | 4.85 | 0.0003046 | -4.85 | 5.241e-06 | 4.85 | 0.0002971 | -4.85 | 5.608e-06 | 4.85 | 0.0002937 | -4.85 | 5.198e-06 | 4.85 | 0.000271 | -4.85 | 4.867e-06 | 4.85 | 0.0002789 | -4.85 | 5.205e-06 | 4.85 | 0.000204 | -4.85 | 4.149e-06 | 4.85 | 0.0002124 | -4.85 | 4.555e-06 | 4.85 | 0.0002652 | -4.85 | 5.19e-06 | 4.85 | 0.000298 | -4.85 | 5.36e-06 | 4.85 | 0.0003091 | -4.85 | 5.789e-06 | 4.85 | 0.0003148 | -4.85 | 5.826e-06 | 4.85 | 0.0003157 | -4.85 | 5.979e-06 | 4.85 | 0.000315 | -4.85 | 6.148e-06 | 4.85 | 0.0003127 | -4.85 | 6.233e-06 | 4.85 | 0.0003148 | -4.85 | 6.07e-06 | 4.85 | 0.0003137 | -4.85 | 6.205e-06 | 4.85 | 0.0003102 | -4.85 | 5.906e-06 | 4.85 | 0.0003058 | -4.85 | 6.384e-06 | 4.85 | 0.0003071 | -4.85 | 6.226e-06 | 4.85 | 0.0003022 | -4.85 | 6.03e-06 | 4.85 | 0.0003023 | -4.85 | 6.236e-06 | 4.85 | 0.0002999 | -4.85 | 6.013e-06 | 4.85 | 0.0002982 | -4.85 | 6.163e-06 | 4.85 | 0.0002953 | -4.85 | 6.231e-06 | 4.85 | 0.0002834 | -4.85 | 6.068e-06 | 4.85 | 0.0002874 | -4.85 | 6.162e-06 | 4.85 | 0.0002875 | -4.85 | 6.329e-06 | 4.85 | 0.0002868 | -4.85 | 6.393e-06 | 4.85 | 0.0002855 | -4.85 | 6.335e-06 | 4.85 | 0.0002842 | -4.85 | 6.109e-06 | 4.85 | 0.0002815 | -4.85 | 6.274e-06 | 4.85 | 0.0002791 | -4.85 | 6.69e-06 | 4.85 | 0.0002762 | -4.85 | 6.269e-06 | 4.85 | 0.0002738 | -4.85 | 6.315e-06 | 4.85 | 0.0002601 | -4.85 | 6.328e-06 | 4.85 | 0.0002675 | -4.85 | 6.383e-06 | 4.85 | 0.0002645 | -4.85 | 6.206e-06 | 4.85 | 0.0002618 | -4.85 | 6.267e-06 | 4.85 | 0.0003772 | -4.85 | 7.877e-06 | 97 | 815395000 | 1404593.0 | 862813000 | 95.4321 | 1404593.0 | 95.4321
4.9 | 0.00152 | -4.9 | 1.135e-05 | 4.9 | 0.00112 | -4.9 | 1.0673e-05 | 4.9 | 0.0007994 | -4.9 | 8.516e-06 | 4.9 | 0.0007269 | -4.9 | 8.264e-06 | 4.9 | 0.0008054 | -4.9 | 8.222e-06 | 4.9 | 0.0008289 | -4.9 | 8.079e-06 | 4.9 | 0.0008287 | -4.9 | 7.963e-06 | 4.9 | 0.0007992 | -4.9 | 7.666e-06 | 4.9 | 0.0007946 | -4.9 | 7.702e-06 | 4.9 | 0.0007614 | -4.9 | 7.493e-06 | 4.9 | 0.0007541 | -4.9 | 7.374e-06 | 4.9 | 0.0004711 | -4.9 | 6.238e-06 | 4.9 | 0.0005625 | -4.9 | 6.08e-06 | 4.9 | 0.0005551 | -4.9 | 6.054e-06 | 4.9 | 0.0005518 | -4.9 | 5.845e-06 | 4.9 | 0.0005452 | -4.9 | 5.883e-06 | 4.9 | 0.0005374 | -4.9 | 5.807e-06 | 4.9 | 0.0005293 | -4.9 | 5.571e-06 | 4.9 | 0.0005242 | -4.9 | 5.463e-06 | 4.9 | 0.0005151 | -4.9 | 5.865e-06 | 4.9 | 0.0005088 | -4.9 | 5.866e-06 | 4.9 | 0.0005044 | -4.9 | 5.767e-06 | 4.9 | 0.0004953 | -4.9 | 5.683e-06 | 4.9 | 0.0004902 | -4.9 | 5.484e-06 | 4.9 | 0.0004836 | -4.9 | 5.364e-06 | 4.9 | 0.0004743 | -4.9 | 5.212e-06 | 4.9 | 0.0004723 | -4.9 | 5.226e-06 | 4.9 | 0.0004651 | -4.9 | 5.091e-06 | 4.9 | 0.0004555 | -4.9 | 5.216e-06 | 4.9 | 0.0004515 | -4.9 | 5.267e-06 | 4.9 | 0.0004415 | -4.9 | 5.188e-06 | 4.9 | 0.0004403 | -4.9 | 5.398e-06 | 4.9 | 0.0004393 | -4.9 | 5.193e-06 | 4.9 | 0.0004329 | -4.9 | 5.047e-06 | 4.9 | 0.000429 | -4.9 | 5.307e-06 | 4.9 | 0.0004246 | -4.9 | 5.162e-06 | 4.9 | 0.0004231 | -4.9 | 5.121e-06 | 4.9 | 0.0004105 | -4.9 | 5.007e-06 | 4.9 | 0.0004125 | -4.9 | 5.112e-06 | 4.9 | 0.0004073 | -4.9 | 5.29e-06 | 4.9 | 0.0004021 | -4.9 | 5.159e-06 | 4.9 | 0.0003999 | -4.9 | 5.326e-06 | 4.9 | 0.0003912 | -4.9 | 4.872e-06 | 4.9 | 0.0003834 | -4.9 | 5.012e-06 | 4.9 | 0.0003807 | -4.9 | 5.284e-06 | 4.9 | 0.0003804 | -4.9 | 5.16e-06 | 4.9 | 0.000374 | -4.9 | 5.315e-06 | 4.9 | 0.0003702 | -4.9 | 5.231e-06 | 4.9 | 0.0003702 | -4.9 | 5.409e-06 | 4.9 | 0.0003681 | -4.9 | 5.411e-06 | 4.9 | 0.0003652 | -4.9 | 5.235e-06 | 4.9 | 0.0003636 | -4.9 | 5.433e-06 | 4.9 | 0.0003595 | -4.9 | 5.541e-06 | 4.9 | 0.0003539 | -4.9 | 5.481e-06 | 4.9 | 0.0003528 | -4.9 | 5.238e-06 | 4.9 | 0.0003482 | -4.9 | 5.644e-06 | 4.9 | 0.0003484 | -4.9 | 5.495e-06 | 4.9 | 0.0003467 | -4.9 | 5.419e-06 | 4.9 | 0.0003416 | -4.9 | 5.486e-06 | 4.9 | 0.0003402 | -4.9 | 5.669e-06 | 4.9 | 0.0003347 | -4.9 | 5.504e-06 | 4.9 | 0.0003283 | -4.9 | 5.489e-06 | 4.9 | 0.0003213 | -4.9 | 5.793e-06 | 4.9 | 0.0003145 | -4.9 | 5.38e-06 | 4.9 | 0.0002926 | -4.9 | 5.045e-06 | 4.9 | 0.0003 | -4.9 | 5.427e-06 | 4.9 | 0.0002171 | -4.9 | 4.321e-06 | 4.9 | 0.0002333 | -4.9 | 4.755e-06 | 4.9 | 0.0002851 | -4.9 | 5.36e-06 | 4.9 | 0.00032 | -4.9 | 5.561e-06 | 4.9 | 0.0003331 | -4.9 | 6.077e-06 | 4.9 | 0.0003388 | -4.9 | 6.1e-06 | 4.9 | 0.0003395 | -4.9 | 6.264e-06 | 4.9 | 0.0003387 | -4.9 | 6.366e-06 | 4.9 | 0.0003355 | -4.9 | 6.453e-06 | 4.9 | 0.0003377 | -4.9 | 6.371e-06 | 4.9 | 0.0003366 | -4.9 | 6.429e-06 | 4.9 | 0.000334 | -4.9 | 6.202e-06 | 4.9 | 0.0003293 | -4.9 | 6.713e-06 | 4.9 | 0.0003307 | -4.9 | 6.436e-06 | 4.9 | 0.0003245 | -4.9 | 6.318e-06 | 4.9 | 0.000325 | -4.9 | 6.524e-06 | 4.9 | 0.0003223 | -4.9 | 6.31e-06 | 4.9 | 0.0003205 | -4.9 | 6.393e-06 | 4.9 | 0.0003177 | -4.9 | 6.413e-06 | 4.9 | 0.0003061 | -4.9 | 6.292e-06 | 4.9 | 0.0003092 | -4.9 | 6.404e-06 | 4.9 | 0.000309 | -4.9 | 6.626e-06 | 4.9 | 0.0003086 | -4.9 | 6.647e-06 | 4.9 | 0.0003064 | -4.9 | 6.634e-06 | 4.9 | 0.0003053 | -4.9 | 6.318e-06 | 4.9 | 0.0003023 | -4.9 | 6.541e-06 | 4.9 | 0.0003004 | -4.9 | 6.862e-06 | 4.9 | 0.0002976 | -4.9 | 6.598e-06 | 4.9 | 0.000294 | -4.9 | 6.617e-06 | 4.9 | 0.0002809 | -4.9 | 6.569e-06 | 4.9 | 0.0002869 | -4.9 | 6.634e-06 | 4.9 | 0.0002842 | -4.9 | 6.483e-06 | 4.9 | 0.0002807 | -4.9 | 6.617e-06 | 4.9 | 0.0004163 | -4.9 | 8.283e-06 | 98 | 668181000 | 1390530.5 | 895415000 | 96.41975 | 1405777.7 | 96.41975
4.95 | 0.00162 | -4.95 | 1.173e-05 | 4.95 | 0.00118 | -4.95 | 1.1054e-05 | 4.95 | 0.0008508 | -4.95 | 8.908e-06 | 4.95 | 0.0007917 | -4.95 | 8.548e-06 | 4.95 | 0.0008614 | -4.95 | 8.454e-06 | 4.95 | 0.0008881 | -4.95 | 8.318e-06 | 4.95 | 0.0008871 | -4.95 | 8.256e-06 | 4.95 | 0.0008572 | -4.95 | 7.851e-06 | 4.95 | 0.0008471 | -4.95 | 7.95e-06 | 4.95 | 0.0008164 | -4.95 | 7.716e-06 | 4.95 | 0.0008062 | -4.95 | 7.562e-06 | 4.95 | 0.0005192 | -4.95 | 6.448e-06 | 4.95 | 0.0006011 | -4.95 | 6.28e-06 | 4.95 | 0.0005954 | -4.95 | 6.256e-06 | 4.95 | 0.0005919 | -4.95 | 6.093e-06 | 4.95 | 0.0005852 | -4.95 | 6.189e-06 | 4.95 | 0.0005768 | -4.95 | 5.964e-06 | 4.95 | 0.0005684 | -4.95 | 5.746e-06 | 4.95 | 0.0005626 | -4.95 | 5.645e-06 | 4.95 | 0.000553 | -4.95 | 6.057e-06 | 4.95 | 0.000545 | -4.95 | 5.926e-06 | 4.95 | 0.0005414 | -4.95 | 5.909e-06 | 4.95 | 0.0005326 | -4.95 | 5.952e-06 | 4.95 | 0.0005267 | -4.95 | 5.658e-06 | 4.95 | 0.000519 | -4.95 | 5.561e-06 | 4.95 | 0.0005105 | -4.95 | 5.386e-06 | 4.95 | 0.0005078 | -4.95 | 5.36e-06 | 4.95 | 0.0004999 | -4.95 | 5.32e-06 | 4.95 | 0.0004895 | -4.95 | 5.395e-06 | 4.95 | 0.0004853 | -4.95 | 5.454e-06 | 4.95 | 0.0004755 | -4.95 | 5.432e-06 | 4.95 | 0.0004731 | -4.95 | 5.58e-06 | 4.95 | 0.0004718 | -4.95 | 5.292e-06 | 4.95 | 0.0004655 | -4.95 | 5.292e-06 | 4.95 | 0.0004605 | -4.95 | 5.485e-06 | 4.95 | 0.0004577 | -4.95 | 5.297e-06 | 4.95 | 0.0004548 | -4.95 | 5.267e-06 | 4.95 | 0.0004431 | -4.95 | 5.156e-06 | 4.95 | 0.0004425 | -4.95 | 5.25e-06 | 4.95 | 0.0004381 | -4.95 | 5.435e-06 | 4.95 | 0.0004333 | -4.95 | 5.393e-06 | 4.95 | 0.0004301 | -4.95 | 5.484e-06 | 4.95 | 0.0004197 | -4.95 | 5.003e-06 | 4.95 | 0.0004122 | -4.95 | 5.202e-06 | 4.95 | 0.0004092 | -4.95 | 5.514e-06 | 4.95 | 0.0004089 | -4.95 | 5.302e-06 | 4.95 | 0.0004024 | -4.95 | 5.472e-06 | 4.95 | 0.0003983 | -4.95 | 5.491e-06 | 4.95 | 0.0003986 | -4.95 | 5.553e-06 | 4.95 | 0.0003963 | -4.95 | 5.529e-06 | 4.95 | 0.0003926 | -4.95 | 5.503e-06 | 4.95 | 0.0003912 | -4.95 | 5.684e-06 | 4.95 | 0.0003863 | -4.95 | 5.723e-06 | 4.95 | 0.0003811 | -4.95 | 5.745e-06 | 4.95 | 0.0003801 | -4.95 | 5.505e-06 | 4.95 | 0.000374 | -4.95 | 5.853e-06 | 4.95 | 0.000374 | -4.95 | 5.694e-06 | 4.95 | 0.0003725 | -4.95 | 5.571e-06 | 4.95 | 0.0003669 | -4.95 | 5.689e-06 | 4.95 | 0.0003654 | -4.95 | 5.893e-06 | 4.95 | 0.0003595 | -4.95 | 5.771e-06 | 4.95 | 0.0003531 | -4.95 | 5.74e-06 | 4.95 | 0.0003465 | -4.95 | 6.04e-06 | 4.95 | 0.0003374 | -4.95 | 5.564e-06 | 4.95 | 0.0003153 | -4.95 | 5.284e-06 | 4.95 | 0.0003225 | -4.95 | 5.616e-06 | 4.95 | 0.0002275 | -4.95 | 4.528e-06 | 4.95 | 0.0002516 | -4.95 | 4.936e-06 | 4.95 | 0.0003087 | -4.95 | 5.651e-06 | 4.95 | 0.0003432 | -4.95 | 5.789e-06 | 4.95 | 0.0003572 | -4.95 | 6.29e-06 | 4.95 | 0.0003638 | -4.95 | 6.366e-06 | 4.95 | 0.0003658 | -4.95 | 6.527e-06 | 4.95 | 0.0003629 | -4.95 | 6.569e-06 | 4.95 | 0.0003599 | -4.95 | 6.742e-06 | 4.95 | 0.0003637 | -4.95 | 6.629e-06 | 4.95 | 0.0003616 | -4.95 | 6.623e-06 | 4.95 | 0.0003597 | -4.95 | 6.449e-06 | 4.95 | 0.000354 | -4.95 | 6.961e-06 | 4.95 | 0.0003552 | -4.95 | 6.75e-06 | 4.95 | 0.000349 | -4.95 | 6.703e-06 | 4.95 | 0.0003488 | -4.95 | 6.759e-06 | 4.95 | 0.0003462 | -4.95 | 6.553e-06 | 4.95 | 0.0003442 | -4.95 | 6.68e-06 | 4.95 | 0.0003404 | -4.95 | 6.653e-06 | 4.95 | 0.0003302 | -4.95 | 6.591e-06 | 4.95 | 0.0003321 | -4.95 | 6.672e-06 | 4.95 | 0.0003315 | -4.95 | 6.905e-06 | 4.95 | 0.0003319 | -4.95 | 6.966e-06 | 4.95 | 0.000329 | -4.95 | 6.855e-06 | 4.95 | 0.0003271 | -4.95 | 6.604e-06 | 4.95 | 0.0003244 | -4.95 | 6.819e-06 | 4.95 | 0.000322 | -4.95 | 7.068e-06 | 4.95 | 0.0003194 | -4.95 | 6.866e-06 | 4.95 | 0.0003157 | -4.95 | 6.767e-06 | 4.95 | 0.0003035 | -4.95 | 6.767e-06 | 4.95 | 0.0003063 | -4.95 | 6.948e-06 | 4.95 | 0.0003045 | -4.95 | 6.683e-06 | 4.95 | 0.0003016 | -4.95 | 6.835e-06 | 4.95 | 0.0004599 | -4.95 | 8.624e-06 | 99 | 599808000 | 1405777.7 | 900414000 | 97.40741 | 1412050.4 | 97.40741
5 | 0.00173 | -5 | 1.227e-05 | 5 | 0.00124 | -5 | 1.06e-05 | 5 | 0.0009207 | -5 | 9.198e-06 | 5 | 0.0008755 | -5 | 8.87e-06 | 5 | 0.0009256 | -5 | 8.682e-06 | 5 | 0.0009496 | -5 | 8.632e-06 | 5 | 0.0009458 | -5 | 8.433e-06 | 5 | 0.0009214 | -5 | 8.155e-06 | 5 | 0.0009076 | -5 | 8.22e-06 | 5 | 0.0008715 | -5 | 7.947e-06 | 5 | 0.000865 | -5 | 7.768e-06 | 5 | 0.0005765 | -5 | 6.699e-06 | 5 | 0.0006439 | -5 | 6.537e-06 | 5 | 0.000638 | -5 | 6.531e-06 | 5 | 0.0006361 | -5 | 6.356e-06 | 5 | 0.0006272 | -5 | 6.373e-06 | 5 | 0.0006181 | -5 | 6.181e-06 | 5 | 0.0006106 | -5 | 5.882e-06 | 5 | 0.0006038 | -5 | 5.93e-06 | 5 | 0.0005928 | -5 | 6.219e-06 | 5 | 0.0005841 | -5 | 6.218e-06 | 5 | 0.0005797 | -5 | 6.142e-06 | 5 | 0.0005705 | -5 | 6.075e-06 | 5 | 0.0005646 | -5 | 5.842e-06 | 5 | 0.0005556 | -5 | 5.838e-06 | 5 | 0.0005467 | -5 | 5.553e-06 | 5 | 0.0005446 | -5 | 5.572e-06 | 5 | 0.0005361 | -5 | 5.466e-06 | 5 | 0.0005244 | -5 | 5.586e-06 | 5 | 0.0005197 | -5 | 5.595e-06 | 5 | 0.0005109 | -5 | 5.575e-06 | 5 | 0.0005097 | -5 | 5.815e-06 | 5 | 0.0005065 | -5 | 5.45e-06 | 5 | 0.0005002 | -5 | 5.527e-06 | 5 | 0.0004944 | -5 | 5.666e-06 | 5 | 0.0004927 | -5 | 5.414e-06 | 5 | 0.0004876 | -5 | 5.505e-06 | 5 | 0.0004773 | -5 | 5.396e-06 | 5 | 0.0004764 | -5 | 5.486e-06 | 5 | 0.0004696 | -5 | 5.671e-06 | 5 | 0.0004648 | -5 | 5.607e-06 | 5 | 0.0004612 | -5 | 5.617e-06 | 5 | 0.0004512 | -5 | 5.249e-06 | 5 | 0.0004425 | -5 | 5.479e-06 | 5 | 0.0004396 | -5 | 5.718e-06 | 5 | 0.0004386 | -5 | 5.537e-06 | 5 | 0.0004312 | -5 | 5.673e-06 | 5 | 0.000427 | -5 | 5.739e-06 | 5 | 0.0004309 | -5 | 5.806e-06 | 5 | 0.0004251 | -5 | 5.871e-06 | 5 | 0.0004217 | -5 | 5.752e-06 | 5 | 0.0004196 | -5 | 5.945e-06 | 5 | 0.0004147 | -5 | 5.932e-06 | 5 | 0.0004086 | -5 | 5.913e-06 | 5 | 0.0004098 | -5 | 5.693e-06 | 5 | 0.0004022 | -5 | 6.071e-06 | 5 | 0.000403 | -5 | 5.915e-06 | 5 | 0.0004014 | -5 | 5.901e-06 | 5 | 0.0003935 | -5 | 5.981e-06 | 5 | 0.000391 | -5 | 6.154e-06 | 5 | 0.0003858 | -5 | 5.99e-06 | 5 | 0.0003787 | -5 | 5.944e-06 | 5 | 0.0003713 | -5 | 6.267e-06 | 5 | 0.0003623 | -5 | 5.89e-06 | 5 | 0.0003418 | -5 | 5.425e-06 | 5 | 0.0003451 | -5 | 5.868e-06 | 5 | 0.0002392 | -5 | 4.756e-06 | 5 | 0.0002776 | -5 | 5.13e-06 | 5 | 0.0003342 | -5 | 5.805e-06 | 5 | 0.0003691 | -5 | 6.014e-06 | 5 | 0.0003845 | -5 | 6.549e-06 | 5 | 0.0003915 | -5 | 6.724e-06 | 5 | 0.0003907 | -5 | 6.732e-06 | 5 | 0.0003888 | -5 | 6.942e-06 | 5 | 0.0003863 | -5 | 6.947e-06 | 5 | 0.0003891 | -5 | 6.965e-06 | 5 | 0.0003874 | -5 | 6.859e-06 | 5 | 0.0003853 | -5 | 6.744e-06 | 5 | 0.0003792 | -5 | 7.244e-06 | 5 | 0.0003805 | -5 | 6.992e-06 | 5 | 0.0003747 | -5 | 6.981e-06 | 5 | 0.0003733 | -5 | 6.998e-06 | 5 | 0.0003708 | -5 | 6.803e-06 | 5 | 0.000368 | -5 | 6.986e-06 | 5 | 0.0003644 | -5 | 6.991e-06 | 5 | 0.0003547 | -5 | 6.882e-06 | 5 | 0.0003556 | -5 | 7.019e-06 | 5 | 0.0003546 | -5 | 7.168e-06 | 5 | 0.0003558 | -5 | 7.283e-06 | 5 | 0.0003525 | -5 | 7.124e-06 | 5 | 0.000351 | -5 | 6.888e-06 | 5 | 0.0003477 | -5 | 7.113e-06 | 5 | 0.0003451 | -5 | 7.344e-06 | 5 | 0.0003418 | -5 | 7.139e-06 | 5 | 0.0003384 | -5 | 7.139e-06 | 5 | 0.0003295 | -5 | 7.108e-06 | 5 | 0.0003267 | -5 | 7.173e-06 | 5 | 0.0003272 | -5 | 6.969e-06 | 5 | 0.0003225 | -5 | 7.102e-06 | 5 | 0.0005086 | -5 | 8.93e-06 | 100 | 561230000 | 1412050.4 | 913743000 | 98.39506 | 1498262.0 | 98.39506
5 | 0.00178 | -5 | 1.212e-05 | 5 | 0.00127 | -5 | 1.027e-05 | 5 | 0.0009529 | -5 | 8.999e-06 | 5 | 0.0009084 | -5 | 8.765e-06 | 5 | 0.0009647 | -5 | 8.544e-06 | 5 | 0.0009825 | -5 | 8.602e-06 | 5 | 0.0009817 | -5 | 8.423e-06 | 5 | 0.0009512 | -5 | 7.995e-06 | 5 | 0.0009363 | -5 | 8.107e-06 | 5 | 0.000906 | -5 | 7.875e-06 | 5 | 0.0008951 | -5 | 7.687e-06 | 5 | 0.0006089 | -5 | 6.606e-06 | 5 | 0.0006706 | -5 | 6.349e-06 | 5 | 0.0006591 | -5 | 6.476e-06 | 5 | 0.0006601 | -5 | 6.283e-06 | 5 | 0.0006488 | -5 | 6.362e-06 | 5 | 0.0006393 | -5 | 6.049e-06 | 5 | 0.000631 | -5 | 5.869e-06 | 5 | 0.000624 | -5 | 5.795e-06 | 5 | 0.0006131 | -5 | 6.196e-06 | 5 | 0.0006031 | -5 | 6.094e-06 | 5 | 0.0005998 | -5 | 6.01e-06 | 5 | 0.00059 | -5 | 6.058e-06 | 5 | 0.000583 | -5 | 5.819e-06 | 5 | 0.0005737 | -5 | 5.774e-06 | 5 | 0.000565 | -5 | 5.47e-06 | 5 | 0.0005637 | -5 | 5.423e-06 | 5 | 0.0005549 | -5 | 5.422e-06 | 5 | 0.000543 | -5 | 5.49e-06 | 5 | 0.0005386 | -5 | 5.561e-06 | 5 | 0.0005281 | -5 | 5.572e-06 | 5 | 0.0005271 | -5 | 5.777e-06 | 5 | 0.0005243 | -5 | 5.396e-06 | 5 | 0.0005184 | -5 | 5.471e-06 | 5 | 0.0005104 | -5 | 5.606e-06 | 5 | 0.0005097 | -5 | 5.503e-06 | 5 | 0.0005043 | -5 | 5.543e-06 | 5 | 0.000493 | -5 | 5.379e-06 | 5 | 0.0004937 | -5 | 5.504e-06 | 5 | 0.0004861 | -5 | 5.605e-06 | 5 | 0.0004807 | -5 | 5.47e-06 | 5 | 0.0004769 | -5 | 5.516e-06 | 5 | 0.0004668 | -5 | 5.188e-06 | 5 | 0.0004581 | -5 | 5.358e-06 | 5 | 0.0004539 | -5 | 5.706e-06 | 5 | 0.0004547 | -5 | 5.488e-06 | 5 | 0.0004464 | -5 | 5.624e-06 | 5 | 0.0004415 | -5 | 5.683e-06 | 5 | 0.0004441 | -5 | 5.777e-06 | 5 | 0.0004385 | -5 | 5.884e-06 | 5 | 0.0004359 | -5 | 5.701e-06 | 5 | 0.0004337 | -5 | 5.844e-06 | 5 | 0.0004293 | -5 | 5.906e-06 | 5 | 0.000423 | -5 | 5.891e-06 | 5 | 0.0004238 | -5 | 5.69e-06 | 5 | 0.0004167 | -5 | 6.061e-06 | 5 | 0.000417 | -5 | 5.869e-06 | 5 | 0.0004156 | -5 | 5.853e-06 | 5 | 0.0004073 | -5 | 5.915e-06 | 5 | 0.0004042 | -5 | 6.09e-06 | 5 | 0.0003992 | -5 | 6.018e-06 | 5 | 0.0003913 | -5 | 5.925e-06 | 5 | 0.0003822 | -5 | 6.245e-06 | 5 | 0.0003748 | -5 | 5.847e-06 | 5 | 0.0003513 | -5 | 5.435e-06 | 5 | 0.0003568 | -5 | 5.755e-06 | 5 | 0.0002459 | -5 | 4.752e-06 | 5 | 0.0002929 | -5 | 5.17e-06 | 5 | 0.0003477 | -5 | 5.768e-06 | 5 | 0.000382 | -5 | 6.066e-06 | 5 | 0.0003972 | -5 | 6.49e-06 | 5 | 0.0004042 | -5 | 6.684e-06 | 5 | 0.0004045 | -5 | 6.731e-06 | 5 | 0.0004017 | -5 | 6.919e-06 | 5 | 0.000399 | -5 | 6.929e-06 | 5 | 0.0004021 | -5 | 6.956e-06 | 5 | 0.0004002 | -5 | 6.945e-06 | 5 | 0.0003975 | -5 | 6.74e-06 | 5 | 0.0003917 | -5 | 7.252e-06 | 5 | 0.0003933 | -5 | 6.922e-06 | 5 | 0.0003868 | -5 | 6.953e-06 | 5 | 0.0003858 | -5 | 6.903e-06 | 5 | 0.0003831 | -5 | 6.778e-06 | 5 | 0.0003798 | -5 | 6.944e-06 | 5 | 0.0003763 | -5 | 6.959e-06 | 5 | 0.0003664 | -5 | 6.877e-06 | 5 | 0.0003674 | -5 | 6.949e-06 | 5 | 0.0003669 | -5 | 7.181e-06 | 5 | 0.0003675 | -5 | 7.209e-06 | 5 | 0.0003639 | -5 | 7.16e-06 | 5 | 0.0003624 | -5 | 6.873e-06 | 5 | 0.0003593 | -5 | 7.086e-06 | 5 | 0.0003563 | -5 | 7.31e-06 | 5 | 0.0003532 | -5 | 7.129e-06 | 5 | 0.0003513 | -5 | 7.156e-06 | 5 | 0.0003414 | -5 | 7.025e-06 | 5 | 0.0003379 | -5 | 7.12e-06 | 5 | 0.0003378 | -5 | 6.939e-06 | 5 | 0.000333 | -5 | 7.086e-06 | 5 | 0.0005403 | -5 | 8.875e-06 | 101 | 838926000 | 981354.3 | 998004000 | 99.38272 | 1739493.5 | 99.38272
4.95 | 0.00178 | -4.95 | 1.139e-05 | 4.95 | 0.00125 | -4.95 | 9.478e-06 | 4.95 | 0.0009593 | -4.95 | 8.495e-06 | 4.95 | 0.000933 | -4.95 | 8.23e-06 | 4.95 | 0.0009832 | -4.95 | 8.057e-06 | 4.95 | 0.0009908 | -4.95 | 8.07e-06 | 4.95 | 0.0009803 | -4.95 | 7.896e-06 | 4.95 | 0.0009556 | -4.95 | 7.602e-06 | 4.95 | 0.0009354 | -4.95 | 7.533e-06 | 4.95 | 0.0009092 | -4.95 | 7.288e-06 | 4.95 | 0.0009004 | -4.95 | 7.225e-06 | 4.95 | 0.0006265 | -4.95 | 6.166e-06 | 4.95 | 0.0006745 | -4.95 | 5.964e-06 | 4.95 | 0.0006629 | -4.95 | 6.01e-06 | 4.95 | 0.0006639 | -4.95 | 5.866e-06 | 4.95 | 0.0006521 | -4.95 | 5.941e-06 | 4.95 | 0.0006418 | -4.95 | 5.662e-06 | 4.95 | 0.0006352 | -4.95 | 5.518e-06 | 4.95 | 0.0006276 | -4.95 | 5.478e-06 | 4.95 | 0.0006166 | -4.95 | 5.835e-06 | 4.95 | 0.0006074 | -4.95 | 5.719e-06 | 4.95 | 0.0006017 | -4.95 | 5.679e-06 | 4.95 | 0.0005929 | -4.95 | 5.68e-06 | 4.95 | 0.0005858 | -4.95 | 5.415e-06 | 4.95 | 0.0005765 | -4.95 | 5.459e-06 | 4.95 | 0.0005688 | -4.95 | 5.127e-06 | 4.95 | 0.0005674 | -4.95 | 5.147e-06 | 4.95 | 0.000557 | -4.95 | 5.102e-06 | 4.95 | 0.0005445 | -4.95 | 5.11e-06 | 4.95 | 0.0005425 | -4.95 | 5.2e-06 | 4.95 | 0.0005304 | -4.95 | 5.256e-06 | 4.95 | 0.0005297 | -4.95 | 5.385e-06 | 4.95 | 0.0005262 | -4.95 | 5.119e-06 | 4.95 | 0.0005207 | -4.95 | 5.107e-06 | 4.95 | 0.0005139 | -4.95 | 5.197e-06 | 4.95 | 0.0005127 | -4.95 | 5.106e-06 | 4.95 | 0.0005088 | -4.95 | 5.173e-06 | 4.95 | 0.000497 | -4.95 | 5.006e-06 | 4.95 | 0.0004965 | -4.95 | 5.139e-06 | 4.95 | 0.0004892 | -4.95 | 5.22e-06 | 4.95 | 0.0004839 | -4.95 | 5.209e-06 | 4.95 | 0.0004788 | -4.95 | 5.145e-06 | 4.95 | 0.0004696 | -4.95 | 4.822e-06 | 4.95 | 0.0004608 | -4.95 | 4.975e-06 | 4.95 | 0.0004568 | -4.95 | 5.29e-06 | 4.95 | 0.0004566 | -4.95 | 5.161e-06 | 4.95 | 0.0004495 | -4.95 | 5.278e-06 | 4.95 | 0.000445 | -4.95 | 5.309e-06 | 4.95 | 0.0004468 | -4.95 | 5.496e-06 | 4.95 | 0.0004412 | -4.95 | 5.491e-06 | 4.95 | 0.0004381 | -4.95 | 5.35e-06 | 4.95 | 0.0004359 | -4.95 | 5.488e-06 | 4.95 | 0.0004325 | -4.95 | 5.583e-06 | 4.95 | 0.0004268 | -4.95 | 5.517e-06 | 4.95 | 0.0004271 | -4.95 | 5.423e-06 | 4.95 | 0.0004192 | -4.95 | 5.736e-06 | 4.95 | 0.000419 | -4.95 | 5.572e-06 | 4.95 | 0.0004182 | -4.95 | 5.543e-06 | 4.95 | 0.0004099 | -4.95 | 5.528e-06 | 4.95 | 0.0004061 | -4.95 | 5.754e-06 | 4.95 | 0.000401 | -4.95 | 5.66e-06 | 4.95 | 0.0003938 | -4.95 | 5.553e-06 | 4.95 | 0.0003842 | -4.95 | 5.888e-06 | 4.95 | 0.0003763 | -4.95 | 5.585e-06 | 4.95 | 0.0003518 | -4.95 | 5.184e-06 | 4.95 | 0.0003593 | -4.95 | 5.465e-06 | 4.95 | 0.0002615 | -4.95 | 4.458e-06 | 4.95 | 0.0003013 | -4.95 | 4.85e-06 | 4.95 | 0.0003523 | -4.95 | 5.479e-06 | 4.95 | 0.0003862 | -4.95 | 5.717e-06 | 4.95 | 0.0004003 | -4.95 | 6.092e-06 | 4.95 | 0.0004075 | -4.95 | 6.264e-06 | 4.95 | 0.0004071 | -4.95 | 6.324e-06 | 4.95 | 0.0004042 | -4.95 | 6.593e-06 | 4.95 | 0.0004017 | -4.95 | 6.478e-06 | 4.95 | 0.0004047 | -4.95 | 6.571e-06 | 4.95 | 0.000403 | -4.95 | 6.481e-06 | 4.95 | 0.0004 | -4.95 | 6.428e-06 | 4.95 | 0.0003958 | -4.95 | 6.902e-06 | 4.95 | 0.0003961 | -4.95 | 6.565e-06 | 4.95 | 0.0003905 | -4.95 | 6.555e-06 | 4.95 | 0.0003892 | -4.95 | 6.616e-06 | 4.95 | 0.0003846 | -4.95 | 6.419e-06 | 4.95 | 0.0003818 | -4.95 | 6.582e-06 | 4.95 | 0.0003787 | -4.95 | 6.611e-06 | 4.95 | 0.0003691 | -4.95 | 6.51e-06 | 4.95 | 0.000369 | -4.95 | 6.536e-06 | 4.95 | 0.0003694 | -4.95 | 6.797e-06 | 4.95 | 0.0003697 | -4.95 | 6.836e-06 | 4.95 | 0.0003658 | -4.95 | 6.787e-06 | 4.95 | 0.000364 | -4.95 | 6.553e-06 | 4.95 | 0.0003624 | -4.95 | 6.797e-06 | 4.95 | 0.0003585 | -4.95 | 6.965e-06 | 4.95 | 0.0003554 | -4.95 | 6.758e-06 | 4.95 | 0.0003523 | -4.95 | 6.807e-06 | 4.95 | 0.0003433 | -4.95 | 6.709e-06 | 4.95 | 0.0003381 | -4.95 | 6.786e-06 | 4.95 | 0.0003395 | -4.95 | 6.56e-06 | 4.95 | 0.0003356 | -4.95 | 6.739e-06 | 4.95 | 0.0005528 | -4.95 | 8.448e-06 | 102
4.9 | 0.00177 | -4.9 | 1.061e-05 | 4.9 | 0.00123 | -4.9 | 8.875e-06 | 4.9 | 0.0009582 | -4.9 | 7.95e-06 | 4.9 | 0.0009377 | -4.9 | 7.668e-06 | 4.9 | 0.0009774 | -4.9 | 7.429e-06 | 4.9 | 0.0009843 | -4.9 | 7.428e-06 | 4.9 | 0.0009795 | -4.9 | 7.233e-06 | 4.9 | 0.0009531 | -4.9 | 7.031e-06 | 4.9 | 0.0009351 | -4.9 | 6.941e-06 | 4.9 | 0.0009095 | -4.9 | 6.722e-06 | 4.9 | 0.0008974 | -4.9 | 6.65e-06 | 4.9 | 0.0006345 | -4.9 | 5.757e-06 | 4.9 | 0.0006765 | -4.9 | 5.499e-06 | 4.9 | 0.0006626 | -4.9 | 5.66e-06 | 4.9 | 0.0006629 | -4.9 | 5.449e-06 | 4.9 | 0.0006514 | -4.9 | 5.555e-06 | 4.9 | 0.0006418 | -4.9 | 5.278e-06 | 4.9 | 0.0006329 | -4.9 | 5.08e-06 | 4.9 | 0.0006266 | -4.9 | 5.059e-06 | 4.9 | 0.0006174 | -4.9 | 5.41e-06 | 4.9 | 0.0006059 | -4.9 | 5.289e-06 | 4.9 | 0.0006009 | -4.9 | 5.317e-06 | 4.9 | 0.0005921 | -4.9 | 5.245e-06 | 4.9 | 0.0005839 | -4.9 | 5.045e-06 | 4.9 | 0.0005755 | -4.9 | 5.053e-06 | 4.9 | 0.000568 | -4.9 | 4.821e-06 | 4.9 | 0.0005658 | -4.9 | 4.763e-06 | 4.9 | 0.0005553 | -4.9 | 4.728e-06 | 4.9 | 0.0005449 | -4.9 | 4.734e-06 | 4.9 | 0.0005397 | -4.9 | 4.77e-06 | 4.9 | 0.0005287 | -4.9 | 4.863e-06 | 4.9 | 0.0005285 | -4.9 | 5.045e-06 | 4.9 | 0.000528 | -4.9 | 4.74e-06 | 4.9 | 0.0005199 | -4.9 | 4.773e-06 | 4.9 | 0.0005132 | -4.9 | 4.835e-06 | 4.9 | 0.0005118 | -4.9 | 4.833e-06 | 4.9 | 0.0005104 | -4.9 | 4.843e-06 | 4.9 | 0.0004964 | -4.9 | 4.69e-06 | 4.9 | 0.0004948 | -4.9 | 4.812e-06 | 4.9 | 0.0004882 | -4.9 | 4.802e-06 | 4.9 | 0.0004831 | -4.9 | 4.921e-06 | 4.9 | 0.0004778 | -4.9 | 4.808e-06 | 4.9 | 0.0004687 | -4.9 | 4.565e-06 | 4.9 | 0.0004601 | -4.9 | 4.633e-06 | 4.9 | 0.000457 | -4.9 | 4.938e-06 | 4.9 | 0.0004566 | -4.9 | 4.889e-06 | 4.9 | 0.0004494 | -4.9 | 5.06e-06 | 4.9 | 0.0004455 | -4.9 | 4.994e-06 | 4.9 | 0.0004443 | -4.9 | 5.092e-06 | 4.9 | 0.0004397 | -4.9 | 5.142e-06 | 4.9 | 0.0004385 | -4.9 | 5.059e-06 | 4.9 | 0.0004357 | -4.9 | 5.116e-06 | 4.9 | 0.0004315 | -4.9 | 5.247e-06 | 4.9 | 0.0004254 | -4.9 | 5.225e-06 | 4.9 | 0.0004268 | -4.9 | 5.051e-06 | 4.9 | 0.0004187 | -4.9 | 5.379e-06 | 4.9 | 0.0004191 | -4.9 | 5.191e-06 | 4.9 | 0.0004175 | -4.9 | 5.175e-06 | 4.9 | 0.0004105 | -4.9 | 5.261e-06 | 4.9 | 0.0004052 | -4.9 | 5.369e-06 | 4.9 | 0.0003989 | -4.9 | 5.33e-06 | 4.9 | 0.0003924 | -4.9 | 5.217e-06 | 4.9 | 0.000383 | -4.9 | 5.461e-06 | 4.9 | 0.0003751 | -4.9 | 5.197e-06 | 4.9 | 0.000353 | -4.9 | 4.866e-06 | 4.9 | 0.0003585 | -4.9 | 5.095e-06 | 4.9 | 0.0002615 | -4.9 | 4.212e-06 | 4.9 | 0.0003075 | -4.9 | 4.551e-06 | 4.9 | 0.0003546 | -4.9 | 5.186e-06 | 4.9 | 0.0003874 | -4.9 | 5.395e-06 | 4.9 | 0.0004002 | -4.9 | 5.818e-06 | 4.9 | 0.0004068 | -4.9 | 5.902e-06 | 4.9 | 0.0004067 | -4.9 | 5.937e-06 | 4.9 | 0.0004036 | -4.9 | 6.219e-06 | 4.9 | 0.0004011 | -4.9 | 6.167e-06 | 4.9 | 0.0004045 | -4.9 | 6.164e-06 | 4.9 | 0.0004027 | -4.9 | 6.075e-06 | 4.9 | 0.0003997 | -4.9 | 6.025e-06 | 4.9 | 0.0003961 | -4.9 | 6.478e-06 | 4.9 | 0.0003959 | -4.9 | 6.163e-06 | 4.9 | 0.0003902 | -4.9 | 6.2e-06 | 4.9 | 0.0003895 | -4.9 | 6.225e-06 | 4.9 | 0.000384 | -4.9 | 6.167e-06 | 4.9 | 0.0003817 | -4.9 | 6.166e-06 | 4.9 | 0.0003789 | -4.9 | 6.242e-06 | 4.9 | 0.0003693 | -4.9 | 6.156e-06 | 4.9 | 0.0003686 | -4.9 | 6.109e-06 | 4.9 | 0.00037 | -4.9 | 6.428e-06 | 4.9 | 0.0003691 | -4.9 | 6.378e-06 | 4.9 | 0.0003657 | -4.9 | 6.345e-06 | 4.9 | 0.0003637 | -4.9 | 6.163e-06 | 4.9 | 0.0003621 | -4.9 | 6.327e-06 | 4.9 | 0.0003579 | -4.9 | 6.506e-06 | 4.9 | 0.0003558 | -4.9 | 6.388e-06 | 4.9 | 0.0003528 | -4.9 | 6.448e-06 | 4.9 | 0.0003432 | -4.9 | 6.373e-06 | 4.9 | 0.0003388 | -4.9 | 6.433e-06 | 4.9 | 0.00034 | -4.9 | 6.168e-06 | 4.9 | 0.0003353 | -4.9 | 6.344e-06 | 4.9 | 0.0005584 | -4.9 | 7.968e-06 | 103
4.85 | 0.00176 | -4.85 | 9.717e-06 | 4.85 | 0.0012 | -4.85 | 8.313e-06 | 4.85 | 0.0009756 | -4.85 | 7.379e-06 | 4.85 | 0.0009306 | -4.85 | 7.138e-06 | 4.85 | 0.0009831 | -4.85 | 6.955e-06 | 4.85 | 0.0009833 | -4.85 | 6.842e-06 | 4.85 | 0.0009683 | -4.85 | 6.749e-06 | 4.85 | 0.0009507 | -4.85 | 6.523e-06 | 4.85 | 0.0009309 | -4.85 | 6.489e-06 | 4.85 | 0.0009062 | -4.85 | 6.264e-06 | 4.85 | 0.0008905 | -4.85 | 6.169e-06 | 4.85 | 0.0006354 | -4.85 | 5.412e-06 | 4.85 | 0.0006738 | -4.85 | 5.173e-06 | 4.85 | 0.0006597 | -4.85 | 5.281e-06 | 4.85 | 0.0006567 | -4.85 | 5.074e-06 | 4.85 | 0.0006475 | -4.85 | 5.185e-06 | 4.85 | 0.0006381 | -4.85 | 4.902e-06 | 4.85 | 0.0006291 | -4.85 | 4.737e-06 | 4.85 | 0.0006218 | -4.85 | 4.761e-06 | 4.85 | 0.0006118 | -4.85 | 5.04e-06 | 4.85 | 0.0006029 | -4.85 | 4.908e-06 | 4.85 | 0.0005973 | -4.85 | 4.979e-06 | 4.85 | 0.0005892 | -4.85 | 4.906e-06 | 4.85 | 0.00058 | -4.85 | 4.663e-06 | 4.85 | 0.0005728 | -4.85 | 4.722e-06 | 4.85 | 0.0005648 | -4.85 | 4.473e-06 | 4.85 | 0.0005628 | -4.85 | 4.46e-06 | 4.85 | 0.0005512 | -4.85 | 4.434e-06 | 4.85 | 0.0005416 | -4.85 | 4.399e-06 | 4.85 | 0.0005351 | -4.85 | 4.408e-06 | 4.85 | 0.0005263 | -4.85 | 4.621e-06 | 4.85 | 0.0005249 | -4.85 | 4.643e-06 | 4.85 | 0.0005245 | -4.85 | 4.431e-06 | 4.85 | 0.0005188 | -4.85 | 4.46e-06 | 4.85 | 0.0005094 | -4.85 | 4.442e-06 | 4.85 | 0.0005088 | -4.85 | 4.531e-06 | 4.85 | 0.0005074 | -4.85 | 4.428e-06 | 4.85 | 0.0004946 | -4.85 | 4.357e-06 | 4.85 | 0.000492 | -4.85 | 4.498e-06 | 4.85 | 0.0004846 | -4.85 | 4.515e-06 | 4.85 | 0.0004808 | -4.85 | 4.56e-06 | 4.85 | 0.0004745 | -4.85 | 4.419e-06 | 4.85 | 0.0004655 | -4.85 | 4.293e-06 | 4.85 | 0.0004573 | -4.85 | 4.321e-06 | 4.85 | 0.0004543 | -4.85 | 4.675e-06 | 4.85 | 0.0004544 | -4.85 | 4.495e-06 | 4.85 | 0.0004466 | -4.85 | 4.642e-06 | 4.85 | 0.0004436 | -4.85 | 4.638e-06 | 4.85 | 0.0004412 | -4.85 | 4.791e-06 | 4.85 | 0.0004382 | -4.85 | 4.884e-06 | 4.85 | 0.0004359 | -4.85 | 4.726e-06 | 4.85 | 0.0004333 | -4.85 | 4.796e-06 | 4.85 | 0.0004286 | -4.85 | 4.891e-06 | 4.85 | 0.0004239 | -4.85 | 4.909e-06 | 4.85 | 0.0004237 | -4.85 | 4.724e-06 | 4.85 | 0.000416 | -4.85 | 5.066e-06 | 4.85 | 0.0004165 | -4.85 | 4.85e-06 | 4.85 | 0.0004142 | -4.85 | 4.884e-06 | 4.85 | 0.0004082 | -4.85 | 4.907e-06 | 4.85 | 0.0004033 | -4.85 | 5.038e-06 | 4.85 | 0.0003968 | -4.85 | 4.979e-06 | 4.85 | 0.0003895 | -4.85 | 4.905e-06 | 4.85 | 0.0003805 | -4.85 | 5.089e-06 | 4.85 | 0.0003721 | -4.85 | 4.852e-06 | 4.85 | 0.0003538 | -4.85 | 4.635e-06 | 4.85 | 0.0003565 | -4.85 | 4.774e-06 | 4.85 | 0.00026 | -4.85 | 4.015e-06 | 4.85 | 0.0003095 | -4.85 | 4.245e-06 | 4.85 | 0.0003547 | -4.85 | 4.886e-06 | 4.85 | 0.0003853 | -4.85 | 5.044e-06 | 4.85 | 0.0003976 | -4.85 | 5.473e-06 | 4.85 | 0.0004055 | -4.85 | 5.643e-06 | 4.85 | 0.0004043 | -4.85 | 5.591e-06 | 4.85 | 0.0004024 | -4.85 | 5.798e-06 | 4.85 | 0.0004014 | -4.85 | 5.817e-06 | 4.85 | 0.0004014 | -4.85 | 5.817e-06 | 4.85 | 0.0004001 | -4.85 | 5.712e-06 | 4.85 | 0.0003977 | -4.85 | 5.647e-06 | 4.85 | 0.0003933 | -4.85 | 6.089e-06 | 4.85 | 0.0003927 | -4.85 | 5.844e-06 | 4.85 | 0.0003871 | -4.85 | 5.804e-06 | 4.85 | 0.0003875 | -4.85 | 5.858e-06 | 4.85 | 0.000382 | -4.85 | 5.775e-06 | 4.85 | 0.00038 | -4.85 | 5.798e-06 | 4.85 | 0.0003769 | -4.85 | 5.864e-06 | 4.85 | 0.0003676 | -4.85 | 5.845e-06 | 4.85 | 0.0003662 | -4.85 | 5.782e-06 | 4.85 | 0.000368 | -4.85 | 6.097e-06 | 4.85 | 0.0003665 | -4.85 | 6.055e-06 | 4.85 | 0.0003635 | -4.85 | 5.953e-06 | 4.85 | 0.0003619 | -4.85 | 5.757e-06 | 4.85 | 0.0003606 | -4.85 | 5.949e-06 | 4.85 | 0.0003563 | -4.85 | 6.147e-06 | 4.85 | 0.0003544 | -4.85 | 5.972e-06 | 4.85 | 0.0003507 | -4.85 | 6.121e-06 | 4.85 | 0.0003421 | -4.85 | 5.991e-06 | 4.85 | 0.0003379 | -4.85 | 5.997e-06 | 4.85 | 0.0003377 | -4.85 | 5.811e-06 | 4.85 | 0.0003335 | -4.85 | 6.017e-06 | 4.85 | 0.0005599 | -4.85 | 7.533e-06 | 104
4.8 | 0.00174 | -4.8 | 9.04e-06 | 4.8 | 0.00119 | -4.8 | 7.701e-06 | 4.8 | 0.000968 | -4.8 | 6.845e-06 | 4.8 | 0.0009265 | -4.8 | 6.576e-06 | 4.8 | 0.0009735 | -4.8 | 6.5e-06 | 4.8 | 0.0009758 | -4.8 | 6.34e-06 | 4.8 | 0.0009618 | -4.8 | 6.27e-06 | 4.8 | 0.0009412 | -4.8 | 6.055e-06 | 4.8 | 0.0009209 | -4.8 | 6.062e-06 | 4.8 | 0.0008972 | -4.8 | 5.807e-06 | 4.8 | 0.0008837 | -4.8 | 5.77e-06 | 4.8 | 0.000634 | -4.8 | 4.969e-06 | 4.8 | 0.0006662 | -4.8 | 4.828e-06 | 4.8 | 0.000655 | -4.8 | 4.898e-06 | 4.8 | 0.0006505 | -4.8 | 4.773e-06 | 4.8 | 0.0006411 | -4.8 | 4.854e-06 | 4.8 | 0.0006305 | -4.8 | 4.574e-06 | 4.8 | 0.0006226 | -4.8 | 4.433e-06 | 4.8 | 0.0006151 | -4.8 | 4.402e-06 | 4.8 | 0.0006057 | -4.8 | 4.748e-06 | 4.8 | 0.0005965 | -4.8 | 4.562e-06 | 4.8 | 0.0005927 | -4.8 | 4.567e-06 | 4.8 | 0.0005825 | -4.8 | 4.554e-06 | 4.8 | 0.0005735 | -4.8 | 4.401e-06 | 4.8 | 0.0005658 | -4.8 | 4.372e-06 | 4.8 | 0.0005588 | -4.8 | 4.105e-06 | 4.8 | 0.0005567 | -4.8 | 4.111e-06 | 4.8 | 0.0005442 | -4.8 | 4.121e-06 | 4.8 | 0.0005364 | -4.8 | 4.221e-06 | 4.8 | 0.0005309 | -4.8 | 4.051e-06 | 4.8 | 0.000521 | -4.8 | 4.294e-06 | 4.8 | 0.0005202 | -4.8 | 4.319e-06 | 4.8 | 0.0005187 | -4.8 | 4.089e-06 | 4.8 | 0.0005139 | -4.8 | 4.161e-06 | 4.8 | 0.0005054 | -4.8 | 4.194e-06 | 4.8 | 0.0005036 | -4.8 | 4.235e-06 | 4.8 | 0.0005026 | -4.8 | 4.176e-06 | 4.8 | 0.00049 | -4.8 | 4.1e-06 | 4.8 | 0.000486 | -4.8 | 4.243e-06 | 4.8 | 0.0004793 | -4.8 | 4.209e-06 | 4.8 | 0.0004759 | -4.8 | 4.209e-06 | 4.8 | 0.0004708 | -4.8 | 4.162e-06 | 4.8 | 0.0004604 | -4.8 | 3.992e-06 | 4.8 | 0.0004545 | -4.8 | 4.052e-06 | 4.8 | 0.0004497 | -4.8 | 4.37e-06 | 4.8 | 0.0004499 | -4.8 | 4.189e-06 | 4.8 | 0.0004424 | -4.8 | 4.394e-06 | 4.8 | 0.0004402 | -4.8 | 4.35e-06 | 4.8 | 0.0004379 | -4.8 | 4.488e-06 | 4.8 | 0.0004325 | -4.8 | 4.565e-06 | 4.8 | 0.0004319 | -4.8 | 4.381e-06 | 4.8 | 0.0004283 | -4.8 | 4.451e-06 | 4.8 | 0.000424 | -4.8 | 4.594e-06 | 4.8 | 0.0004198 | -4.8 | 4.602e-06 | 4.8 | 0.0004194 | -4.8 | 4.439e-06 | 4.8 | 0.0004119 | -4.8 | 4.749e-06 | 4.8 | 0.0004124 | -4.8 | 4.568e-06 | 4.8 | 0.0004096 | -4.8 | 4.592e-06 | 4.8 | 0.0004045 | -4.8 | 4.601e-06 | 4.8 | 0.0003997 | -4.8 | 4.696e-06 | 4.8 | 0.000393 | -4.8 | 4.651e-06 | 4.8 | 0.0003856 | -4.8 | 4.549e-06 | 4.8 | 0.0003775 | -4.8 | 4.726e-06 | 4.8 | 0.0003676 | -4.8 | 4.583e-06 | 4.8 | 0.000348 | -4.8 | 4.322e-06 | 4.8 | 0.0003528 | -4.8 | 4.539e-06 | 4.8 | 0.0002577 | -4.8 | 3.776e-06 | 4.8 | 0.0003118 | -4.8 | 3.998e-06 | 4.8 | 0.0003523 | -4.8 | 4.574e-06 | 4.8 | 0.0003826 | -4.8 | 4.719e-06 | 4.8 | 0.0003944 | -4.8 | 5.123e-06 | 4.8 | 0.0004019 | -4.8 | 5.326e-06 | 4.8 | 0.0003996 | -4.8 | 5.272e-06 | 4.8 | 0.0003989 | -4.8 | 5.458e-06 | 4.8 | 0.0003984 | -4.8 | 5.409e-06 | 4.8 | 0.0003986 | -4.8 | 5.475e-06 | 4.8 | 0.0003975 | -4.8 | 5.322e-06 | 4.8 | 0.000394 | -4.8 | 5.305e-06 | 4.8 | 0.0003896 | -4.8 | 5.764e-06 | 4.8 | 0.0003891 | -4.8 | 5.481e-06 | 4.8 | 0.0003839 | -4.8 | 5.443e-06 | 4.8 | 0.0003844 | -4.8 | 5.517e-06 | 4.8 | 0.0003789 | -4.8 | 5.482e-06 | 4.8 | 0.0003768 | -4.8 | 5.481e-06 | 4.8 | 0.0003735 | -4.8 | 5.539e-06 | 4.8 | 0.000365 | -4.8 | 5.463e-06 | 4.8 | 0.0003626 | -4.8 | 5.451e-06 | 4.8 | 0.0003647 | -4.8 | 5.765e-06 | 4.8 | 0.0003635 | -4.8 | 5.665e-06 | 4.8 | 0.0003609 | -4.8 | 5.579e-06 | 4.8 | 0.000358 | -4.8 | 5.426e-06 | 4.8 | 0.0003567 | -4.8 | 5.634e-06 | 4.8 | 0.0003531 | -4.8 | 5.772e-06 | 4.8 | 0.0003508 | -4.8 | 5.658e-06 | 4.8 | 0.0003473 | -4.8 | 5.721e-06 | 4.8 | 0.0003392 | -4.8 | 5.644e-06 | 4.8 | 0.0003353 | -4.8 | 5.697e-06 | 4.8 | 0.0003338 | -4.8 | 5.488e-06 | 4.8 | 0.0003311 | -4.8 | 5.661e-06 | 4.8 | 0.0005579 | -4.8 | 7.012e-06 | 105
4.75 | 0.00171 | -4.75 | 8.558e-06 | 4.75 | 0.00116 | -4.75 | 7.24e-06 | 4.75 | 0.000954 | -4.75 | 6.416e-06 | 4.75 | 0.0009177 | -4.75 | 6.139e-06 | 4.75 | 0.0009611 | -4.75 | 5.95e-06 | 4.75 | 0.0009621 | -4.75 | 5.95e-06 | 4.75 | 0.0009472 | -4.75 | 5.805e-06 | 4.75 | 0.0009303 | -4.75 | 5.634e-06 | 4.75 | 0.0009066 | -4.75 | 5.609e-06 | 4.75 | 0.0008845 | -4.75 | 5.424e-06 | 4.75 | 0.0008734 | -4.75 | 5.391e-06 | 4.75 | 0.0006308 | -4.75 | 4.649e-06 | 4.75 | 0.0006557 | -4.75 | 4.477e-06 | 4.75 | 0.000646 | -4.75 | 4.537e-06 | 4.75 | 0.0006422 | -4.75 | 4.38e-06 | 4.75 | 0.0006326 | -4.75 | 4.529e-06 | 4.75 | 0.0006212 | -4.75 | 4.248e-06 | 4.75 | 0.0006153 | -4.75 | 4.135e-06 | 4.75 | 0.0006089 | -4.75 | 4.064e-06 | 4.75 | 0.0005975 | -4.75 | 4.428e-06 | 4.75 | 0.0005899 | -4.75 | 4.196e-06 | 4.75 | 0.0005842 | -4.75 | 4.28e-06 | 4.75 | 0.0005753 | -4.75 | 4.262e-06 | 4.75 | 0.0005656 | -4.75 | 4.142e-06 | 4.75 | 0.0005584 | -4.75 | 4.103e-06 | 4.75 | 0.000552 | -4.75 | 3.825e-06 | 4.75 | 0.0005491 | -4.75 | 3.843e-06 | 4.75 | 0.0005372 | -4.75 | 3.798e-06 | 4.75 | 0.0005302 | -4.75 | 3.848e-06 | 4.75 | 0.0005235 | -4.75 | 3.727e-06 | 4.75 | 0.0005146 | -4.75 | 3.989e-06 | 4.75 | 0.0005137 | -4.75 | 3.989e-06 | 4.75 | 0.000512 | -4.75 | 3.814e-06 | 4.75 | 0.0005065 | -4.75 | 3.888e-06 | 4.75 | 0.0004991 | -4.75 | 3.919e-06 | 4.75 | 0.0004981 | -4.75 | 3.944e-06 | 4.75 | 0.0004965 | -4.75 | 3.865e-06 | 4.75 | 0.0004848 | -4.75 | 3.833e-06 | 4.75 | 0.0004793 | -4.75 | 3.944e-06 | 4.75 | 0.0004731 | -4.75 | 3.943e-06 | 4.75 | 0.0004697 | -4.75 | 3.949e-06 | 4.75 | 0.000464 | -4.75 | 3.887e-06 | 4.75 | 0.0004545 | -4.75 | 3.715e-06 | 4.75 | 0.0004475 | -4.75 | 3.78e-06 | 4.75 | 0.0004446 | -4.75 | 4.108e-06 | 4.75 | 0.0004443 | -4.75 | 3.9e-06 | 4.75 | 0.0004362 | -4.75 | 4.067e-06 | 4.75 | 0.0004345 | -4.75 | 4.024e-06 | 4.75 | 0.0004322 | -4.75 | 4.199e-06 | 4.75 | 0.000427 | -4.75 | 4.35e-06 | 4.75 | 0.0004265 | -4.75 | 4.1e-06 | 4.75 | 0.0004237 | -4.75 | 4.19e-06 | 4.75 | 0.0004188 | -4.75 | 4.307e-06 | 4.75 | 0.0004138 | -4.75 | 4.311e-06 | 4.75 | 0.0004139 | -4.75 | 4.096e-06 | 4.75 | 0.0004074 | -4.75 | 4.426e-06 | 4.75 | 0.000407 | -4.75 | 4.275e-06 | 4.75 | 0.0004046 | -4.75 | 4.313e-06 | 4.75 | 0.0003994 | -4.75 | 4.331e-06 | 4.75 | 0.0003944 | -4.75 | 4.392e-06 | 4.75 | 0.0003884 | -4.75 | 4.42e-06 | 4.75 | 0.00038 | -4.75 | 4.252e-06 | 4.75 | 0.0003724 | -4.75 | 4.5e-06 | 4.75 | 0.0003626 | -4.75 | 4.32e-06 | 4.75 | 0.0003458 | -4.75 | 4.057e-06 | 4.75 | 0.00035 | -4.75 | 4.271e-06 | 4.75 | 0.0002544 | -4.75 | 3.56e-06 | 4.75 | 0.0003113 | -4.75 | 3.773e-06 | 4.75 | 0.0003485 | -4.75 | 4.236e-06 | 4.75 | 0.0003802 | -4.75 | 4.376e-06 | 4.75 | 0.00039 | -4.75 | 4.791e-06 | 4.75 | 0.000397 | -4.75 | 4.938e-06 | 4.75 | 0.0003946 | -4.75 | 4.947e-06 | 4.75 | 0.0003951 | -4.75 | 5.15e-06 | 4.75 | 0.0003929 | -4.75 | 5.033e-06 | 4.75 | 0.0003944 | -4.75 | 5.109e-06 | 4.75 | 0.0003921 | -4.75 | 5.02e-06 | 4.75 | 0.0003885 | -4.75 | 4.997e-06 | 4.75 | 0.0003852 | -4.75 | 5.28e-06 | 4.75 | 0.0003844 | -4.75 | 5.122e-06 | 4.75 | 0.0003791 | -4.75 | 5.147e-06 | 4.75 | 0.0003793 | -4.75 | 5.181e-06 | 4.75 | 0.0003741 | -4.75 | 5.117e-06 | 4.75 | 0.0003722 | -4.75 | 5.134e-06 | 4.75 | 0.0003691 | -4.75 | 5.23e-06 | 4.75 | 0.0003612 | -4.75 | 5.113e-06 | 4.75 | 0.0003579 | -4.75 | 5.135e-06 | 4.75 | 0.0003602 | -4.75 | 5.486e-06 | 4.75 | 0.000359 | -4.75 | 5.317e-06 | 4.75 | 0.0003566 | -4.75 | 5.208e-06 | 4.75 | 0.0003547 | -4.75 | 5.105e-06 | 4.75 | 0.0003521 | -4.75 | 5.311e-06 | 4.75 | 0.0003492 | -4.75 | 5.465e-06 | 4.75 | 0.0003463 | -4.75 | 5.287e-06 | 4.75 | 0.0003432 | -4.75 | 5.406e-06 | 4.75 | 0.0003353 | -4.75 | 5.35e-06 | 4.75 | 0.0003319 | -4.75 | 5.377e-06 | 4.75 | 0.00033 | -4.75 | 5.14e-06 | 4.75 | 0.0003264 | -4.75 | 5.288e-06 | 4.75 | 0.0005525 | -4.75 | 6.559e-06 | 106
4.7 | 0.00168 | -4.7 | 7.978e-06 | 4.7 | 0.00113 | -4.7 | 6.709e-06 | 4.7 | 0.0009414 | -4.7 | 5.974e-06 | 4.7 | 0.0009066 | -4.7 | 5.711e-06 | 4.7 | 0.0009476 | -4.7 | 5.514e-06 | 4.7 | 0.0009472 | -4.7 | 5.545e-06 | 4.7 | 0.0009337 | -4.7 | 5.373e-06 | 4.7 | 0.0009153 | -4.7 | 5.248e-06 | 4.7 | 0.0008913 | -4.7 | 5.218e-06 | 4.7 | 0.0008708 | -4.7 | 5.049e-06 | 4.7 | 0.000858 | -4.7 | 5.013e-06 | 4.7 | 0.000623 | -4.7 | 4.313e-06 | 4.7 | 0.0006463 | -4.7 | 4.146e-06 | 4.7 | 0.000636 | -4.7 | 4.263e-06 | 4.7 | 0.0006301 | -4.7 | 4.097e-06 | 4.7 | 0.0006235 | -4.7 | 4.159e-06 | 4.7 | 0.0006124 | -4.7 | 3.993e-06 | 4.7 | 0.0006052 | -4.7 | 3.869e-06 | 4.7 | 0.0005989 | -4.7 | 3.799e-06 | 4.7 | 0.0005886 | -4.7 | 4.08e-06 | 4.7 | 0.0005791 | -4.7 | 3.937e-06 | 4.7 | 0.0005746 | -4.7 | 3.987e-06 | 4.7 | 0.000566 | -4.7 | 3.954e-06 | 4.7 | 0.0005567 | -4.7 | 3.875e-06 | 4.7 | 0.00055 | -4.7 | 3.859e-06 | 4.7 | 0.0005433 | -4.7 | 3.549e-06 | 4.7 | 0.0005409 | -4.7 | 3.517e-06 | 4.7 | 0.0005293 | -4.7 | 3.535e-06 | 4.7 | 0.0005207 | -4.7 | 3.593e-06 | 4.7 | 0.0005153 | -4.7 | 3.468e-06 | 4.7 | 0.0005055 | -4.7 | 3.741e-06 | 4.7 | 0.0005045 | -4.7 | 3.71e-06 | 4.7 | 0.000504 | -4.7 | 3.553e-06 | 4.7 | 0.0004991 | -4.7 | 3.638e-06 | 4.7 | 0.0004921 | -4.7 | 3.671e-06 | 4.7 | 0.0004901 | -4.7 | 3.624e-06 | 4.7 | 0.0004885 | -4.7 | 3.576e-06 | 4.7 | 0.0004762 | -4.7 | 3.567e-06 | 4.7 | 0.0004712 | -4.7 | 3.721e-06 | 4.7 | 0.0004659 | -4.7 | 3.673e-06 | 4.7 | 0.0004622 | -4.7 | 3.662e-06 | 4.7 | 0.0004563 | -4.7 | 3.618e-06 | 4.7 | 0.0004486 | -4.7 | 3.499e-06 | 4.7 | 0.0004408 | -4.7 | 3.539e-06 | 4.7 | 0.000438 | -4.7 | 3.814e-06 | 4.7 | 0.000438 | -4.7 | 3.644e-06 | 4.7 | 0.0004293 | -4.7 | 3.804e-06 | 4.7 | 0.0004279 | -4.7 | 3.79e-06 | 4.7 | 0.000424 | -4.7 | 3.923e-06 | 4.7 | 0.0004212 | -4.7 | 4.066e-06 | 4.7 | 0.0004205 | -4.7 | 3.814e-06 | 4.7 | 0.0004167 | -4.7 | 3.881e-06 | 4.7 | 0.0004121 | -4.7 | 4.036e-06 | 4.7 | 0.0004078 | -4.7 | 4.023e-06 | 4.7 | 0.0004075 | -4.7 | 3.852e-06 | 4.7 | 0.000401 | -4.7 | 4.161e-06 | 4.7 | 0.0004009 | -4.7 | 3.949e-06 | 4.7 | 0.0003982 | -4.7 | 4.055e-06 | 4.7 | 0.0003929 | -4.7 | 4.066e-06 | 4.7 | 0.0003882 | -4.7 | 4.138e-06 | 4.7 | 0.0003828 | -4.7 | 4.12e-06 | 4.7 | 0.000374 | -4.7 | 4.012e-06 | 4.7 | 0.0003664 | -4.7 | 4.226e-06 | 4.7 | 0.0003546 | -4.7 | 4.04e-06 | 4.7 | 0.0003402 | -4.7 | 3.812e-06 | 4.7 | 0.0003435 | -4.7 | 3.994e-06 | 4.7 | 0.0002496 | -4.7 | 3.321e-06 | 4.7 | 0.0003095 | -4.7 | 3.54e-06 | 4.7 | 0.0003449 | -4.7 | 3.969e-06 | 4.7 | 0.0003746 | -4.7 | 4.084e-06 | 4.7 | 0.0003841 | -4.7 | 4.519e-06 | 4.7 | 0.0003908 | -4.7 | 4.625e-06 | 4.7 | 0.0003881 | -4.7 | 4.65e-06 | 4.7 | 0.0003891 | -4.7 | 4.779e-06 | 4.7 | 0.0003878 | -4.7 | 4.743e-06 | 4.7 | 0.0003891 | -4.7 | 4.759e-06 | 4.7 | 0.0003868 | -4.7 | 4.696e-06 | 4.7 | 0.0003833 | -4.7 | 4.671e-06 | 4.7 | 0.00038 | -4.7 | 4.972e-06 | 4.7 | 0.0003787 | -4.7 | 4.831e-06 | 4.7 | 0.0003737 | -4.7 | 4.866e-06 | 4.7 | 0.0003732 | -4.7 | 4.884e-06 | 4.7 | 0.0003686 | -4.7 | 4.842e-06 | 4.7 | 0.0003665 | -4.7 | 4.86e-06 | 4.7 | 0.0003641 | -4.7 | 4.91e-06 | 4.7 | 0.000356 | -4.7 | 4.804e-06 | 4.7 | 0.0003532 | -4.7 | 4.793e-06 | 4.7 | 0.0003547 | -4.7 | 5.13e-06 | 4.7 | 0.0003541 | -4.7 | 5.021e-06 | 4.7 | 0.0003509 | -4.7 | 4.861e-06 | 4.7 | 0.0003503 | -4.7 | 4.782e-06 | 4.7 | 0.0003467 | -4.7 | 5.025e-06 | 4.7 | 0.0003444 | -4.7 | 5.144e-06 | 4.7 | 0.0003408 | -4.7 | 4.933e-06 | 4.7 | 0.0003385 | -4.7 | 5.068e-06 | 4.7 | 0.0003304 | -4.7 | 5.061e-06 | 4.7 | 0.0003269 | -4.7 | 5.09e-06 | 4.7 | 0.0003252 | -4.7 | 4.832e-06 | 4.7 | 0.000322 | -4.7 | 5.001e-06 | 4.7 | 0.0005458 | -4.7 | 6.173e-06 | 107
4.65 | 0.00164 | -4.65 | 7.505e-06 | 4.65 | 0.00111 | -4.65 | 6.299e-06 | 4.65 | 0.0009251 | -4.65 | 5.559e-06 | 4.65 | 0.0008917 | -4.65 | 5.296e-06 | 4.65 | 0.0009291 | -4.65 | 5.077e-06 | 4.65 | 0.0009293 | -4.65 | 5.185e-06 | 4.65 | 0.0009136 | -4.65 | 4.988e-06 | 4.65 | 0.0009013 | -4.65 | 4.891e-06 | 4.65 | 0.0008729 | -4.65 | 4.904e-06 | 4.65 | 0.0008541 | -4.65 | 4.669e-06 | 4.65 | 0.000841 | -4.65 | 4.666e-06 | 4.65 | 0.0006138 | -4.65 | 3.997e-06 | 4.65 | 0.0006341 | -4.65 | 3.908e-06 | 4.65 | 0.0006234 | -4.65 | 3.934e-06 | 4.65 | 0.0006195 | -4.65 | 3.814e-06 | 4.65 | 0.0006105 | -4.65 | 3.929e-06 | 4.65 | 0.0005998 | -4.65 | 3.753e-06 | 4.65 | 0.0005936 | -4.65 | 3.635e-06 | 4.65 | 0.0005871 | -4.65 | 3.515e-06 | 4.65 | 0.0005773 | -4.65 | 3.843e-06 | 4.65 | 0.0005695 | -4.65 | 3.732e-06 | 4.65 | 0.0005639 | -4.65 | 3.682e-06 | 4.65 | 0.0005556 | -4.65 | 3.678e-06 | 4.65 | 0.0005472 | -4.65 | 3.59e-06 | 4.65 | 0.0005399 | -4.65 | 3.584e-06 | 4.65 | 0.0005325 | -4.65 | 3.306e-06 | 4.65 | 0.0005309 | -4.65 | 3.299e-06 | 4.65 | 0.0005206 | -4.65 | 3.321e-06 | 4.65 | 0.0005122 | -4.65 | 3.395e-06 | 4.65 | 0.0005057 | -4.65 | 3.243e-06 | 4.65 | 0.000497 | -4.65 | 3.485e-06 | 4.65 | 0.0004953 | -4.65 | 3.439e-06 | 4.65 | 0.0004954 | -4.65 | 3.332e-06 | 4.65 | 0.0004898 | -4.65 | 3.395e-06 | 4.65 | 0.0004828 | -4.65 | 3.428e-06 | 4.65 | 0.0004811 | -4.65 | 3.347e-06 | 4.65 | 0.0004796 | -4.65 | 3.355e-06 | 4.65 | 0.0004677 | -4.65 | 3.332e-06 | 4.65 | 0.0004625 | -4.65 | 3.493e-06 | 4.65 | 0.0004587 | -4.65 | 3.419e-06 | 4.65 | 0.0004547 | -4.65 | 3.426e-06 | 4.65 | 0.0004478 | -4.65 | 3.378e-06 | 4.65 | 0.0004399 | -4.65 | 3.254e-06 | 4.65 | 0.0004328 | -4.65 | 3.285e-06 | 4.65 | 0.0004304 | -4.65 | 3.545e-06 | 4.65 | 0.0004303 | -4.65 | 3.377e-06 | 4.65 | 0.0004228 | -4.65 | 3.517e-06 | 4.65 | 0.0004198 | -4.65 | 3.533e-06 | 4.65 | 0.0004167 | -4.65 | 3.677e-06 | 4.65 | 0.0004139 | -4.65 | 3.788e-06 | 4.65 | 0.0004124 | -4.65 | 3.593e-06 | 4.65 | 0.0004096 | -4.65 | 3.642e-06 | 4.65 | 0.0004053 | -4.65 | 3.816e-06 | 4.65 | 0.0004003 | -4.65 | 3.769e-06 | 4.65 | 0.0004008 | -4.65 | 3.617e-06 | 4.65 | 0.0003934 | -4.65 | 3.974e-06 | 4.65 | 0.0003934 | -4.65 | 3.694e-06 | 4.65 | 0.0003903 | -4.65 | 3.803e-06 | 4.65 | 0.0003858 | -4.65 | 3.82e-06 | 4.65 | 0.0003811 | -4.65 | 3.869e-06 | 4.65 | 0.0003758 | -4.65 | 3.872e-06 | 4.65 | 0.0003671 | -4.65 | 3.757e-06 | 4.65 | 0.00036 | -4.65 | 3.971e-06 | 4.65 | 0.00035 | -4.65 | 3.777e-06 | 4.65 | 0.0003345 | -4.65 | 3.569e-06 | 4.65 | 0.0003383 | -4.65 | 3.738e-06 | 4.65 | 0.0002452 | -4.65 | 3.123e-06 | 4.65 | 0.0003052 | -4.65 | 3.372e-06 | 4.65 | 0.0003391 | -4.65 | 3.695e-06 | 4.65 | 0.000369 | -4.65 | 3.798e-06 | 4.65 | 0.0003772 | -4.65 | 4.242e-06 | 4.65 | 0.0003849 | -4.65 | 4.327e-06 | 4.65 | 0.0003819 | -4.65 | 4.392e-06 | 4.65 | 0.0003831 | -4.65 | 4.513e-06 | 4.65 | 0.0003819 | -4.65 | 4.443e-06 | 4.65 | 0.0003822 | -4.65 | 4.503e-06 | 4.65 | 0.0003795 | -4.65 | 4.392e-06 | 4.65 | 0.0003771 | -4.65 | 4.429e-06 | 4.65 | 0.000374 | -4.65 | 4.681e-06 | 4.65 | 0.0003727 | -4.65 | 4.531e-06 | 4.65 | 0.0003673 | -4.65 | 4.536e-06 | 4.65 | 0.000367 | -4.65 | 4.596e-06 | 4.65 | 0.0003628 | -4.65 | 4.536e-06 | 4.65 | 0.0003609 | -4.65 | 4.563e-06 | 4.65 | 0.0003574 | -4.65 | 4.574e-06 | 4.65 | 0.0003504 | -4.65 | 4.54e-06 | 4.65 | 0.0003474 | -4.65 | 4.507e-06 | 4.65 | 0.0003488 | -4.65 | 4.822e-06 | 4.65 | 0.0003482 | -4.65 | 4.711e-06 | 4.65 | 0.0003453 | -4.65 | 4.585e-06 | 4.65 | 0.0003443 | -4.65 | 4.522e-06 | 4.65 | 0.0003409 | -4.65 | 4.694e-06 | 4.65 | 0.0003389 | -4.65 | 4.855e-06 | 4.65 | 0.0003351 | -4.65 | 4.659e-06 | 4.65 | 0.0003325 | -4.65 | 4.777e-06 | 4.65 | 0.0003255 | -4.65 | 4.769e-06 | 4.65 | 0.0003213 | -4.65 | 4.803e-06 | 4.65 | 0.0003199 | -4.65 | 4.562e-06 | 4.65 | 0.000316 | -4.65 | 4.741e-06 | 4.65 | 0.0005372 | -4.65 | 5.797e-06 | 108
4.6 | 0.00161 | -4.6 | 7.031e-06 | 4.6 | 0.00108 | -4.6 | 5.909e-06 | 4.6 | 0.0009073 | -4.6 | 5.226e-06 | 4.6 | 0.0008748 | -4.6 | 4.98e-06 | 4.6 | 0.0009109 | -4.6 | 4.71e-06 | 4.6 | 0.0009102 | -4.6 | 4.832e-06 | 4.6 | 0.0008966 | -4.6 | 4.676e-06 | 4.6 | 0.0008839 | -4.6 | 4.554e-06 | 4.6 | 0.0008574 | -4.6 | 4.604e-06 | 4.6 | 0.0008359 | -4.6 | 4.388e-06 | 4.6 | 0.0008259 | -4.6 | 4.399e-06 | 4.6 | 0.0006028 | -4.6 | 3.694e-06 | 4.6 | 0.000624 | -4.6 | 3.711e-06 | 4.6 | 0.0006109 | -4.6 | 3.704e-06 | 4.6 | 0.0006069 | -4.6 | 3.581e-06 | 4.6 | 0.0005985 | -4.6 | 3.627e-06 | 4.6 | 0.0005892 | -4.6 | 3.437e-06 | 4.6 | 0.0005811 | -4.6 | 3.382e-06 | 4.6 | 0.0005767 | -4.6 | 3.283e-06 | 4.6 | 0.000566 | -4.6 | 3.581e-06 | 4.6 | 0.0005584 | -4.6 | 3.493e-06 | 4.6 | 0.0005529 | -4.6 | 3.442e-06 | 4.6 | 0.0005447 | -4.6 | 3.459e-06 | 4.6 | 0.0005369 | -4.6 | 3.33e-06 | 4.6 | 0.0005305 | -4.6 | 3.348e-06 | 4.6 | 0.0005227 | -4.6 | 3.082e-06 | 4.6 | 0.0005204 | -4.6 | 3.074e-06 | 4.6 | 0.0005109 | -4.6 | 3.126e-06 | 4.6 | 0.000502 | -4.6 | 3.18e-06 | 4.6 | 0.0004959 | -4.6 | 3.015e-06 | 4.6 | 0.0004872 | -4.6 | 3.259e-06 | 4.6 | 0.0004866 | -4.6 | 3.208e-06 | 4.6 | 0.0004847 | -4.6 | 3.135e-06 | 4.6 | 0.0004798 | -4.6 | 3.168e-06 | 4.6 | 0.0004729 | -4.6 | 3.182e-06 | 4.6 | 0.000472 | -4.6 | 3.143e-06 | 4.6 | 0.0004703 | -4.6 | 3.12e-06 | 4.6 | 0.0004585 | -4.6 | 3.115e-06 | 4.6 | 0.0004531 | -4.6 | 3.27e-06 | 4.6 | 0.0004501 | -4.6 | 3.164e-06 | 4.6 | 0.0004454 | -4.6 | 3.247e-06 | 4.6 | 0.0004394 | -4.6 | 3.147e-06 | 4.6 | 0.000431 | -4.6 | 3.024e-06 | 4.6 | 0.0004241 | -4.6 | 3.062e-06 | 4.6 | 0.0004219 | -4.6 | 3.307e-06 | 4.6 | 0.0004217 | -4.6 | 3.198e-06 | 4.6 | 0.0004138 | -4.6 | 3.268e-06 | 4.6 | 0.0004117 | -4.6 | 3.295e-06 | 4.6 | 0.0004087 | -4.6 | 3.429e-06 | 4.6 | 0.0004059 | -4.6 | 3.538e-06 | 4.6 | 0.0004043 | -4.6 | 3.363e-06 | 4.6 | 0.0004015 | -4.6 | 3.417e-06 | 4.6 | 0.0003982 | -4.6 | 3.564e-06 | 4.6 | 0.000393 | -4.6 | 3.588e-06 | 4.6 | 0.0003929 | -4.6 | 3.417e-06 | 4.6 | 0.0003868 | -4.6 | 3.72e-06 | 4.6 | 0.0003858 | -4.6 | 3.479e-06 | 4.6 | 0.0003836 | -4.6 | 3.577e-06 | 4.6 | 0.0003787 | -4.6 | 3.55e-06 | 4.6 | 0.0003736 | -4.6 | 3.633e-06 | 4.6 | 0.0003677 | -4.6 | 3.604e-06 | 4.6 | 0.0003602 | -4.6 | 3.538e-06 | 4.6 | 0.0003531 | -4.6 | 3.725e-06 | 4.6 | 0.0003419 | -4.6 | 3.585e-06 | 4.6 | 0.0003284 | -4.6 | 3.346e-06 | 4.6 | 0.0003316 | -4.6 | 3.49e-06 | 4.6 | 0.0002401 | -4.6 | 2.933e-06 | 4.6 | 0.0003004 | -4.6 | 3.183e-06 | 4.6 | 0.0003328 | -4.6 | 3.448e-06 | 4.6 | 0.0003626 | -4.6 | 3.499e-06 | 4.6 | 0.0003702 | -4.6 | 3.978e-06 | 4.6 | 0.0003775 | -4.6 | 4.039e-06 | 4.6 | 0.000375 | -4.6 | 4.134e-06 | 4.6 | 0.0003764 | -4.6 | 4.245e-06 | 4.6 | 0.0003749 | -4.6 | 4.195e-06 | 4.6 | 0.0003754 | -4.6 | 4.212e-06 | 4.6 | 0.0003729 | -4.6 | 4.14e-06 | 4.6 | 0.0003701 | -4.6 | 4.112e-06 | 4.6 | 0.0003667 | -4.6 | 4.397e-06 | 4.6 | 0.000366 | -4.6 | 4.276e-06 | 4.6 | 0.0003595 | -4.6 | 4.247e-06 | 4.6 | 0.0003599 | -4.6 | 4.31e-06 | 4.6 | 0.000356 | -4.6 | 4.258e-06 | 4.6 | 0.0003538 | -4.6 | 4.3e-06 | 4.6 | 0.0003508 | -4.6 | 4.317e-06 | 4.6 | 0.0003438 | -4.6 | 4.252e-06 | 4.6 | 0.0003412 | -4.6 | 4.236e-06 | 4.6 | 0.0003421 | -4.6 | 4.532e-06 | 4.6 | 0.0003418 | -4.6 | 4.435e-06 | 4.6 | 0.000339 | -4.6 | 4.316e-06 | 4.6 | 0.0003377 | -4.6 | 4.234e-06 | 4.6 | 0.0003344 | -4.6 | 4.401e-06 | 4.6 | 0.0003325 | -4.6 | 4.571e-06 | 4.6 | 0.0003291 | -4.6 | 4.382e-06 | 4.6 | 0.0003262 | -4.6 | 4.517e-06 | 4.6 | 0.0003198 | -4.6 | 4.478e-06 | 4.6 | 0.0003161 | -4.6 | 4.492e-06 | 4.6 | 0.0003139 | -4.6 | 4.317e-06 | 4.6 | 0.0003105 | -4.6 | 4.473e-06 | 4.6 | 0.0005267 | -4.6 | 5.415e-06 | 109
4.55 | 0.00157 | -4.55 | 6.562e-06 | 4.55 | 0.00105 | -4.55 | 5.578e-06 | 4.55 | 0.0008884 | -4.55 | 4.883e-06 | 4.55 | 0.0008585 | -4.55 | 4.626e-06 | 4.55 | 0.000893 | -4.55 | 4.479e-06 | 4.55 | 0.0008925 | -4.55 | 4.542e-06 | 4.55 | 0.0008762 | -4.55 | 4.319e-06 | 4.55 | 0.000865 | -4.55 | 4.257e-06 | 4.55 | 0.0008383 | -4.55 | 4.296e-06 | 4.55 | 0.0008187 | -4.55 | 4.131e-06 | 4.55 | 0.0008097 | -4.55 | 4.112e-06 | 4.55 | 0.0005915 | -4.55 | 3.479e-06 | 4.55 | 0.0006092 | -4.55 | 3.457e-06 | 4.55 | 0.000597 | -4.55 | 3.438e-06 | 4.55 | 0.0005931 | -4.55 | 3.362e-06 | 4.55 | 0.0005843 | -4.55 | 3.38e-06 | 4.55 | 0.0005764 | -4.55 | 3.214e-06 | 4.55 | 0.000569 | -4.55 | 3.173e-06 | 4.55 | 0.0005639 | -4.55 | 3.051e-06 | 4.55 | 0.0005546 | -4.55 | 3.381e-06 | 4.55 | 0.0005462 | -4.55 | 3.263e-06 | 4.55 | 0.00054 | -4.55 | 3.19e-06 | 4.55 | 0.0005326 | -4.55 | 3.231e-06 | 4.55 | 0.0005258 | -4.55 | 3.078e-06 | 4.55 | 0.0005192 | -4.55 | 3.143e-06 | 4.55 | 0.0005115 | -4.55 | 2.861e-06 | 4.55 | 0.0005095 | -4.55 | 2.858e-06 | 4.55 | 0.0005001 | -4.55 | 2.932e-06 | 4.55 | 0.0004908 | -4.55 | 2.977e-06 | 4.55 | 0.000485 | -4.55 | 2.814e-06 | 4.55 | 0.0004768 | -4.55 | 3.06e-06 | 4.55 | 0.0004761 | -4.55 | 3.059e-06 | 4.55 | 0.0004747 | -4.55 | 2.96e-06 | 4.55 | 0.0004694 | -4.55 | 2.933e-06 | 4.55 | 0.0004632 | -4.55 | 2.964e-06 | 4.55 | 0.0004618 | -4.55 | 2.935e-06 | 4.55 | 0.0004603 | -4.55 | 2.937e-06 | 4.55 | 0.0004484 | -4.55 | 2.912e-06 | 4.55 | 0.0004436 | -4.55 | 3.03e-06 | 4.55 | 0.0004401 | -4.55 | 2.963e-06 | 4.55 | 0.0004364 | -4.55 | 3.057e-06 | 4.55 | 0.0004298 | -4.55 | 2.945e-06 | 4.55 | 0.0004224 | -4.55 | 2.822e-06 | 4.55 | 0.0004144 | -4.55 | 2.878e-06 | 4.55 | 0.0004133 | -4.55 | 3.116e-06 | 4.55 | 0.0004135 | -4.55 | 3.006e-06 | 4.55 | 0.0004051 | -4.55 | 3.092e-06 | 4.55 | 0.000403 | -4.55 | 3.061e-06 | 4.55 | 0.0004007 | -4.55 | 3.21e-06 | 4.55 | 0.0003972 | -4.55 | 3.363e-06 | 4.55 | 0.0003968 | -4.55 | 3.159e-06 | 4.55 | 0.0003935 | -4.55 | 3.192e-06 | 4.55 | 0.0003899 | -4.55 | 3.333e-06 | 4.55 | 0.0003843 | -4.55 | 3.337e-06 | 4.55 | 0.0003848 | -4.55 | 3.19e-06 | 4.55 | 0.0003789 | -4.55 | 3.475e-06 | 4.55 | 0.0003782 | -4.55 | 3.254e-06 | 4.55 | 0.0003752 | -4.55 | 3.36e-06 | 4.55 | 0.0003713 | -4.55 | 3.307e-06 | 4.55 | 0.0003661 | -4.55 | 3.395e-06 | 4.55 | 0.00036 | -4.55 | 3.362e-06 | 4.55 | 0.0003521 | -4.55 | 3.316e-06 | 4.55 | 0.0003457 | -4.55 | 3.521e-06 | 4.55 | 0.0003346 | -4.55 | 3.366e-06 | 4.55 | 0.0003234 | -4.55 | 3.172e-06 | 4.55 | 0.0003251 | -4.55 | 3.296e-06 | 4.55 | 0.0002361 | -4.55 | 2.761e-06 | 4.55 | 0.0002949 | -4.55 | 2.99e-06 | 4.55 | 0.0003267 | -4.55 | 3.211e-06 | 4.55 | 0.0003556 | -4.55 | 3.275e-06 | 4.55 | 0.0003628 | -4.55 | 3.767e-06 | 4.55 | 0.0003706 | -4.55 | 3.783e-06 | 4.55 | 0.0003675 | -4.55 | 3.911e-06 | 4.55 | 0.0003694 | -4.55 | 3.983e-06 | 4.55 | 0.0003678 | -4.55 | 3.956e-06 | 4.55 | 0.0003677 | -4.55 | 3.971e-06 | 4.55 | 0.0003654 | -4.55 | 3.884e-06 | 4.55 | 0.0003626 | -4.55 | 3.838e-06 | 4.55 | 0.0003601 | -4.55 | 4.129e-06 | 4.55 | 0.0003581 | -4.55 | 3.999e-06 | 4.55 | 0.0003531 | -4.55 | 3.992e-06 | 4.55 | 0.0003528 | -4.55 | 4.076e-06 | 4.55 | 0.0003489 | -4.55 | 4.031e-06 | 4.55 | 0.0003468 | -4.55 | 4.015e-06 | 4.55 | 0.0003435 | -4.55 | 4.063e-06 | 4.55 | 0.0003372 | -4.55 | 4.003e-06 | 4.55 | 0.0003348 | -4.55 | 3.985e-06 | 4.55 | 0.0003357 | -4.55 | 4.212e-06 | 4.55 | 0.0003353 | -4.55 | 4.183e-06 | 4.55 | 0.0003318 | -4.55 | 4.041e-06 | 4.55 | 0.0003312 | -4.55 | 4.002e-06 | 4.55 | 0.0003274 | -4.55 | 4.112e-06 | 4.55 | 0.0003258 | -4.55 | 4.309e-06 | 4.55 | 0.0003226 | -4.55 | 4.1e-06 | 4.55 | 0.0003199 | -4.55 | 4.276e-06 | 4.55 | 0.0003128 | -4.55 | 4.225e-06 | 4.55 | 0.0003097 | -4.55 | 4.222e-06 | 4.55 | 0.0003074 | -4.55 | 4.071e-06 | 4.55 | 0.0003045 | -4.55 | 4.241e-06 | 4.55 | 0.0005162 | -4.55 | 5.075e-06 | 110
4.5 | 0.00153 | -4.5 | 6.201e-06 | 4.5 | 0.00103 | -4.5 | 5.233e-06 | 4.5 | 0.0008656 | -4.5 | 4.56e-06 | 4.5 | 0.0008371 | -4.5 | 4.31e-06 | 4.5 | 0.0008726 | -4.5 | 4.2e-06 | 4.5 | 0.0008707 | -4.5 | 4.259e-06 | 4.5 | 0.0008534 | -4.5 | 4.054e-06 | 4.5 | 0.0008452 | -4.5 | 3.997e-06 | 4.5 | 0.0008178 | -4.5 | 4.03e-06 | 4.5 | 0.0007987 | -4.5 | 3.861e-06 | 4.5 | 0.0007905 | -4.5 | 3.826e-06 | 4.5 | 0.0005794 | -4.5 | 3.247e-06 | 4.5 | 0.0005952 | -4.5 | 3.223e-06 | 4.5 | 0.0005842 | -4.5 | 3.216e-06 | 4.5 | 0.0005795 | -4.5 | 3.137e-06 | 4.5 | 0.0005724 | -4.5 | 3.162e-06 | 4.5 | 0.0005628 | -4.5 | 3.002e-06 | 4.5 | 0.0005565 | -4.5 | 2.981e-06 | 4.5 | 0.0005509 | -4.5 | 2.868e-06 | 4.5 | 0.0005424 | -4.5 | 3.157e-06 | 4.5 | 0.0005346 | -4.5 | 3.04e-06 | 4.5 | 0.0005279 | -4.5 | 3.012e-06 | 4.5 | 0.0005209 | -4.5 | 2.984e-06 | 4.5 | 0.0005136 | -4.5 | 2.871e-06 | 4.5 | 0.000508 | -4.5 | 2.927e-06 | 4.5 | 0.0005001 | -4.5 | 2.677e-06 | 4.5 | 0.0004974 | -4.5 | 2.659e-06 | 4.5 | 0.0004889 | -4.5 | 2.707e-06 | 4.5 | 0.0004793 | -4.5 | 2.759e-06 | 4.5 | 0.0004744 | -4.5 | 2.64e-06 | 4.5 | 0.0004658 | -4.5 | 2.898e-06 | 4.5 | 0.000465 | -4.5 | 2.863e-06 | 4.5 | 0.0004642 | -4.5 | 2.741e-06 | 4.5 | 0.0004589 | -4.5 | 2.767e-06 | 4.5 | 0.0004526 | -4.5 | 2.785e-06 | 4.5 | 0.0004517 | -4.5 | 2.742e-06 | 4.5 | 0.000449 | -4.5 | 2.746e-06 | 4.5 | 0.000439 | -4.5 | 2.727e-06 | 4.5 | 0.0004336 | -4.5 | 2.868e-06 | 4.5 | 0.00043 | -4.5 | 2.771e-06 | 4.5 | 0.0004268 | -4.5 | 2.855e-06 | 4.5 | 0.0004198 | -4.5 | 2.756e-06 | 4.5 | 0.0004124 | -4.5 | 2.647e-06 | 4.5 | 0.0004054 | -4.5 | 2.692e-06 | 4.5 | 0.0004033 | -4.5 | 2.917e-06 | 4.5 | 0.000404 | -4.5 | 2.804e-06 | 4.5 | 0.0003961 | -4.5 | 2.87e-06 | 4.5 | 0.0003943 | -4.5 | 2.872e-06 | 4.5 | 0.0003916 | -4.5 | 2.988e-06 | 4.5 | 0.0003882 | -4.5 | 3.162e-06 | 4.5 | 0.0003874 | -4.5 | 2.988e-06 | 4.5 | 0.0003854 | -4.5 | 3.003e-06 | 4.5 | 0.0003809 | -4.5 | 3.127e-06 | 4.5 | 0.0003765 | -4.5 | 3.122e-06 | 4.5 | 0.0003766 | -4.5 | 2.993e-06 | 4.5 | 0.0003702 | -4.5 | 3.254e-06 | 4.5 | 0.0003705 | -4.5 | 3.061e-06 | 4.5 | 0.0003669 | -4.5 | 3.149e-06 | 4.5 | 0.000363 | -4.5 | 3.068e-06 | 4.5 | 0.0003579 | -4.5 | 3.186e-06 | 4.5 | 0.0003527 | -4.5 | 3.172e-06 | 4.5 | 0.0003446 | -4.5 | 3.105e-06 | 4.5 | 0.0003379 | -4.5 | 3.296e-06 | 4.5 | 0.0003265 | -4.5 | 3.141e-06 | 4.5 | 0.0003151 | -4.5 | 2.998e-06 | 4.5 | 0.0003179 | -4.5 | 3.09e-06 | 4.5 | 0.0002308 | -4.5 | 2.615e-06 | 4.5 | 0.0002894 | -4.5 | 2.837e-06 | 4.5 | 0.0003203 | -4.5 | 3.014e-06 | 4.5 | 0.0003483 | -4.5 | 3.086e-06 | 4.5 | 0.0003557 | -4.5 | 3.497e-06 | 4.5 | 0.0003625 | -4.5 | 3.567e-06 | 4.5 | 0.0003596 | -4.5 | 3.659e-06 | 4.5 | 0.0003609 | -4.5 | 3.71e-06 | 4.5 | 0.0003602 | -4.5 | 3.703e-06 | 4.5 | 0.0003599 | -4.5 | 3.694e-06 | 4.5 | 0.0003578 | -4.5 | 3.675e-06 | 4.5 | 0.0003549 | -4.5 | 3.6e-06 | 4.5 | 0.0003522 | -4.5 | 3.863e-06 | 4.5 | 0.0003509 | -4.5 | 3.767e-06 | 4.5 | 0.0003457 | -4.5 | 3.771e-06 | 4.5 | 0.0003451 | -4.5 | 3.826e-06 | 4.5 | 0.0003418 | -4.5 | 3.784e-06 | 4.5 | 0.0003397 | -4.5 | 3.768e-06 | 4.5 | 0.0003359 | -4.5 | 3.835e-06 | 4.5 | 0.0003301 | -4.5 | 3.748e-06 | 4.5 | 0.0003277 | -4.5 | 3.746e-06 | 4.5 | 0.0003283 | -4.5 | 3.967e-06 | 4.5 | 0.0003281 | -4.5 | 3.908e-06 | 4.5 | 0.0003247 | -4.5 | 3.806e-06 | 4.5 | 0.0003235 | -4.5 | 3.804e-06 | 4.5 | 0.0003202 | -4.5 | 3.884e-06 | 4.5 | 0.0003184 | -4.5 | 4.031e-06 | 4.5 | 0.0003157 | -4.5 | 3.864e-06 | 4.5 | 0.0003128 | -4.5 | 4.017e-06 | 4.5 | 0.0003062 | -4.5 | 4.006e-06 | 4.5 | 0.0003031 | -4.5 | 3.984e-06 | 4.5 | 0.0003007 | -4.5 | 3.831e-06 | 4.5 | 0.0002981 | -4.5 | 3.998e-06 | 4.5 | 0.0005043 | -4.5 | 4.794e-06 | 111
4.45 | 0.00149 | -4.45 | 5.838e-06 | 4.45 | 0.0009989 | -4.45 | 4.883e-06 | 4.45 | 0.0008449 | -4.45 | 4.277e-06 | 4.45 | 0.0008183 | -4.45 | 4.056e-06 | 4.45 | 0.0008507 | -4.45 | 3.916e-06 | 4.45 | 0.0008516 | -4.45 | 3.988e-06 | 4.45 | 0.0008334 | -4.45 | 3.736e-06 | 4.45 | 0.0008251 | -4.45 | 3.745e-06 | 4.45 | 0.0007977 | -4.45 | 3.799e-06 | 4.45 | 0.0007799 | -4.45 | 3.606e-06 | 4.45 | 0.0007705 | -4.45 | 3.62e-06 | 4.45 | 0.0005667 | -4.45 | 3.066e-06 | 4.45 | 0.0005809 | -4.45 | 3.041e-06 | 4.45 | 0.0005695 | -4.45 | 3.014e-06 | 4.45 | 0.0005652 | -4.45 | 2.949e-06 | 4.45 | 0.0005581 | -4.45 | 2.989e-06 | 4.45 | 0.0005484 | -4.45 | 2.808e-06 | 4.45 | 0.0005435 | -4.45 | 2.785e-06 | 4.45 | 0.0005384 | -4.45 | 2.666e-06 | 4.45 | 0.0005289 | -4.45 | 2.935e-06 | 4.45 | 0.000522 | -4.45 | 2.888e-06 | 4.45 | 0.0005158 | -4.45 | 2.819e-06 | 4.45 | 0.0005088 | -4.45 | 2.796e-06 | 4.45 | 0.0005013 | -4.45 | 2.671e-06 | 4.45 | 0.000496 | -4.45 | 2.701e-06 | 4.45 | 0.0004887 | -4.45 | 2.534e-06 | 4.45 | 0.0004853 | -4.45 | 2.48e-06 | 4.45 | 0.0004766 | -4.45 | 2.546e-06 | 4.45 | 0.0004683 | -4.45 | 2.547e-06 | 4.45 | 0.0004635 | -4.45 | 2.481e-06 | 4.45 | 0.0004553 | -4.45 | 2.722e-06 | 4.45 | 0.0004547 | -4.45 | 2.692e-06 | 4.45 | 0.0004531 | -4.45 | 2.563e-06 | 4.45 | 0.000448 | -4.45 | 2.599e-06 | 4.45 | 0.0004423 | -4.45 | 2.591e-06 | 4.45 | 0.0004416 | -4.45 | 2.56e-06 | 4.45 | 0.0004385 | -4.45 | 2.564e-06 | 4.45 | 0.000428 | -4.45 | 2.528e-06 | 4.45 | 0.0004229 | -4.45 | 2.668e-06 | 4.45 | 0.00042 | -4.45 | 2.624e-06 | 4.45 | 0.0004165 | -4.45 | 2.693e-06 | 4.45 | 0.0004104 | -4.45 | 2.587e-06 | 4.45 | 0.0004031 | -4.45 | 2.486e-06 | 4.45 | 0.0003962 | -4.45 | 2.525e-06 | 4.45 | 0.000394 | -4.45 | 2.745e-06 | 4.45 | 0.0003943 | -4.45 | 2.65e-06 | 4.45 | 0.0003872 | -4.45 | 2.682e-06 | 4.45 | 0.0003851 | -4.45 | 2.714e-06 | 4.45 | 0.0003827 | -4.45 | 2.837e-06 | 4.45 | 0.0003786 | -4.45 | 2.973e-06 | 4.45 | 0.0003789 | -4.45 | 2.813e-06 | 4.45 | 0.0003761 | -4.45 | 2.807e-06 | 4.45 | 0.0003724 | -4.45 | 2.935e-06 | 4.45 | 0.0003671 | -4.45 | 2.925e-06 | 4.45 | 0.0003677 | -4.45 | 2.784e-06 | 4.45 | 0.0003621 | -4.45 | 3.057e-06 | 4.45 | 0.0003611 | -4.45 | 2.859e-06 | 4.45 | 0.0003584 | -4.45 | 2.972e-06 | 4.45 | 0.0003543 | -4.45 | 2.938e-06 | 4.45 | 0.0003493 | -4.45 | 3.006e-06 | 4.45 | 0.0003447 | -4.45 | 2.966e-06 | 4.45 | 0.0003363 | -4.45 | 2.914e-06 | 4.45 | 0.0003302 | -4.45 | 3.106e-06 | 4.45 | 0.0003186 | -4.45 | 2.981e-06 | 4.45 | 0.0003076 | -4.45 | 2.784e-06 | 4.45 | 0.0003103 | -4.45 | 2.897e-06 | 4.45 | 0.0002257 | -4.45 | 2.473e-06 | 4.45 | 0.0002831 | -4.45 | 2.679e-06 | 4.45 | 0.0003129 | -4.45 | 2.798e-06 | 4.45 | 0.0003404 | -4.45 | 2.915e-06 | 4.45 | 0.0003476 | -4.45 | 3.301e-06 | 4.45 | 0.0003545 | -4.45 | 3.334e-06 | 4.45 | 0.0003513 | -4.45 | 3.452e-06 | 4.45 | 0.0003527 | -4.45 | 3.476e-06 | 4.45 | 0.0003518 | -4.45 | 3.471e-06 | 4.45 | 0.0003518 | -4.45 | 3.491e-06 | 4.45 | 0.0003498 | -4.45 | 3.448e-06 | 4.45 | 0.0003472 | -4.45 | 3.39e-06 | 4.45 | 0.0003444 | -4.45 | 3.649e-06 | 4.45 | 0.000343 | -4.45 | 3.551e-06 | 4.45 | 0.0003379 | -4.45 | 3.574e-06 | 4.45 | 0.0003374 | -4.45 | 3.616e-06 | 4.45 | 0.0003342 | -4.45 | 3.57e-06 | 4.45 | 0.0003328 | -4.45 | 3.553e-06 | 4.45 | 0.0003286 | -4.45 | 3.616e-06 | 4.45 | 0.0003229 | -4.45 | 3.551e-06 | 4.45 | 0.0003206 | -4.45 | 3.517e-06 | 4.45 | 0.0003209 | -4.45 | 3.726e-06 | 4.45 | 0.0003206 | -4.45 | 3.713e-06 | 4.45 | 0.0003177 | -4.45 | 3.606e-06 | 4.45 | 0.000316 | -4.45 | 3.563e-06 | 4.45 | 0.0003133 | -4.45 | 3.674e-06 | 4.45 | 0.0003113 | -4.45 | 3.788e-06 | 4.45 | 0.0003088 | -4.45 | 3.607e-06 | 4.45 | 0.000306 | -4.45 | 3.799e-06 | 4.45 | 0.0002989 | -4.45 | 3.769e-06 | 4.45 | 0.0002961 | -4.45 | 3.714e-06 | 4.45 | 0.0002936 | -4.45 | 3.608e-06 | 4.45 | 0.000292 | -4.45 | 3.782e-06 | 4.45 | 0.0004921 | -4.45 | 4.499e-06 | 112
4.4 | 0.00145 | -4.4 | 5.468e-06 | 4.4 | 0.0009749 | -4.4 | 4.626e-06 | 4.4 | 0.0008244 | -4.4 | 4.005e-06 | 4.4 | 0.0007987 | -4.4 | 3.787e-06 | 4.4 | 0.0008292 | -4.4 | 3.642e-06 | 4.4 | 0.0008294 | -4.4 | 3.734e-06 | 4.4 | 0.0008117 | -4.4 | 3.538e-06 | 4.4 | 0.0008047 | -4.4 | 3.505e-06 | 4.4 | 0.0007789 | -4.4 | 3.575e-06 | 4.4 | 0.0007594 | -4.4 | 3.405e-06 | 4.4 | 0.0007512 | -4.4 | 3.371e-06 | 4.4 | 0.0005532 | -4.4 | 2.849e-06 | 4.4 | 0.000567 | -4.4 | 2.835e-06 | 4.4 | 0.000556 | -4.4 | 2.814e-06 | 4.4 | 0.0005522 | -4.4 | 2.763e-06 | 4.4 | 0.0005446 | -4.4 | 2.785e-06 | 4.4 | 0.0005353 | -4.4 | 2.604e-06 | 4.4 | 0.0005299 | -4.4 | 2.627e-06 | 4.4 | 0.0005251 | -4.4 | 2.476e-06 | 4.4 | 0.0005154 | -4.4 | 2.762e-06 | 4.4 | 0.0005087 | -4.4 | 2.693e-06 | 4.4 | 0.0005032 | -4.4 | 2.656e-06 | 4.4 | 0.0004967 | -4.4 | 2.619e-06 | 4.4 | 0.0004889 | -4.4 | 2.515e-06 | 4.4 | 0.0004831 | -4.4 | 2.524e-06 | 4.4 | 0.0004769 | -4.4 | 2.374e-06 | 4.4 | 0.0004736 | -4.4 | 2.326e-06 | 4.4 | 0.0004645 | -4.4 | 2.376e-06 | 4.4 | 0.0004564 | -4.4 | 2.402e-06 | 4.4 | 0.0004522 | -4.4 | 2.309e-06 | 4.4 | 0.0004438 | -4.4 | 2.525e-06 | 4.4 | 0.0004439 | -4.4 | 2.511e-06 | 4.4 | 0.0004417 | -4.4 | 2.383e-06 | 4.4 | 0.0004368 | -4.4 | 2.432e-06 | 4.4 | 0.0004303 | -4.4 | 2.404e-06 | 4.4 | 0.0004303 | -4.4 | 2.398e-06 | 4.4 | 0.0004277 | -4.4 | 2.414e-06 | 4.4 | 0.0004174 | -4.4 | 2.376e-06 | 4.4 | 0.0004126 | -4.4 | 2.505e-06 | 4.4 | 0.0004094 | -4.4 | 2.477e-06 | 4.4 | 0.0004064 | -4.4 | 2.524e-06 | 4.4 | 0.0004006 | -4.4 | 2.407e-06 | 4.4 | 0.0003933 | -4.4 | 2.33e-06 | 4.4 | 0.0003857 | -4.4 | 2.373e-06 | 4.4 | 0.0003842 | -4.4 | 2.558e-06 | 4.4 | 0.0003852 | -4.4 | 2.49e-06 | 4.4 | 0.0003772 | -4.4 | 2.497e-06 | 4.4 | 0.0003756 | -4.4 | 2.574e-06 | 4.4 | 0.0003729 | -4.4 | 2.67e-06 | 4.4 | 0.0003693 | -4.4 | 2.804e-06 | 4.4 | 0.0003691 | -4.4 | 2.639e-06 | 4.4 | 0.0003665 | -4.4 | 2.633e-06 | 4.4 | 0.000363 | -4.4 | 2.762e-06 | 4.4 | 0.0003576 | -4.4 | 2.735e-06 | 4.4 | 0.0003592 | -4.4 | 2.617e-06 | 4.4 | 0.000353 | -4.4 | 2.897e-06 | 4.4 | 0.0003523 | -4.4 | 2.711e-06 | 4.4 | 0.0003488 | -4.4 | 2.797e-06 | 4.4 | 0.0003464 | -4.4 | 2.754e-06 | 4.4 | 0.0003409 | -4.4 | 2.827e-06 | 4.4 | 0.0003358 | -4.4 | 2.774e-06 | 4.4 | 0.0003272 | -4.4 | 2.747e-06 | 4.4 | 0.0003218 | -4.4 | 2.946e-06 | 4.4 | 0.0003107 | -4.4 | 2.811e-06 | 4.4 | 0.0003006 | -4.4 | 2.635e-06 | 4.4 | 0.0003029 | -4.4 | 2.699e-06 | 4.4 | 0.0002191 | -4.4 | 2.327e-06 | 4.4 | 0.0002772 | -4.4 | 2.516e-06 | 4.4 | 0.0003064 | -4.4 | 2.623e-06 | 4.4 | 0.0003326 | -4.4 | 2.727e-06 | 4.4 | 0.0003393 | -4.4 | 3.073e-06 | 4.4 | 0.0003458 | -4.4 | 3.121e-06 | 4.4 | 0.0003431 | -4.4 | 3.257e-06 | 4.4 | 0.0003442 | -4.4 | 3.296e-06 | 4.4 | 0.0003432 | -4.4 | 3.256e-06 | 4.4 | 0.0003435 | -4.4 | 3.262e-06 | 4.4 | 0.0003416 | -4.4 | 3.254e-06 | 4.4 | 0.0003387 | -4.4 | 3.164e-06 | 4.4 | 0.000336 | -4.4 | 3.422e-06 | 4.4 | 0.0003348 | -4.4 | 3.339e-06 | 4.4 | 0.0003296 | -4.4 | 3.361e-06 | 4.4 | 0.0003288 | -4.4 | 3.368e-06 | 4.4 | 0.0003262 | -4.4 | 3.355e-06 | 4.4 | 0.0003248 | -4.4 | 3.342e-06 | 4.4 | 0.0003204 | -4.4 | 3.371e-06 | 4.4 | 0.0003153 | -4.4 | 3.308e-06 | 4.4 | 0.0003128 | -4.4 | 3.314e-06 | 4.4 | 0.0003134 | -4.4 | 3.511e-06 | 4.4 | 0.0003132 | -4.4 | 3.489e-06 | 4.4 | 0.0003103 | -4.4 | 3.396e-06 | 4.4 | 0.0003088 | -4.4 | 3.363e-06 | 4.4 | 0.0003057 | -4.4 | 3.47e-06 | 4.4 | 0.0003044 | -4.4 | 3.567e-06 | 4.4 | 0.0003013 | -4.4 | 3.406e-06 | 4.4 | 0.000299 | -4.4 | 3.58e-06 | 4.4 | 0.0002915 | -4.4 | 3.583e-06 | 4.4 | 0.000289 | -4.4 | 3.492e-06 | 4.4 | 0.0002869 | -4.4 | 3.41e-06 | 4.4 | 0.000285 | -4.4 | 3.556e-06 | 4.4 | 0.0004792 | -4.4 | 4.207e-06 | 113
4.35 | 0.00141 | -4.35 | 5.153e-06 | 4.35 | 0.0009486 | -4.35 | 4.331e-06 | 4.35 | 0.0008034 | -4.35 | 3.784e-06 | 4.35 | 0.0007784 | -4.35 | 3.547e-06 | 4.35 | 0.0008104 | -4.35 | 3.435e-06 | 4.35 | 0.0008089 | -4.35 | 3.503e-06 | 4.35 | 0.0007907 | -4.35 | 3.302e-06 | 4.35 | 0.0007833 | -4.35 | 3.272e-06 | 4.35 | 0.0007591 | -4.35 | 3.324e-06 | 4.35 | 0.00074 | -4.35 | 3.191e-06 | 4.35 | 0.0007322 | -4.35 | 3.139e-06 | 4.35 | 0.0005404 | -4.35 | 2.674e-06 | 4.35 | 0.0005527 | -4.35 | 2.674e-06 | 4.35 | 0.0005412 | -4.35 | 2.628e-06 | 4.35 | 0.000537 | -4.35 | 2.584e-06 | 4.35 | 0.00053 | -4.35 | 2.621e-06 | 4.35 | 0.0005212 | -4.35 | 2.466e-06 | 4.35 | 0.0005162 | -4.35 | 2.471e-06 | 4.35 | 0.0005113 | -4.35 | 2.324e-06 | 4.35 | 0.0005019 | -4.35 | 2.61e-06 | 4.35 | 0.0004957 | -4.35 | 2.536e-06 | 4.35 | 0.0004896 | -4.35 | 2.473e-06 | 4.35 | 0.0004834 | -4.35 | 2.447e-06 | 4.35 | 0.0004766 | -4.35 | 2.369e-06 | 4.35 | 0.0004705 | -4.35 | 2.379e-06 | 4.35 | 0.0004645 | -4.35 | 2.24e-06 | 4.35 | 0.0004614 | -4.35 | 2.175e-06 | 4.35 | 0.0004527 | -4.35 | 2.211e-06 | 4.35 | 0.0004452 | -4.35 | 2.231e-06 | 4.35 | 0.0004404 | -4.35 | 2.13e-06 | 4.35 | 0.000432 | -4.35 | 2.361e-06 | 4.35 | 0.0004324 | -4.35 | 2.368e-06 | 4.35 | 0.0004309 | -4.35 | 2.243e-06 | 4.35 | 0.0004258 | -4.35 | 2.258e-06 | 4.35 | 0.0004196 | -4.35 | 2.274e-06 | 4.35 | 0.0004196 | -4.35 | 2.247e-06 | 4.35 | 0.0004168 | -4.35 | 2.282e-06 | 4.35 | 0.0004068 | -4.35 | 2.206e-06 | 4.35 | 0.0004023 | -4.35 | 2.35e-06 | 4.35 | 0.0003989 | -4.35 | 2.31e-06 | 4.35 | 0.0003954 | -4.35 | 2.366e-06 | 4.35 | 0.0003893 | -4.35 | 2.263e-06 | 4.35 | 0.000383 | -4.35 | 2.186e-06 | 4.35 | 0.0003765 | -4.35 | 2.212e-06 | 4.35 | 0.0003742 | -4.35 | 2.398e-06 | 4.35 | 0.0003751 | -4.35 | 2.328e-06 | 4.35 | 0.0003674 | -4.35 | 2.35e-06 | 4.35 | 0.0003664 | -4.35 | 2.409e-06 | 4.35 | 0.0003633 | -4.35 | 2.52e-06 | 4.35 | 0.00036 | -4.35 | 2.62e-06 | 4.35 | 0.0003597 | -4.35 | 2.457e-06 | 4.35 | 0.000357 | -4.35 | 2.496e-06 | 4.35 | 0.000354 | -4.35 | 2.575e-06 | 4.35 | 0.0003489 | -4.35 | 2.569e-06 | 4.35 | 0.0003496 | -4.35 | 2.47e-06 | 4.35 | 0.0003446 | -4.35 | 2.74e-06 | 4.35 | 0.0003433 | -4.35 | 2.545e-06 | 4.35 | 0.0003402 | -4.35 | 2.648e-06 | 4.35 | 0.0003375 | -4.35 | 2.611e-06 | 4.35 | 0.0003324 | -4.35 | 2.639e-06 | 4.35 | 0.0003269 | -4.35 | 2.609e-06 | 4.35 | 0.0003194 | -4.35 | 2.591e-06 | 4.35 | 0.0003137 | -4.35 | 2.775e-06 | 4.35 | 0.0003025 | -4.35 | 2.633e-06 | 4.35 | 0.000293 | -4.35 | 2.483e-06 | 4.35 | 0.0002952 | -4.35 | 2.536e-06 | 4.35 | 0.0002146 | -4.35 | 2.163e-06 | 4.35 | 0.0002706 | -4.35 | 2.362e-06 | 4.35 | 0.0002993 | -4.35 | 2.477e-06 | 4.35 | 0.0003241 | -4.35 | 2.57e-06 | 4.35 | 0.0003312 | -4.35 | 2.909e-06 | 4.35 | 0.0003369 | -4.35 | 2.948e-06 | 4.35 | 0.0003347 | -4.35 | 3.048e-06 | 4.35 | 0.000336 | -4.35 | 3.08e-06 | 4.35 | 0.0003347 | -4.35 | 3.091e-06 | 4.35 | 0.0003354 | -4.35 | 3.076e-06 | 4.35 | 0.0003332 | -4.35 | 3.035e-06 | 4.35 | 0.0003304 | -4.35 | 2.955e-06 | 4.35 | 0.0003279 | -4.35 | 3.234e-06 | 4.35 | 0.0003266 | -4.35 | 3.14e-06 | 4.35 | 0.0003216 | -4.35 | 3.152e-06 | 4.35 | 0.0003209 | -4.35 | 3.194e-06 | 4.35 | 0.0003179 | -4.35 | 3.196e-06 | 4.35 | 0.0003166 | -4.35 | 3.141e-06 | 4.35 | 0.000313 | -4.35 | 3.177e-06 | 4.35 | 0.0003074 | -4.35 | 3.121e-06 | 4.35 | 0.0003051 | -4.35 | 3.132e-06 | 4.35 | 0.000306 | -4.35 | 3.345e-06 | 4.35 | 0.0003051 | -4.35 | 3.275e-06 | 4.35 | 0.0003026 | -4.35 | 3.201e-06 | 4.35 | 0.0003013 | -4.35 | 3.157e-06 | 4.35 | 0.0002981 | -4.35 | 3.276e-06 | 4.35 | 0.0002966 | -4.35 | 3.36e-06 | 4.35 | 0.0002937 | -4.35 | 3.194e-06 | 4.35 | 0.0002913 | -4.35 | 3.347e-06 | 4.35 | 0.0002845 | -4.35 | 3.364e-06 | 4.35 | 0.0002817 | -4.35 | 3.315e-06 | 4.35 | 0.00028 | -4.35 | 3.216e-06 | 4.35 | 0.000278 | -4.35 | 3.34e-06 | 4.35 | 0.0004662 | -4.35 | 3.985e-06
4.3 | 0.00137 | -4.3 | 4.883e-06 | 4.3 | 0.0009202 | -4.3 | 4.082e-06 | 4.3 | 0.0007808 | -4.3 | 3.565e-06 | 4.3 | 0.0007576 | -4.3 | 3.337e-06 | 4.3 | 0.0007868 | -4.3 | 3.241e-06 | 4.3 | 0.0007878 | -4.3 | 3.306e-06 | 4.3 | 0.0007702 | -4.3 | 3.074e-06 | 4.3 | 0.0007633 | -4.3 | 3.084e-06 | 4.3 | 0.0007379 | -4.3 | 3.109e-06 | 4.3 | 0.0007201 | -4.3 | 2.981e-06 | 4.3 | 0.0007126 | -4.3 | 2.964e-06 | 4.3 | 0.0005265 | -4.3 | 2.539e-06 | 4.3 | 0.0005373 | -4.3 | 2.514e-06 | 4.3 | 0.0005266 | -4.3 | 2.487e-06 | 4.3 | 0.0005225 | -4.3 | 2.433e-06 | 4.3 | 0.0005165 | -4.3 | 2.456e-06 | 4.3 | 0.0005071 | -4.3 | 2.288e-06 | 4.3 | 0.000502 | -4.3 | 2.343e-06 | 4.3 | 0.0004974 | -4.3 | 2.186e-06 | 4.3 | 0.0004883 | -4.3 | 2.446e-06 | 4.3 | 0.0004827 | -4.3 | 2.382e-06 | 4.3 | 0.0004769 | -4.3 | 2.302e-06 | 4.3 | 0.0004699 | -4.3 | 2.275e-06 | 4.3 | 0.0004639 | -4.3 | 2.223e-06 | 4.3 | 0.0004578 | -4.3 | 2.237e-06 | 4.3 | 0.0004521 | -4.3 | 2.086e-06 | 4.3 | 0.0004489 | -4.3 | 2.04e-06 | 4.3 | 0.0004405 | -4.3 | 2.098e-06 | 4.3 | 0.0004327 | -4.3 | 2.109e-06 | 4.3 | 0.0004289 | -4.3 | 2.019e-06 | 4.3 | 0.0004201 | -4.3 | 2.222e-06 | 4.3 | 0.0004205 | -4.3 | 2.208e-06 | 4.3 | 0.000419 | -4.3 | 2.111e-06 | 4.3 | 0.0004147 | -4.3 | 2.112e-06 | 4.3 | 0.0004087 | -4.3 | 2.152e-06 | 4.3 | 0.0004082 | -4.3 | 2.12e-06 | 4.3 | 0.0004057 | -4.3 | 2.143e-06 | 4.3 | 0.0003956 | -4.3 | 2.084e-06 | 4.3 | 0.0003914 | -4.3 | 2.212e-06 | 4.3 | 0.0003888 | -4.3 | 2.184e-06 | 4.3 | 0.0003851 | -4.3 | 2.244e-06 | 4.3 | 0.0003792 | -4.3 | 2.142e-06 | 4.3 | 0.0003723 | -4.3 | 2.054e-06 | 4.3 | 0.0003667 | -4.3 | 2.078e-06 | 4.3 | 0.0003644 | -4.3 | 2.269e-06 | 4.3 | 0.0003648 | -4.3 | 2.207e-06 | 4.3 | 0.0003579 | -4.3 | 2.22e-06 | 4.3 | 0.0003563 | -4.3 | 2.253e-06 | 4.3 | 0.0003536 | -4.3 | 2.371e-06 | 4.3 | 0.0003507 | -4.3 | 2.471e-06 | 4.3 | 0.0003507 | -4.3 | 2.327e-06 | 4.3 | 0.0003473 | -4.3 | 2.344e-06 | 4.3 | 0.0003446 | -4.3 | 2.446e-06 | 4.3 | 0.0003398 | -4.3 | 2.4e-06 | 4.3 | 0.0003406 | -4.3 | 2.325e-06 | 4.3 | 0.0003348 | -4.3 | 2.573e-06 | 4.3 | 0.0003339 | -4.3 | 2.379e-06 | 4.3 | 0.0003309 | -4.3 | 2.467e-06 | 4.3 | 0.0003282 | -4.3 | 2.47e-06 | 4.3 | 0.0003237 | -4.3 | 2.504e-06 | 4.3 | 0.0003181 | -4.3 | 2.466e-06 | 4.3 | 0.0003111 | -4.3 | 2.44e-06 | 4.3 | 0.0003055 | -4.3 | 2.584e-06 | 4.3 | 0.0002946 | -4.3 | 2.495e-06 | 4.3 | 0.000285 | -4.3 | 2.323e-06 | 4.3 | 0.0002869 | -4.3 | 2.369e-06 | 4.3 | 0.0002082 | -4.3 | 2.039e-06 | 4.3 | 0.0002637 | -4.3 | 2.228e-06 | 4.3 | 0.0002922 | -4.3 | 2.331e-06 | 4.3 | 0.0003162 | -4.3 | 2.427e-06 | 4.3 | 0.0003229 | -4.3 | 2.735e-06 | 4.3 | 0.000328 | -4.3 | 2.767e-06 | 4.3 | 0.0003268 | -4.3 | 2.866e-06 | 4.3 | 0.0003276 | -4.3 | 2.88e-06 | 4.3 | 0.0003262 | -4.3 | 2.899e-06 | 4.3 | 0.0003264 | -4.3 | 2.901e-06 | 4.3 | 0.0003246 | -4.3 | 2.868e-06 | 4.3 | 0.0003212 | -4.3 | 2.797e-06 | 4.3 | 0.0003196 | -4.3 | 3.061e-06 | 4.3 | 0.000318 | -4.3 | 2.959e-06 | 4.3 | 0.0003132 | -4.3 | 2.977e-06 | 4.3 | 0.0003125 | -4.3 | 2.995e-06 | 4.3 | 0.0003099 | -4.3 | 3.009e-06 | 4.3 | 0.0003085 | -4.3 | 2.968e-06 | 4.3 | 0.0003052 | -4.3 | 2.99e-06 | 4.3 | 0.0002993 | -4.3 | 2.956e-06 | 4.3 | 0.0002974 | -4.3 | 2.955e-06 | 4.3 | 0.000298 | -4.3 | 3.136e-06 | 4.3 | 0.0002975 | -4.3 | 3.092e-06 | 4.3 | 0.0002946 | -4.3 | 3.027e-06 | 4.3 | 0.0002932 | -4.3 | 2.981e-06 | 4.3 | 0.0002906 | -4.3 | 3.084e-06 | 4.3 | 0.000289 | -4.3 | 3.161e-06 | 4.3 | 0.0002862 | -4.3 | 3.011e-06 | 4.3 | 0.0002839 | -4.3 | 3.178e-06 | 4.3 | 0.0002769 | -4.3 | 3.146e-06 | 4.3 | 0.0002746 | -4.3 | 3.125e-06 | 4.3 | 0.000273 | -4.3 | 3.049e-06 | 4.3 | 0.0002711 | -4.3 | 3.136e-06 | 4.3 | 0.0004524 | -4.3 | 3.769e-06
4.25 | 0.00133 | -4.25 | 4.598e-06 | 4.25 | 0.0008941 | -4.25 | 3.85e-06 | 4.25 | 0.0007594 | -4.25 | 3.368e-06 | 4.25 | 0.0007368 | -4.25 | 3.136e-06 | 4.25 | 0.0007655 | -4.25 | 3.052e-06 | 4.25 | 0.0007644 | -4.25 | 3.098e-06 | 4.25 | 0.0007494 | -4.25 | 2.879e-06 | 4.25 | 0.0007424 | -4.25 | 2.877e-06 | 4.25 | 0.0007178 | -4.25 | 2.919e-06 | 4.25 | 0.0007012 | -4.25 | 2.801e-06 | 4.25 | 0.0006932 | -4.25 | 2.794e-06 | 4.25 | 0.0005125 | -4.25 | 2.395e-06 | 4.25 | 0.0005227 | -4.25 | 2.333e-06 | 4.25 | 0.0005123 | -4.25 | 2.342e-06 | 4.25 | 0.0005075 | -4.25 | 2.305e-06 | 4.25 | 0.0005019 | -4.25 | 2.303e-06 | 4.25 | 0.0004936 | -4.25 | 2.148e-06 | 4.25 | 0.0004887 | -4.25 | 2.208e-06 | 4.25 | 0.000484 | -4.25 | 2.067e-06 | 4.25 | 0.0004754 | -4.25 | 2.27e-06 | 4.25 | 0.0004692 | -4.25 | 2.227e-06 | 4.25 | 0.0004637 | -4.25 | 2.184e-06 | 4.25 | 0.0004574 | -4.25 | 2.122e-06 | 4.25 | 0.0004512 | -4.25 | 2.098e-06 | 4.25 | 0.0004455 | -4.25 | 2.11e-06 | 4.25 | 0.0004396 | -4.25 | 1.968e-06 | 4.25 | 0.0004366 | -4.25 | 1.907e-06 | 4.25 | 0.0004284 | -4.25 | 1.962e-06 | 4.25 | 0.0004207 | -4.25 | 1.99e-06 | 4.25 | 0.000417 | -4.25 | 1.894e-06 | 4.25 | 0.0004087 | -4.25 | 2.083e-06 | 4.25 | 0.0004094 | -4.25 | 2.089e-06 | 4.25 | 0.0004078 | -4.25 | 1.983e-06 | 4.25 | 0.000403 | -4.25 | 1.989e-06 | 4.25 | 0.0003975 | -4.25 | 2.025e-06 | 4.25 | 0.0003967 | -4.25 | 1.987e-06 | 4.25 | 0.0003945 | -4.25 | 2.012e-06 | 4.25 | 0.0003848 | -4.25 | 1.941e-06 | 4.25 | 0.0003809 | -4.25 | 2.05e-06 | 4.25 | 0.0003781 | -4.25 | 2.049e-06 | 4.25 | 0.0003745 | -4.25 | 2.108e-06 | 4.25 | 0.0003693 | -4.25 | 2.005e-06 | 4.25 | 0.0003626 | -4.25 | 1.92e-06 | 4.25 | 0.0003563 | -4.25 | 1.965e-06 | 4.25 | 0.0003548 | -4.25 | 2.12e-06 | 4.25 | 0.0003547 | -4.25 | 2.067e-06 | 4.25 | 0.0003479 | -4.25 | 2.085e-06 | 4.25 | 0.0003465 | -4.25 | 2.12e-06 | 4.25 | 0.0003442 | -4.25 | 2.231e-06 | 4.25 | 0.0003411 | -4.25 | 2.333e-06 | 4.25 | 0.0003407 | -4.25 | 2.199e-06 | 4.25 | 0.000338 | -4.25 | 2.212e-06 | 4.25 | 0.0003346 | -4.25 | 2.304e-06 | 4.25 | 0.0003303 | -4.25 | 2.277e-06 | 4.25 | 0.0003309 | -4.25 | 2.178e-06 | 4.25 | 0.0003255 | -4.25 | 2.414e-06 | 4.25 | 0.0003252 | -4.25 | 2.238e-06 | 4.25 | 0.0003217 | -4.25 | 2.336e-06 | 4.25 | 0.0003193 | -4.25 | 2.324e-06 | 4.25 | 0.0003151 | -4.25 | 2.354e-06 | 4.25 | 0.0003092 | -4.25 | 2.305e-06 | 4.25 | 0.0003029 | -4.25 | 2.295e-06 | 4.25 | 0.0002971 | -4.25 | 2.455e-06 | 4.25 | 0.0002861 | -4.25 | 2.328e-06 | 4.25 | 0.0002774 | -4.25 | 2.185e-06 | 4.25 | 0.0002792 | -4.25 | 2.222e-06 | 4.25 | 0.0002024 | -4.25 | 1.941e-06 | 4.25 | 0.0002571 | -4.25 | 2.097e-06 | 4.25 | 0.0002843 | -4.25 | 2.186e-06 | 4.25 | 0.0003079 | -4.25 | 2.277e-06 | 4.25 | 0.0003146 | -4.25 | 2.581e-06 | 4.25 | 0.0003193 | -4.25 | 2.606e-06 | 4.25 | 0.0003179 | -4.25 | 2.713e-06 | 4.25 | 0.0003188 | -4.25 | 2.732e-06 | 4.25 | 0.0003172 | -4.25 | 2.737e-06 | 4.25 | 0.0003177 | -4.25 | 2.723e-06 | 4.25 | 0.0003161 | -4.25 | 2.708e-06 | 4.25 | 0.0003132 | -4.25 | 2.617e-06 | 4.25 | 0.0003109 | -4.25 | 2.882e-06 | 4.25 | 0.0003101 | -4.25 | 2.753e-06 | 4.25 | 0.0003048 | -4.25 | 2.787e-06 | 4.25 | 0.0003043 | -4.25 | 2.839e-06 | 4.25 | 0.0003016 | -4.25 | 2.857e-06 | 4.25 | 0.0002998 | -4.25 | 2.803e-06 | 4.25 | 0.000297 | -4.25 | 2.817e-06 | 4.25 | 0.0002915 | -4.25 | 2.788e-06 | 4.25 | 0.0002896 | -4.25 | 2.79e-06 | 4.25 | 0.0002903 | -4.25 | 2.95e-06 | 4.25 | 0.0002897 | -4.25 | 2.924e-06 | 4.25 | 0.0002869 | -4.25 | 2.869e-06 | 4.25 | 0.0002857 | -4.25 | 2.813e-06 | 4.25 | 0.000283 | -4.25 | 2.927e-06 | 4.25 | 0.0002813 | -4.25 | 2.974e-06 | 4.25 | 0.0002787 | -4.25 | 2.846e-06 | 4.25 | 0.0002765 | -4.25 | 2.997e-06 | 4.25 | 0.0002695 | -4.25 | 2.993e-06 | 4.25 | 0.0002673 | -4.25 | 2.929e-06 | 4.25 | 0.0002655 | -4.25 | 2.883e-06 | 4.25 | 0.000264 | -4.25 | 2.958e-06 | 4.25 | 0.0004387 | -4.25 | 3.548e-06
4.2 | 0.00129 | -4.2 | 4.325e-06 | 4.2 | 0.0008679 | -4.2 | 3.645e-06 | 4.2 | 0.0007386 | -4.2 | 3.165e-06 | 4.2 | 0.0007174 | -4.2 | 2.969e-06 | 4.2 | 0.0007442 | -4.2 | 2.882e-06 | 4.2 | 0.0007445 | -4.2 | 2.928e-06 | 4.2 | 0.0007278 | -4.2 | 2.701e-06 | 4.2 | 0.0007221 | -4.2 | 2.729e-06 | 4.2 | 0.0006976 | -4.2 | 2.746e-06 | 4.2 | 0.0006815 | -4.2 | 2.619e-06 | 4.2 | 0.0006731 | -4.2 | 2.605e-06 | 4.2 | 0.0004985 | -4.2 | 2.226e-06 | 4.2 | 0.0005077 | -4.2 | 2.186e-06 | 4.2 | 0.0004976 | -4.2 | 2.186e-06 | 4.2 | 0.0004936 | -4.2 | 2.167e-06 | 4.2 | 0.0004878 | -4.2 | 2.168e-06 | 4.2 | 0.0004797 | -4.2 | 2.018e-06 | 4.2 | 0.0004745 | -4.2 | 2.074e-06 | 4.2 | 0.0004703 | -4.2 | 1.941e-06 | 4.2 | 0.0004624 | -4.2 | 2.152e-06 | 4.2 | 0.000456 | -4.2 | 2.099e-06 | 4.2 | 0.0004508 | -4.2 | 2.05e-06 | 4.2 | 0.0004443 | -4.2 | 1.998e-06 | 4.2 | 0.0004386 | -4.2 | 1.967e-06 | 4.2 | 0.000433 | -4.2 | 1.981e-06 | 4.2 | 0.0004271 | -4.2 | 1.843e-06 | 4.2 | 0.0004247 | -4.2 | 1.801e-06 | 4.2 | 0.0004163 | -4.2 | 1.838e-06 | 4.2 | 0.0004089 | -4.2 | 1.857e-06 | 4.2 | 0.0004054 | -4.2 | 1.763e-06 | 4.2 | 0.0003975 | -4.2 | 1.965e-06 | 4.2 | 0.0003979 | -4.2 | 1.963e-06 | 4.2 | 0.0003958 | -4.2 | 1.875e-06 | 4.2 | 0.000392 | -4.2 | 1.866e-06 | 4.2 | 0.0003863 | -4.2 | 1.904e-06 | 4.2 | 0.0003858 | -4.2 | 1.873e-06 | 4.2 | 0.0003833 | -4.2 | 1.876e-06 | 4.2 | 0.0003739 | -4.2 | 1.831e-06 | 4.2 | 0.0003698 | -4.2 | 1.932e-06 | 4.2 | 0.0003677 | -4.2 | 1.927e-06 | 4.2 | 0.0003641 | -4.2 | 1.993e-06 | 4.2 | 0.0003588 | -4.2 | 1.896e-06 | 4.2 | 0.0003521 | -4.2 | 1.819e-06 | 4.2 | 0.0003464 | -4.2 | 1.848e-06 | 4.2 | 0.0003442 | -4.2 | 2.003e-06 | 4.2 | 0.0003447 | -4.2 | 1.943e-06 | 4.2 | 0.0003377 | -4.2 | 1.96e-06 | 4.2 | 0.0003365 | -4.2 | 1.984e-06 | 4.2 | 0.0003342 | -4.2 | 2.108e-06 | 4.2 | 0.0003318 | -4.2 | 2.185e-06 | 4.2 | 0.0003311 | -4.2 | 2.058e-06 | 4.2 | 0.0003289 | -4.2 | 2.101e-06 | 4.2 | 0.0003253 | -4.2 | 2.178e-06 | 4.2 | 0.0003208 | -4.2 | 2.153e-06 | 4.2 | 0.0003218 | -4.2 | 2.053e-06 | 4.2 | 0.0003165 | -4.2 | 2.279e-06 | 4.2 | 0.0003167 | -4.2 | 2.088e-06 | 4.2 | 0.0003127 | -4.2 | 2.21e-06 | 4.2 | 0.0003103 | -4.2 | 2.201e-06 | 4.2 | 0.0003058 | -4.2 | 2.222e-06 | 4.2 | 0.0003002 | -4.2 | 2.195e-06 | 4.2 | 0.0002945 | -4.2 | 2.149e-06 | 4.2 | 0.0002888 | -4.2 | 2.308e-06 | 4.2 | 0.0002786 | -4.2 | 2.202e-06 | 4.2 | 0.0002701 | -4.2 | 2.068e-06 | 4.2 | 0.0002712 | -4.2 | 2.098e-06 | 4.2 | 0.0001969 | -4.2 | 1.821e-06 | 4.2 | 0.0002506 | -4.2 | 1.99e-06 | 4.2 | 0.000277 | -4.2 | 2.068e-06 | 4.2 | 0.0002992 | -4.2 | 2.15e-06 | 4.2 | 0.0003056 | -4.2 | 2.429e-06 | 4.2 | 0.0003106 | -4.2 | 2.441e-06 | 4.2 | 0.0003088 | -4.2 | 2.56e-06 | 4.2 | 0.0003101 | -4.2 | 2.56e-06 | 4.2 | 0.0003089 | -4.2 | 2.57e-06 | 4.2 | 0.000309 | -4.2 | 2.548e-06 | 4.2 | 0.000307 | -4.2 | 2.532e-06 | 4.2 | 0.0003046 | -4.2 | 2.489e-06 | 4.2 | 0.0003025 | -4.2 | 2.715e-06 | 4.2 | 0.0003016 | -4.2 | 2.614e-06 | 4.2 | 0.0002969 | -4.2 | 2.636e-06 | 4.2 | 0.0002959 | -4.2 | 2.668e-06 | 4.2 | 0.0002936 | -4.2 | 2.664e-06 | 4.2 | 0.0002917 | -4.2 | 2.637e-06 | 4.2 | 0.000289 | -4.2 | 2.659e-06 | 4.2 | 0.0002834 | -4.2 | 2.625e-06 | 4.2 | 0.0002813 | -4.2 | 2.624e-06 | 4.2 | 0.000282 | -4.2 | 2.789e-06 | 4.2 | 0.0002815 | -4.2 | 2.738e-06 | 4.2 | 0.000279 | -4.2 | 2.71e-06 | 4.2 | 0.0002776 | -4.2 | 2.648e-06 | 4.2 | 0.0002752 | -4.2 | 2.753e-06 | 4.2 | 0.0002734 | -4.2 | 2.816e-06 | 4.2 | 0.000271 | -4.2 | 2.692e-06 | 4.2 | 0.0002688 | -4.2 | 2.828e-06 | 4.2 | 0.000262 | -4.2 | 2.803e-06 | 4.2 | 0.0002599 | -4.2 | 2.786e-06 | 4.2 | 0.0002582 | -4.2 | 2.71e-06 | 4.2 | 0.0002568 | -4.2 | 2.784e-06 | 4.2 | 0.0004245 | -4.2 | 3.333e-06
4.15 | 0.00125 | -4.15 | 4.059e-06 | 4.15 | 0.0008423 | -4.15 | 3.443e-06 | 4.15 | 0.0007168 | -4.15 | 2.996e-06 | 4.15 | 0.0006967 | -4.15 | 2.759e-06 | 4.15 | 0.000723 | -4.15 | 2.725e-06 | 4.15 | 0.0007223 | -4.15 | 2.74e-06 | 4.15 | 0.0007066 | -4.15 | 2.539e-06 | 4.15 | 0.0007011 | -4.15 | 2.547e-06 | 4.15 | 0.0006768 | -4.15 | 2.574e-06 | 4.15 | 0.0006631 | -4.15 | 2.469e-06 | 4.15 | 0.0006532 | -4.15 | 2.433e-06 | 4.15 | 0.0004854 | -4.15 | 2.103e-06 | 4.15 | 0.0004933 | -4.15 | 2.062e-06 | 4.15 | 0.0004829 | -4.15 | 2.062e-06 | 4.15 | 0.0004794 | -4.15 | 2.058e-06 | 4.15 | 0.0004734 | -4.15 | 2.05e-06 | 4.15 | 0.0004662 | -4.15 | 1.907e-06 | 4.15 | 0.000461 | -4.15 | 1.949e-06 | 4.15 | 0.0004563 | -4.15 | 1.819e-06 | 4.15 | 0.0004487 | -4.15 | 2.018e-06 | 4.15 | 0.0004426 | -4.15 | 1.969e-06 | 4.15 | 0.0004377 | -4.15 | 1.934e-06 | 4.15 | 0.0004317 | -4.15 | 1.866e-06 | 4.15 | 0.0004255 | -4.15 | 1.849e-06 | 4.15 | 0.0004208 | -4.15 | 1.874e-06 | 4.15 | 0.000415 | -4.15 | 1.728e-06 | 4.15 | 0.0004119 | -4.15 | 1.665e-06 | 4.15 | 0.0004041 | -4.15 | 1.718e-06 | 4.15 | 0.000397 | -4.15 | 1.751e-06 | 4.15 | 0.0003934 | -4.15 | 1.662e-06 | 4.15 | 0.0003858 | -4.15 | 1.857e-06 | 4.15 | 0.0003863 | -4.15 | 1.864e-06 | 4.15 | 0.0003846 | -4.15 | 1.745e-06 | 4.15 | 0.0003807 | -4.15 | 1.738e-06 | 4.15 | 0.0003754 | -4.15 | 1.774e-06 | 4.15 | 0.0003744 | -4.15 | 1.757e-06 | 4.15 | 0.0003723 | -4.15 | 1.779e-06 | 4.15 | 0.000363 | -4.15 | 1.709e-06 | 4.15 | 0.0003594 | -4.15 | 1.821e-06 | 4.15 | 0.000357 | -4.15 | 1.814e-06 | 4.15 | 0.0003539 | -4.15 | 1.87e-06 | 4.15 | 0.0003481 | -4.15 | 1.768e-06 | 4.15 | 0.0003418 | -4.15 | 1.718e-06 | 4.15 | 0.0003361 | -4.15 | 1.747e-06 | 4.15 | 0.0003344 | -4.15 | 1.881e-06 | 4.15 | 0.0003351 | -4.15 | 1.833e-06 | 4.15 | 0.0003283 | -4.15 | 1.866e-06 | 4.15 | 0.0003269 | -4.15 | 1.887e-06 | 4.15 | 0.0003245 | -4.15 | 1.957e-06 | 4.15 | 0.0003224 | -4.15 | 2.074e-06 | 4.15 | 0.0003211 | -4.15 | 1.939e-06 | 4.15 | 0.0003191 | -4.15 | 1.969e-06 | 4.15 | 0.0003158 | -4.15 | 2.039e-06 | 4.15 | 0.0003116 | -4.15 | 2.024e-06 | 4.15 | 0.0003124 | -4.15 | 1.927e-06 | 4.15 | 0.0003074 | -4.15 | 2.13e-06 | 4.15 | 0.0003075 | -4.15 | 1.983e-06 | 4.15 | 0.0003039 | -4.15 | 2.096e-06 | 4.15 | 0.0003012 | -4.15 | 2.071e-06 | 4.15 | 0.0002965 | -4.15 | 2.097e-06 | 4.15 | 0.0002921 | -4.15 | 2.055e-06 | 4.15 | 0.0002862 | -4.15 | 2.027e-06 | 4.15 | 0.0002803 | -4.15 | 2.176e-06 | 4.15 | 0.0002701 | -4.15 | 2.087e-06 | 4.15 | 0.000262 | -4.15 | 1.959e-06 | 4.15 | 0.0002637 | -4.15 | 1.977e-06 | 4.15 | 0.0001914 | -4.15 | 1.715e-06 | 4.15 | 0.0002438 | -4.15 | 1.884e-06 | 4.15 | 0.0002692 | -4.15 | 1.947e-06 | 4.15 | 0.0002907 | -4.15 | 2.029e-06 | 4.15 | 0.0002971 | -4.15 | 2.291e-06 | 4.15 | 0.0003018 | -4.15 | 2.325e-06 | 4.15 | 0.0003002 | -4.15 | 2.404e-06 | 4.15 | 0.000301 | -4.15 | 2.436e-06 | 4.15 | 0.0003003 | -4.15 | 2.414e-06 | 4.15 | 0.0003004 | -4.15 | 2.411e-06 | 4.15 | 0.0002985 | -4.15 | 2.378e-06 | 4.15 | 0.0002958 | -4.15 | 2.347e-06 | 4.15 | 0.000294 | -4.15 | 2.554e-06 | 4.15 | 0.0002933 | -4.15 | 2.471e-06 | 4.15 | 0.0002881 | -4.15 | 2.488e-06 | 4.15 | 0.0002877 | -4.15 | 2.512e-06 | 4.15 | 0.0002853 | -4.15 | 2.514e-06 | 4.15 | 0.0002836 | -4.15 | 2.484e-06 | 4.15 | 0.0002804 | -4.15 | 2.496e-06 | 4.15 | 0.0002755 | -4.15 | 2.456e-06 | 4.15 | 0.0002736 | -4.15 | 2.493e-06 | 4.15 | 0.0002743 | -4.15 | 2.613e-06 | 4.15 | 0.0002736 | -4.15 | 2.591e-06 | 4.15 | 0.0002712 | -4.15 | 2.559e-06 | 4.15 | 0.0002699 | -4.15 | 2.514e-06 | 4.15 | 0.0002678 | -4.15 | 2.611e-06 | 4.15 | 0.0002659 | -4.15 | 2.656e-06 | 4.15 | 0.0002634 | -4.15 | 2.534e-06 | 4.15 | 0.0002614 | -4.15 | 2.654e-06 | 4.15 | 0.000255 | -4.15 | 2.643e-06 | 4.15 | 0.0002525 | -4.15 | 2.643e-06 | 4.15 | 0.0002513 | -4.15 | 2.556e-06 | 4.15 | 0.0002493 | -4.15 | 2.622e-06 | 4.15 | 0.0004116 | -4.15 | 3.16e-06
4.1 | 0.00121 | -4.1 | 3.817e-06 | 4.1 | 0.0008173 | -4.1 | 3.263e-06 | 4.1 | 0.0006955 | -4.1 | 2.817e-06 | 4.1 | 0.0006752 | -4.1 | 2.619e-06 | 4.1 | 0.0007011 | -4.1 | 2.56e-06 | 4.1 | 0.0007004 | -4.1 | 2.578e-06 | 4.1 | 0.0006855 | -4.1 | 2.39e-06 | 4.1 | 0.0006804 | -4.1 | 2.409e-06 | 4.1 | 0.000657 | -4.1 | 2.428e-06 | 4.1 | 0.0006438 | -4.1 | 2.307e-06 | 4.1 | 0.0006336 | -4.1 | 2.289e-06 | 4.1 | 0.0004714 | -4.1 | 1.979e-06 | 4.1 | 0.0004791 | -4.1 | 1.949e-06 | 4.1 | 0.0004692 | -4.1 | 1.946e-06 | 4.1 | 0.0004653 | -4.1 | 1.919e-06 | 4.1 | 0.0004599 | -4.1 | 1.948e-06 | 4.1 | 0.0004519 | -4.1 | 1.799e-06 | 4.1 | 0.0004472 | -4.1 | 1.836e-06 | 4.1 | 0.0004426 | -4.1 | 1.704e-06 | 4.1 | 0.0004354 | -4.1 | 1.899e-06 | 4.1 | 0.0004296 | -4.1 | 1.855e-06 | 4.1 | 0.0004249 | -4.1 | 1.822e-06 | 4.1 | 0.0004188 | -4.1 | 1.757e-06 | 4.1 | 0.0004131 | -4.1 | 1.736e-06 | 4.1 | 0.0004087 | -4.1 | 1.752e-06 | 4.1 | 0.0004026 | -4.1 | 1.612e-06 | 4.1 | 0.0004 | -4.1 | 1.572e-06 | 4.1 | 0.0003921 | -4.1 | 1.629e-06 | 4.1 | 0.0003855 | -4.1 | 1.655e-06 | 4.1 | 0.0003819 | -4.1 | 1.562e-06 | 4.1 | 0.0003742 | -4.1 | 1.74e-06 | 4.1 | 0.0003749 | -4.1 | 1.752e-06 | 4.1 | 0.0003732 | -4.1 | 1.633e-06 | 4.1 | 0.0003693 | -4.1 | 1.631e-06 | 4.1 | 0.0003645 | -4.1 | 1.665e-06 | 4.1 | 0.0003633 | -4.1 | 1.669e-06 | 4.1 | 0.0003613 | -4.1 | 1.66e-06 | 4.1 | 0.0003525 | -4.1 | 1.601e-06 | 4.1 | 0.0003484 | -4.1 | 1.707e-06 | 4.1 | 0.0003468 | -4.1 | 1.712e-06 | 4.1 | 0.0003432 | -4.1 | 1.762e-06 | 4.1 | 0.0003378 | -4.1 | 1.672e-06 | 4.1 | 0.0003317 | -4.1 | 1.618e-06 | 4.1 | 0.0003266 | -4.1 | 1.638e-06 | 4.1 | 0.0003246 | -4.1 | 1.763e-06 | 4.1 | 0.0003252 | -4.1 | 1.72e-06 | 4.1 | 0.0003186 | -4.1 | 1.766e-06 | 4.1 | 0.000317 | -4.1 | 1.77e-06 | 4.1 | 0.000315 | -4.1 | 1.844e-06 | 4.1 | 0.0003126 | -4.1 | 1.968e-06 | 4.1 | 0.0003118 | -4.1 | 1.814e-06 | 4.1 | 0.0003095 | -4.1 | 1.843e-06 | 4.1 | 0.0003064 | -4.1 | 1.908e-06 | 4.1 | 0.0003023 | -4.1 | 1.907e-06 | 4.1 | 0.000303 | -4.1 | 1.821e-06 | 4.1 | 0.0002981 | -4.1 | 2.019e-06 | 4.1 | 0.0002982 | -4.1 | 1.86e-06 | 4.1 | 0.000295 | -4.1 | 1.988e-06 | 4.1 | 0.0002924 | -4.1 | 1.946e-06 | 4.1 | 0.000288 | -4.1 | 1.966e-06 | 4.1 | 0.0002832 | -4.1 | 1.922e-06 | 4.1 | 0.0002779 | -4.1 | 1.909e-06 | 4.1 | 0.0002721 | -4.1 | 2.05e-06 | 4.1 | 0.0002624 | -4.1 | 1.962e-06 | 4.1 | 0.0002547 | -4.1 | 1.841e-06 | 4.1 | 0.0002558 | -4.1 | 1.859e-06 | 4.1 | 0.0001864 | -4.1 | 1.615e-06 | 4.1 | 0.0002371 | -4.1 | 1.775e-06 | 4.1 | 0.000261 | -4.1 | 1.834e-06 | 4.1 | 0.0002823 | -4.1 | 1.904e-06 | 4.1 | 0.0002883 | -4.1 | 2.159e-06 | 4.1 | 0.0002931 | -4.1 | 2.181e-06 | 4.1 | 0.0002916 | -4.1 | 2.256e-06 | 4.1 | 0.0002925 | -4.1 | 2.285e-06 | 4.1 | 0.0002913 | -4.1 | 2.279e-06 | 4.1 | 0.0002917 | -4.1 | 2.269e-06 | 4.1 | 0.0002901 | -4.1 | 2.231e-06 | 4.1 | 0.0002874 | -4.1 | 2.214e-06 | 4.1 | 0.0002858 | -4.1 | 2.402e-06 | 4.1 | 0.000285 | -4.1 | 2.332e-06 | 4.1 | 0.0002798 | -4.1 | 2.34e-06 | 4.1 | 0.0002791 | -4.1 | 2.376e-06 | 4.1 | 0.0002771 | -4.1 | 2.378e-06 | 4.1 | 0.0002755 | -4.1 | 2.346e-06 | 4.1 | 0.0002722 | -4.1 | 2.352e-06 | 4.1 | 0.0002676 | -4.1 | 2.337e-06 | 4.1 | 0.0002655 | -4.1 | 2.338e-06 | 4.1 | 0.0002664 | -4.1 | 2.465e-06 | 4.1 | 0.0002658 | -4.1 | 2.445e-06 | 4.1 | 0.0002632 | -4.1 | 2.428e-06 | 4.1 | 0.000262 | -4.1 | 2.369e-06 | 4.1 | 0.00026 | -4.1 | 2.477e-06 | 4.1 | 0.0002584 | -4.1 | 2.501e-06 | 4.1 | 0.0002557 | -4.1 | 2.388e-06 | 4.1 | 0.0002538 | -4.1 | 2.503e-06 | 4.1 | 0.0002477 | -4.1 | 2.485e-06 | 4.1 | 0.0002454 | -4.1 | 2.486e-06 | 4.1 | 0.0002438 | -4.1 | 2.433e-06 | 4.1 | 0.0002422 | -4.1 | 2.471e-06 | 4.1 | 0.0003977 | -4.1 | 2.976e-06
4.05 | 0.00117 | -4.05 | 3.565e-06 | 4.05 | 0.0007922 | -4.05 | 3.078e-06 | 4.05 | 0.0006741 | -4.05 | 2.669e-06 | 4.05 | 0.0006559 | -4.05 | 2.471e-06 | 4.05 | 0.0006794 | -4.05 | 2.405e-06 | 4.05 | 0.0006794 | -4.05 | 2.42e-06 | 4.05 | 0.0006654 | -4.05 | 2.256e-06 | 4.05 | 0.00066 | -4.05 | 2.286e-06 | 4.05 | 0.0006369 | -4.05 | 2.289e-06 | 4.05 | 0.0006235 | -4.05 | 2.17e-06 | 4.05 | 0.0006147 | -4.05 | 2.137e-06 | 4.05 | 0.0004575 | -4.05 | 1.869e-06 | 4.05 | 0.0004643 | -4.05 | 1.819e-06 | 4.05 | 0.0004549 | -4.05 | 1.844e-06 | 4.05 | 0.0004508 | -4.05 | 1.804e-06 | 4.05 | 0.0004459 | -4.05 | 1.832e-06 | 4.05 | 0.0004387 | -4.05 | 1.677e-06 | 4.05 | 0.0004336 | -4.05 | 1.732e-06 | 4.05 | 0.0004292 | -4.05 | 1.615e-06 | 4.05 | 0.0004224 | -4.05 | 1.809e-06 | 4.05 | 0.0004163 | -4.05 | 1.744e-06 | 4.05 | 0.000412 | -4.05 | 1.714e-06 | 4.05 | 0.0004061 | -4.05 | 1.662e-06 | 4.05 | 0.0004002 | -4.05 | 1.631e-06 | 4.05 | 0.0003961 | -4.05 | 1.664e-06 | 4.05 | 0.0003907 | -4.05 | 1.513e-06 | 4.05 | 0.0003879 | -4.05 | 1.475e-06 | 4.05 | 0.0003804 | -4.05 | 1.542e-06 | 4.05 | 0.0003738 | -4.05 | 1.563e-06 | 4.05 | 0.0003705 | -4.05 | 1.474e-06 | 4.05 | 0.0003633 | -4.05 | 1.638e-06 | 4.05 | 0.0003633 | -4.05 | 1.639e-06 | 4.05 | 0.000362 | -4.05 | 1.543e-06 | 4.05 | 0.0003584 | -4.05 | 1.536e-06 | 4.05 | 0.0003535 | -4.05 | 1.573e-06 | 4.05 | 0.0003522 | -4.05 | 1.571e-06 | 4.05 | 0.0003502 | -4.05 | 1.547e-06 | 4.05 | 0.0003418 | -4.05 | 1.506e-06 | 4.05 | 0.0003383 | -4.05 | 1.607e-06 | 4.05 | 0.0003359 | -4.05 | 1.631e-06 | 4.05 | 0.0003328 | -4.05 | 1.643e-06 | 4.05 | 0.0003277 | -4.05 | 1.576e-06 | 4.05 | 0.0003217 | -4.05 | 1.523e-06 | 4.05 | 0.0003164 | -4.05 | 1.559e-06 | 4.05 | 0.0003144 | -4.05 | 1.664e-06 | 4.05 | 0.0003153 | -4.05 | 1.622e-06 | 4.05 | 0.000309 | -4.05 | 1.655e-06 | 4.05 | 0.0003073 | -4.05 | 1.652e-06 | 4.05 | 0.0003054 | -4.05 | 1.723e-06 | 4.05 | 0.0003036 | -4.05 | 1.859e-06 | 4.05 | 0.0003023 | -4.05 | 1.726e-06 | 4.05 | 0.0003003 | -4.05 | 1.744e-06 | 4.05 | 0.0002972 | -4.05 | 1.817e-06 | 4.05 | 0.0002934 | -4.05 | 1.786e-06 | 4.05 | 0.0002939 | -4.05 | 1.72e-06 | 4.05 | 0.000289 | -4.05 | 1.912e-06 | 4.05 | 0.0002892 | -4.05 | 1.748e-06 | 4.05 | 0.0002861 | -4.05 | 1.852e-06 | 4.05 | 0.0002835 | -4.05 | 1.843e-06 | 4.05 | 0.0002794 | -4.05 | 1.846e-06 | 4.05 | 0.0002744 | -4.05 | 1.837e-06 | 4.05 | 0.0002697 | -4.05 | 1.817e-06 | 4.05 | 0.0002642 | -4.05 | 1.946e-06 | 4.05 | 0.0002542 | -4.05 | 1.845e-06 | 4.05 | 0.0002468 | -4.05 | 1.744e-06 | 4.05 | 0.0002479 | -4.05 | 1.759e-06 | 4.05 | 0.0001861 | -4.05 | 1.531e-06 | 4.05 | 0.0002301 | -4.05 | 1.676e-06 | 4.05 | 0.0002536 | -4.05 | 1.728e-06 | 4.05 | 0.0002741 | -4.05 | 1.794e-06 | 4.05 | 0.00028 | -4.05 | 2.033e-06 | 4.05 | 0.0002841 | -4.05 | 2.057e-06 | 4.05 | 0.000283 | -4.05 | 2.128e-06 | 4.05 | 0.0002839 | -4.05 | 2.142e-06 | 4.05 | 0.0002829 | -4.05 | 2.143e-06 | 4.05 | 0.0002829 | -4.05 | 2.145e-06 | 4.05 | 0.0002812 | -4.05 | 2.106e-06 | 4.05 | 0.0002788 | -4.05 | 2.077e-06 | 4.05 | 0.0002771 | -4.05 | 2.25e-06 | 4.05 | 0.0002767 | -4.05 | 2.197e-06 | 4.05 | 0.0002715 | -4.05 | 2.222e-06 | 4.05 | 0.0002711 | -4.05 | 2.241e-06 | 4.05 | 0.0002693 | -4.05 | 2.231e-06 | 4.05 | 0.0002674 | -4.05 | 2.198e-06 | 4.05 | 0.0002646 | -4.05 | 2.219e-06 | 4.05 | 0.0002594 | -4.05 | 2.206e-06 | 4.05 | 0.0002575 | -4.05 | 2.189e-06 | 4.05 | 0.0002585 | -4.05 | 2.325e-06 | 4.05 | 0.0002578 | -4.05 | 2.308e-06 | 4.05 | 0.0002557 | -4.05 | 2.295e-06 | 4.05 | 0.0002545 | -4.05 | 2.238e-06 | 4.05 | 0.0002524 | -4.05 | 2.337e-06 | 4.05 | 0.0002508 | -4.05 | 2.373e-06 | 4.05 | 0.0002481 | -4.05 | 2.261e-06 | 4.05 | 0.0002461 | -4.05 | 2.374e-06 | 4.05 | 0.0002406 | -4.05 | 2.353e-06 | 4.05 | 0.0002385 | -4.05 | 2.339e-06 | 4.05 | 0.0002365 | -4.05 | 2.304e-06 | 4.05 | 0.0002351 | -4.05 | 2.326e-06 | 4.05 | 0.0003844 | -4.05 | 2.799e-06
4 | 0.00114 | -4 | 3.35e-06 | 4 | 0.0007675 | -4 | 2.894e-06 | 4 | 0.0006502 | -4 | 2.522e-06 | 4 | 0.000636 | -4 | 2.335e-06 | 4 | 0.0006592 | -4 | 2.274e-06 | 4 | 0.0006592 | -4 | 2.295e-06 | 4 | 0.0006447 | -4 | 2.104e-06 | 4 | 0.0006391 | -4 | 2.143e-06 | 4 | 0.0006174 | -4 | 2.165e-06 | 4 | 0.0006046 | -4 | 2.032e-06 | 4 | 0.0005959 | -4 | 2.007e-06 | 4 | 0.0004433 | -4 | 1.768e-06 | 4 | 0.0004501 | -4 | 1.715e-06 | 4 | 0.000441 | -4 | 1.733e-06 | 4 | 0.0004373 | -4 | 1.696e-06 | 4 | 0.0004322 | -4 | 1.727e-06 | 4 | 0.0004253 | -4 | 1.587e-06 | 4 | 0.0004203 | -4 | 1.64e-06 | 4 | 0.0004161 | -4 | 1.52e-06 | 4 | 0.0004095 | -4 | 1.714e-06 | 4 | 0.0004035 | -4 | 1.655e-06 | 4 | 0.0003988 | -4 | 1.615e-06 | 4 | 0.0003935 | -4 | 1.568e-06 | 4 | 0.0003879 | -4 | 1.521e-06 | 4 | 0.0003834 | -4 | 1.556e-06 | 4 | 0.0003785 | -4 | 1.42e-06 | 4 | 0.0003758 | -4 | 1.385e-06 | 4 | 0.0003682 | -4 | 1.449e-06 | 4 | 0.000362 | -4 | 1.466e-06 | 4 | 0.0003589 | -4 | 1.382e-06 | 4 | 0.000352 | -4 | 1.545e-06 | 4 | 0.0003524 | -4 | 1.54e-06 | 4 | 0.0003511 | -4 | 1.447e-06 | 4 | 0.0003474 | -4 | 1.446e-06 | 4 | 0.0003422 | -4 | 1.477e-06 | 4 | 0.0003415 | -4 | 1.483e-06 | 4 | 0.0003395 | -4 | 1.462e-06 | 4 | 0.0003314 | -4 | 1.419e-06 | 4 | 0.0003278 | -4 | 1.514e-06 | 4 | 0.0003255 | -4 | 1.537e-06 | 4 | 0.0003224 | -4 | 1.545e-06 | 4 | 0.0003176 | -4 | 1.482e-06 | 4 | 0.0003116 | -4 | 1.434e-06 | 4 | 0.0003067 | -4 | 1.469e-06 | 4 | 0.000305 | -4 | 1.556e-06 | 4 | 0.0003055 | -4 | 1.524e-06 | 4 | 0.0002993 | -4 | 1.555e-06 | 4 | 0.000298 | -4 | 1.562e-06 | 4 | 0.0002958 | -4 | 1.635e-06 | 4 | 0.0002939 | -4 | 1.765e-06 | 4 | 0.0002933 | -4 | 1.638e-06 | 4 | 0.0002908 | -4 | 1.637e-06 | 4 | 0.000288 | -4 | 1.718e-06 | 4 | 0.0002843 | -4 | 1.676e-06 | 4 | 0.0002846 | -4 | 1.623e-06 | 4 | 0.0002802 | -4 | 1.793e-06 | 4 | 0.0002801 | -4 | 1.66e-06 | 4 | 0.0002773 | -4 | 1.741e-06 | 4 | 0.000275 | -4 | 1.738e-06 | 4 | 0.0002706 | -4 | 1.745e-06 | 4 | 0.0002659 | -4 | 1.735e-06 | 4 | 0.0002611 | -4 | 1.713e-06 | 4 | 0.0002554 | -4 | 1.836e-06 | 4 | 0.0002466 | -4 | 1.742e-06 | 4 | 0.0002395 | -4 | 1.644e-06 | 4 | 0.0002411 | -4 | 1.647e-06 | 4 | 0.0001817 | -4 | 1.444e-06 | 4 | 0.0002231 | -4 | 1.606e-06 | 4 | 0.0002461 | -4 | 1.616e-06 | 4 | 0.0002657 | -4 | 1.695e-06 | 4 | 0.0002718 | -4 | 1.926e-06 | 4 | 0.0002755 | -4 | 1.936e-06 | 4 | 0.0002744 | -4 | 2.019e-06 | 4 | 0.0002752 | -4 | 2.027e-06 | 4 | 0.0002747 | -4 | 2.005e-06 | 4 | 0.0002745 | -4 | 2.017e-06 | 4 | 0.0002725 | -4 | 1.982e-06 | 4 | 0.0002705 | -4 | 1.957e-06 | 4 | 0.0002687 | -4 | 2.127e-06 | 4 | 0.0002683 | -4 | 2.075e-06 | 4 | 0.0002632 | -4 | 2.078e-06 | 4 | 0.0002628 | -4 | 2.112e-06 | 4 | 0.000261 | -4 | 2.103e-06 | 4 | 0.0002593 | -4 | 2.074e-06 | 4 | 0.0002565 | -4 | 2.097e-06 | 4 | 0.0002515 | -4 | 2.091e-06 | 4 | 0.0002499 | -4 | 2.064e-06 | 4 | 0.0002506 | -4 | 2.197e-06 | 4 | 0.0002502 | -4 | 2.164e-06 | 4 | 0.0002478 | -4 | 2.172e-06 | 4 | 0.0002466 | -4 | 2.102e-06 | 4 | 0.0002443 | -4 | 2.216e-06 | 4 | 0.0002429 | -4 | 2.24e-06 | 4 | 0.0002406 | -4 | 2.134e-06 | 4 | 0.0002387 | -4 | 2.214e-06 | 4 | 0.0002333 | -4 | 2.216e-06 | 4 | 0.0002309 | -4 | 2.207e-06 | 4 | 0.0002295 | -4 | 2.184e-06 | 4 | 0.0002278 | -4 | 2.183e-06 | 4 | 0.0003709 | -4 | 2.643e-06
3.95 | 0.0011 | -3.95 | 3.161e-06 | 3.95 | 0.0007435 | -3.95 | 2.756e-06 | 3.95 | 0.0006273 | -3.95 | 2.374e-06 | 3.95 | 0.0006163 | -3.95 | 2.21e-06 | 3.95 | 0.0006381 | -3.95 | 2.123e-06 | 3.95 | 0.0006382 | -3.95 | 2.171e-06 | 3.95 | 0.000624 | -3.95 | 1.979e-06 | 3.95 | 0.0006194 | -3.95 | 2.015e-06 | 3.95 | 0.0005982 | -3.95 | 2.045e-06 | 3.95 | 0.0005863 | -3.95 | 1.927e-06 | 3.95 | 0.0005778 | -3.95 | 1.902e-06 | 3.95 | 0.0004301 | -3.95 | 1.674e-06 | 3.95 | 0.0004359 | -3.95 | 1.619e-06 | 3.95 | 0.000427 | -3.95 | 1.648e-06 | 3.95 | 0.0004231 | -3.95 | 1.599e-06 | 3.95 | 0.0004182 | -3.95 | 1.636e-06 | 3.95 | 0.0004121 | -3.95 | 1.489e-06 | 3.95 | 0.000407 | -3.95 | 1.541e-06 | 3.95 | 0.0004033 | -3.95 | 1.42e-06 | 3.95 | 0.0003965 | -3.95 | 1.618e-06 | 3.95 | 0.0003912 | -3.95 | 1.567e-06 | 3.95 | 0.0003866 | -3.95 | 1.51e-06 | 3.95 | 0.0003814 | -3.95 | 1.478e-06 | 3.95 | 0.0003756 | -3.95 | 1.433e-06 | 3.95 | 0.0003717 | -3.95 | 1.463e-06 | 3.95 | 0.0003664 | -3.95 | 1.34e-06 | 3.95 | 0.000364 | -3.95 | 1.306e-06 | 3.95 | 0.0003567 | -3.95 | 1.36e-06 | 3.95 | 0.0003507 | -3.95 | 1.38e-06 | 3.95 | 0.0003474 | -3.95 | 1.306e-06 | 3.95 | 0.0003405 | -3.95 | 1.454e-06 | 3.95 | 0.0003413 | -3.95 | 1.453e-06 | 3.95 | 0.0003398 | -3.95 | 1.361e-06 | 3.95 | 0.0003366 | -3.95 | 1.356e-06 | 3.95 | 0.0003314 | -3.95 | 1.399e-06 | 3.95 | 0.0003308 | -3.95 | 1.392e-06 | 3.95 | 0.0003288 | -3.95 | 1.379e-06 | 3.95 | 0.0003209 | -3.95 | 1.338e-06 | 3.95 | 0.0003171 | -3.95 | 1.42e-06 | 3.95 | 0.0003152 | -3.95 | 1.463e-06 | 3.95 | 0.0003125 | -3.95 | 1.472e-06 | 3.95 | 0.0003075 | -3.95 | 1.386e-06 | 3.95 | 0.0003018 | -3.95 | 1.342e-06 | 3.95 | 0.000297 | -3.95 | 1.373e-06 | 3.95 | 0.0002955 | -3.95 | 1.467e-06 | 3.95 | 0.0002958 | -3.95 | 1.438e-06 | 3.95 | 0.0002904 | -3.95 | 1.474e-06 | 3.95 | 0.0002885 | -3.95 | 1.487e-06 | 3.95 | 0.0002864 | -3.95 | 1.532e-06 | 3.95 | 0.0002846 | -3.95 | 1.669e-06 | 3.95 | 0.0002846 | -3.95 | 1.546e-06 | 3.95 | 0.0002817 | -3.95 | 1.551e-06 | 3.95 | 0.0002794 | -3.95 | 1.621e-06 | 3.95 | 0.0002753 | -3.95 | 1.578e-06 | 3.95 | 0.0002758 | -3.95 | 1.527e-06 | 3.95 | 0.0002711 | -3.95 | 1.694e-06 | 3.95 | 0.0002712 | -3.95 | 1.566e-06 | 3.95 | 0.0002684 | -3.95 | 1.641e-06 | 3.95 | 0.0002664 | -3.95 | 1.633e-06 | 3.95 | 0.0002622 | -3.95 | 1.638e-06 | 3.95 | 0.0002578 | -3.95 | 1.635e-06 | 3.95 | 0.0002528 | -3.95 | 1.614e-06 | 3.95 | 0.0002474 | -3.95 | 1.732e-06 | 3.95 | 0.0002389 | -3.95 | 1.652e-06 | 3.95 | 0.0002316 | -3.95 | 1.531e-06 | 3.95 | 0.000233 | -3.95 | 1.56e-06 | 3.95 | 0.000177 | -3.95 | 1.375e-06 | 3.95 | 0.0002163 | -3.95 | 1.507e-06 | 3.95 | 0.0002384 | -3.95 | 1.54e-06 | 3.95 | 0.0002576 | -3.95 | 1.596e-06 | 3.95 | 0.0002631 | -3.95 | 1.82e-06 | 3.95 | 0.000267 | -3.95 | 1.826e-06 | 3.95 | 0.0002662 | -3.95 | 1.898e-06 | 3.95 | 0.0002665 | -3.95 | 1.908e-06 | 3.95 | 0.0002663 | -3.95 | 1.906e-06 | 3.95 | 0.0002657 | -3.95 | 1.9e-06 | 3.95 | 0.0002643 | -3.95 | 1.875e-06 | 3.95 | 0.000262 | -3.95 | 1.843e-06 | 3.95 | 0.0002604 | -3.95 | 2.005e-06 | 3.95 | 0.0002602 | -3.95 | 1.968e-06 | 3.95 | 0.0002552 | -3.95 | 1.973e-06 | 3.95 | 0.0002548 | -3.95 | 1.999e-06 | 3.95 | 0.0002529 | -3.95 | 1.993e-06 | 3.95 | 0.0002513 | -3.95 | 1.959e-06 | 3.95 | 0.0002484 | -3.95 | 1.979e-06 | 3.95 | 0.0002441 | -3.95 | 1.964e-06 | 3.95 | 0.000242 | -3.95 | 1.951e-06 | 3.95 | 0.0002427 | -3.95 | 2.078e-06 | 3.95 | 0.0002423 | -3.95 | 2.048e-06 | 3.95 | 0.0002404 | -3.95 | 2.045e-06 | 3.95 | 0.0002392 | -3.95 | 1.991e-06 | 3.95 | 0.0002371 | -3.95 | 2.092e-06 | 3.95 | 0.0002357 | -3.95 | 2.119e-06 | 3.95 | 0.0002332 | -3.95 | 2.015e-06 | 3.95 | 0.0002315 | -3.95 | 2.108e-06 | 3.95 | 0.000226 | -3.95 | 2.094e-06 | 3.95 | 0.0002237 | -3.95 | 2.058e-06 | 3.95 | 0.0002224 | -3.95 | 2.059e-06 | 3.95 | 0.0002208 | -3.95 | 2.063e-06 | 3.95 | 0.0003579 | -3.95 | 2.491e-06
3.9 | 0.00106 | -3.9 | 2.983e-06 | 3.9 | 0.0007197 | -3.9 | 2.58e-06 | 3.9 | 0.0006206 | -3.9 | 2.238e-06 | 3.9 | 0.0005971 | -3.9 | 2.078e-06 | 3.9 | 0.0006177 | -3.9 | 2.004e-06 | 3.9 | 0.0006178 | -3.9 | 2.049e-06 | 3.9 | 0.0006038 | -3.9 | 1.874e-06 | 3.9 | 0.0005998 | -3.9 | 1.902e-06 | 3.9 | 0.0005789 | -3.9 | 1.929e-06 | 3.9 | 0.0005671 | -3.9 | 1.803e-06 | 3.9 | 0.0005588 | -3.9 | 1.806e-06 | 3.9 | 0.0004166 | -3.9 | 1.586e-06 | 3.9 | 0.0004221 | -3.9 | 1.527e-06 | 3.9 | 0.0004133 | -3.9 | 1.549e-06 | 3.9 | 0.0004097 | -3.9 | 1.51e-06 | 3.9 | 0.0004049 | -3.9 | 1.533e-06 | 3.9 | 0.0003986 | -3.9 | 1.404e-06 | 3.9 | 0.0003942 | -3.9 | 1.433e-06 | 3.9 | 0.0003903 | -3.9 | 1.332e-06 | 3.9 | 0.000384 | -3.9 | 1.521e-06 | 3.9 | 0.0003788 | -3.9 | 1.48e-06 | 3.9 | 0.000374 | -3.9 | 1.415e-06 | 3.9 | 0.0003695 | -3.9 | 1.395e-06 | 3.9 | 0.0003637 | -3.9 | 1.335e-06 | 3.9 | 0.0003601 | -3.9 | 1.385e-06 | 3.9 | 0.0003546 | -3.9 | 1.257e-06 | 3.9 | 0.0003525 | -3.9 | 1.233e-06 | 3.9 | 0.0003454 | -3.9 | 1.289e-06 | 3.9 | 0.0003393 | -3.9 | 1.308e-06 | 3.9 | 0.0003367 | -3.9 | 1.223e-06 | 3.9 | 0.0003296 | -3.9 | 1.369e-06 | 3.9 | 0.0003302 | -3.9 | 1.369e-06 | 3.9 | 0.0003287 | -3.9 | 1.27e-06 | 3.9 | 0.0003257 | -3.9 | 1.278e-06 | 3.9 | 0.0003206 | -3.9 | 1.309e-06 | 3.9 | 0.0003202 | -3.9 | 1.306e-06 | 3.9 | 0.0003183 | -3.9 | 1.297e-06 | 3.9 | 0.0003109 | -3.9 | 1.263e-06 | 3.9 | 0.0003076 | -3.9 | 1.328e-06 | 3.9 | 0.0003051 | -3.9 | 1.363e-06 | 3.9 | 0.0003023 | -3.9 | 1.383e-06 | 3.9 | 0.0002976 | -3.9 | 1.301e-06 | 3.9 | 0.0002922 | -3.9 | 1.258e-06 | 3.9 | 0.0002876 | -3.9 | 1.296e-06 | 3.9 | 0.0002857 | -3.9 | 1.385e-06 | 3.9 | 0.0002865 | -3.9 | 1.346e-06 | 3.9 | 0.0002811 | -3.9 | 1.378e-06 | 3.9 | 0.000279 | -3.9 | 1.411e-06 | 3.9 | 0.0002777 | -3.9 | 1.446e-06 | 3.9 | 0.0002753 | -3.9 | 1.58e-06 | 3.9 | 0.0002749 | -3.9 | 1.449e-06 | 3.9 | 0.0002727 | -3.9 | 1.456e-06 | 3.9 | 0.0002699 | -3.9 | 1.525e-06 | 3.9 | 0.0002666 | -3.9 | 1.483e-06 | 3.9 | 0.0002668 | -3.9 | 1.438e-06 | 3.9 | 0.0002624 | -3.9 | 1.593e-06 | 3.9 | 0.0002625 | -3.9 | 1.471e-06 | 3.9 | 0.0002598 | -3.9 | 1.554e-06 | 3.9 | 0.0002576 | -3.9 | 1.534e-06 | 3.9 | 0.0002538 | -3.9 | 1.551e-06 | 3.9 | 0.0002495 | -3.9 | 1.532e-06 | 3.9 | 0.0002445 | -3.9 | 1.525e-06 | 3.9 | 0.0002394 | -3.9 | 1.624e-06 | 3.9 | 0.0002312 | -3.9 | 1.557e-06 | 3.9 | 0.0002243 | -3.9 | 1.438e-06 | 3.9 | 0.0002256 | -3.9 | 1.47e-06 | 3.9 | 0.0001717 | -3.9 | 1.3e-06 | 3.9 | 0.0002096 | -3.9 | 1.428e-06 | 3.9 | 0.000231 | -3.9 | 1.434e-06 | 3.9 | 0.0002492 | -3.9 | 1.504e-06 | 3.9 | 0.0002546 | -3.9 | 1.712e-06 | 3.9 | 0.0002588 | -3.9 | 1.722e-06 | 3.9 | 0.0002576 | -3.9 | 1.79e-06 | 3.9 | 0.0002583 | -3.9 | 1.804e-06 | 3.9 | 0.0002578 | -3.9 | 1.791e-06 | 3.9 | 0.0002574 | -3.9 | 1.788e-06 | 3.9 | 0.0002559 | -3.9 | 1.773e-06 | 3.9 | 0.0002542 | -3.9 | 1.732e-06 | 3.9 | 0.0002524 | -3.9 | 1.893e-06 | 3.9 | 0.000252 | -3.9 | 1.847e-06 | 3.9 | 0.0002473 | -3.9 | 1.884e-06 | 3.9 | 0.0002468 | -3.9 | 1.875e-06 | 3.9 | 0.000245 | -3.9 | 1.891e-06 | 3.9 | 0.0002435 | -3.9 | 1.838e-06 | 3.9 | 0.0002404 | -3.9 | 1.887e-06 | 3.9 | 0.0002361 | -3.9 | 1.843e-06 | 3.9 | 0.0002343 | -3.9 | 1.842e-06 | 3.9 | 0.0002354 | -3.9 | 1.948e-06 | 3.9 | 0.0002346 | -3.9 | 1.931e-06 | 3.9 | 0.0002328 | -3.9 | 1.935e-06 | 3.9 | 0.0002314 | -3.9 | 1.893e-06 | 3.9 | 0.0002296 | -3.9 | 1.979e-06 | 3.9 | 0.0002281 | -3.9 | 2e-06 | 3.9 | 0.0002257 | -3.9 | 1.909e-06 | 3.9 | 0.000224 | -3.9 | 1.98e-06 | 3.9 | 0.0002189 | -3.9 | 1.985e-06 | 3.9 | 0.0002166 | -3.9 | 1.95e-06 | 3.9 | 0.0002154 | -3.9 | 1.956e-06 | 3.9 | 0.0002139 | -3.9 | 1.952e-06 | 3.9 | 0.0003454 | -3.9 | 2.363e-06
3.85 | 0.00103 | -3.85 | 2.82e-06 | 3.85 | 0.0006969 | -3.85 | 2.442e-06 | 3.85 | 0.0006056 | -3.85 | 2.116e-06 | 3.85 | 0.0005777 | -3.85 | 1.958e-06 | 3.85 | 0.0005977 | -3.85 | 1.894e-06 | 3.85 | 0.0005979 | -3.85 | 1.934e-06 | 3.85 | 0.0005849 | -3.85 | 1.758e-06 | 3.85 | 0.0005806 | -3.85 | 1.801e-06 | 3.85 | 0.00056 | -3.85 | 1.835e-06 | 3.85 | 0.0005486 | -3.85 | 1.7e-06 | 3.85 | 0.0005407 | -3.85 | 1.702e-06 | 3.85 | 0.0004034 | -3.85 | 1.488e-06 | 3.85 | 0.0004082 | -3.85 | 1.448e-06 | 3.85 | 0.0003998 | -3.85 | 1.462e-06 | 3.85 | 0.0003963 | -3.85 | 1.419e-06 | 3.85 | 0.0003919 | -3.85 | 1.451e-06 | 3.85 | 0.0003859 | -3.85 | 1.322e-06 | 3.85 | 0.0003813 | -3.85 | 1.355e-06 | 3.85 | 0.0003775 | -3.85 | 1.261e-06 | 3.85 | 0.0003716 | -3.85 | 1.428e-06 | 3.85 | 0.0003664 | -3.85 | 1.407e-06 | 3.85 | 0.000362 | -3.85 | 1.343e-06 | 3.85 | 0.0003576 | -3.85 | 1.309e-06 | 3.85 | 0.000352 | -3.85 | 1.263e-06 | 3.85 | 0.0003483 | -3.85 | 1.298e-06 | 3.85 | 0.0003432 | -3.85 | 1.182e-06 | 3.85 | 0.0003409 | -3.85 | 1.166e-06 | 3.85 | 0.0003339 | -3.85 | 1.21e-06 | 3.85 | 0.0003281 | -3.85 | 1.226e-06 | 3.85 | 0.0003255 | -3.85 | 1.156e-06 | 3.85 | 0.000319 | -3.85 | 1.293e-06 | 3.85 | 0.0003193 | -3.85 | 1.299e-06 | 3.85 | 0.0003182 | -3.85 | 1.195e-06 | 3.85 | 0.000315 | -3.85 | 1.203e-06 | 3.85 | 0.0003102 | -3.85 | 1.243e-06 | 3.85 | 0.0003097 | -3.85 | 1.223e-06 | 3.85 | 0.0003079 | -3.85 | 1.215e-06 | 3.85 | 0.0003009 | -3.85 | 1.189e-06 | 3.85 | 0.0002974 | -3.85 | 1.25e-06 | 3.85 | 0.0002953 | -3.85 | 1.291e-06 | 3.85 | 0.0002927 | -3.85 | 1.302e-06 | 3.85 | 0.0002881 | -3.85 | 1.227e-06 | 3.85 | 0.0002825 | -3.85 | 1.187e-06 | 3.85 | 0.0002778 | -3.85 | 1.212e-06 | 3.85 | 0.0002767 | -3.85 | 1.291e-06 | 3.85 | 0.0002771 | -3.85 | 1.27e-06 | 3.85 | 0.0002722 | -3.85 | 1.299e-06 | 3.85 | 0.0002701 | -3.85 | 1.323e-06 | 3.85 | 0.0002685 | -3.85 | 1.371e-06 | 3.85 | 0.0002667 | -3.85 | 1.493e-06 | 3.85 | 0.0002659 | -3.85 | 1.374e-06 | 3.85 | 0.0002637 | -3.85 | 1.379e-06 | 3.85 | 0.0002615 | -3.85 | 1.431e-06 | 3.85 | 0.0002577 | -3.85 | 1.394e-06 | 3.85 | 0.0002584 | -3.85 | 1.355e-06 | 3.85 | 0.0002539 | -3.85 | 1.496e-06 | 3.85 | 0.0002542 | -3.85 | 1.397e-06 | 3.85 | 0.0002513 | -3.85 | 1.461e-06 | 3.85 | 0.0002494 | -3.85 | 1.451e-06 | 3.85 | 0.0002452 | -3.85 | 1.453e-06 | 3.85 | 0.0002415 | -3.85 | 1.447e-06 | 3.85 | 0.0002368 | -3.85 | 1.441e-06 | 3.85 | 0.0002317 | -3.85 | 1.523e-06 | 3.85 | 0.0002236 | -3.85 | 1.476e-06 | 3.85 | 0.000217 | -3.85 | 1.359e-06 | 3.85 | 0.0002183 | -3.85 | 1.381e-06 | 3.85 | 0.0001664 | -3.85 | 1.23e-06 | 3.85 | 0.0002028 | -3.85 | 1.339e-06 | 3.85 | 0.0002237 | -3.85 | 1.353e-06 | 3.85 | 0.0002413 | -3.85 | 1.419e-06 | 3.85 | 0.0002466 | -3.85 | 1.628e-06 | 3.85 | 0.0002504 | -3.85 | 1.624e-06 | 3.85 | 0.0002492 | -3.85 | 1.703e-06 | 3.85 | 0.0002499 | -3.85 | 1.705e-06 | 3.85 | 0.0002496 | -3.85 | 1.697e-06 | 3.85 | 0.0002494 | -3.85 | 1.7e-06 | 3.85 | 0.0002478 | -3.85 | 1.667e-06 | 3.85 | 0.0002458 | -3.85 | 1.643e-06 | 3.85 | 0.0002441 | -3.85 | 1.8e-06 | 3.85 | 0.0002436 | -3.85 | 1.742e-06 | 3.85 | 0.0002392 | -3.85 | 1.773e-06 | 3.85 | 0.0002388 | -3.85 | 1.77e-06 | 3.85 | 0.0002368 | -3.85 | 1.781e-06 | 3.85 | 0.0002357 | -3.85 | 1.745e-06 | 3.85 | 0.0002329 | -3.85 | 1.779e-06 | 3.85 | 0.0002285 | -3.85 | 1.743e-06 | 3.85 | 0.0002267 | -3.85 | 1.738e-06 | 3.85 | 0.0002278 | -3.85 | 1.843e-06 | 3.85 | 0.0002271 | -3.85 | 1.816e-06 | 3.85 | 0.000225 | -3.85 | 1.83e-06 | 3.85 | 0.0002239 | -3.85 | 1.789e-06 | 3.85 | 0.0002224 | -3.85 | 1.872e-06 | 3.85 | 0.0002208 | -3.85 | 1.894e-06 | 3.85 | 0.0002184 | -3.85 | 1.802e-06 | 3.85 | 0.0002169 | -3.85 | 1.875e-06 | 3.85 | 0.0002117 | -3.85 | 1.866e-06 | 3.85 | 0.0002096 | -3.85 | 1.853e-06 | 3.85 | 0.0002086 | -3.85 | 1.843e-06 | 3.85 | 0.000207 | -3.85 | 1.841e-06 | 3.85 | 0.0003325 | -3.85 | 2.223e-06
3.8 | 0.0009891 | -3.8 | 2.661e-06 | 3.8 | 0.000674 | -3.8 | 2.316e-06 | 3.8 | 0.0005949 | -3.8 | 1.996e-06 | 3.8 | 0.0005584 | -3.8 | 1.856e-06 | 3.8 | 0.0005782 | -3.8 | 1.778e-06 | 3.8 | 0.0005778 | -3.8 | 1.837e-06 | 3.8 | 0.0005646 | -3.8 | 1.665e-06 | 3.8 | 0.0005609 | -3.8 | 1.697e-06 | 3.8 | 0.0005422 | -3.8 | 1.71e-06 | 3.8 | 0.000531 | -3.8 | 1.606e-06 | 3.8 | 0.0005228 | -3.8 | 1.603e-06 | 3.8 | 0.00039 | -3.8 | 1.388e-06 | 3.8 | 0.0003944 | -3.8 | 1.362e-06 | 3.8 | 0.000387 | -3.8 | 1.384e-06 | 3.8 | 0.0003835 | -3.8 | 1.344e-06 | 3.8 | 0.0003791 | -3.8 | 1.352e-06 | 3.8 | 0.0003732 | -3.8 | 1.248e-06 | 3.8 | 0.0003689 | -3.8 | 1.268e-06 | 3.8 | 0.0003651 | -3.8 | 1.178e-06 | 3.8 | 0.0003591 | -3.8 | 1.344e-06 | 3.8 | 0.0003544 | -3.8 | 1.314e-06 | 3.8 | 0.0003501 | -3.8 | 1.265e-06 | 3.8 | 0.0003456 | -3.8 | 1.237e-06 | 3.8 | 0.0003403 | -3.8 | 1.193e-06 | 3.8 | 0.0003367 | -3.8 | 1.215e-06 | 3.8 | 0.000332 | -3.8 | 1.113e-06 | 3.8 | 0.0003298 | -3.8 | 1.094e-06 | 3.8 | 0.0003227 | -3.8 | 1.143e-06 | 3.8 | 0.0003167 | -3.8 | 1.151e-06 | 3.8 | 0.0003145 | -3.8 | 1.084e-06 | 3.8 | 0.0003085 | -3.8 | 1.215e-06 | 3.8 | 0.0003084 | -3.8 | 1.232e-06 | 3.8 | 0.0003076 | -3.8 | 1.126e-06 | 3.8 | 0.0003046 | -3.8 | 1.128e-06 | 3.8 | 0.0002999 | -3.8 | 1.172e-06 | 3.8 | 0.0002997 | -3.8 | 1.156e-06 | 3.8 | 0.0002977 | -3.8 | 1.14e-06 | 3.8 | 0.0002908 | -3.8 | 1.119e-06 | 3.8 | 0.0002875 | -3.8 | 1.187e-06 | 3.8 | 0.0002853 | -3.8 | 1.219e-06 | 3.8 | 0.0002827 | -3.8 | 1.227e-06 | 3.8 | 0.0002787 | -3.8 | 1.152e-06 | 3.8 | 0.000273 | -3.8 | 1.114e-06 | 3.8 | 0.0002685 | -3.8 | 1.14e-06 | 3.8 | 0.0002674 | -3.8 | 1.218e-06 | 3.8 | 0.0002678 | -3.8 | 1.198e-06 | 3.8 | 0.000263 | -3.8 | 1.221e-06 | 3.8 | 0.0002608 | -3.8 | 1.254e-06 | 3.8 | 0.0002594 | -3.8 | 1.297e-06 | 3.8 | 0.0002577 | -3.8 | 1.39e-06 | 3.8 | 0.0002571 | -3.8 | 1.284e-06 | 3.8 | 0.0002549 | -3.8 | 1.296e-06 | 3.8 | 0.0002528 | -3.8 | 1.341e-06 | 3.8 | 0.0002494 | -3.8 | 1.308e-06 | 3.8 | 0.0002496 | -3.8 | 1.28e-06 | 3.8 | 0.0002455 | -3.8 | 1.416e-06 | 3.8 | 0.0002455 | -3.8 | 1.318e-06 | 3.8 | 0.000243 | -3.8 | 1.365e-06 | 3.8 | 0.0002412 | -3.8 | 1.363e-06 | 3.8 | 0.0002373 | -3.8 | 1.373e-06 | 3.8 | 0.0002333 | -3.8 | 1.37e-06 | 3.8 | 0.0002292 | -3.8 | 1.35e-06 | 3.8 | 0.000224 | -3.8 | 1.449e-06 | 3.8 | 0.0002158 | -3.8 | 1.402e-06 | 3.8 | 0.00021 | -3.8 | 1.286e-06 | 3.8 | 0.0002112 | -3.8 | 1.297e-06 | 3.8 | 0.000161 | -3.8 | 1.164e-06 | 3.8 | 0.0001963 | -3.8 | 1.271e-06 | 3.8 | 0.0002164 | -3.8 | 1.28e-06 | 3.8 | 0.0002333 | -3.8 | 1.335e-06 | 3.8 | 0.0002384 | -3.8 | 1.518e-06 | 3.8 | 0.0002422 | -3.8 | 1.53e-06 | 3.8 | 0.0002414 | -3.8 | 1.609e-06 | 3.8 | 0.0002418 | -3.8 | 1.614e-06 | 3.8 | 0.0002413 | -3.8 | 1.611e-06 | 3.8 | 0.000241 | -3.8 | 1.585e-06 | 3.8 | 0.0002398 | -3.8 | 1.568e-06 | 3.8 | 0.000238 | -3.8 | 1.559e-06 | 3.8 | 0.0002361 | -3.8 | 1.711e-06 | 3.8 | 0.0002353 | -3.8 | 1.642e-06 | 3.8 | 0.0002315 | -3.8 | 1.677e-06 | 3.8 | 0.000231 | -3.8 | 1.668e-06 | 3.8 | 0.0002292 | -3.8 | 1.677e-06 | 3.8 | 0.0002281 | -3.8 | 1.643e-06 | 3.8 | 0.0002253 | -3.8 | 1.668e-06 | 3.8 | 0.000221 | -3.8 | 1.656e-06 | 3.8 | 0.0002193 | -3.8 | 1.661e-06 | 3.8 | 0.0002201 | -3.8 | 1.734e-06 | 3.8 | 0.0002196 | -3.8 | 1.71e-06 | 3.8 | 0.0002178 | -3.8 | 1.72e-06 | 3.8 | 0.0002163 | -3.8 | 1.678e-06 | 3.8 | 0.0002151 | -3.8 | 1.774e-06 | 3.8 | 0.0002135 | -3.8 | 1.779e-06 | 3.8 | 0.0002113 | -3.8 | 1.696e-06 | 3.8 | 0.0002099 | -3.8 | 1.765e-06 | 3.8 | 0.000205 | -3.8 | 1.768e-06 | 3.8 | 0.0002028 | -3.8 | 1.751e-06 | 3.8 | 0.0002017 | -3.8 | 1.739e-06 | 3.8 | 0.0002003 | -3.8 | 1.745e-06 | 3.8 | 0.0003201 | -3.8 | 2.102e-06
3.75 | 0.0009547 | -3.75 | 2.505e-06 | 3.75 | 0.0006515 | -3.75 | 2.189e-06 | 3.75 | 0.0005835 | -3.75 | 1.892e-06 | 3.75 | 0.0005396 | -3.75 | 1.763e-06 | 3.75 | 0.0005588 | -3.75 | 1.678e-06 | 3.75 | 0.0005584 | -3.75 | 1.729e-06 | 3.75 | 0.0005463 | -3.75 | 1.564e-06 | 3.75 | 0.000542 | -3.75 | 1.601e-06 | 3.75 | 0.0005238 | -3.75 | 1.635e-06 | 3.75 | 0.0005127 | -3.75 | 1.513e-06 | 3.75 | 0.0005053 | -3.75 | 1.499e-06 | 3.75 | 0.0003776 | -3.75 | 1.317e-06 | 3.75 | 0.0003817 | -3.75 | 1.276e-06 | 3.75 | 0.0003738 | -3.75 | 1.307e-06 | 3.75 | 0.0003707 | -3.75 | 1.267e-06 | 3.75 | 0.0003662 | -3.75 | 1.262e-06 | 3.75 | 0.0003609 | -3.75 | 1.172e-06 | 3.75 | 0.0003565 | -3.75 | 1.199e-06 | 3.75 | 0.0003528 | -3.75 | 1.115e-06 | 3.75 | 0.0003476 | -3.75 | 1.258e-06 | 3.75 | 0.0003428 | -3.75 | 1.254e-06 | 3.75 | 0.0003385 | -3.75 | 1.193e-06 | 3.75 | 0.0003338 | -3.75 | 1.169e-06 | 3.75 | 0.000329 | -3.75 | 1.126e-06 | 3.75 | 0.0003257 | -3.75 | 1.15e-06 | 3.75 | 0.0003209 | -3.75 | 1.039e-06 | 3.75 | 0.0003185 | -3.75 | 1.028e-06 | 3.75 | 0.0003117 | -3.75 | 1.08e-06 | 3.75 | 0.0003063 | -3.75 | 1.095e-06 | 3.75 | 0.0003039 | -3.75 | 1.031e-06 | 3.75 | 0.0002977 | -3.75 | 1.137e-06 | 3.75 | 0.0002983 | -3.75 | 1.164e-06 | 3.75 | 0.0002971 | -3.75 | 1.06e-06 | 3.75 | 0.0002943 | -3.75 | 1.063e-06 | 3.75 | 0.0002897 | -3.75 | 1.097e-06 | 3.75 | 0.0002896 | -3.75 | 1.083e-06 | 3.75 | 0.0002876 | -3.75 | 1.07e-06 | 3.75 | 0.000281 | -3.75 | 1.05e-06 | 3.75 | 0.0002778 | -3.75 | 1.115e-06 | 3.75 | 0.0002755 | -3.75 | 1.157e-06 | 3.75 | 0.000273 | -3.75 | 1.156e-06 | 3.75 | 0.0002692 | -3.75 | 1.084e-06 | 3.75 | 0.000264 | -3.75 | 1.051e-06 | 3.75 | 0.0002595 | -3.75 | 1.078e-06 | 3.75 | 0.0002581 | -3.75 | 1.145e-06 | 3.75 | 0.0002588 | -3.75 | 1.127e-06 | 3.75 | 0.0002543 | -3.75 | 1.149e-06 | 3.75 | 0.000252 | -3.75 | 1.179e-06 | 3.75 | 0.0002508 | -3.75 | 1.221e-06 | 3.75 | 0.000249 | -3.75 | 1.307e-06 | 3.75 | 0.0002484 | -3.75 | 1.207e-06 | 3.75 | 0.0002465 | -3.75 | 1.228e-06 | 3.75 | 0.0002445 | -3.75 | 1.262e-06 | 3.75 | 0.000241 | -3.75 | 1.236e-06 | 3.75 | 0.0002411 | -3.75 | 1.216e-06 | 3.75 | 0.0002373 | -3.75 | 1.335e-06 | 3.75 | 0.0002372 | -3.75 | 1.253e-06 | 3.75 | 0.000235 | -3.75 | 1.291e-06 | 3.75 | 0.0002331 | -3.75 | 1.286e-06 | 3.75 | 0.0002294 | -3.75 | 1.302e-06 | 3.75 | 0.0002255 | -3.75 | 1.302e-06 | 3.75 | 0.0002215 | -3.75 | 1.282e-06 | 3.75 | 0.0002166 | -3.75 | 1.375e-06 | 3.75 | 0.0002087 | -3.75 | 1.305e-06 | 3.75 | 0.0002027 | -3.75 | 1.199e-06 | 3.75 | 0.0002042 | -3.75 | 1.233e-06 | 3.75 | 0.0001553 | -3.75 | 1.1e-06 | 3.75 | 0.0001898 | -3.75 | 1.194e-06 | 3.75 | 0.0002094 | -3.75 | 1.21e-06 | 3.75 | 0.0002254 | -3.75 | 1.256e-06 | 3.75 | 0.0002305 | -3.75 | 1.452e-06 | 3.75 | 0.0002341 | -3.75 | 1.444e-06 | 3.75 | 0.0002331 | -3.75 | 1.513e-06 | 3.75 | 0.0002338 | -3.75 | 1.516e-06 | 3.75 | 0.0002333 | -3.75 | 1.516e-06 | 3.75 | 0.000233 | -3.75 | 1.498e-06 | 3.75 | 0.0002316 | -3.75 | 1.483e-06 | 3.75 | 0.0002297 | -3.75 | 1.474e-06 | 3.75 | 0.0002282 | -3.75 | 1.599e-06 | 3.75 | 0.0002276 | -3.75 | 1.552e-06 | 3.75 | 0.0002238 | -3.75 | 1.563e-06 | 3.75 | 0.0002231 | -3.75 | 1.568e-06 | 3.75 | 0.0002215 | -3.75 | 1.595e-06 | 3.75 | 0.0002204 | -3.75 | 1.54e-06 | 3.75 | 0.0002177 | -3.75 | 1.58e-06 | 3.75 | 0.0002137 | -3.75 | 1.551e-06 | 3.75 | 0.0002121 | -3.75 | 1.553e-06 | 3.75 | 0.0002131 | -3.75 | 1.641e-06 | 3.75 | 0.0002125 | -3.75 | 1.611e-06 | 3.75 | 0.0002105 | -3.75 | 1.625e-06 | 3.75 | 0.0002093 | -3.75 | 1.599e-06 | 3.75 | 0.000208 | -3.75 | 1.67e-06 | 3.75 | 0.0002063 | -3.75 | 1.681e-06 | 3.75 | 0.0002043 | -3.75 | 1.605e-06 | 3.75 | 0.000203 | -3.75 | 1.665e-06 | 3.75 | 0.000198 | -3.75 | 1.664e-06 | 3.75 | 0.0001959 | -3.75 | 1.648e-06 | 3.75 | 0.0001949 | -3.75 | 1.639e-06 | 3.75 | 0.0001935 | -3.75 | 1.643e-06 | 3.75 | 0.0003083 | -3.75 | 1.984e-06
3.7 | 0.0009207 | -3.7 | 2.38e-06 | 3.7 | 0.0006296 | -3.7 | 2.081e-06 | 3.7 | 0.0005663 | -3.7 | 1.798e-06 | 3.7 | 0.0005213 | -3.7 | 1.656e-06 | 3.7 | 0.0005397 | -3.7 | 1.584e-06 | 3.7 | 0.0005391 | -3.7 | 1.619e-06 | 3.7 | 0.0005281 | -3.7 | 1.473e-06 | 3.7 | 0.0005241 | -3.7 | 1.504e-06 | 3.7 | 0.0005055 | -3.7 | 1.537e-06 | 3.7 | 0.000495 | -3.7 | 1.424e-06 | 3.7 | 0.000488 | -3.7 | 1.42e-06 | 3.7 | 0.0003645 | -3.7 | 1.237e-06 | 3.7 | 0.0003686 | -3.7 | 1.203e-06 | 3.7 | 0.0003613 | -3.7 | 1.235e-06 | 3.7 | 0.000358 | -3.7 | 1.196e-06 | 3.7 | 0.0003534 | -3.7 | 1.203e-06 | 3.7 | 0.0003486 | -3.7 | 1.11e-06 | 3.7 | 0.0003444 | -3.7 | 1.125e-06 | 3.7 | 0.000341 | -3.7 | 1.046e-06 | 3.7 | 0.0003357 | -3.7 | 1.197e-06 | 3.7 | 0.000331 | -3.7 | 1.189e-06 | 3.7 | 0.0003268 | -3.7 | 1.122e-06 | 3.7 | 0.0003226 | -3.7 | 1.108e-06 | 3.7 | 0.0003177 | -3.7 | 1.065e-06 | 3.7 | 0.0003146 | -3.7 | 1.07e-06 | 3.7 | 0.0003098 | -3.7 | 9.818e-07 | 3.7 | 0.0003075 | -3.7 | 9.554e-07 | 3.7 | 0.0003011 | -3.7 | 1.021e-06 | 3.7 | 0.0002957 | -3.7 | 1.035e-06 | 3.7 | 0.0002933 | -3.7 | 9.633e-07 | 3.7 | 0.0002878 | -3.7 | 1.078e-06 | 3.7 | 0.000288 | -3.7 | 1.092e-06 | 3.7 | 0.0002869 | -3.7 | 1.006e-06 | 3.7 | 0.0002842 | -3.7 | 1.004e-06 | 3.7 | 0.0002799 | -3.7 | 1.035e-06 | 3.7 | 0.0002799 | -3.7 | 1.018e-06 | 3.7 | 0.0002778 | -3.7 | 1.011e-06 | 3.7 | 0.0002713 | -3.7 | 9.885e-07 | 3.7 | 0.0002684 | -3.7 | 1.048e-06 | 3.7 | 0.0002659 | -3.7 | 1.09e-06 | 3.7 | 0.0002638 | -3.7 | 1.099e-06 | 3.7 | 0.0002599 | -3.7 | 1.024e-06 | 3.7 | 0.0002551 | -3.7 | 9.862e-07 | 3.7 | 0.0002505 | -3.7 | 1.01e-06 | 3.7 | 0.0002496 | -3.7 | 1.084e-06 | 3.7 | 0.00025 | -3.7 | 1.064e-06 | 3.7 | 0.0002454 | -3.7 | 1.084e-06 | 3.7 | 0.0002436 | -3.7 | 1.103e-06 | 3.7 | 0.0002421 | -3.7 | 1.142e-06 | 3.7 | 0.0002407 | -3.7 | 1.227e-06 | 3.7 | 0.0002399 | -3.7 | 1.15e-06 | 3.7 | 0.000238 | -3.7 | 1.133e-06 | 3.7 | 0.0002361 | -3.7 | 1.192e-06 | 3.7 | 0.0002325 | -3.7 | 1.166e-06 | 3.7 | 0.0002329 | -3.7 | 1.145e-06 | 3.7 | 0.0002294 | -3.7 | 1.267e-06 | 3.7 | 0.0002292 | -3.7 | 1.173e-06 | 3.7 | 0.0002269 | -3.7 | 1.219e-06 | 3.7 | 0.0002252 | -3.7 | 1.218e-06 | 3.7 | 0.0002215 | -3.7 | 1.224e-06 | 3.7 | 0.0002179 | -3.7 | 1.226e-06 | 3.7 | 0.0002138 | -3.7 | 1.207e-06 | 3.7 | 0.0002093 | -3.7 | 1.287e-06 | 3.7 | 0.0002014 | -3.7 | 1.23e-06 | 3.7 | 0.0001957 | -3.7 | 1.142e-06 | 3.7 | 0.0001971 | -3.7 | 1.156e-06 | 3.7 | 0.00015 | -3.7 | 1.038e-06 | 3.7 | 0.0001831 | -3.7 | 1.128e-06 | 3.7 | 0.0002021 | -3.7 | 1.144e-06 | 3.7 | 0.0002175 | -3.7 | 1.189e-06 | 3.7 | 0.0002226 | -3.7 | 1.356e-06 | 3.7 | 0.0002259 | -3.7 | 1.367e-06 | 3.7 | 0.000225 | -3.7 | 1.428e-06 | 3.7 | 0.000226 | -3.7 | 1.435e-06 | 3.7 | 0.0002254 | -3.7 | 1.425e-06 | 3.7 | 0.0002252 | -3.7 | 1.411e-06 | 3.7 | 0.0002236 | -3.7 | 1.396e-06 | 3.7 | 0.0002218 | -3.7 | 1.388e-06 | 3.7 | 0.0002203 | -3.7 | 1.516e-06 | 3.7 | 0.00022 | -3.7 | 1.455e-06 | 3.7 | 0.000216 | -3.7 | 1.485e-06 | 3.7 | 0.0002157 | -3.7 | 1.488e-06 | 3.7 | 0.000214 | -3.7 | 1.496e-06 | 3.7 | 0.0002128 | -3.7 | 1.453e-06 | 3.7 | 0.0002102 | -3.7 | 1.491e-06 | 3.7 | 0.0002063 | -3.7 | 1.472e-06 | 3.7 | 0.0002049 | -3.7 | 1.462e-06 | 3.7 | 0.0002056 | -3.7 | 1.537e-06 | 3.7 | 0.0002054 | -3.7 | 1.518e-06 | 3.7 | 0.0002033 | -3.7 | 1.536e-06 | 3.7 | 0.0002021 | -3.7 | 1.523e-06 | 3.7 | 0.0002009 | -3.7 | 1.578e-06 | 3.7 | 0.0001995 | -3.7 | 1.584e-06 | 3.7 | 0.0001972 | -3.7 | 1.517e-06 | 3.7 | 0.0001959 | -3.7 | 1.568e-06 | 3.7 | 0.000191 | -3.7 | 1.571e-06 | 3.7 | 0.0001892 | -3.7 | 1.561e-06 | 3.7 | 0.0001882 | -3.7 | 1.541e-06 | 3.7 | 0.000187 | -3.7 | 1.558e-06 | 3.7 | 0.0002961 | -3.7 | 1.868e-06
3.65 | 0.0008869 | -3.65 | 2.235e-06 | 3.65 | 0.0006083 | -3.65 | 1.967e-06 | 3.65 | 0.000546 | -3.65 | 1.692e-06 | 3.65 | 0.0005032 | -3.65 | 1.565e-06 | 3.65 | 0.0005208 | -3.65 | 1.492e-06 | 3.65 | 0.0005208 | -3.65 | 1.526e-06 | 3.65 | 0.0005095 | -3.65 | 1.389e-06 | 3.65 | 0.0005055 | -3.65 | 1.424e-06 | 3.65 | 0.0004879 | -3.65 | 1.447e-06 | 3.65 | 0.0004778 | -3.65 | 1.34e-06 | 3.65 | 0.000471 | -3.65 | 1.34e-06 | 3.65 | 0.0003521 | -3.65 | 1.156e-06 | 3.65 | 0.0003558 | -3.65 | 1.14e-06 | 3.65 | 0.0003491 | -3.65 | 1.158e-06 | 3.65 | 0.0003458 | -3.65 | 1.139e-06 | 3.65 | 0.0003411 | -3.65 | 1.127e-06 | 3.65 | 0.0003365 | -3.65 | 1.05e-06 | 3.65 | 0.0003327 | -3.65 | 1.061e-06 | 3.65 | 0.000329 | -3.65 | 9.734e-07 | 3.65 | 0.0003237 | -3.65 | 1.123e-06 | 3.65 | 0.0003195 | -3.65 | 1.108e-06 | 3.65 | 0.0003154 | -3.65 | 1.065e-06 | 3.65 | 0.0003115 | -3.65 | 1.038e-06 | 3.65 | 0.0003068 | -3.65 | 1.004e-06 | 3.65 | 0.0003035 | -3.65 | 1.009e-06 | 3.65 | 0.000299 | -3.65 | 9.258e-07 | 3.65 | 0.0002971 | -3.65 | 9.033e-07 | 3.65 | 0.0002906 | -3.65 | 9.5e-07 | 3.65 | 0.0002855 | -3.65 | 9.583e-07 | 3.65 | 0.000283 | -3.65 | 9.02e-07 | 3.65 | 0.0002778 | -3.65 | 1.01e-06 | 3.65 | 0.0002778 | -3.65 | 1.028e-06 | 3.65 | 0.0002773 | -3.65 | 9.401e-07 | 3.65 | 0.0002741 | -3.65 | 9.415e-07 | 3.65 | 0.0002704 | -3.65 | 9.644e-07 | 3.65 | 0.00027 | -3.65 | 9.485e-07 | 3.65 | 0.000268 | -3.65 | 9.411e-07 | 3.65 | 0.0002619 | -3.65 | 9.368e-07 | 3.65 | 0.0002592 | -3.65 | 9.801e-07 | 3.65 | 0.0002573 | -3.65 | 1.016e-06 | 3.65 | 0.0002546 | -3.65 | 1.029e-06 | 3.65 | 0.0002509 | -3.65 | 9.541e-07 | 3.65 | 0.0002461 | -3.65 | 9.327e-07 | 3.65 | 0.0002418 | -3.65 | 9.459e-07 | 3.65 | 0.0002408 | -3.65 | 1.021e-06 | 3.65 | 0.0002415 | -3.65 | 1.011e-06 | 3.65 | 0.0002369 | -3.65 | 1.023e-06 | 3.65 | 0.000235 | -3.65 | 1.035e-06 | 3.65 | 0.0002337 | -3.65 | 1.083e-06 | 3.65 | 0.0002323 | -3.65 | 1.162e-06 | 3.65 | 0.0002317 | -3.65 | 1.084e-06 | 3.65 | 0.0002296 | -3.65 | 1.077e-06 | 3.65 | 0.0002278 | -3.65 | 1.124e-06 | 3.65 | 0.0002246 | -3.65 | 1.103e-06 | 3.65 | 0.000225 | -3.65 | 1.079e-06 | 3.65 | 0.0002212 | -3.65 | 1.198e-06 | 3.65 | 0.0002212 | -3.65 | 1.094e-06 | 3.65 | 0.0002189 | -3.65 | 1.157e-06 | 3.65 | 0.0002173 | -3.65 | 1.147e-06 | 3.65 | 0.0002136 | -3.65 | 1.156e-06 | 3.65 | 0.0002103 | -3.65 | 1.156e-06 | 3.65 | 0.0002062 | -3.65 | 1.135e-06 | 3.65 | 0.0002018 | -3.65 | 1.22e-06 | 3.65 | 0.0001946 | -3.65 | 1.161e-06 | 3.65 | 0.0001887 | -3.65 | 1.075e-06 | 3.65 | 0.0001903 | -3.65 | 1.095e-06 | 3.65 | 0.0001447 | -3.65 | 9.814e-07 | 3.65 | 0.0001766 | -3.65 | 1.064e-06 | 3.65 | 0.000195 | -3.65 | 1.078e-06 | 3.65 | 0.0002102 | -3.65 | 1.125e-06 | 3.65 | 0.000215 | -3.65 | 1.296e-06 | 3.65 | 0.000218 | -3.65 | 1.297e-06 | 3.65 | 0.0002174 | -3.65 | 1.356e-06 | 3.65 | 0.0002182 | -3.65 | 1.362e-06 | 3.65 | 0.0002176 | -3.65 | 1.345e-06 | 3.65 | 0.0002175 | -3.65 | 1.331e-06 | 3.65 | 0.000216 | -3.65 | 1.319e-06 | 3.65 | 0.0002143 | -3.65 | 1.312e-06 | 3.65 | 0.0002126 | -3.65 | 1.433e-06 | 3.65 | 0.0002122 | -3.65 | 1.373e-06 | 3.65 | 0.0002085 | -3.65 | 1.399e-06 | 3.65 | 0.0002083 | -3.65 | 1.403e-06 | 3.65 | 0.0002067 | -3.65 | 1.417e-06 | 3.65 | 0.0002055 | -3.65 | 1.375e-06 | 3.65 | 0.000203 | -3.65 | 1.399e-06 | 3.65 | 0.0001991 | -3.65 | 1.38e-06 | 3.65 | 0.0001977 | -3.65 | 1.374e-06 | 3.65 | 0.0001983 | -3.65 | 1.45e-06 | 3.65 | 0.0001982 | -3.65 | 1.44e-06 | 3.65 | 0.0001962 | -3.65 | 1.45e-06 | 3.65 | 0.0001952 | -3.65 | 1.432e-06 | 3.65 | 0.0001938 | -3.65 | 1.485e-06 | 3.65 | 0.0001924 | -3.65 | 1.499e-06 | 3.65 | 0.0001906 | -3.65 | 1.424e-06 | 3.65 | 0.0001891 | -3.65 | 1.476e-06 | 3.65 | 0.0001845 | -3.65 | 1.486e-06 | 3.65 | 0.0001826 | -3.65 | 1.466e-06 | 3.65 | 0.000182 | -3.65 | 1.455e-06 | 3.65 | 0.0001805 | -3.65 | 1.469e-06 | 3.65 | 0.0002848 | -3.65 | 1.775e-06
3.6 | 0.0008543 | -3.6 | 2.117e-06 | 3.6 | 0.0005872 | -3.6 | 1.855e-06 | 3.6 | 0.0005262 | -3.6 | 1.6e-06 | 3.6 | 0.0004863 | -3.6 | 1.476e-06 | 3.6 | 0.0005025 | -3.6 | 1.403e-06 | 3.6 | 0.0005025 | -3.6 | 1.439e-06 | 3.6 | 0.0004917 | -3.6 | 1.319e-06 | 3.6 | 0.0004878 | -3.6 | 1.339e-06 | 3.6 | 0.0004705 | -3.6 | 1.37e-06 | 3.6 | 0.0004616 | -3.6 | 1.262e-06 | 3.6 | 0.0004541 | -3.6 | 1.266e-06 | 3.6 | 0.0003399 | -3.6 | 1.095e-06 | 3.6 | 0.0003435 | -3.6 | 1.076e-06 | 3.6 | 0.0003366 | -3.6 | 1.09e-06 | 3.6 | 0.0003338 | -3.6 | 1.065e-06 | 3.6 | 0.0003292 | -3.6 | 1.043e-06 | 3.6 | 0.0003246 | -3.6 | 9.765e-07 | 3.6 | 0.0003209 | -3.6 | 9.977e-07 | 3.6 | 0.0003176 | -3.6 | 9.144e-07 | 3.6 | 0.0003125 | -3.6 | 1.061e-06 | 3.6 | 0.0003081 | -3.6 | 1.044e-06 | 3.6 | 0.0003048 | -3.6 | 1.011e-06 | 3.6 | 0.0003009 | -3.6 | 9.806e-07 | 3.6 | 0.000296 | -3.6 | 9.362e-07 | 3.6 | 0.0002929 | -3.6 | 9.415e-07 | 3.6 | 0.0002886 | -3.6 | 8.705e-07 | 3.6 | 0.0002864 | -3.6 | 8.49e-07 | 3.6 | 0.0002804 | -3.6 | 8.972e-07 | 3.6 | 0.0002753 | -3.6 | 9.05e-07 | 3.6 | 0.000273 | -3.6 | 8.551e-07 | 3.6 | 0.0002681 | -3.6 | 9.459e-07 | 3.6 | 0.0002684 | -3.6 | 9.543e-07 | 3.6 | 0.0002672 | -3.6 | 8.748e-07 | 3.6 | 0.0002645 | -3.6 | 8.862e-07 | 3.6 | 0.0002606 | -3.6 | 9.095e-07 | 3.6 | 0.0002605 | -3.6 | 8.927e-07 | 3.6 | 0.0002587 | -3.6 | 8.843e-07 | 3.6 | 0.0002524 | -3.6 | 8.756e-07 | 3.6 | 0.0002499 | -3.6 | 9.202e-07 | 3.6 | 0.000248 | -3.6 | 9.561e-07 | 3.6 | 0.0002457 | -3.6 | 9.673e-07 | 3.6 | 0.0002418 | -3.6 | 9.01e-07 | 3.6 | 0.0002375 | -3.6 | 8.786e-07 | 3.6 | 0.0002333 | -3.6 | 8.852e-07 | 3.6 | 0.0002324 | -3.6 | 9.552e-07 | 3.6 | 0.0002333 | -3.6 | 9.559e-07 | 3.6 | 0.0002286 | -3.6 | 9.574e-07 | 3.6 | 0.0002268 | -3.6 | 9.661e-07 | 3.6 | 0.0002254 | -3.6 | 1.024e-06 | 3.6 | 0.0002242 | -3.6 | 1.103e-06 | 3.6 | 0.0002234 | -3.6 | 1.021e-06 | 3.6 | 0.0002215 | -3.6 | 1.016e-06 | 3.6 | 0.0002198 | -3.6 | 1.06e-06 | 3.6 | 0.0002166 | -3.6 | 1.044e-06 | 3.6 | 0.0002168 | -3.6 | 1.018e-06 | 3.6 | 0.0002131 | -3.6 | 1.124e-06 | 3.6 | 0.0002134 | -3.6 | 1.027e-06 | 3.6 | 0.0002112 | -3.6 | 1.084e-06 | 3.6 | 0.0002097 | -3.6 | 1.089e-06 | 3.6 | 0.0002061 | -3.6 | 1.082e-06 | 3.6 | 0.0002032 | -3.6 | 1.095e-06 | 3.6 | 0.000199 | -3.6 | 1.069e-06 | 3.6 | 0.0001946 | -3.6 | 1.151e-06 | 3.6 | 0.0001878 | -3.6 | 1.098e-06 | 3.6 | 0.0001821 | -3.6 | 1.015e-06 | 3.6 | 0.0001833 | -3.6 | 1.03e-06 | 3.6 | 0.00014 | -3.6 | 9.201e-07 | 3.6 | 0.0001707 | -3.6 | 1.004e-06 | 3.6 | 0.0001881 | -3.6 | 1.011e-06 | 3.6 | 0.0002026 | -3.6 | 1.044e-06 | 3.6 | 0.0002075 | -3.6 | 1.199e-06 | 3.6 | 0.0002103 | -3.6 | 1.223e-06 | 3.6 | 0.0002098 | -3.6 | 1.284e-06 | 3.6 | 0.0002105 | -3.6 | 1.279e-06 | 3.6 | 0.0002097 | -3.6 | 1.266e-06 | 3.6 | 0.0002098 | -3.6 | 1.261e-06 | 3.6 | 0.0002082 | -3.6 | 1.238e-06 | 3.6 | 0.0002065 | -3.6 | 1.242e-06 | 3.6 | 0.0002051 | -3.6 | 1.339e-06 | 3.6 | 0.0002046 | -3.6 | 1.292e-06 | 3.6 | 0.000201 | -3.6 | 1.32e-06 | 3.6 | 0.0002011 | -3.6 | 1.309e-06 | 3.6 | 0.0001994 | -3.6 | 1.338e-06 | 3.6 | 0.0001984 | -3.6 | 1.3e-06 | 3.6 | 0.0001959 | -3.6 | 1.324e-06 | 3.6 | 0.0001922 | -3.6 | 1.301e-06 | 3.6 | 0.0001907 | -3.6 | 1.298e-06 | 3.6 | 0.0001914 | -3.6 | 1.362e-06 | 3.6 | 0.0001912 | -3.6 | 1.349e-06 | 3.6 | 0.0001891 | -3.6 | 1.36e-06 | 3.6 | 0.0001881 | -3.6 | 1.354e-06 | 3.6 | 0.0001871 | -3.6 | 1.395e-06 | 3.6 | 0.0001856 | -3.6 | 1.412e-06 | 3.6 | 0.0001836 | -3.6 | 1.348e-06 | 3.6 | 0.0001824 | -3.6 | 1.389e-06 | 3.6 | 0.0001781 | -3.6 | 1.394e-06 | 3.6 | 0.0001763 | -3.6 | 1.384e-06 | 3.6 | 0.0001754 | -3.6 | 1.364e-06 | 3.6 | 0.0001743 | -3.6 | 1.393e-06 | 3.6 | 0.0002737 | -3.6 | 1.663e-06
3.55 | 0.0008223 | -3.55 | 1.997e-06 | 3.55 | 0.0005665 | -3.55 | 1.757e-06 | 3.55 | 0.0005083 | -3.55 | 1.506e-06 | 3.55 | 0.0004688 | -3.55 | 1.386e-06 | 3.55 | 0.0004846 | -3.55 | 1.326e-06 | 3.55 | 0.0004842 | -3.55 | 1.353e-06 | 3.55 | 0.0004741 | -3.55 | 1.243e-06 | 3.55 | 0.0004704 | -3.55 | 1.269e-06 | 3.55 | 0.0004535 | -3.55 | 1.294e-06 | 3.55 | 0.0004445 | -3.55 | 1.187e-06 | 3.55 | 0.0004385 | -3.55 | 1.195e-06 | 3.55 | 0.0003281 | -3.55 | 1.031e-06 | 3.55 | 0.0003312 | -3.55 | 1.011e-06 | 3.55 | 0.0003246 | -3.55 | 1.028e-06 | 3.55 | 0.0003215 | -3.55 | 1.01e-06 | 3.55 | 0.0003174 | -3.55 | 9.768e-07 | 3.55 | 0.0003129 | -3.55 | 9.224e-07 | 3.55 | 0.0003095 | -3.55 | 9.398e-07 | 3.55 | 0.000306 | -3.55 | 8.675e-07 | 3.55 | 0.0003013 | -3.55 | 1.002e-06 | 3.55 | 0.0002971 | -3.55 | 9.783e-07 | 3.55 | 0.0002936 | -3.55 | 9.495e-07 | 3.55 | 0.0002901 | -3.55 | 9.288e-07 | 3.55 | 0.0002853 | -3.55 | 8.785e-07 | 3.55 | 0.0002823 | -3.55 | 8.793e-07 | 3.55 | 0.0002784 | -3.55 | 8.182e-07 | 3.55 | 0.0002762 | -3.55 | 8.021e-07 | 3.55 | 0.0002704 | -3.55 | 8.431e-07 | 3.55 | 0.0002655 | -3.55 | 8.41e-07 | 3.55 | 0.0002631 | -3.55 | 8.008e-07 | 3.55 | 0.0002581 | -3.55 | 8.833e-07 | 3.55 | 0.0002586 | -3.55 | 9.066e-07 | 3.55 | 0.0002577 | -3.55 | 8.273e-07 | 3.55 | 0.0002548 | -3.55 | 8.375e-07 | 3.55 | 0.0002515 | -3.55 | 8.468e-07 | 3.55 | 0.0002514 | -3.55 | 8.416e-07 | 3.55 | 0.0002495 | -3.55 | 8.325e-07 | 3.55 | 0.0002434 | -3.55 | 8.146e-07 | 3.55 | 0.0002408 | -3.55 | 8.681e-07 | 3.55 | 0.0002388 | -3.55 | 9.043e-07 | 3.55 | 0.0002369 | -3.55 | 9.094e-07 | 3.55 | 0.0002333 | -3.55 | 8.394e-07 | 3.55 | 0.0002289 | -3.55 | 8.296e-07 | 3.55 | 0.0002249 | -3.55 | 8.334e-07 | 3.55 | 0.0002238 | -3.55 | 8.976e-07 | 3.55 | 0.0002244 | -3.55 | 8.93e-07 | 3.55 | 0.0002201 | -3.55 | 9.036e-07 | 3.55 | 0.0002187 | -3.55 | 9.177e-07 | 3.55 | 0.0002173 | -3.55 | 9.492e-07 | 3.55 | 0.0002161 | -3.55 | 1.036e-06 | 3.55 | 0.0002155 | -3.55 | 9.528e-07 | 3.55 | 0.0002136 | -3.55 | 9.502e-07 | 3.55 | 0.0002117 | -3.55 | 9.97e-07 | 3.55 | 0.0002087 | -3.55 | 9.792e-07 | 3.55 | 0.0002089 | -3.55 | 9.531e-07 | 3.55 | 0.0002056 | -3.55 | 1.061e-06 | 3.55 | 0.0002058 | -3.55 | 9.583e-07 | 3.55 | 0.0002036 | -3.55 | 1.035e-06 | 3.55 | 0.0002022 | -3.55 | 1.024e-06 | 3.55 | 0.0001987 | -3.55 | 1.023e-06 | 3.55 | 0.0001956 | -3.55 | 1.037e-06 | 3.55 | 0.0001918 | -3.55 | 1.012e-06 | 3.55 | 0.0001877 | -3.55 | 1.076e-06 | 3.55 | 0.0001813 | -3.55 | 1.033e-06 | 3.55 | 0.0001754 | -3.55 | 9.574e-07 | 3.55 | 0.0001768 | -3.55 | 9.685e-07 | 3.55 | 0.0001348 | -3.55 | 8.698e-07 | 3.55 | 0.0001647 | -3.55 | 9.423e-07 | 3.55 | 0.0001813 | -3.55 | 9.375e-07 | 3.55 | 0.0001952 | -3.55 | 9.811e-07 | 3.55 | 0.0001998 | -3.55 | 1.137e-06 | 3.55 | 0.0002027 | -3.55 | 1.161e-06 | 3.55 | 0.0002022 | -3.55 | 1.203e-06 | 3.55 | 0.0002029 | -3.55 | 1.213e-06 | 3.55 | 0.0002024 | -3.55 | 1.211e-06 | 3.55 | 0.0002021 | -3.55 | 1.19e-06 | 3.55 | 0.000201 | -3.55 | 1.16e-06 | 3.55 | 0.0001991 | -3.55 | 1.172e-06 | 3.55 | 0.0001976 | -3.55 | 1.251e-06 | 3.55 | 0.0001974 | -3.55 | 1.221e-06 | 3.55 | 0.0001938 | -3.55 | 1.242e-06 | 3.55 | 0.0001936 | -3.55 | 1.237e-06 | 3.55 | 0.0001923 | -3.55 | 1.267e-06 | 3.55 | 0.000191 | -3.55 | 1.219e-06 | 3.55 | 0.0001886 | -3.55 | 1.246e-06 | 3.55 | 0.0001853 | -3.55 | 1.218e-06 | 3.55 | 0.000184 | -3.55 | 1.217e-06 | 3.55 | 0.0001845 | -3.55 | 1.293e-06 | 3.55 | 0.0001842 | -3.55 | 1.275e-06 | 3.55 | 0.0001823 | -3.55 | 1.283e-06 | 3.55 | 0.0001814 | -3.55 | 1.276e-06 | 3.55 | 0.0001804 | -3.55 | 1.317e-06 | 3.55 | 0.000179 | -3.55 | 1.336e-06 | 3.55 | 0.0001771 | -3.55 | 1.266e-06 | 3.55 | 0.0001758 | -3.55 | 1.32e-06 | 3.55 | 0.0001716 | -3.55 | 1.312e-06 | 3.55 | 0.00017 | -3.55 | 1.292e-06 | 3.55 | 0.0001691 | -3.55 | 1.276e-06 | 3.55 | 0.000168 | -3.55 | 1.311e-06 | 3.55 | 0.0002626 | -3.55 | 1.558e-06
3.5 | 0.0007909 | -3.5 | 1.88e-06 | 3.5 | 0.0005466 | -3.5 | 1.658e-06 | 3.5 | 0.0004873 | -3.5 | 1.42e-06 | 3.5 | 0.0004517 | -3.5 | 1.301e-06 | 3.5 | 0.0004669 | -3.5 | 1.247e-06 | 3.5 | 0.0004667 | -3.5 | 1.251e-06 | 3.5 | 0.0004571 | -3.5 | 1.175e-06 | 3.5 | 0.0004534 | -3.5 | 1.193e-06 | 3.5 | 0.0004372 | -3.5 | 1.22e-06 | 3.5 | 0.0004287 | -3.5 | 1.119e-06 | 3.5 | 0.0004226 | -3.5 | 1.125e-06 | 3.5 | 0.0003164 | -3.5 | 9.682e-07 | 3.5 | 0.0003193 | -3.5 | 9.532e-07 | 3.5 | 0.000313 | -3.5 | 9.592e-07 | 3.5 | 0.0003098 | -3.5 | 9.469e-07 | 3.5 | 0.0003057 | -3.5 | 8.973e-07 | 3.5 | 0.0003016 | -3.5 | 8.639e-07 | 3.5 | 0.0002983 | -3.5 | 8.837e-07 | 3.5 | 0.0002949 | -3.5 | 8.217e-07 | 3.5 | 0.0002905 | -3.5 | 9.352e-07 | 3.5 | 0.0002864 | -3.5 | 9.31e-07 | 3.5 | 0.0002832 | -3.5 | 8.818e-07 | 3.5 | 0.0002794 | -3.5 | 8.639e-07 | 3.5 | 0.000275 | -3.5 | 8.305e-07 | 3.5 | 0.0002722 | -3.5 | 8.365e-07 | 3.5 | 0.0002685 | -3.5 | 7.723e-07 | 3.5 | 0.0002661 | -3.5 | 7.56e-07 | 3.5 | 0.0002606 | -3.5 | 7.927e-07 | 3.5 | 0.0002558 | -3.5 | 7.976e-07 | 3.5 | 0.0002537 | -3.5 | 7.565e-07 | 3.5 | 0.0002489 | -3.5 | 8.383e-07 | 3.5 | 0.0002491 | -3.5 | 8.602e-07 | 3.5 | 0.0002486 | -3.5 | 7.781e-07 | 3.5 | 0.0002457 | -3.5 | 7.806e-07 | 3.5 | 0.0002424 | -3.5 | 8.01e-07 | 3.5 | 0.0002422 | -3.5 | 7.932e-07 | 3.5 | 0.0002405 | -3.5 | 7.827e-07 | 3.5 | 0.0002346 | -3.5 | 7.648e-07 | 3.5 | 0.0002322 | -3.5 | 8.191e-07 | 3.5 | 0.0002303 | -3.5 | 8.492e-07 | 3.5 | 0.0002283 | -3.5 | 8.616e-07 | 3.5 | 0.0002245 | -3.5 | 7.906e-07 | 3.5 | 0.0002207 | -3.5 | 7.827e-07 | 3.5 | 0.0002166 | -3.5 | 7.883e-07 | 3.5 | 0.0002157 | -3.5 | 8.37e-07 | 3.5 | 0.0002165 | -3.5 | 8.42e-07 | 3.5 | 0.0002122 | -3.5 | 8.541e-07 | 3.5 | 0.0002108 | -3.5 | 8.662e-07 | 3.5 | 0.0002092 | -3.5 | 8.982e-07 | 3.5 | 0.0002082 | -3.5 | 9.653e-07 | 3.5 | 0.0002075 | -3.5 | 8.994e-07 | 3.5 | 0.0002056 | -3.5 | 8.954e-07 | 3.5 | 0.000204 | -3.5 | 9.272e-07 | 3.5 | 0.0002012 | -3.5 | 9.255e-07 | 3.5 | 0.0002015 | -3.5 | 8.962e-07 | 3.5 | 0.0001981 | -3.5 | 9.995e-07 | 3.5 | 0.0001985 | -3.5 | 9.158e-07 | 3.5 | 0.0001962 | -3.5 | 9.74e-07 | 3.5 | 0.0001949 | -3.5 | 9.526e-07 | 3.5 | 0.0001917 | -3.5 | 9.469e-07 | 3.5 | 0.0001887 | -3.5 | 9.737e-07 | 3.5 | 0.0001847 | -3.5 | 9.548e-07 | 3.5 | 0.0001809 | -3.5 | 1.019e-06 | 3.5 | 0.0001747 | -3.5 | 9.651e-07 | 3.5 | 0.0001692 | -3.5 | 9.01e-07 | 3.5 | 0.0001704 | -3.5 | 9.165e-07 | 3.5 | 0.00013 | -3.5 | 8.187e-07 | 3.5 | 0.0001584 | -3.5 | 8.869e-07 | 3.5 | 0.0001744 | -3.5 | 8.883e-07 | 3.5 | 0.0001882 | -3.5 | 9.277e-07 | 3.5 | 0.0001927 | -3.5 | 1.073e-06 | 3.5 | 0.0001954 | -3.5 | 1.092e-06 | 3.5 | 0.0001949 | -3.5 | 1.142e-06 | 3.5 | 0.0001956 | -3.5 | 1.144e-06 | 3.5 | 0.000195 | -3.5 | 1.14e-06 | 3.5 | 0.0001949 | -3.5 | 1.117e-06 | 3.5 | 0.0001936 | -3.5 | 1.093e-06 | 3.5 | 0.0001918 | -3.5 | 1.105e-06 | 3.5 | 0.0001905 | -3.5 | 1.184e-06 | 3.5 | 0.0001902 | -3.5 | 1.154e-06 | 3.5 | 0.000187 | -3.5 | 1.171e-06 | 3.5 | 0.0001866 | -3.5 | 1.168e-06 | 3.5 | 0.0001849 | -3.5 | 1.191e-06 | 3.5 | 0.000184 | -3.5 | 1.151e-06 | 3.5 | 0.0001818 | -3.5 | 1.174e-06 | 3.5 | 0.0001784 | -3.5 | 1.154e-06 | 3.5 | 0.0001775 | -3.5 | 1.148e-06 | 3.5 | 0.0001777 | -3.5 | 1.237e-06 | 3.5 | 0.0001776 | -3.5 | 1.205e-06 | 3.5 | 0.0001756 | -3.5 | 1.206e-06 | 3.5 | 0.0001747 | -3.5 | 1.197e-06 | 3.5 | 0.0001737 | -3.5 | 1.245e-06 | 3.5 | 0.0001725 | -3.5 | 1.255e-06 | 3.5 | 0.0001705 | -3.5 | 1.192e-06 | 3.5 | 0.0001693 | -3.5 | 1.24e-06 | 3.5 | 0.0001655 | -3.5 | 1.235e-06 | 3.5 | 0.0001637 | -3.5 | 1.212e-06 | 3.5 | 0.0001628 | -3.5 | 1.208e-06 | 3.5 | 0.0001618 | -3.5 | 1.24e-06 | 3.5 | 0.0002518 | -3.5 | 1.474e-06
3.45 | 0.0007603 | -3.45 | 1.768e-06 | 3.45 | 0.0005268 | -3.45 | 1.563e-06 | 3.45 | 0.0004699 | -3.45 | 1.348e-06 | 3.45 | 0.0004354 | -3.45 | 1.228e-06 | 3.45 | 0.0004493 | -3.45 | 1.177e-06 | 3.45 | 0.0004498 | -3.45 | 1.193e-06 | 3.45 | 0.0004396 | -3.45 | 1.107e-06 | 3.45 | 0.0004362 | -3.45 | 1.137e-06 | 3.45 | 0.0004211 | -3.45 | 1.155e-06 | 3.45 | 0.0004126 | -3.45 | 1.054e-06 | 3.45 | 0.0004068 | -3.45 | 1.066e-06 | 3.45 | 0.0003044 | -3.45 | 9.085e-07 | 3.45 | 0.0003074 | -3.45 | 8.952e-07 | 3.45 | 0.0003015 | -3.45 | 9.051e-07 | 3.45 | 0.0002986 | -3.45 | 8.943e-07 | 3.45 | 0.0002946 | -3.45 | 8.451e-07 | 3.45 | 0.0002905 | -3.45 | 8.166e-07 | 3.45 | 0.0002873 | -3.45 | 8.307e-07 | 3.45 | 0.0002841 | -3.45 | 7.75e-07 | 3.45 | 0.0002797 | -3.45 | 8.749e-07 | 3.45 | 0.000276 | -3.45 | 8.694e-07 | 3.45 | 0.0002727 | -3.45 | 8.322e-07 | 3.45 | 0.000269 | -3.45 | 8.156e-07 | 3.45 | 0.0002648 | -3.45 | 7.809e-07 | 3.45 | 0.0002622 | -3.45 | 7.823e-07 | 3.45 | 0.0002584 | -3.45 | 7.268e-07 | 3.45 | 0.0002565 | -3.45 | 7.074e-07 | 3.45 | 0.000251 | -3.45 | 7.442e-07 | 3.45 | 0.0002462 | -3.45 | 7.499e-07 | 3.45 | 0.0002444 | -3.45 | 7.172e-07 | 3.45 | 0.00024 | -3.45 | 7.931e-07 | 3.45 | 0.0002399 | -3.45 | 8.045e-07 | 3.45 | 0.0002393 | -3.45 | 7.316e-07 | 3.45 | 0.0002364 | -3.45 | 7.369e-07 | 3.45 | 0.0002334 | -3.45 | 7.532e-07 | 3.45 | 0.0002332 | -3.45 | 7.465e-07 | 3.45 | 0.0002316 | -3.45 | 7.388e-07 | 3.45 | 0.0002258 | -3.45 | 7.212e-07 | 3.45 | 0.0002233 | -3.45 | 7.686e-07 | 3.45 | 0.0002218 | -3.45 | 8.035e-07 | 3.45 | 0.0002198 | -3.45 | 8.055e-07 | 3.45 | 0.0002161 | -3.45 | 7.434e-07 | 3.45 | 0.0002124 | -3.45 | 7.368e-07 | 3.45 | 0.0002087 | -3.45 | 7.429e-07 | 3.45 | 0.0002076 | -3.45 | 7.92e-07 | 3.45 | 0.0002085 | -3.45 | 7.989e-07 | 3.45 | 0.0002045 | -3.45 | 8.052e-07 | 3.45 | 0.0002029 | -3.45 | 8.147e-07 | 3.45 | 0.0002015 | -3.45 | 8.383e-07 | 3.45 | 0.0002005 | -3.45 | 9.098e-07 | 3.45 | 0.0001997 | -3.45 | 8.495e-07 | 3.45 | 0.0001982 | -3.45 | 8.479e-07 | 3.45 | 0.0001964 | -3.45 | 8.809e-07 | 3.45 | 0.0001936 | -3.45 | 8.7e-07 | 3.45 | 0.0001941 | -3.45 | 8.41e-07 | 3.45 | 0.0001905 | -3.45 | 9.388e-07 | 3.45 | 0.0001912 | -3.45 | 8.594e-07 | 3.45 | 0.0001889 | -3.45 | 9.136e-07 | 3.45 | 0.0001876 | -3.45 | 8.962e-07 | 3.45 | 0.0001845 | -3.45 | 8.923e-07 | 3.45 | 0.0001817 | -3.45 | 9.051e-07 | 3.45 | 0.0001779 | -3.45 | 8.886e-07 | 3.45 | 0.0001741 | -3.45 | 9.612e-07 | 3.45 | 0.0001682 | -3.45 | 9.094e-07 | 3.45 | 0.0001629 | -3.45 | 8.516e-07 | 3.45 | 0.000164 | -3.45 | 8.627e-07 | 3.45 | 0.0001253 | -3.45 | 7.757e-07 | 3.45 | 0.0001526 | -3.45 | 8.304e-07 | 3.45 | 0.000168 | -3.45 | 8.387e-07 | 3.45 | 0.0001811 | -3.45 | 8.781e-07 | 3.45 | 0.0001854 | -3.45 | 1.011e-06 | 3.45 | 0.0001882 | -3.45 | 1.027e-06 | 3.45 | 0.0001877 | -3.45 | 1.073e-06 | 3.45 | 0.0001883 | -3.45 | 1.074e-06 | 3.45 | 0.0001877 | -3.45 | 1.074e-06 | 3.45 | 0.0001875 | -3.45 | 1.048e-06 | 3.45 | 0.0001865 | -3.45 | 1.024e-06 | 3.45 | 0.0001846 | -3.45 | 1.038e-06 | 3.45 | 0.0001832 | -3.45 | 1.12e-06 | 3.45 | 0.0001831 | -3.45 | 1.079e-06 | 3.45 | 0.00018 | -3.45 | 1.107e-06 | 3.45 | 0.0001795 | -3.45 | 1.101e-06 | 3.45 | 0.0001782 | -3.45 | 1.129e-06 | 3.45 | 0.0001774 | -3.45 | 1.09e-06 | 3.45 | 0.000175 | -3.45 | 1.1e-06 | 3.45 | 0.0001717 | -3.45 | 1.087e-06 | 3.45 | 0.0001707 | -3.45 | 1.079e-06 | 3.45 | 0.000171 | -3.45 | 1.17e-06 | 3.45 | 0.0001711 | -3.45 | 1.134e-06 | 3.45 | 0.0001691 | -3.45 | 1.14e-06 | 3.45 | 0.0001682 | -3.45 | 1.132e-06 | 3.45 | 0.0001673 | -3.45 | 1.173e-06 | 3.45 | 0.0001661 | -3.45 | 1.185e-06 | 3.45 | 0.0001641 | -3.45 | 1.126e-06 | 3.45 | 0.000163 | -3.45 | 1.174e-06 | 3.45 | 0.0001594 | -3.45 | 1.162e-06 | 3.45 | 0.0001577 | -3.45 | 1.143e-06 | 3.45 | 0.0001569 | -3.45 | 1.138e-06 | 3.45 | 0.0001557 | -3.45 | 1.167e-06 | 3.45 | 0.0002418 | -3.45 | 1.387e-06
3.4 | 0.0007304 | -3.4 | 1.674e-06 | 3.4 | 0.0005075 | -3.4 | 1.474e-06 | 3.4 | 0.0004547 | -3.4 | 1.265e-06 | 3.4 | 0.0004191 | -3.4 | 1.162e-06 | 3.4 | 0.0004323 | -3.4 | 1.111e-06 | 3.4 | 0.0004328 | -3.4 | 1.124e-06 | 3.4 | 0.0004234 | -3.4 | 1.046e-06 | 3.4 | 0.0004196 | -3.4 | 1.059e-06 | 3.4 | 0.0004054 | -3.4 | 1.089e-06 | 3.4 | 0.0003972 | -3.4 | 1.001e-06 | 3.4 | 0.0003918 | -3.4 | 1.013e-06 | 3.4 | 0.0002935 | -3.4 | 8.584e-07 | 3.4 | 0.0002961 | -3.4 | 8.469e-07 | 3.4 | 0.0002902 | -3.4 | 8.558e-07 | 3.4 | 0.0002875 | -3.4 | 8.469e-07 | 3.4 | 0.0002839 | -3.4 | 7.921e-07 | 3.4 | 0.0002797 | -3.4 | 7.707e-07 | 3.4 | 0.0002766 | -3.4 | 7.862e-07 | 3.4 | 0.0002734 | -3.4 | 7.302e-07 | 3.4 | 0.0002693 | -3.4 | 8.265e-07 | 3.4 | 0.0002657 | -3.4 | 8.194e-07 | 3.4 | 0.0002624 | -3.4 | 7.809e-07 | 3.4 | 0.0002592 | -3.4 | 7.711e-07 | 3.4 | 0.0002549 | -3.4 | 7.347e-07 | 3.4 | 0.0002522 | -3.4 | 7.363e-07 | 3.4 | 0.0002486 | -3.4 | 6.819e-07 | 3.4 | 0.0002468 | -3.4 | 6.639e-07 | 3.4 | 0.0002415 | -3.4 | 7.041e-07 | 3.4 | 0.000237 | -3.4 | 7.009e-07 | 3.4 | 0.0002351 | -3.4 | 6.714e-07 | 3.4 | 0.0002307 | -3.4 | 7.374e-07 | 3.4 | 0.0002311 | -3.4 | 7.541e-07 | 3.4 | 0.0002303 | -3.4 | 6.893e-07 | 3.4 | 0.0002277 | -3.4 | 6.87e-07 | 3.4 | 0.0002245 | -3.4 | 7.107e-07 | 3.4 | 0.0002244 | -3.4 | 7.003e-07 | 3.4 | 0.0002229 | -3.4 | 6.971e-07 | 3.4 | 0.0002172 | -3.4 | 6.837e-07 | 3.4 | 0.0002147 | -3.4 | 7.284e-07 | 3.4 | 0.0002132 | -3.4 | 7.507e-07 | 3.4 | 0.0002116 | -3.4 | 7.657e-07 | 3.4 | 0.0002083 | -3.4 | 7.021e-07 | 3.4 | 0.0002044 | -3.4 | 6.91e-07 | 3.4 | 0.0002008 | -3.4 | 7.033e-07 | 3.4 | 0.0001999 | -3.4 | 7.45e-07 | 3.4 | 0.0002007 | -3.4 | 7.493e-07 | 3.4 | 0.0001968 | -3.4 | 7.606e-07 | 3.4 | 0.0001954 | -3.4 | 7.651e-07 | 3.4 | 0.0001939 | -3.4 | 7.972e-07 | 3.4 | 0.000193 | -3.4 | 8.561e-07 | 3.4 | 0.0001921 | -3.4 | 8.074e-07 | 3.4 | 0.0001907 | -3.4 | 7.919e-07 | 3.4 | 0.0001891 | -3.4 | 8.345e-07 | 3.4 | 0.0001865 | -3.4 | 8.199e-07 | 3.4 | 0.0001866 | -3.4 | 7.894e-07 | 3.4 | 0.0001833 | -3.4 | 8.852e-07 | 3.4 | 0.0001838 | -3.4 | 8.158e-07 | 3.4 | 0.0001817 | -3.4 | 8.607e-07 | 3.4 | 0.0001805 | -3.4 | 8.471e-07 | 3.4 | 0.0001775 | -3.4 | 8.431e-07 | 3.4 | 0.0001748 | -3.4 | 8.538e-07 | 3.4 | 0.0001712 | -3.4 | 8.399e-07 | 3.4 | 0.0001677 | -3.4 | 9.003e-07 | 3.4 | 0.0001618 | -3.4 | 8.577e-07 | 3.4 | 0.0001567 | -3.4 | 8.054e-07 | 3.4 | 0.0001579 | -3.4 | 8.127e-07 | 3.4 | 0.0001211 | -3.4 | 7.303e-07 | 3.4 | 0.0001469 | -3.4 | 7.845e-07 | 3.4 | 0.0001617 | -3.4 | 7.885e-07 | 3.4 | 0.0001741 | -3.4 | 8.18e-07 | 3.4 | 0.0001783 | -3.4 | 9.49e-07 | 3.4 | 0.000181 | -3.4 | 9.636e-07 | 3.4 | 0.0001805 | -3.4 | 1.002e-06 | 3.4 | 0.0001813 | -3.4 | 1.006e-06 | 3.4 | 0.0001805 | -3.4 | 1.012e-06 | 3.4 | 0.0001805 | -3.4 | 9.876e-07 | 3.4 | 0.0001795 | -3.4 | 9.687e-07 | 3.4 | 0.0001776 | -3.4 | 9.781e-07 | 3.4 | 0.0001764 | -3.4 | 1.049e-06 | 3.4 | 0.0001762 | -3.4 | 1.019e-06 | 3.4 | 0.0001732 | -3.4 | 1.045e-06 | 3.4 | 0.0001728 | -3.4 | 1.044e-06 | 3.4 | 0.0001714 | -3.4 | 1.073e-06 | 3.4 | 0.0001706 | -3.4 | 1.028e-06 | 3.4 | 0.0001685 | -3.4 | 1.039e-06 | 3.4 | 0.0001651 | -3.4 | 1.022e-06 | 3.4 | 0.0001642 | -3.4 | 1.022e-06 | 3.4 | 0.0001646 | -3.4 | 1.104e-06 | 3.4 | 0.0001645 | -3.4 | 1.068e-06 | 3.4 | 0.0001627 | -3.4 | 1.071e-06 | 3.4 | 0.0001619 | -3.4 | 1.071e-06 | 3.4 | 0.000161 | -3.4 | 1.103e-06 | 3.4 | 0.0001597 | -3.4 | 1.118e-06 | 3.4 | 0.0001581 | -3.4 | 1.059e-06 | 3.4 | 0.000157 | -3.4 | 1.106e-06 | 3.4 | 0.0001534 | -3.4 | 1.099e-06 | 3.4 | 0.0001516 | -3.4 | 1.09e-06 | 3.4 | 0.0001509 | -3.4 | 1.071e-06 | 3.4 | 0.0001497 | -3.4 | 1.1e-06 | 3.4 | 0.0002315 | -3.4 | 1.302e-06
3.35 | 0.0007018 | -3.35 | 1.578e-06 | 3.35 | 0.0004884 | -3.35 | 1.395e-06 | 3.35 | 0.0004376 | -3.35 | 1.191e-06 | 3.35 | 0.0004033 | -3.35 | 1.094e-06 | 3.35 | 0.0004163 | -3.35 | 1.05e-06 | 3.35 | 0.0004162 | -3.35 | 1.066e-06 | 3.35 | 0.0004074 | -3.35 | 9.811e-07 | 3.35 | 0.0004038 | -3.35 | 1.003e-06 | 3.35 | 0.0003898 | -3.35 | 1.028e-06 | 3.35 | 0.0003819 | -3.35 | 9.262e-07 | 3.35 | 0.0003765 | -3.35 | 9.344e-07 | 3.35 | 0.0002827 | -3.35 | 8.116e-07 | 3.35 | 0.000285 | -3.35 | 7.941e-07 | 3.35 | 0.0002793 | -3.35 | 7.988e-07 | 3.35 | 0.0002767 | -3.35 | 7.942e-07 | 3.35 | 0.0002731 | -3.35 | 7.447e-07 | 3.35 | 0.0002691 | -3.35 | 7.266e-07 | 3.35 | 0.0002661 | -3.35 | 7.429e-07 | 3.35 | 0.0002633 | -3.35 | 6.876e-07 | 3.35 | 0.0002592 | -3.35 | 7.82e-07 | 3.35 | 0.0002555 | -3.35 | 7.771e-07 | 3.35 | 0.0002524 | -3.35 | 7.451e-07 | 3.35 | 0.0002493 | -3.35 | 7.301e-07 | 3.35 | 0.0002452 | -3.35 | 6.901e-07 | 3.35 | 0.0002426 | -3.35 | 6.963e-07 | 3.35 | 0.0002394 | -3.35 | 6.438e-07 | 3.35 | 0.0002373 | -3.35 | 6.317e-07 | 3.35 | 0.0002324 | -3.35 | 6.671e-07 | 3.35 | 0.000228 | -3.35 | 6.669e-07 | 3.35 | 0.0002261 | -3.35 | 6.228e-07 | 3.35 | 0.000222 | -3.35 | 7.051e-07 | 3.35 | 0.000222 | -3.35 | 7.127e-07 | 3.35 | 0.0002215 | -3.35 | 6.462e-07 | 3.35 | 0.0002191 | -3.35 | 6.438e-07 | 3.35 | 0.0002157 | -3.35 | 6.662e-07 | 3.35 | 0.0002159 | -3.35 | 6.642e-07 | 3.35 | 0.0002145 | -3.35 | 6.564e-07 | 3.35 | 0.0002093 | -3.35 | 6.417e-07 | 3.35 | 0.0002067 | -3.35 | 6.785e-07 | 3.35 | 0.0002052 | -3.35 | 7.085e-07 | 3.35 | 0.0002037 | -3.35 | 7.245e-07 | 3.35 | 0.0002004 | -3.35 | 6.567e-07 | 3.35 | 0.0001965 | -3.35 | 6.52e-07 | 3.35 | 0.0001932 | -3.35 | 6.62e-07 | 3.35 | 0.0001924 | -3.35 | 7e-07 | 3.35 | 0.0001927 | -3.35 | 7.046e-07 | 3.35 | 0.0001892 | -3.35 | 7.13e-07 | 3.35 | 0.0001879 | -3.35 | 7.232e-07 | 3.35 | 0.0001866 | -3.35 | 7.536e-07 | 3.35 | 0.0001858 | -3.35 | 8.089e-07 | 3.35 | 0.0001847 | -3.35 | 7.646e-07 | 3.35 | 0.0001836 | -3.35 | 7.485e-07 | 3.35 | 0.0001818 | -3.35 | 7.883e-07 | 3.35 | 0.0001792 | -3.35 | 7.75e-07 | 3.35 | 0.0001793 | -3.35 | 7.426e-07 | 3.35 | 0.0001763 | -3.35 | 8.41e-07 | 3.35 | 0.0001768 | -3.35 | 7.681e-07 | 3.35 | 0.0001747 | -3.35 | 8.141e-07 | 3.35 | 0.0001736 | -3.35 | 7.966e-07 | 3.35 | 0.0001707 | -3.35 | 7.913e-07 | 3.35 | 0.0001684 | -3.35 | 8.091e-07 | 3.35 | 0.0001646 | -3.35 | 7.95e-07 | 3.35 | 0.0001614 | -3.35 | 8.425e-07 | 3.35 | 0.0001558 | -3.35 | 8.075e-07 | 3.35 | 0.0001509 | -3.35 | 7.653e-07 | 3.35 | 0.0001519 | -3.35 | 7.62e-07 | 3.35 | 0.0001165 | -3.35 | 6.847e-07 | 3.35 | 0.0001414 | -3.35 | 7.361e-07 | 3.35 | 0.0001556 | -3.35 | 7.467e-07 | 3.35 | 0.0001677 | -3.35 | 7.71e-07 | 3.35 | 0.0001715 | -3.35 | 8.878e-07 | 3.35 | 0.0001742 | -3.35 | 9.071e-07 | 3.35 | 0.0001733 | -3.35 | 9.33e-07 | 3.35 | 0.0001742 | -3.35 | 9.362e-07 | 3.35 | 0.0001737 | -3.35 | 9.421e-07 | 3.35 | 0.0001735 | -3.35 | 9.214e-07 | 3.35 | 0.0001724 | -3.35 | 9.128e-07 | 3.35 | 0.0001708 | -3.35 | 9.214e-07 | 3.35 | 0.0001696 | -3.35 | 9.757e-07 | 3.35 | 0.0001693 | -3.35 | 9.62e-07 | 3.35 | 0.0001665 | -3.35 | 9.864e-07 | 3.35 | 0.0001661 | -3.35 | 9.755e-07 | 3.35 | 0.0001649 | -3.35 | 1.006e-06 | 3.35 | 0.000164 | -3.35 | 9.665e-07 | 3.35 | 0.000162 | -3.35 | 9.828e-07 | 3.35 | 0.0001593 | -3.35 | 9.608e-07 | 3.35 | 0.0001581 | -3.35 | 9.519e-07 | 3.35 | 0.0001584 | -3.35 | 1.03e-06 | 3.35 | 0.0001582 | -3.35 | 1.004e-06 | 3.35 | 0.0001564 | -3.35 | 1.007e-06 | 3.35 | 0.0001556 | -3.35 | 1.011e-06 | 3.35 | 0.0001547 | -3.35 | 1.039e-06 | 3.35 | 0.0001535 | -3.35 | 1.051e-06 | 3.35 | 0.0001519 | -3.35 | 1.005e-06 | 3.35 | 0.0001509 | -3.35 | 1.04e-06 | 3.35 | 0.0001475 | -3.35 | 1.036e-06 | 3.35 | 0.0001457 | -3.35 | 1.022e-06 | 3.35 | 0.0001453 | -3.35 | 1.01e-06 | 3.35 | 0.0001441 | -3.35 | 1.033e-06 | 3.35 | 0.0002215 | -3.35 | 1.223e-06
3.3 | 0.0006734 | -3.3 | 1.482e-06 | 3.3 | 0.0004699 | -3.3 | 1.312e-06 | 3.3 | 0.0004205 | -3.3 | 1.126e-06 | 3.3 | 0.0003877 | -3.3 | 1.026e-06 | 3.3 | 0.0004001 | -3.3 | 9.854e-07 | 3.3 | 0.0004002 | -3.3 | 1.003e-06 | 3.3 | 0.0003916 | -3.3 | 9.276e-07 | 3.3 | 0.0003882 | -3.3 | 9.472e-07 | 3.3 | 0.0003749 | -3.3 | 9.461e-07 | 3.3 | 0.0003674 | -3.3 | 8.762e-07 | 3.3 | 0.0003618 | -3.3 | 8.847e-07 | 3.3 | 0.0002719 | -3.3 | 7.639e-07 | 3.3 | 0.0002742 | -3.3 | 7.447e-07 | 3.3 | 0.0002685 | -3.3 | 7.494e-07 | 3.3 | 0.000266 | -3.3 | 7.532e-07 | 3.3 | 0.0002626 | -3.3 | 7.034e-07 | 3.3 | 0.0002589 | -3.3 | 6.804e-07 | 3.3 | 0.000256 | -3.3 | 6.963e-07 | 3.3 | 0.0002531 | -3.3 | 6.473e-07 | 3.3 | 0.0002491 | -3.3 | 7.401e-07 | 3.3 | 0.0002458 | -3.3 | 7.338e-07 | 3.3 | 0.000243 | -3.3 | 7.107e-07 | 3.3 | 0.0002398 | -3.3 | 6.901e-07 | 3.3 | 0.0002359 | -3.3 | 6.523e-07 | 3.3 | 0.0002331 | -3.3 | 6.531e-07 | 3.3 | 0.0002302 | -3.3 | 6.086e-07 | 3.3 | 0.0002281 | -3.3 | 5.941e-07 | 3.3 | 0.0002233 | -3.3 | 6.278e-07 | 3.3 | 0.0002193 | -3.3 | 6.215e-07 | 3.3 | 0.0002175 | -3.3 | 5.941e-07 | 3.3 | 0.0002135 | -3.3 | 6.68e-07 | 3.3 | 0.0002135 | -3.3 | 6.723e-07 | 3.3 | 0.000213 | -3.3 | 6.077e-07 | 3.3 | 0.0002106 | -3.3 | 6.129e-07 | 3.3 | 0.0002075 | -3.3 | 6.276e-07 | 3.3 | 0.0002075 | -3.3 | 6.225e-07 | 3.3 | 0.0002062 | -3.3 | 6.162e-07 | 3.3 | 0.0002013 | -3.3 | 6.038e-07 | 3.3 | 0.0001986 | -3.3 | 6.398e-07 | 3.3 | 0.0001973 | -3.3 | 6.605e-07 | 3.3 | 0.0001957 | -3.3 | 6.824e-07 | 3.3 | 0.0001924 | -3.3 | 6.171e-07 | 3.3 | 0.000189 | -3.3 | 6.105e-07 | 3.3 | 0.0001858 | -3.3 | 6.214e-07 | 3.3 | 0.0001847 | -3.3 | 6.577e-07 | 3.3 | 0.0001855 | -3.3 | 6.66e-07 | 3.3 | 0.0001819 | -3.3 | 6.723e-07 | 3.3 | 0.0001805 | -3.3 | 6.782e-07 | 3.3 | 0.0001792 | -3.3 | 7.106e-07 | 3.3 | 0.0001786 | -3.3 | 7.637e-07 | 3.3 | 0.0001776 | -3.3 | 7.222e-07 | 3.3 | 0.0001764 | -3.3 | 7.056e-07 | 3.3 | 0.0001747 | -3.3 | 7.472e-07 | 3.3 | 0.0001725 | -3.3 | 7.309e-07 | 3.3 | 0.0001725 | -3.3 | 6.969e-07 | 3.3 | 0.0001697 | -3.3 | 7.922e-07 | 3.3 | 0.0001699 | -3.3 | 7.245e-07 | 3.3 | 0.000168 | -3.3 | 7.66e-07 | 3.3 | 0.000167 | -3.3 | 7.457e-07 | 3.3 | 0.0001642 | -3.3 | 7.447e-07 | 3.3 | 0.0001617 | -3.3 | 7.707e-07 | 3.3 | 0.0001584 | -3.3 | 7.506e-07 | 3.3 | 0.0001552 | -3.3 | 7.999e-07 | 3.3 | 0.0001496 | -3.3 | 7.645e-07 | 3.3 | 0.0001451 | -3.3 | 7.215e-07 | 3.3 | 0.0001459 | -3.3 | 7.173e-07 | 3.3 | 0.0001122 | -3.3 | 6.45e-07 | 3.3 | 0.0001358 | -3.3 | 6.955e-07 | 3.3 | 0.0001495 | -3.3 | 7.049e-07 | 3.3 | 0.0001611 | -3.3 | 7.279e-07 | 3.3 | 0.0001648 | -3.3 | 8.328e-07 | 3.3 | 0.0001675 | -3.3 | 8.533e-07 | 3.3 | 0.0001668 | -3.3 | 8.8e-07 | 3.3 | 0.0001674 | -3.3 | 8.824e-07 | 3.3 | 0.0001669 | -3.3 | 8.856e-07 | 3.3 | 0.0001666 | -3.3 | 8.765e-07 | 3.3 | 0.0001657 | -3.3 | 8.522e-07 | 3.3 | 0.0001642 | -3.3 | 8.62e-07 | 3.3 | 0.000163 | -3.3 | 9.243e-07 | 3.3 | 0.0001627 | -3.3 | 9.028e-07 | 3.3 | 0.00016 | -3.3 | 9.368e-07 | 3.3 | 0.0001597 | -3.3 | 9.204e-07 | 3.3 | 0.0001584 | -3.3 | 9.405e-07 | 3.3 | 0.0001578 | -3.3 | 9.093e-07 | 3.3 | 0.0001558 | -3.3 | 9.285e-07 | 3.3 | 0.0001528 | -3.3 | 9.013e-07 | 3.3 | 0.0001516 | -3.3 | 8.985e-07 | 3.3 | 0.0001523 | -3.3 | 9.573e-07 | 3.3 | 0.0001519 | -3.3 | 9.416e-07 | 3.3 | 0.0001504 | -3.3 | 9.475e-07 | 3.3 | 0.0001495 | -3.3 | 9.395e-07 | 3.3 | 0.0001489 | -3.3 | 9.729e-07 | 3.3 | 0.0001474 | -3.3 | 9.933e-07 | 3.3 | 0.000146 | -3.3 | 9.355e-07 | 3.3 | 0.0001451 | -3.3 | 9.814e-07 | 3.3 | 0.0001417 | -3.3 | 9.714e-07 | 3.3 | 0.0001402 | -3.3 | 9.479e-07 | 3.3 | 0.0001396 | -3.3 | 9.431e-07 | 3.3 | 0.0001385 | -3.3 | 9.788e-07 | 3.3 | 0.000212 | -3.3 | 1.148e-06
3.25 | 0.0006457 | -3.25 | 1.398e-06 | 3.25 | 0.0004517 | -3.25 | 1.238e-06 | 3.25 | 0.0004042 | -3.25 | 1.057e-06 | 3.25 | 0.0003728 | -3.25 | 9.554e-07 | 3.25 | 0.0003842 | -3.25 | 9.246e-07 | 3.25 | 0.0003844 | -3.25 | 9.371e-07 | 3.25 | 0.0003759 | -3.25 | 8.729e-07 | 3.25 | 0.0003728 | -3.25 | 8.885e-07 | 3.25 | 0.0003602 | -3.25 | 8.961e-07 | 3.25 | 0.0003532 | -3.25 | 8.277e-07 | 3.25 | 0.000348 | -3.25 | 8.278e-07 | 3.25 | 0.0002614 | -3.25 | 7.226e-07 | 3.25 | 0.0002634 | -3.25 | 7.008e-07 | 3.25 | 0.0002583 | -3.25 | 7.117e-07 | 3.25 | 0.0002557 | -3.25 | 7.145e-07 | 3.25 | 0.0002523 | -3.25 | 6.612e-07 | 3.25 | 0.0002487 | -3.25 | 6.419e-07 | 3.25 | 0.0002459 | -3.25 | 6.553e-07 | 3.25 | 0.0002433 | -3.25 | 6.105e-07 | 3.25 | 0.0002394 | -3.25 | 6.992e-07 | 3.25 | 0.0002361 | -3.25 | 6.918e-07 | 3.25 | 0.0002333 | -3.25 | 6.715e-07 | 3.25 | 0.0002303 | -3.25 | 6.495e-07 | 3.25 | 0.0002267 | -3.25 | 6.102e-07 | 3.25 | 0.000224 | -3.25 | 6.138e-07 | 3.25 | 0.000221 | -3.25 | 5.731e-07 | 3.25 | 0.0002191 | -3.25 | 5.58e-07 | 3.25 | 0.0002146 | -3.25 | 5.929e-07 | 3.25 | 0.0002106 | -3.25 | 5.823e-07 | 3.25 | 0.0002089 | -3.25 | 5.581e-07 | 3.25 | 0.000205 | -3.25 | 6.268e-07 | 3.25 | 0.0002051 | -3.25 | 6.31e-07 | 3.25 | 0.0002045 | -3.25 | 5.74e-07 | 3.25 | 0.0002022 | -3.25 | 5.786e-07 | 3.25 | 0.0001995 | -3.25 | 5.887e-07 | 3.25 | 0.0001994 | -3.25 | 5.878e-07 | 3.25 | 0.0001982 | -3.25 | 5.824e-07 | 3.25 | 0.0001933 | -3.25 | 5.675e-07 | 3.25 | 0.0001909 | -3.25 | 6.018e-07 | 3.25 | 0.0001894 | -3.25 | 6.199e-07 | 3.25 | 0.0001882 | -3.25 | 6.446e-07 | 3.25 | 0.0001845 | -3.25 | 5.804e-07 | 3.25 | 0.0001817 | -3.25 | 5.771e-07 | 3.25 | 0.0001783 | -3.25 | 5.819e-07 | 3.25 | 0.0001776 | -3.25 | 6.173e-07 | 3.25 | 0.0001782 | -3.25 | 6.247e-07 | 3.25 | 0.0001748 | -3.25 | 6.325e-07 | 3.25 | 0.0001735 | -3.25 | 6.395e-07 | 3.25 | 0.0001722 | -3.25 | 6.679e-07 | 3.25 | 0.0001715 | -3.25 | 7.28e-07 | 3.25 | 0.0001707 | -3.25 | 6.819e-07 | 3.25 | 0.0001696 | -3.25 | 6.6e-07 | 3.25 | 0.000168 | -3.25 | 6.99e-07 | 3.25 | 0.0001656 | -3.25 | 6.862e-07 | 3.25 | 0.0001657 | -3.25 | 6.557e-07 | 3.25 | 0.0001629 | -3.25 | 7.469e-07 | 3.25 | 0.0001633 | -3.25 | 6.828e-07 | 3.25 | 0.0001614 | -3.25 | 7.283e-07 | 3.25 | 0.0001603 | -3.25 | 7.055e-07 | 3.25 | 0.0001577 | -3.25 | 7.034e-07 | 3.25 | 0.0001552 | -3.25 | 7.268e-07 | 3.25 | 0.0001521 | -3.25 | 7.11e-07 | 3.25 | 0.0001491 | -3.25 | 7.562e-07 | 3.25 | 0.0001439 | -3.25 | 7.211e-07 | 3.25 | 0.0001395 | -3.25 | 6.732e-07 | 3.25 | 0.0001402 | -3.25 | 6.748e-07 | 3.25 | 0.0001079 | -3.25 | 6.063e-07 | 3.25 | 0.0001306 | -3.25 | 6.533e-07 | 3.25 | 0.0001435 | -3.25 | 6.609e-07 | 3.25 | 0.0001547 | -3.25 | 6.827e-07 | 3.25 | 0.0001582 | -3.25 | 7.819e-07 | 3.25 | 0.0001608 | -3.25 | 8.034e-07 | 3.25 | 0.00016 | -3.25 | 8.264e-07 | 3.25 | 0.0001607 | -3.25 | 8.328e-07 | 3.25 | 0.0001602 | -3.25 | 8.339e-07 | 3.25 | 0.00016 | -3.25 | 8.204e-07 | 3.25 | 0.0001591 | -3.25 | 7.973e-07 | 3.25 | 0.0001575 | -3.25 | 8.115e-07 | 3.25 | 0.0001566 | -3.25 | 8.643e-07 | 3.25 | 0.0001561 | -3.25 | 8.519e-07 | 3.25 | 0.0001537 | -3.25 | 8.83e-07 | 3.25 | 0.0001534 | -3.25 | 8.665e-07 | 3.25 | 0.0001522 | -3.25 | 8.929e-07 | 3.25 | 0.0001514 | -3.25 | 8.588e-07 | 3.25 | 0.0001495 | -3.25 | 8.638e-07 | 3.25 | 0.0001466 | -3.25 | 8.499e-07 | 3.25 | 0.0001456 | -3.25 | 8.53e-07 | 3.25 | 0.0001461 | -3.25 | 8.957e-07 | 3.25 | 0.0001459 | -3.25 | 8.75e-07 | 3.25 | 0.0001444 | -3.25 | 8.946e-07 | 3.25 | 0.0001435 | -3.25 | 8.964e-07 | 3.25 | 0.0001428 | -3.25 | 9.135e-07 | 3.25 | 0.0001417 | -3.25 | 9.347e-07 | 3.25 | 0.00014 | -3.25 | 8.793e-07 | 3.25 | 0.0001393 | -3.25 | 9.256e-07 | 3.25 | 0.0001362 | -3.25 | 9.144e-07 | 3.25 | 0.0001344 | -3.25 | 8.957e-07 | 3.25 | 0.0001339 | -3.25 | 8.904e-07 | 3.25 | 0.0001329 | -3.25 | 9.175e-07 | 3.25 | 0.0002026 | -3.25 | 1.08e-06
3.2 | 0.0006188 | -3.2 | 1.321e-06 | 3.2 | 0.0004343 | -3.2 | 1.171e-06 | 3.2 | 0.0003875 | -3.2 | 9.844e-07 | 3.2 | 0.0003577 | -3.2 | 8.947e-07 | 3.2 | 0.000369 | -3.2 | 8.775e-07 | 3.2 | 0.000369 | -3.2 | 8.821e-07 | 3.2 | 0.000361 | -3.2 | 8.18e-07 | 3.2 | 0.0003579 | -3.2 | 8.358e-07 | 3.2 | 0.0003458 | -3.2 | 8.463e-07 | 3.2 | 0.0003391 | -3.2 | 7.773e-07 | 3.2 | 0.0003333 | -3.2 | 7.837e-07 | 3.2 | 0.0002513 | -3.2 | 6.801e-07 | 3.2 | 0.0002529 | -3.2 | 6.613e-07 | 3.2 | 0.0002479 | -3.2 | 6.698e-07 | 3.2 | 0.0002457 | -3.2 | 6.713e-07 | 3.2 | 0.0002424 | -3.2 | 6.184e-07 | 3.2 | 0.000239 | -3.2 | 6.051e-07 | 3.2 | 0.0002364 | -3.2 | 6.213e-07 | 3.2 | 0.0002336 | -3.2 | 5.737e-07 | 3.2 | 0.0002301 | -3.2 | 6.578e-07 | 3.2 | 0.0002268 | -3.2 | 6.511e-07 | 3.2 | 0.000224 | -3.2 | 6.361e-07 | 3.2 | 0.0002211 | -3.2 | 6.102e-07 | 3.2 | 0.0002177 | -3.2 | 5.722e-07 | 3.2 | 0.0002152 | -3.2 | 5.817e-07 | 3.2 | 0.0002124 | -3.2 | 5.4e-07 | 3.2 | 0.0002104 | -3.2 | 5.244e-07 | 3.2 | 0.000206 | -3.2 | 5.543e-07 | 3.2 | 0.0002021 | -3.2 | 5.51e-07 | 3.2 | 0.0002005 | -3.2 | 5.238e-07 | 3.2 | 0.0001969 | -3.2 | 5.898e-07 | 3.2 | 0.0001969 | -3.2 | 5.964e-07 | 3.2 | 0.0001965 | -3.2 | 5.347e-07 | 3.2 | 0.0001943 | -3.2 | 5.478e-07 | 3.2 | 0.0001913 | -3.2 | 5.548e-07 | 3.2 | 0.0001914 | -3.2 | 5.513e-07 | 3.2 | 0.0001903 | -3.2 | 5.495e-07 | 3.2 | 0.0001857 | -3.2 | 5.338e-07 | 3.2 | 0.0001831 | -3.2 | 5.692e-07 | 3.2 | 0.000182 | -3.2 | 5.904e-07 | 3.2 | 0.0001806 | -3.2 | 6.054e-07 | 3.2 | 0.0001773 | -3.2 | 5.447e-07 | 3.2 | 0.0001743 | -3.2 | 5.401e-07 | 3.2 | 0.000171 | -3.2 | 5.47e-07 | 3.2 | 0.0001707 | -3.2 | 5.832e-07 | 3.2 | 0.0001712 | -3.2 | 5.884e-07 | 3.2 | 0.000168 | -3.2 | 5.972e-07 | 3.2 | 0.0001665 | -3.2 | 6.044e-07 | 3.2 | 0.0001654 | -3.2 | 6.281e-07 | 3.2 | 0.0001648 | -3.2 | 6.916e-07 | 3.2 | 0.000164 | -3.2 | 6.416e-07 | 3.2 | 0.0001628 | -3.2 | 6.197e-07 | 3.2 | 0.0001612 | -3.2 | 6.569e-07 | 3.2 | 0.0001588 | -3.2 | 6.487e-07 | 3.2 | 0.000159 | -3.2 | 6.174e-07 | 3.2 | 0.0001562 | -3.2 | 7.093e-07 | 3.2 | 0.0001568 | -3.2 | 6.437e-07 | 3.2 | 0.000155 | -3.2 | 6.832e-07 | 3.2 | 0.000154 | -3.2 | 6.642e-07 | 3.2 | 0.0001514 | -3.2 | 6.609e-07 | 3.2 | 0.0001491 | -3.2 | 6.817e-07 | 3.2 | 0.000146 | -3.2 | 6.706e-07 | 3.2 | 0.0001431 | -3.2 | 7.14e-07 | 3.2 | 0.0001383 | -3.2 | 6.801e-07 | 3.2 | 0.0001339 | -3.2 | 6.301e-07 | 3.2 | 0.0001344 | -3.2 | 6.339e-07 | 3.2 | 0.0001037 | -3.2 | 5.735e-07 | 3.2 | 0.0001252 | -3.2 | 6.217e-07 | 3.2 | 0.0001377 | -3.2 | 6.182e-07 | 3.2 | 0.0001485 | -3.2 | 6.447e-07 | 3.2 | 0.0001517 | -3.2 | 7.359e-07 | 3.2 | 0.0001544 | -3.2 | 7.508e-07 | 3.2 | 0.0001537 | -3.2 | 7.759e-07 | 3.2 | 0.0001544 | -3.2 | 7.832e-07 | 3.2 | 0.0001537 | -3.2 | 7.811e-07 | 3.2 | 0.0001536 | -3.2 | 7.697e-07 | 3.2 | 0.0001526 | -3.2 | 7.527e-07 | 3.2 | 0.000151 | -3.2 | 7.623e-07 | 3.2 | 0.0001502 | -3.2 | 8.131e-07 | 3.2 | 0.00015 | -3.2 | 7.994e-07 | 3.2 | 0.0001472 | -3.2 | 8.273e-07 | 3.2 | 0.0001472 | -3.2 | 8.158e-07 | 3.2 | 0.0001463 | -3.2 | 8.38e-07 | 3.2 | 0.0001454 | -3.2 | 8.082e-07 | 3.2 | 0.0001435 | -3.2 | 8.143e-07 | 3.2 | 0.0001407 | -3.2 | 8.009e-07 | 3.2 | 0.0001399 | -3.2 | 8.001e-07 | 3.2 | 0.0001402 | -3.2 | 8.448e-07 | 3.2 | 0.0001399 | -3.2 | 8.234e-07 | 3.2 | 0.0001384 | -3.2 | 8.283e-07 | 3.2 | 0.0001379 | -3.2 | 8.408e-07 | 3.2 | 0.000137 | -3.2 | 8.628e-07 | 3.2 | 0.000136 | -3.2 | 8.801e-07 | 3.2 | 0.0001344 | -3.2 | 8.281e-07 | 3.2 | 0.0001338 | -3.2 | 8.712e-07 | 3.2 | 0.0001307 | -3.2 | 8.654e-07 | 3.2 | 0.0001291 | -3.2 | 8.43e-07 | 3.2 | 0.0001286 | -3.2 | 8.378e-07 | 3.2 | 0.0001277 | -3.2 | 8.594e-07 | 3.2 | 0.0001937 | -3.2 | 1.017e-06
3.15 | 0.0005929 | -3.15 | 1.248e-06 | 3.15 | 0.0004169 | -3.15 | 1.102e-06 | 3.15 | 0.0003709 | -3.15 | 9.333e-07 | 3.15 | 0.0003434 | -3.15 | 8.508e-07 | 3.15 | 0.000354 | -3.15 | 8.24e-07 | 3.15 | 0.0003539 | -3.15 | 8.279e-07 | 3.15 | 0.0003465 | -3.15 | 7.731e-07 | 3.15 | 0.0003434 | -3.15 | 7.831e-07 | 3.15 | 0.0003318 | -3.15 | 7.974e-07 | 3.15 | 0.0003255 | -3.15 | 7.33e-07 | 3.15 | 0.0003201 | -3.15 | 7.363e-07 | 3.15 | 0.0002413 | -3.15 | 6.393e-07 | 3.15 | 0.0002429 | -3.15 | 6.227e-07 | 3.15 | 0.000238 | -3.15 | 6.261e-07 | 3.15 | 0.0002357 | -3.15 | 6.321e-07 | 3.15 | 0.0002326 | -3.15 | 5.824e-07 | 3.15 | 0.0002293 | -3.15 | 5.71e-07 | 3.15 | 0.0002268 | -3.15 | 5.873e-07 | 3.15 | 0.0002245 | -3.15 | 5.426e-07 | 3.15 | 0.0002208 | -3.15 | 6.199e-07 | 3.15 | 0.0002179 | -3.15 | 6.179e-07 | 3.15 | 0.0002151 | -3.15 | 5.944e-07 | 3.15 | 0.0002123 | -3.15 | 5.757e-07 | 3.15 | 0.0002088 | -3.15 | 5.415e-07 | 3.15 | 0.0002066 | -3.15 | 5.478e-07 | 3.15 | 0.0002038 | -3.15 | 5.062e-07 | 3.15 | 0.0002019 | -3.15 | 4.926e-07 | 3.15 | 0.0001977 | -3.15 | 5.206e-07 | 3.15 | 0.000194 | -3.15 | 5.191e-07 | 3.15 | 0.0001925 | -3.15 | 4.926e-07 | 3.15 | 0.0001889 | -3.15 | 5.616e-07 | 3.15 | 0.0001892 | -3.15 | 5.614e-07 | 3.15 | 0.0001883 | -3.15 | 5.098e-07 | 3.15 | 0.0001865 | -3.15 | 5.161e-07 | 3.15 | 0.0001836 | -3.15 | 5.202e-07 | 3.15 | 0.0001839 | -3.15 | 5.185e-07 | 3.15 | 0.0001826 | -3.15 | 5.082e-07 | 3.15 | 0.0001781 | -3.15 | 5.022e-07 | 3.15 | 0.0001756 | -3.15 | 5.336e-07 | 3.15 | 0.0001745 | -3.15 | 5.482e-07 | 3.15 | 0.0001732 | -3.15 | 5.705e-07 | 3.15 | 0.0001703 | -3.15 | 5.13e-07 | 3.15 | 0.0001672 | -3.15 | 5.099e-07 | 3.15 | 0.0001641 | -3.15 | 5.136e-07 | 3.15 | 0.0001637 | -3.15 | 5.487e-07 | 3.15 | 0.0001642 | -3.15 | 5.593e-07 | 3.15 | 0.0001611 | -3.15 | 5.603e-07 | 3.15 | 0.0001598 | -3.15 | 5.672e-07 | 3.15 | 0.0001586 | -3.15 | 5.897e-07 | 3.15 | 0.000158 | -3.15 | 6.464e-07 | 3.15 | 0.0001573 | -3.15 | 6.008e-07 | 3.15 | 0.000156 | -3.15 | 5.831e-07 | 3.15 | 0.0001545 | -3.15 | 6.213e-07 | 3.15 | 0.0001523 | -3.15 | 6.086e-07 | 3.15 | 0.0001526 | -3.15 | 5.804e-07 | 3.15 | 0.00015 | -3.15 | 6.683e-07 | 3.15 | 0.0001502 | -3.15 | 6.041e-07 | 3.15 | 0.0001488 | -3.15 | 6.424e-07 | 3.15 | 0.0001477 | -3.15 | 6.255e-07 | 3.15 | 0.0001453 | -3.15 | 6.195e-07 | 3.15 | 0.000143 | -3.15 | 6.39e-07 | 3.15 | 0.00014 | -3.15 | 6.276e-07 | 3.15 | 0.0001374 | -3.15 | 6.727e-07 | 3.15 | 0.0001325 | -3.15 | 6.449e-07 | 3.15 | 0.0001283 | -3.15 | 5.924e-07 | 3.15 | 0.0001292 | -3.15 | 5.975e-07 | 3.15 | 9.981e-05 | -3.15 | 5.393e-07 | 3.15 | 0.00012 | -3.15 | 5.856e-07 | 3.15 | 0.000132 | -3.15 | 5.823e-07 | 3.15 | 0.0001423 | -3.15 | 6.051e-07 | 3.15 | 0.0001453 | -3.15 | 6.987e-07 | 3.15 | 0.000148 | -3.15 | 7.062e-07 | 3.15 | 0.0001474 | -3.15 | 7.295e-07 | 3.15 | 0.0001478 | -3.15 | 7.374e-07 | 3.15 | 0.0001474 | -3.15 | 7.278e-07 | 3.15 | 0.0001473 | -3.15 | 7.243e-07 | 3.15 | 0.0001464 | -3.15 | 7.046e-07 | 3.15 | 0.0001449 | -3.15 | 7.189e-07 | 3.15 | 0.0001439 | -3.15 | 7.671e-07 | 3.15 | 0.0001435 | -3.15 | 7.569e-07 | 3.15 | 0.0001412 | -3.15 | 7.758e-07 | 3.15 | 0.0001412 | -3.15 | 7.645e-07 | 3.15 | 0.0001401 | -3.15 | 7.85e-07 | 3.15 | 0.0001394 | -3.15 | 7.615e-07 | 3.15 | 0.0001376 | -3.15 | 7.702e-07 | 3.15 | 0.0001349 | -3.15 | 7.533e-07 | 3.15 | 0.000134 | -3.15 | 7.484e-07 | 3.15 | 0.0001343 | -3.15 | 7.959e-07 | 3.15 | 0.0001342 | -3.15 | 7.771e-07 | 3.15 | 0.0001328 | -3.15 | 7.787e-07 | 3.15 | 0.0001321 | -3.15 | 7.936e-07 | 3.15 | 0.0001315 | -3.15 | 8.085e-07 | 3.15 | 0.0001305 | -3.15 | 8.3e-07 | 3.15 | 0.0001289 | -3.15 | 7.759e-07 | 3.15 | 0.0001282 | -3.15 | 8.184e-07 | 3.15 | 0.0001252 | -3.15 | 8.087e-07 | 3.15 | 0.0001237 | -3.15 | 7.905e-07 | 3.15 | 0.0001233 | -3.15 | 7.891e-07 | 3.15 | 0.0001223 | -3.15 | 8.111e-07 | 3.15 | 0.000185 | -3.15 | 9.487e-07
3.1 | 0.0005677 | -3.1 | 1.179e-06 | 3.1 | 0.0004005 | -3.1 | 1.034e-06 | 3.1 | 0.0003563 | -3.1 | 8.829e-07 | 3.1 | 0.0003294 | -3.1 | 8.001e-07 | 3.1 | 0.0003398 | -3.1 | 7.799e-07 | 3.1 | 0.0003395 | -3.1 | 7.786e-07 | 3.1 | 0.0003321 | -3.1 | 7.289e-07 | 3.1 | 0.0003293 | -3.1 | 7.351e-07 | 3.1 | 0.0003181 | -3.1 | 7.481e-07 | 3.1 | 0.000312 | -3.1 | 6.85e-07 | 3.1 | 0.0003071 | -3.1 | 6.958e-07 | 3.1 | 0.0002315 | -3.1 | 6.005e-07 | 3.1 | 0.0002331 | -3.1 | 5.819e-07 | 3.1 | 0.0002285 | -3.1 | 5.947e-07 | 3.1 | 0.0002261 | -3.1 | 6.008e-07 | 3.1 | 0.0002232 | -3.1 | 5.481e-07 | 3.1 | 0.00022 | -3.1 | 5.396e-07 | 3.1 | 0.0002175 | -3.1 | 5.526e-07 | 3.1 | 0.0002151 | -3.1 | 5.136e-07 | 3.1 | 0.0002119 | -3.1 | 5.814e-07 | 3.1 | 0.0002089 | -3.1 | 5.819e-07 | 3.1 | 0.0002063 | -3.1 | 5.662e-07 | 3.1 | 0.0002036 | -3.1 | 5.439e-07 | 3.1 | 0.0002003 | -3.1 | 5.074e-07 | 3.1 | 0.0001982 | -3.1 | 5.141e-07 | 3.1 | 0.0001954 | -3.1 | 4.763e-07 | 3.1 | 0.0001936 | -3.1 | 4.646e-07 | 3.1 | 0.0001895 | -3.1 | 4.877e-07 | 3.1 | 0.0001861 | -3.1 | 4.884e-07 | 3.1 | 0.0001845 | -3.1 | 4.628e-07 | 3.1 | 0.000181 | -3.1 | 5.274e-07 | 3.1 | 0.0001814 | -3.1 | 5.333e-07 | 3.1 | 0.0001806 | -3.1 | 4.743e-07 | 3.1 | 0.0001789 | -3.1 | 4.835e-07 | 3.1 | 0.0001761 | -3.1 | 4.916e-07 | 3.1 | 0.0001762 | -3.1 | 4.902e-07 | 3.1 | 0.000175 | -3.1 | 4.809e-07 | 3.1 | 0.0001707 | -3.1 | 4.68e-07 | 3.1 | 0.0001685 | -3.1 | 5.045e-07 | 3.1 | 0.0001673 | -3.1 | 5.175e-07 | 3.1 | 0.0001662 | -3.1 | 5.335e-07 | 3.1 | 0.0001632 | -3.1 | 4.79e-07 | 3.1 | 0.0001604 | -3.1 | 4.776e-07 | 3.1 | 0.0001575 | -3.1 | 4.87e-07 | 3.1 | 0.000157 | -3.1 | 5.127e-07 | 3.1 | 0.0001575 | -3.1 | 5.291e-07 | 3.1 | 0.0001544 | -3.1 | 5.254e-07 | 3.1 | 0.0001533 | -3.1 | 5.336e-07 | 3.1 | 0.0001521 | -3.1 | 5.523e-07 | 3.1 | 0.0001516 | -3.1 | 6.116e-07 | 3.1 | 0.0001508 | -3.1 | 5.656e-07 | 3.1 | 0.0001496 | -3.1 | 5.465e-07 | 3.1 | 0.0001484 | -3.1 | 5.859e-07 | 3.1 | 0.0001461 | -3.1 | 5.747e-07 | 3.1 | 0.0001461 | -3.1 | 5.442e-07 | 3.1 | 0.0001437 | -3.1 | 6.273e-07 | 3.1 | 0.0001441 | -3.1 | 5.668e-07 | 3.1 | 0.0001427 | -3.1 | 6.039e-07 | 3.1 | 0.0001415 | -3.1 | 5.827e-07 | 3.1 | 0.0001392 | -3.1 | 5.781e-07 | 3.1 | 0.000137 | -3.1 | 6.02e-07 | 3.1 | 0.0001344 | -3.1 | 5.87e-07 | 3.1 | 0.0001317 | -3.1 | 6.34e-07 | 3.1 | 0.0001271 | -3.1 | 6.047e-07 | 3.1 | 0.0001229 | -3.1 | 5.58e-07 | 3.1 | 0.0001238 | -3.1 | 5.554e-07 | 3.1 | 9.571e-05 | -3.1 | 5.041e-07 | 3.1 | 0.0001151 | -3.1 | 5.472e-07 | 3.1 | 0.0001265 | -3.1 | 5.488e-07 | 3.1 | 0.0001363 | -3.1 | 5.657e-07 | 3.1 | 0.0001393 | -3.1 | 6.506e-07 | 3.1 | 0.0001416 | -3.1 | 6.674e-07 | 3.1 | 0.0001414 | -3.1 | 6.9e-07 | 3.1 | 0.0001417 | -3.1 | 6.914e-07 | 3.1 | 0.0001412 | -3.1 | 6.868e-07 | 3.1 | 0.0001413 | -3.1 | 6.767e-07 | 3.1 | 0.0001401 | -3.1 | 6.634e-07 | 3.1 | 0.0001389 | -3.1 | 6.761e-07 | 3.1 | 0.0001378 | -3.1 | 7.225e-07 | 3.1 | 0.0001374 | -3.1 | 7.098e-07 | 3.1 | 0.0001353 | -3.1 | 7.33e-07 | 3.1 | 0.0001353 | -3.1 | 7.206e-07 | 3.1 | 0.0001342 | -3.1 | 7.378e-07 | 3.1 | 0.0001337 | -3.1 | 7.184e-07 | 3.1 | 0.0001318 | -3.1 | 7.178e-07 | 3.1 | 0.0001292 | -3.1 | 7.105e-07 | 3.1 | 0.0001284 | -3.1 | 7.003e-07 | 3.1 | 0.0001286 | -3.1 | 7.462e-07 | 3.1 | 0.0001286 | -3.1 | 7.296e-07 | 3.1 | 0.0001271 | -3.1 | 7.284e-07 | 3.1 | 0.0001266 | -3.1 | 7.404e-07 | 3.1 | 0.0001259 | -3.1 | 7.633e-07 | 3.1 | 0.000125 | -3.1 | 7.831e-07 | 3.1 | 0.0001235 | -3.1 | 7.355e-07 | 3.1 | 0.000123 | -3.1 | 7.7e-07 | 3.1 | 0.00012 | -3.1 | 7.628e-07 | 3.1 | 0.0001186 | -3.1 | 7.383e-07 | 3.1 | 0.0001183 | -3.1 | 7.394e-07 | 3.1 | 0.0001172 | -3.1 | 7.652e-07 | 3.1 | 0.0001766 | -3.1 | 8.902e-07
3.05 | 0.0005432 | -3.05 | 1.113e-06 | 3.05 | 0.0003842 | -3.05 | 9.701e-07 | 3.05 | 0.0003414 | -3.05 | 8.306e-07 | 3.05 | 0.0003156 | -3.05 | 7.521e-07 | 3.05 | 0.0003255 | -3.05 | 7.306e-07 | 3.05 | 0.0003251 | -3.05 | 7.337e-07 | 3.05 | 0.0003183 | -3.05 | 6.888e-07 | 3.05 | 0.0003153 | -3.05 | 6.979e-07 | 3.05 | 0.0003049 | -3.05 | 7.049e-07 | 3.05 | 0.0002989 | -3.05 | 6.481e-07 | 3.05 | 0.0002942 | -3.05 | 6.527e-07 | 3.05 | 0.0002221 | -3.05 | 5.62e-07 | 3.05 | 0.0002235 | -3.05 | 5.488e-07 | 3.05 | 0.0002188 | -3.05 | 5.563e-07 | 3.05 | 0.0002168 | -3.05 | 5.643e-07 | 3.05 | 0.0002138 | -3.05 | 5.117e-07 | 3.05 | 0.0002109 | -3.05 | 5.077e-07 | 3.05 | 0.0002086 | -3.05 | 5.166e-07 | 3.05 | 0.000206 | -3.05 | 4.786e-07 | 3.05 | 0.0002032 | -3.05 | 5.465e-07 | 3.05 | 0.0002001 | -3.05 | 5.503e-07 | 3.05 | 0.0001977 | -3.05 | 5.335e-07 | 3.05 | 0.0001951 | -3.05 | 5.146e-07 | 3.05 | 0.000192 | -3.05 | 4.776e-07 | 3.05 | 0.00019 | -3.05 | 4.854e-07 | 3.05 | 0.0001873 | -3.05 | 4.506e-07 | 3.05 | 0.0001854 | -3.05 | 4.33e-07 | 3.05 | 0.0001817 | -3.05 | 4.584e-07 | 3.05 | 0.0001782 | -3.05 | 4.562e-07 | 3.05 | 0.0001768 | -3.05 | 4.338e-07 | 3.05 | 0.0001735 | -3.05 | 4.939e-07 | 3.05 | 0.0001738 | -3.05 | 4.982e-07 | 3.05 | 0.0001731 | -3.05 | 4.504e-07 | 3.05 | 0.0001713 | -3.05 | 4.523e-07 | 3.05 | 0.0001687 | -3.05 | 4.6e-07 | 3.05 | 0.0001688 | -3.05 | 4.598e-07 | 3.05 | 0.0001677 | -3.05 | 4.506e-07 | 3.05 | 0.0001637 | -3.05 | 4.405e-07 | 3.05 | 0.0001615 | -3.05 | 4.72e-07 | 3.05 | 0.0001604 | -3.05 | 4.88e-07 | 3.05 | 0.0001592 | -3.05 | 5.038e-07 | 3.05 | 0.0001563 | -3.05 | 4.511e-07 | 3.05 | 0.0001537 | -3.05 | 4.484e-07 | 3.05 | 0.0001509 | -3.05 | 4.558e-07 | 3.05 | 0.0001503 | -3.05 | 4.833e-07 | 3.05 | 0.0001507 | -3.05 | 4.948e-07 | 3.05 | 0.000148 | -3.05 | 4.94e-07 | 3.05 | 0.0001469 | -3.05 | 5.021e-07 | 3.05 | 0.0001458 | -3.05 | 5.203e-07 | 3.05 | 0.000145 | -3.05 | 5.704e-07 | 3.05 | 0.0001446 | -3.05 | 5.325e-07 | 3.05 | 0.0001434 | -3.05 | 5.138e-07 | 3.05 | 0.0001421 | -3.05 | 5.51e-07 | 3.05 | 0.00014 | -3.05 | 5.398e-07 | 3.05 | 0.00014 | -3.05 | 5.083e-07 | 3.05 | 0.0001377 | -3.05 | 5.898e-07 | 3.05 | 0.0001381 | -3.05 | 5.325e-07 | 3.05 | 0.0001365 | -3.05 | 5.666e-07 | 3.05 | 0.0001356 | -3.05 | 5.493e-07 | 3.05 | 0.0001334 | -3.05 | 5.456e-07 | 3.05 | 0.0001313 | -3.05 | 5.634e-07 | 3.05 | 0.0001288 | -3.05 | 5.516e-07 | 3.05 | 0.0001263 | -3.05 | 5.919e-07 | 3.05 | 0.0001218 | -3.05 | 5.696e-07 | 3.05 | 0.0001178 | -3.05 | 5.279e-07 | 3.05 | 0.0001186 | -3.05 | 5.225e-07 | 3.05 | 9.18e-05 | -3.05 | 4.738e-07 | 3.05 | 0.0001102 | -3.05 | 5.174e-07 | 3.05 | 0.0001211 | -3.05 | 5.133e-07 | 3.05 | 0.0001306 | -3.05 | 5.322e-07 | 3.05 | 0.0001334 | -3.05 | 6.126e-07 | 3.05 | 0.0001358 | -3.05 | 6.252e-07 | 3.05 | 0.0001353 | -3.05 | 6.48e-07 | 3.05 | 0.0001358 | -3.05 | 6.502e-07 | 3.05 | 0.0001354 | -3.05 | 6.485e-07 | 3.05 | 0.0001353 | -3.05 | 6.361e-07 | 3.05 | 0.0001343 | -3.05 | 6.227e-07 | 3.05 | 0.000133 | -3.05 | 6.307e-07 | 3.05 | 0.0001319 | -3.05 | 6.796e-07 | 3.05 | 0.0001317 | -3.05 | 6.682e-07 | 3.05 | 0.0001296 | -3.05 | 6.898e-07 | 3.05 | 0.0001294 | -3.05 | 6.817e-07 | 3.05 | 0.0001286 | -3.05 | 6.952e-07 | 3.05 | 0.0001279 | -3.05 | 6.722e-07 | 3.05 | 0.0001261 | -3.05 | 6.733e-07 | 3.05 | 0.0001237 | -3.05 | 6.666e-07 | 3.05 | 0.000123 | -3.05 | 6.576e-07 | 3.05 | 0.0001231 | -3.05 | 7.065e-07 | 3.05 | 0.0001231 | -3.05 | 6.873e-07 | 3.05 | 0.0001216 | -3.05 | 6.913e-07 | 3.05 | 0.0001212 | -3.05 | 6.981e-07 | 3.05 | 0.0001207 | -3.05 | 7.138e-07 | 3.05 | 0.0001196 | -3.05 | 7.347e-07 | 3.05 | 0.0001184 | -3.05 | 6.87e-07 | 3.05 | 0.0001177 | -3.05 | 7.222e-07 | 3.05 | 0.0001149 | -3.05 | 7.205e-07 | 3.05 | 0.0001134 | -3.05 | 6.942e-07 | 3.05 | 0.0001131 | -3.05 | 6.931e-07 | 3.05 | 0.0001121 | -3.05 | 7.161e-07 | 3.05 | 0.0001683 | -3.05 | 8.294e-07
3 | 0.0005189 | -3 | 1.04e-06 | 3 | 0.0003681 | -3 | 9.084e-07 | 3 | 0.0003274 | -3 | 7.82e-07 | 3 | 0.0003024 | -3 | 7.043e-07 | 3 | 0.0003116 | -3 | 6.88e-07 | 3 | 0.0003113 | -3 | 6.883e-07 | 3 | 0.0003048 | -3 | 6.488e-07 | 3 | 0.000302 | -3 | 6.572e-07 | 3 | 0.0002918 | -3 | 6.698e-07 | 3 | 0.000286 | -3 | 6.095e-07 | 3 | 0.0002813 | -3 | 6.154e-07 | 3 | 0.0002129 | -3 | 5.321e-07 | 3 | 0.000214 | -3 | 5.124e-07 | 3 | 0.0002098 | -3 | 5.256e-07 | 3 | 0.0002077 | -3 | 5.283e-07 | 3 | 0.0002049 | -3 | 4.812e-07 | 3 | 0.0002018 | -3 | 4.784e-07 | 3 | 0.0001998 | -3 | 4.876e-07 | 3 | 0.0001975 | -3 | 4.498e-07 | 3 | 0.0001945 | -3 | 5.146e-07 | 3 | 0.0001915 | -3 | 5.18e-07 | 3 | 0.0001893 | -3 | 4.975e-07 | 3 | 0.000187 | -3 | 4.858e-07 | 3 | 0.0001838 | -3 | 4.456e-07 | 3 | 0.0001819 | -3 | 4.542e-07 | 3 | 0.0001793 | -3 | 4.228e-07 | 3 | 0.0001778 | -3 | 4.062e-07 | 3 | 0.000174 | -3 | 4.327e-07 | 3 | 0.0001707 | -3 | 4.289e-07 | 3 | 0.0001692 | -3 | 4.065e-07 | 3 | 0.0001662 | -3 | 4.623e-07 | 3 | 0.0001665 | -3 | 4.705e-07 | 3 | 0.0001658 | -3 | 4.194e-07 | 3 | 0.000164 | -3 | 4.242e-07 | 3 | 0.0001616 | -3 | 4.321e-07 | 3 | 0.0001616 | -3 | 4.335e-07 | 3 | 0.0001607 | -3 | 4.225e-07 | 3 | 0.0001566 | -3 | 4.153e-07 | 3 | 0.0001547 | -3 | 4.47e-07 | 3 | 0.0001536 | -3 | 4.598e-07 | 3 | 0.0001526 | -3 | 4.723e-07 | 3 | 0.0001498 | -3 | 4.25e-07 | 3 | 0.0001472 | -3 | 4.215e-07 | 3 | 0.0001444 | -3 | 4.29e-07 | 3 | 0.0001439 | -3 | 4.537e-07 | 3 | 0.0001445 | -3 | 4.617e-07 | 3 | 0.0001417 | -3 | 4.631e-07 | 3 | 0.0001407 | -3 | 4.697e-07 | 3 | 0.0001395 | -3 | 4.878e-07 | 3 | 0.000139 | -3 | 5.383e-07 | 3 | 0.0001384 | -3 | 4.955e-07 | 3 | 0.0001373 | -3 | 4.786e-07 | 3 | 0.0001361 | -3 | 5.183e-07 | 3 | 0.0001342 | -3 | 5.049e-07 | 3 | 0.0001342 | -3 | 4.774e-07 | 3 | 0.0001316 | -3 | 5.575e-07 | 3 | 0.0001321 | -3 | 5.036e-07 | 3 | 0.0001307 | -3 | 5.316e-07 | 3 | 0.0001298 | -3 | 5.169e-07 | 3 | 0.0001277 | -3 | 5.152e-07 | 3 | 0.0001257 | -3 | 5.288e-07 | 3 | 0.0001232 | -3 | 5.18e-07 | 3 | 0.0001209 | -3 | 5.582e-07 | 3 | 0.0001167 | -3 | 5.36e-07 | 3 | 0.0001128 | -3 | 4.962e-07 | 3 | 0.0001136 | -3 | 4.922e-07 | 3 | 8.79e-05 | -3 | 4.467e-07 | 3 | 0.0001054 | -3 | 4.858e-07 | 3 | 0.0001158 | -3 | 4.796e-07 | 3 | 0.0001249 | -3 | 4.962e-07 | 3 | 0.0001276 | -3 | 5.789e-07 | 3 | 0.0001298 | -3 | 5.874e-07 | 3 | 0.0001295 | -3 | 6.095e-07 | 3 | 0.0001298 | -3 | 6.109e-07 | 3 | 0.0001295 | -3 | 6.089e-07 | 3 | 0.0001293 | -3 | 5.991e-07 | 3 | 0.0001284 | -3 | 5.821e-07 | 3 | 0.0001271 | -3 | 5.937e-07 | 3 | 0.0001262 | -3 | 6.372e-07 | 3 | 0.000126 | -3 | 6.264e-07 | 3 | 0.0001239 | -3 | 6.447e-07 | 3 | 0.000124 | -3 | 6.417e-07 | 3 | 0.000123 | -3 | 6.559e-07 | 3 | 0.0001224 | -3 | 6.3e-07 | 3 | 0.0001207 | -3 | 6.343e-07 | 3 | 0.0001185 | -3 | 6.324e-07 | 3 | 0.0001176 | -3 | 6.146e-07 | 3 | 0.0001179 | -3 | 6.612e-07 | 3 | 0.0001178 | -3 | 6.42e-07 | 3 | 0.0001164 | -3 | 6.477e-07 | 3 | 0.0001159 | -3 | 6.533e-07 | 3 | 0.0001153 | -3 | 6.722e-07 | 3 | 0.0001144 | -3 | 6.921e-07 | 3 | 0.0001133 | -3 | 6.463e-07 | 3 | 0.0001127 | -3 | 6.755e-07 | 3 | 0.0001099 | -3 | 6.734e-07 | 3 | 0.0001086 | -3 | 6.514e-07 | 3 | 0.0001083 | -3 | 6.549e-07 | 3 | 0.0001074 | -3 | 6.717e-07 | 3 | 0.0001603 | -3 | 7.858e-07
2.95 | 0.000496 | -2.95 | 9.742e-07 | 2.95 | 0.0003526 | -2.95 | 8.569e-07 | 2.95 | 0.0003129 | -2.95 | 7.352e-07 | 2.95 | 0.0002892 | -2.95 | 6.679e-07 | 2.95 | 0.0002984 | -2.95 | 6.454e-07 | 2.95 | 0.000298 | -2.95 | 6.506e-07 | 2.95 | 0.0002916 | -2.95 | 6.13e-07 | 2.95 | 0.000289 | -2.95 | 6.124e-07 | 2.95 | 0.0002794 | -2.95 | 6.24e-07 | 2.95 | 0.0002739 | -2.95 | 5.713e-07 | 2.95 | 0.0002699 | -2.95 | 5.813e-07 | 2.95 | 0.0002041 | -2.95 | 5.049e-07 | 2.95 | 0.0002052 | -2.95 | 4.816e-07 | 2.95 | 0.0002007 | -2.95 | 4.962e-07 | 2.95 | 0.0001989 | -2.95 | 5.021e-07 | 2.95 | 0.0001962 | -2.95 | 4.539e-07 | 2.95 | 0.0001931 | -2.95 | 4.532e-07 | 2.95 | 0.0001914 | -2.95 | 4.569e-07 | 2.95 | 0.000189 | -2.95 | 4.261e-07 | 2.95 | 0.0001863 | -2.95 | 4.842e-07 | 2.95 | 0.0001835 | -2.95 | 4.896e-07 | 2.95 | 0.0001814 | -2.95 | 4.702e-07 | 2.95 | 0.000179 | -2.95 | 4.562e-07 | 2.95 | 0.000176 | -2.95 | 4.211e-07 | 2.95 | 0.0001741 | -2.95 | 4.248e-07 | 2.95 | 0.0001717 | -2.95 | 3.945e-07 | 2.95 | 0.00017 | -2.95 | 3.801e-07 | 2.95 | 0.0001666 | -2.95 | 4.041e-07 | 2.95 | 0.0001634 | -2.95 | 4.039e-07 | 2.95 | 0.0001622 | -2.95 | 3.83e-07 | 2.95 | 0.0001591 | -2.95 | 4.373e-07 | 2.95 | 0.0001593 | -2.95 | 4.436e-07 | 2.95 | 0.0001587 | -2.95 | 3.92e-07 | 2.95 | 0.000157 | -2.95 | 4.023e-07 | 2.95 | 0.0001544 | -2.95 | 4.044e-07 | 2.95 | 0.0001548 | -2.95 | 4.07e-07 | 2.95 | 0.0001537 | -2.95 | 3.99e-07 | 2.95 | 0.0001498 | -2.95 | 3.875e-07 | 2.95 | 0.0001479 | -2.95 | 4.16e-07 | 2.95 | 0.0001469 | -2.95 | 4.37e-07 | 2.95 | 0.0001457 | -2.95 | 4.452e-07 | 2.95 | 0.0001433 | -2.95 | 3.993e-07 | 2.95 | 0.0001407 | -2.95 | 3.95e-07 | 2.95 | 0.0001382 | -2.95 | 4.016e-07 | 2.95 | 0.0001377 | -2.95 | 4.257e-07 | 2.95 | 0.0001382 | -2.95 | 4.312e-07 | 2.95 | 0.0001356 | -2.95 | 4.337e-07 | 2.95 | 0.0001345 | -2.95 | 4.422e-07 | 2.95 | 0.0001335 | -2.95 | 4.61e-07 | 2.95 | 0.000133 | -2.95 | 4.984e-07 | 2.95 | 0.0001323 | -2.95 | 4.664e-07 | 2.95 | 0.0001314 | -2.95 | 4.514e-07 | 2.95 | 0.0001301 | -2.95 | 4.86e-07 | 2.95 | 0.0001282 | -2.95 | 4.776e-07 | 2.95 | 0.0001283 | -2.95 | 4.452e-07 | 2.95 | 0.0001261 | -2.95 | 5.215e-07 | 2.95 | 0.0001264 | -2.95 | 4.715e-07 | 2.95 | 0.0001249 | -2.95 | 4.992e-07 | 2.95 | 0.0001241 | -2.95 | 4.84e-07 | 2.95 | 0.0001221 | -2.95 | 4.824e-07 | 2.95 | 0.0001204 | -2.95 | 5.016e-07 | 2.95 | 0.000118 | -2.95 | 4.868e-07 | 2.95 | 0.0001157 | -2.95 | 5.266e-07 | 2.95 | 0.0001115 | -2.95 | 5.018e-07 | 2.95 | 0.000108 | -2.95 | 4.645e-07 | 2.95 | 0.0001088 | -2.95 | 4.618e-07 | 2.95 | 8.426e-05 | -2.95 | 4.149e-07 | 2.95 | 0.0001009 | -2.95 | 4.59e-07 | 2.95 | 0.0001107 | -2.95 | 4.528e-07 | 2.95 | 0.0001193 | -2.95 | 4.7e-07 | 2.95 | 0.0001221 | -2.95 | 5.402e-07 | 2.95 | 0.0001242 | -2.95 | 5.519e-07 | 2.95 | 0.0001237 | -2.95 | 5.732e-07 | 2.95 | 0.0001241 | -2.95 | 5.744e-07 | 2.95 | 0.0001238 | -2.95 | 5.628e-07 | 2.95 | 0.0001237 | -2.95 | 5.633e-07 | 2.95 | 0.0001228 | -2.95 | 5.452e-07 | 2.95 | 0.0001216 | -2.95 | 5.587e-07 | 2.95 | 0.0001206 | -2.95 | 5.99e-07 | 2.95 | 0.0001205 | -2.95 | 5.868e-07 | 2.95 | 0.0001185 | -2.95 | 6.058e-07 | 2.95 | 0.0001186 | -2.95 | 6.065e-07 | 2.95 | 0.0001177 | -2.95 | 6.136e-07 | 2.95 | 0.0001172 | -2.95 | 5.95e-07 | 2.95 | 0.0001153 | -2.95 | 5.939e-07 | 2.95 | 0.0001132 | -2.95 | 5.902e-07 | 2.95 | 0.0001124 | -2.95 | 5.78e-07 | 2.95 | 0.0001127 | -2.95 | 6.207e-07 | 2.95 | 0.0001127 | -2.95 | 6.034e-07 | 2.95 | 0.0001112 | -2.95 | 6.039e-07 | 2.95 | 0.000111 | -2.95 | 6.102e-07 | 2.95 | 0.0001103 | -2.95 | 6.309e-07 | 2.95 | 0.0001095 | -2.95 | 6.489e-07 | 2.95 | 0.0001083 | -2.95 | 6.031e-07 | 2.95 | 0.0001076 | -2.95 | 6.325e-07 | 2.95 | 0.000105 | -2.95 | 6.316e-07 | 2.95 | 0.000104 | -2.95 | 6.126e-07 | 2.95 | 0.0001035 | -2.95 | 6.197e-07 | 2.95 | 0.0001025 | -2.95 | 6.303e-07 | 2.95 | 0.0001528 | -2.95 | 7.343e-07
2.9 | 0.0004732 | -2.9 | 9.186e-07 | 2.9 | 0.0003377 | -2.9 | 8.013e-07 | 2.9 | 0.0002994 | -2.9 | 6.89e-07 | 2.9 | 0.0002767 | -2.9 | 6.304e-07 | 2.9 | 0.0002854 | -2.9 | 6.056e-07 | 2.9 | 0.0002849 | -2.9 | 6.085e-07 | 2.9 | 0.0002787 | -2.9 | 5.718e-07 | 2.9 | 0.0002762 | -2.9 | 5.765e-07 | 2.9 | 0.0002671 | -2.9 | 5.858e-07 | 2.9 | 0.000262 | -2.9 | 5.405e-07 | 2.9 | 0.0002575 | -2.9 | 5.444e-07 | 2.9 | 0.0001954 | -2.9 | 4.71e-07 | 2.9 | 0.0001962 | -2.9 | 4.552e-07 | 2.9 | 0.0001922 | -2.9 | 4.63e-07 | 2.9 | 0.00019 | -2.9 | 4.721e-07 | 2.9 | 0.0001878 | -2.9 | 4.254e-07 | 2.9 | 0.0001847 | -2.9 | 4.225e-07 | 2.9 | 0.000183 | -2.9 | 4.291e-07 | 2.9 | 0.0001807 | -2.9 | 4.001e-07 | 2.9 | 0.0001781 | -2.9 | 4.534e-07 | 2.9 | 0.0001756 | -2.9 | 4.633e-07 | 2.9 | 0.0001734 | -2.9 | 4.424e-07 | 2.9 | 0.0001712 | -2.9 | 4.322e-07 | 2.9 | 0.0001684 | -2.9 | 3.951e-07 | 2.9 | 0.0001663 | -2.9 | 3.973e-07 | 2.9 | 0.000164 | -2.9 | 3.697e-07 | 2.9 | 0.0001627 | -2.9 | 3.546e-07 | 2.9 | 0.0001593 | -2.9 | 3.827e-07 | 2.9 | 0.0001565 | -2.9 | 3.768e-07 | 2.9 | 0.0001551 | -2.9 | 3.583e-07 | 2.9 | 0.0001521 | -2.9 | 4.113e-07 | 2.9 | 0.0001524 | -2.9 | 4.182e-07 | 2.9 | 0.0001518 | -2.9 | 3.675e-07 | 2.9 | 0.0001502 | -2.9 | 3.766e-07 | 2.9 | 0.0001478 | -2.9 | 3.788e-07 | 2.9 | 0.0001479 | -2.9 | 3.805e-07 | 2.9 | 0.000147 | -2.9 | 3.733e-07 | 2.9 | 0.0001433 | -2.9 | 3.644e-07 | 2.9 | 0.0001416 | -2.9 | 3.865e-07 | 2.9 | 0.0001404 | -2.9 | 4.082e-07 | 2.9 | 0.0001394 | -2.9 | 4.18e-07 | 2.9 | 0.0001371 | -2.9 | 3.733e-07 | 2.9 | 0.0001346 | -2.9 | 3.69e-07 | 2.9 | 0.000132 | -2.9 | 3.795e-07 | 2.9 | 0.0001316 | -2.9 | 3.993e-07 | 2.9 | 0.0001322 | -2.9 | 4.042e-07 | 2.9 | 0.0001296 | -2.9 | 4.072e-07 | 2.9 | 0.0001285 | -2.9 | 4.197e-07 | 2.9 | 0.0001277 | -2.9 | 4.343e-07 | 2.9 | 0.0001272 | -2.9 | 4.657e-07 | 2.9 | 0.0001265 | -2.9 | 4.33e-07 | 2.9 | 0.0001256 | -2.9 | 4.23e-07 | 2.9 | 0.0001243 | -2.9 | 4.577e-07 | 2.9 | 0.0001225 | -2.9 | 4.435e-07 | 2.9 | 0.0001226 | -2.9 | 4.198e-07 | 2.9 | 0.0001205 | -2.9 | 4.917e-07 | 2.9 | 0.0001208 | -2.9 | 4.402e-07 | 2.9 | 0.0001196 | -2.9 | 4.68e-07 | 2.9 | 0.0001187 | -2.9 | 4.529e-07 | 2.9 | 0.0001167 | -2.9 | 4.535e-07 | 2.9 | 0.0001151 | -2.9 | 4.702e-07 | 2.9 | 0.0001128 | -2.9 | 4.524e-07 | 2.9 | 0.0001105 | -2.9 | 4.939e-07 | 2.9 | 0.0001068 | -2.9 | 4.695e-07 | 2.9 | 0.0001034 | -2.9 | 4.368e-07 | 2.9 | 0.000104 | -2.9 | 4.319e-07 | 2.9 | 8.048e-05 | -2.9 | 3.886e-07 | 2.9 | 9.65e-05 | -2.9 | 4.279e-07 | 2.9 | 0.0001057 | -2.9 | 4.248e-07 | 2.9 | 0.0001139 | -2.9 | 4.416e-07 | 2.9 | 0.0001165 | -2.9 | 5.082e-07 | 2.9 | 0.0001186 | -2.9 | 5.197e-07 | 2.9 | 0.000118 | -2.9 | 5.35e-07 | 2.9 | 0.0001185 | -2.9 | 5.384e-07 | 2.9 | 0.0001182 | -2.9 | 5.297e-07 | 2.9 | 0.0001182 | -2.9 | 5.282e-07 | 2.9 | 0.0001172 | -2.9 | 5.127e-07 | 2.9 | 0.0001162 | -2.9 | 5.243e-07 | 2.9 | 0.0001152 | -2.9 | 5.582e-07 | 2.9 | 0.000115 | -2.9 | 5.544e-07 | 2.9 | 0.0001131 | -2.9 | 5.686e-07 | 2.9 | 0.0001132 | -2.9 | 5.678e-07 | 2.9 | 0.0001124 | -2.9 | 5.799e-07 | 2.9 | 0.0001119 | -2.9 | 5.591e-07 | 2.9 | 0.0001102 | -2.9 | 5.554e-07 | 2.9 | 0.0001082 | -2.9 | 5.529e-07 | 2.9 | 0.0001073 | -2.9 | 5.411e-07 | 2.9 | 0.0001076 | -2.9 | 5.873e-07 | 2.9 | 0.0001077 | -2.9 | 5.638e-07 | 2.9 | 0.0001062 | -2.9 | 5.664e-07 | 2.9 | 0.000106 | -2.9 | 5.767e-07 | 2.9 | 0.0001054 | -2.9 | 5.92e-07 | 2.9 | 0.0001046 | -2.9 | 6.109e-07 | 2.9 | 0.0001034 | -2.9 | 5.681e-07 | 2.9 | 0.0001027 | -2.9 | 5.985e-07 | 2.9 | 0.0001003 | -2.9 | 5.927e-07 | 2.9 | 9.91e-05 | -2.9 | 5.732e-07 | 2.9 | 9.883e-05 | -2.9 | 5.811e-07 | 2.9 | 9.801e-05 | -2.9 | 5.906e-07 | 2.9 | 0.0001453 | -2.9 | 6.857e-07
2.85 | 0.0004513 | -2.85 | 8.593e-07 | 2.85 | 0.0003228 | -2.85 | 7.568e-07 | 2.85 | 0.0002857 | -2.85 | 6.469e-07 | 2.85 | 0.0002645 | -2.85 | 5.931e-07 | 2.85 | 0.0002725 | -2.85 | 5.665e-07 | 2.85 | 0.000272 | -2.85 | 5.755e-07 | 2.85 | 0.0002666 | -2.85 | 5.37e-07 | 2.85 | 0.0002638 | -2.85 | 5.393e-07 | 2.85 | 0.0002552 | -2.85 | 5.536e-07 | 2.85 | 0.0002501 | -2.85 | 5.089e-07 | 2.85 | 0.0002457 | -2.85 | 5.075e-07 | 2.85 | 0.0001867 | -2.85 | 4.446e-07 | 2.85 | 0.0001876 | -2.85 | 4.244e-07 | 2.85 | 0.0001835 | -2.85 | 4.334e-07 | 2.85 | 0.0001819 | -2.85 | 4.451e-07 | 2.85 | 0.0001793 | -2.85 | 4.022e-07 | 2.85 | 0.0001766 | -2.85 | 3.975e-07 | 2.85 | 0.0001749 | -2.85 | 4.038e-07 | 2.85 | 0.0001727 | -2.85 | 3.738e-07 | 2.85 | 0.0001703 | -2.85 | 4.253e-07 | 2.85 | 0.0001677 | -2.85 | 4.382e-07 | 2.85 | 0.0001657 | -2.85 | 4.143e-07 | 2.85 | 0.0001636 | -2.85 | 4.046e-07 | 2.85 | 0.0001609 | -2.85 | 3.682e-07 | 2.85 | 0.0001591 | -2.85 | 3.717e-07 | 2.85 | 0.000157 | -2.85 | 3.478e-07 | 2.85 | 0.0001554 | -2.85 | 3.332e-07 | 2.85 | 0.0001521 | -2.85 | 3.595e-07 | 2.85 | 0.0001493 | -2.85 | 3.548e-07 | 2.85 | 0.0001482 | -2.85 | 3.353e-07 | 2.85 | 0.0001451 | -2.85 | 3.835e-07 | 2.85 | 0.0001455 | -2.85 | 3.89e-07 | 2.85 | 0.0001449 | -2.85 | 3.429e-07 | 2.85 | 0.0001433 | -2.85 | 3.511e-07 | 2.85 | 0.0001413 | -2.85 | 3.547e-07 | 2.85 | 0.0001412 | -2.85 | 3.556e-07 | 2.85 | 0.0001405 | -2.85 | 3.49e-07 | 2.85 | 0.0001369 | -2.85 | 3.39e-07 | 2.85 | 0.0001353 | -2.85 | 3.652e-07 | 2.85 | 0.0001343 | -2.85 | 3.827e-07 | 2.85 | 0.0001332 | -2.85 | 3.934e-07 | 2.85 | 0.0001308 | -2.85 | 3.504e-07 | 2.85 | 0.0001286 | -2.85 | 3.443e-07 | 2.85 | 0.0001261 | -2.85 | 3.548e-07 | 2.85 | 0.0001257 | -2.85 | 3.74e-07 | 2.85 | 0.0001263 | -2.85 | 3.794e-07 | 2.85 | 0.0001238 | -2.85 | 3.827e-07 | 2.85 | 0.0001228 | -2.85 | 3.957e-07 | 2.85 | 0.0001218 | -2.85 | 4.049e-07 | 2.85 | 0.0001214 | -2.85 | 4.407e-07 | 2.85 | 0.0001209 | -2.85 | 4.065e-07 | 2.85 | 0.00012 | -2.85 | 3.991e-07 | 2.85 | 0.0001188 | -2.85 | 4.311e-07 | 2.85 | 0.000117 | -2.85 | 4.177e-07 | 2.85 | 0.0001172 | -2.85 | 3.909e-07 | 2.85 | 0.0001152 | -2.85 | 4.598e-07 | 2.85 | 0.0001153 | -2.85 | 4.153e-07 | 2.85 | 0.0001142 | -2.85 | 4.378e-07 | 2.85 | 0.0001135 | -2.85 | 4.222e-07 | 2.85 | 0.0001114 | -2.85 | 4.246e-07 | 2.85 | 0.0001097 | -2.85 | 4.377e-07 | 2.85 | 0.0001076 | -2.85 | 4.242e-07 | 2.85 | 0.0001055 | -2.85 | 4.591e-07 | 2.85 | 0.000102 | -2.85 | 4.423e-07 | 2.85 | 9.858e-05 | -2.85 | 4.116e-07 | 2.85 | 9.929e-05 | -2.85 | 4.03e-07 | 2.85 | 7.705e-05 | -2.85 | 3.628e-07 | 2.85 | 9.202e-05 | -2.85 | 4.008e-07 | 2.85 | 0.0001009 | -2.85 | 3.952e-07 | 2.85 | 0.0001088 | -2.85 | 4.122e-07 | 2.85 | 0.0001112 | -2.85 | 4.745e-07 | 2.85 | 0.0001132 | -2.85 | 4.835e-07 | 2.85 | 0.0001127 | -2.85 | 5.019e-07 | 2.85 | 0.0001131 | -2.85 | 5.041e-07 | 2.85 | 0.0001128 | -2.85 | 4.97e-07 | 2.85 | 0.0001128 | -2.85 | 4.95e-07 | 2.85 | 0.0001118 | -2.85 | 4.84e-07 | 2.85 | 0.000111 | -2.85 | 4.866e-07 | 2.85 | 0.00011 | -2.85 | 5.246e-07 | 2.85 | 0.0001098 | -2.85 | 5.204e-07 | 2.85 | 0.000108 | -2.85 | 5.317e-07 | 2.85 | 0.000108 | -2.85 | 5.318e-07 | 2.85 | 0.0001073 | -2.85 | 5.418e-07 | 2.85 | 0.0001067 | -2.85 | 5.266e-07 | 2.85 | 0.0001053 | -2.85 | 5.21e-07 | 2.85 | 0.0001032 | -2.85 | 5.2e-07 | 2.85 | 0.0001025 | -2.85 | 5.104e-07 | 2.85 | 0.0001027 | -2.85 | 5.523e-07 | 2.85 | 0.0001027 | -2.85 | 5.309e-07 | 2.85 | 0.0001015 | -2.85 | 5.302e-07 | 2.85 | 0.0001011 | -2.85 | 5.351e-07 | 2.85 | 0.0001006 | -2.85 | 5.553e-07 | 2.85 | 9.969e-05 | -2.85 | 5.715e-07 | 2.85 | 9.869e-05 | -2.85 | 5.317e-07 | 2.85 | 9.803e-05 | -2.85 | 5.615e-07 | 2.85 | 9.563e-05 | -2.85 | 5.586e-07 | 2.85 | 9.458e-05 | -2.85 | 5.348e-07 | 2.85 | 9.427e-05 | -2.85 | 5.45e-07 | 2.85 | 9.341e-05 | -2.85 | 5.553e-07 | 2.85 | 0.0001383 | -2.85 | 6.463e-07
2.8 | 0.0004301 | -2.8 | 8.049e-07 | 2.8 | 0.0003086 | -2.8 | 7.144e-07 | 2.8 | 0.0002732 | -2.8 | 6.08e-07 | 2.8 | 0.0002526 | -2.8 | 5.528e-07 | 2.8 | 0.0002603 | -2.8 | 5.335e-07 | 2.8 | 0.0002599 | -2.8 | 5.394e-07 | 2.8 | 0.0002542 | -2.8 | 5.016e-07 | 2.8 | 0.000252 | -2.8 | 5.046e-07 | 2.8 | 0.0002436 | -2.8 | 5.164e-07 | 2.8 | 0.0002389 | -2.8 | 4.789e-07 | 2.8 | 0.0002341 | -2.8 | 4.734e-07 | 2.8 | 0.0001784 | -2.8 | 4.131e-07 | 2.8 | 0.0001792 | -2.8 | 3.983e-07 | 2.8 | 0.0001754 | -2.8 | 4.027e-07 | 2.8 | 0.0001737 | -2.8 | 4.174e-07 | 2.8 | 0.0001715 | -2.8 | 3.83e-07 | 2.8 | 0.0001686 | -2.8 | 3.743e-07 | 2.8 | 0.0001673 | -2.8 | 3.786e-07 | 2.8 | 0.000165 | -2.8 | 3.539e-07 | 2.8 | 0.0001628 | -2.8 | 3.99e-07 | 2.8 | 0.0001602 | -2.8 | 4.098e-07 | 2.8 | 0.0001584 | -2.8 | 3.869e-07 | 2.8 | 0.0001562 | -2.8 | 3.796e-07 | 2.8 | 0.0001537 | -2.8 | 3.442e-07 | 2.8 | 0.0001519 | -2.8 | 3.475e-07 | 2.8 | 0.0001498 | -2.8 | 3.266e-07 | 2.8 | 0.0001482 | -2.8 | 3.143e-07 | 2.8 | 0.0001454 | -2.8 | 3.378e-07 | 2.8 | 0.0001426 | -2.8 | 3.323e-07 | 2.8 | 0.0001415 | -2.8 | 3.155e-07 | 2.8 | 0.0001386 | -2.8 | 3.559e-07 | 2.8 | 0.000139 | -2.8 | 3.656e-07 | 2.8 | 0.0001385 | -2.8 | 3.192e-07 | 2.8 | 0.0001369 | -2.8 | 3.289e-07 | 2.8 | 0.0001348 | -2.8 | 3.327e-07 | 2.8 | 0.0001349 | -2.8 | 3.324e-07 | 2.8 | 0.0001339 | -2.8 | 3.284e-07 | 2.8 | 0.0001308 | -2.8 | 3.191e-07 | 2.8 | 0.0001293 | -2.8 | 3.398e-07 | 2.8 | 0.0001282 | -2.8 | 3.6e-07 | 2.8 | 0.000127 | -2.8 | 3.689e-07 | 2.8 | 0.0001249 | -2.8 | 3.288e-07 | 2.8 | 0.0001228 | -2.8 | 3.233e-07 | 2.8 | 0.0001205 | -2.8 | 3.341e-07 | 2.8 | 0.0001201 | -2.8 | 3.518e-07 | 2.8 | 0.0001205 | -2.8 | 3.549e-07 | 2.8 | 0.0001183 | -2.8 | 3.562e-07 | 2.8 | 0.0001172 | -2.8 | 3.7e-07 | 2.8 | 0.0001162 | -2.8 | 3.779e-07 | 2.8 | 0.0001159 | -2.8 | 4.148e-07 | 2.8 | 0.0001153 | -2.8 | 3.804e-07 | 2.8 | 0.0001145 | -2.8 | 3.695e-07 | 2.8 | 0.0001135 | -2.8 | 4.021e-07 | 2.8 | 0.0001118 | -2.8 | 3.92e-07 | 2.8 | 0.0001118 | -2.8 | 3.66e-07 | 2.8 | 0.0001099 | -2.8 | 4.312e-07 | 2.8 | 0.0001104 | -2.8 | 3.885e-07 | 2.8 | 0.000109 | -2.8 | 4.138e-07 | 2.8 | 0.0001081 | -2.8 | 3.977e-07 | 2.8 | 0.0001064 | -2.8 | 3.955e-07 | 2.8 | 0.0001048 | -2.8 | 4.137e-07 | 2.8 | 0.0001028 | -2.8 | 3.981e-07 | 2.8 | 0.000101 | -2.8 | 4.266e-07 | 2.8 | 9.734e-05 | -2.8 | 4.166e-07 | 2.8 | 9.398e-05 | -2.8 | 3.815e-07 | 2.8 | 9.461e-05 | -2.8 | 3.766e-07 | 2.8 | 7.366e-05 | -2.8 | 3.433e-07 | 2.8 | 8.785e-05 | -2.8 | 3.766e-07 | 2.8 | 9.617e-05 | -2.8 | 3.699e-07 | 2.8 | 0.0001038 | -2.8 | 3.845e-07 | 2.8 | 0.0001061 | -2.8 | 4.465e-07 | 2.8 | 0.0001079 | -2.8 | 4.559e-07 | 2.8 | 0.0001075 | -2.8 | 4.683e-07 | 2.8 | 0.000108 | -2.8 | 4.73e-07 | 2.8 | 0.0001076 | -2.8 | 4.659e-07 | 2.8 | 0.0001076 | -2.8 | 4.618e-07 | 2.8 | 0.0001067 | -2.8 | 4.513e-07 | 2.8 | 0.0001057 | -2.8 | 4.598e-07 | 2.8 | 0.0001049 | -2.8 | 4.96e-07 | 2.8 | 0.0001047 | -2.8 | 4.855e-07 | 2.8 | 0.000103 | -2.8 | 4.992e-07 | 2.8 | 0.000103 | -2.8 | 4.944e-07 | 2.8 | 0.0001023 | -2.8 | 5.069e-07 | 2.8 | 0.0001018 | -2.8 | 4.92e-07 | 2.8 | 0.0001003 | -2.8 | 4.857e-07 | 2.8 | 9.832e-05 | -2.8 | 4.832e-07 | 2.8 | 9.768e-05 | -2.8 | 4.765e-07 | 2.8 | 9.794e-05 | -2.8 | 5.154e-07 | 2.8 | 9.783e-05 | -2.8 | 4.98e-07 | 2.8 | 9.67e-05 | -2.8 | 4.967e-07 | 2.8 | 9.631e-05 | -2.8 | 5.014e-07 | 2.8 | 9.582e-05 | -2.8 | 5.201e-07 | 2.8 | 9.498e-05 | -2.8 | 5.373e-07 | 2.8 | 9.396e-05 | -2.8 | 5.018e-07 | 2.8 | 9.334e-05 | -2.8 | 5.225e-07 | 2.8 | 9.104e-05 | -2.8 | 5.233e-07 | 2.8 | 9.012e-05 | -2.8 | 5.043e-07 | 2.8 | 8.998e-05 | -2.8 | 5.105e-07 | 2.8 | 8.911e-05 | -2.8 | 5.22e-07 | 2.8 | 0.0001315 | -2.8 | 6.051e-07
2.75 | 0.0004095 | -2.75 | 7.531e-07 | 2.75 | 0.0002948 | -2.75 | 6.631e-07 | 2.75 | 0.0002605 | -2.75 | 5.735e-07 | 2.75 | 0.0002408 | -2.75 | 5.202e-07 | 2.75 | 0.0002483 | -2.75 | 5.011e-07 | 2.75 | 0.0002478 | -2.75 | 5.034e-07 | 2.75 | 0.0002424 | -2.75 | 4.655e-07 | 2.75 | 0.0002403 | -2.75 | 4.748e-07 | 2.75 | 0.0002323 | -2.75 | 4.843e-07 | 2.75 | 0.000228 | -2.75 | 4.49e-07 | 2.75 | 0.0002235 | -2.75 | 4.493e-07 | 2.75 | 0.0001704 | -2.75 | 3.837e-07 | 2.75 | 0.0001711 | -2.75 | 3.723e-07 | 2.75 | 0.0001674 | -2.75 | 3.801e-07 | 2.75 | 0.0001658 | -2.75 | 3.932e-07 | 2.75 | 0.0001637 | -2.75 | 3.592e-07 | 2.75 | 0.0001609 | -2.75 | 3.508e-07 | 2.75 | 0.0001595 | -2.75 | 3.555e-07 | 2.75 | 0.0001575 | -2.75 | 3.319e-07 | 2.75 | 0.0001554 | -2.75 | 3.73e-07 | 2.75 | 0.000153 | -2.75 | 3.838e-07 | 2.75 | 0.0001509 | -2.75 | 3.63e-07 | 2.75 | 0.0001491 | -2.75 | 3.537e-07 | 2.75 | 0.0001466 | -2.75 | 3.241e-07 | 2.75 | 0.0001449 | -2.75 | 3.254e-07 | 2.75 | 0.0001428 | -2.75 | 3.069e-07 | 2.75 | 0.0001415 | -2.75 | 2.94e-07 | 2.75 | 0.0001386 | -2.75 | 3.171e-07 | 2.75 | 0.000136 | -2.75 | 3.133e-07 | 2.75 | 0.0001349 | -2.75 | 2.963e-07 | 2.75 | 0.0001324 | -2.75 | 3.319e-07 | 2.75 | 0.0001327 | -2.75 | 3.45e-07 | 2.75 | 0.000132 | -2.75 | 2.998e-07 | 2.75 | 0.0001306 | -2.75 | 3.071e-07 | 2.75 | 0.0001286 | -2.75 | 3.112e-07 | 2.75 | 0.0001286 | -2.75 | 3.069e-07 | 2.75 | 0.0001279 | -2.75 | 3.06e-07 | 2.75 | 0.0001247 | -2.75 | 2.996e-07 | 2.75 | 0.0001232 | -2.75 | 3.2e-07 | 2.75 | 0.0001223 | -2.75 | 3.359e-07 | 2.75 | 0.0001211 | -2.75 | 3.419e-07 | 2.75 | 0.0001193 | -2.75 | 3.084e-07 | 2.75 | 0.000117 | -2.75 | 3.021e-07 | 2.75 | 0.000115 | -2.75 | 3.142e-07 | 2.75 | 0.0001145 | -2.75 | 3.281e-07 | 2.75 | 0.0001149 | -2.75 | 3.342e-07 | 2.75 | 0.0001129 | -2.75 | 3.363e-07 | 2.75 | 0.0001118 | -2.75 | 3.493e-07 | 2.75 | 0.0001109 | -2.75 | 3.53e-07 | 2.75 | 0.0001105 | -2.75 | 3.896e-07 | 2.75 | 0.0001102 | -2.75 | 3.588e-07 | 2.75 | 0.0001092 | -2.75 | 3.455e-07 | 2.75 | 0.0001082 | -2.75 | 3.781e-07 | 2.75 | 0.0001064 | -2.75 | 3.645e-07 | 2.75 | 0.0001067 | -2.75 | 3.439e-07 | 2.75 | 0.0001048 | -2.75 | 4.062e-07 | 2.75 | 0.0001052 | -2.75 | 3.649e-07 | 2.75 | 0.0001038 | -2.75 | 3.886e-07 | 2.75 | 0.0001031 | -2.75 | 3.723e-07 | 2.75 | 0.0001016 | -2.75 | 3.717e-07 | 2.75 | 0.0001001 | -2.75 | 3.873e-07 | 2.75 | 9.797e-05 | -2.75 | 3.727e-07 | 2.75 | 9.616e-05 | -2.75 | 4.015e-07 | 2.75 | 9.282e-05 | -2.75 | 3.905e-07 | 2.75 | 8.962e-05 | -2.75 | 3.552e-07 | 2.75 | 9.035e-05 | -2.75 | 3.521e-07 | 2.75 | 7.036e-05 | -2.75 | 3.192e-07 | 2.75 | 8.376e-05 | -2.75 | 3.523e-07 | 2.75 | 9.163e-05 | -2.75 | 3.456e-07 | 2.75 | 9.884e-05 | -2.75 | 3.587e-07 | 2.75 | 0.000101 | -2.75 | 4.209e-07 | 2.75 | 0.0001028 | -2.75 | 4.258e-07 | 2.75 | 0.0001023 | -2.75 | 4.384e-07 | 2.75 | 0.0001028 | -2.75 | 4.455e-07 | 2.75 | 0.0001024 | -2.75 | 4.34e-07 | 2.75 | 0.0001026 | -2.75 | 4.335e-07 | 2.75 | 0.0001016 | -2.75 | 4.212e-07 | 2.75 | 0.0001009 | -2.75 | 4.279e-07 | 2.75 | 9.99e-05 | -2.75 | 4.615e-07 | 2.75 | 9.977e-05 | -2.75 | 4.546e-07 | 2.75 | 9.801e-05 | -2.75 | 4.7e-07 | 2.75 | 9.808e-05 | -2.75 | 4.682e-07 | 2.75 | 9.742e-05 | -2.75 | 4.771e-07 | 2.75 | 9.693e-05 | -2.75 | 4.571e-07 | 2.75 | 9.556e-05 | -2.75 | 4.54e-07 | 2.75 | 9.362e-05 | -2.75 | 4.513e-07 | 2.75 | 9.301e-05 | -2.75 | 4.462e-07 | 2.75 | 9.316e-05 | -2.75 | 4.841e-07 | 2.75 | 9.315e-05 | -2.75 | 4.652e-07 | 2.75 | 9.205e-05 | -2.75 | 4.631e-07 | 2.75 | 9.163e-05 | -2.75 | 4.705e-07 | 2.75 | 9.12e-05 | -2.75 | 4.909e-07 | 2.75 | 9.057e-05 | -2.75 | 5.048e-07 | 2.75 | 8.953e-05 | -2.75 | 4.644e-07 | 2.75 | 8.904e-05 | -2.75 | 4.893e-07 | 2.75 | 8.679e-05 | -2.75 | 4.893e-07 | 2.75 | 8.594e-05 | -2.75 | 4.704e-07 | 2.75 | 8.569e-05 | -2.75 | 4.791e-07 | 2.75 | 8.499e-05 | -2.75 | 4.878e-07 | 2.75 | 0.0001249 | -2.75 | 5.678e-07
2.7 | 0.0003896 | -2.7 | 7.093e-07 | 2.7 | 0.0002815 | -2.7 | 6.221e-07 | 2.7 | 0.0002483 | -2.7 | 5.35e-07 | 2.7 | 0.0002296 | -2.7 | 4.903e-07 | 2.7 | 0.0002366 | -2.7 | 4.677e-07 | 2.7 | 0.0002361 | -2.7 | 4.724e-07 | 2.7 | 0.0002312 | -2.7 | 4.363e-07 | 2.7 | 0.0002288 | -2.7 | 4.396e-07 | 2.7 | 0.0002215 | -2.7 | 4.556e-07 | 2.7 | 0.0002174 | -2.7 | 4.202e-07 | 2.7 | 0.0002126 | -2.7 | 4.221e-07 | 2.7 | 0.0001625 | -2.7 | 3.633e-07 | 2.7 | 0.0001633 | -2.7 | 3.483e-07 | 2.7 | 0.0001597 | -2.7 | 3.56e-07 | 2.7 | 0.0001584 | -2.7 | 3.685e-07 | 2.7 | 0.0001562 | -2.7 | 3.34e-07 | 2.7 | 0.0001535 | -2.7 | 3.286e-07 | 2.7 | 0.0001521 | -2.7 | 3.322e-07 | 2.7 | 0.0001501 | -2.7 | 3.107e-07 | 2.7 | 0.0001482 | -2.7 | 3.502e-07 | 2.7 | 0.0001458 | -2.7 | 3.6e-07 | 2.7 | 0.0001441 | -2.7 | 3.358e-07 | 2.7 | 0.0001421 | -2.7 | 3.3e-07 | 2.7 | 0.0001398 | -2.7 | 3.054e-07 | 2.7 | 0.0001383 | -2.7 | 3.036e-07 | 2.7 | 0.0001363 | -2.7 | 2.826e-07 | 2.7 | 0.0001349 | -2.7 | 2.744e-07 | 2.7 | 0.0001321 | -2.7 | 2.934e-07 | 2.7 | 0.0001296 | -2.7 | 2.889e-07 | 2.7 | 0.0001286 | -2.7 | 2.786e-07 | 2.7 | 0.0001261 | -2.7 | 3.093e-07 | 2.7 | 0.0001265 | -2.7 | 3.207e-07 | 2.7 | 0.0001257 | -2.7 | 2.797e-07 | 2.7 | 0.0001246 | -2.7 | 2.853e-07 | 2.7 | 0.0001225 | -2.7 | 2.906e-07 | 2.7 | 0.0001224 | -2.7 | 2.878e-07 | 2.7 | 0.000122 | -2.7 | 2.872e-07 | 2.7 | 0.0001189 | -2.7 | 2.776e-07 | 2.7 | 0.0001174 | -2.7 | 2.983e-07 | 2.7 | 0.0001166 | -2.7 | 3.118e-07 | 2.7 | 0.0001155 | -2.7 | 3.192e-07 | 2.7 | 0.0001137 | -2.7 | 2.893e-07 | 2.7 | 0.0001117 | -2.7 | 2.84e-07 | 2.7 | 0.0001097 | -2.7 | 2.92e-07 | 2.7 | 0.000109 | -2.7 | 3.052e-07 | 2.7 | 0.0001096 | -2.7 | 3.105e-07 | 2.7 | 0.0001073 | -2.7 | 3.145e-07 | 2.7 | 0.0001066 | -2.7 | 3.24e-07 | 2.7 | 0.0001058 | -2.7 | 3.271e-07 | 2.7 | 0.0001053 | -2.7 | 3.635e-07 | 2.7 | 0.0001049 | -2.7 | 3.297e-07 | 2.7 | 0.000104 | -2.7 | 3.247e-07 | 2.7 | 0.000103 | -2.7 | 3.567e-07 | 2.7 | 0.0001014 | -2.7 | 3.451e-07 | 2.7 | 0.0001016 | -2.7 | 3.221e-07 | 2.7 | 9.971e-05 | -2.7 | 3.814e-07 | 2.7 | 0.0001002 | -2.7 | 3.416e-07 | 2.7 | 9.894e-05 | -2.7 | 3.628e-07 | 2.7 | 9.818e-05 | -2.7 | 3.53e-07 | 2.7 | 9.661e-05 | -2.7 | 3.463e-07 | 2.7 | 9.512e-05 | -2.7 | 3.638e-07 | 2.7 | 9.322e-05 | -2.7 | 3.489e-07 | 2.7 | 9.155e-05 | -2.7 | 3.759e-07 | 2.7 | 8.827e-05 | -2.7 | 3.656e-07 | 2.7 | 8.545e-05 | -2.7 | 3.309e-07 | 2.7 | 8.62e-05 | -2.7 | 3.309e-07 | 2.7 | 6.708e-05 | -2.7 | 3.008e-07 | 2.7 | 7.986e-05 | -2.7 | 3.316e-07 | 2.7 | 8.724e-05 | -2.7 | 3.245e-07 | 2.7 | 9.387e-05 | -2.7 | 3.355e-07 | 2.7 | 9.608e-05 | -2.7 | 3.924e-07 | 2.7 | 9.775e-05 | -2.7 | 3.985e-07 | 2.7 | 9.736e-05 | -2.7 | 4.114e-07 | 2.7 | 9.779e-05 | -2.7 | 4.14e-07 | 2.7 | 9.737e-05 | -2.7 | 4.041e-07 | 2.7 | 9.747e-05 | -2.7 | 4.049e-07 | 2.7 | 9.667e-05 | -2.7 | 3.963e-07 | 2.7 | 9.589e-05 | -2.7 | 4.01e-07 | 2.7 | 9.484e-05 | -2.7 | 4.322e-07 | 2.7 | 9.483e-05 | -2.7 | 4.223e-07 | 2.7 | 9.331e-05 | -2.7 | 4.41e-07 | 2.7 | 9.323e-05 | -2.7 | 4.356e-07 | 2.7 | 9.266e-05 | -2.7 | 4.442e-07 | 2.7 | 9.217e-05 | -2.7 | 4.254e-07 | 2.7 | 9.097e-05 | -2.7 | 4.258e-07 | 2.7 | 8.918e-05 | -2.7 | 4.234e-07 | 2.7 | 8.863e-05 | -2.7 | 4.179e-07 | 2.7 | 8.873e-05 | -2.7 | 4.52e-07 | 2.7 | 8.881e-05 | -2.7 | 4.312e-07 | 2.7 | 8.769e-05 | -2.7 | 4.324e-07 | 2.7 | 8.729e-05 | -2.7 | 4.427e-07 | 2.7 | 8.685e-05 | -2.7 | 4.567e-07 | 2.7 | 8.63e-05 | -2.7 | 4.689e-07 | 2.7 | 8.53e-05 | -2.7 | 4.349e-07 | 2.7 | 8.484e-05 | -2.7 | 4.578e-07 | 2.7 | 8.273e-05 | -2.7 | 4.56e-07 | 2.7 | 8.183e-05 | -2.7 | 4.397e-07 | 2.7 | 8.166e-05 | -2.7 | 4.493e-07 | 2.7 | 8.092e-05 | -2.7 | 4.539e-07 | 2.7 | 0.0001185 | -2.7 | 5.306e-07
2.65 | 0.0003705 | -2.65 | 6.658e-07 | 2.65 | 0.0002683 | -2.65 | 5.84e-07 | 2.65 | 0.0002358 | -2.65 | 5.028e-07 | 2.65 | 0.0002187 | -2.65 | 4.596e-07 | 2.65 | 0.0002252 | -2.65 | 4.365e-07 | 2.65 | 0.0002249 | -2.65 | 4.421e-07 | 2.65 | 0.0002203 | -2.65 | 4.09e-07 | 2.65 | 0.0002177 | -2.65 | 4.127e-07 | 2.65 | 0.0002108 | -2.65 | 4.255e-07 | 2.65 | 0.0002068 | -2.65 | 3.901e-07 | 2.65 | 0.0002021 | -2.65 | 3.896e-07 | 2.65 | 0.0001549 | -2.65 | 3.359e-07 | 2.65 | 0.0001555 | -2.65 | 3.248e-07 | 2.65 | 0.0001521 | -2.65 | 3.322e-07 | 2.65 | 0.0001507 | -2.65 | 3.453e-07 | 2.65 | 0.0001487 | -2.65 | 3.117e-07 | 2.65 | 0.0001462 | -2.65 | 3.075e-07 | 2.65 | 0.0001451 | -2.65 | 3.091e-07 | 2.65 | 0.000143 | -2.65 | 2.913e-07 | 2.65 | 0.0001411 | -2.65 | 3.299e-07 | 2.65 | 0.000139 | -2.65 | 3.357e-07 | 2.65 | 0.0001372 | -2.65 | 3.176e-07 | 2.65 | 0.0001354 | -2.65 | 3.138e-07 | 2.65 | 0.0001332 | -2.65 | 2.835e-07 | 2.65 | 0.0001317 | -2.65 | 2.842e-07 | 2.65 | 0.0001297 | -2.65 | 2.638e-07 | 2.65 | 0.0001284 | -2.65 | 2.592e-07 | 2.65 | 0.0001257 | -2.65 | 2.751e-07 | 2.65 | 0.0001235 | -2.65 | 2.713e-07 | 2.65 | 0.0001225 | -2.65 | 2.587e-07 | 2.65 | 0.0001202 | -2.65 | 2.937e-07 | 2.65 | 0.0001203 | -2.65 | 2.972e-07 | 2.65 | 0.0001199 | -2.65 | 2.618e-07 | 2.65 | 0.0001185 | -2.65 | 2.669e-07 | 2.65 | 0.0001167 | -2.65 | 2.711e-07 | 2.65 | 0.0001168 | -2.65 | 2.699e-07 | 2.65 | 0.0001161 | -2.65 | 2.671e-07 | 2.65 | 0.0001133 | -2.65 | 2.582e-07 | 2.65 | 0.0001117 | -2.65 | 2.796e-07 | 2.65 | 0.0001109 | -2.65 | 2.91e-07 | 2.65 | 0.0001099 | -2.65 | 2.988e-07 | 2.65 | 0.0001081 | -2.65 | 2.697e-07 | 2.65 | 0.0001064 | -2.65 | 2.649e-07 | 2.65 | 0.0001044 | -2.65 | 2.741e-07 | 2.65 | 0.000104 | -2.65 | 2.847e-07 | 2.65 | 0.0001043 | -2.65 | 2.908e-07 | 2.65 | 0.0001022 | -2.65 | 2.931e-07 | 2.65 | 0.0001013 | -2.65 | 3.031e-07 | 2.65 | 0.0001009 | -2.65 | 3.076e-07 | 2.65 | 0.0001004 | -2.65 | 3.414e-07 | 2.65 | 9.974e-05 | -2.65 | 3.11e-07 | 2.65 | 9.895e-05 | -2.65 | 3.029e-07 | 2.65 | 9.805e-05 | -2.65 | 3.336e-07 | 2.65 | 9.648e-05 | -2.65 | 3.213e-07 | 2.65 | 9.67e-05 | -2.65 | 3.005e-07 | 2.65 | 9.478e-05 | -2.65 | 3.576e-07 | 2.65 | 9.54e-05 | -2.65 | 3.163e-07 | 2.65 | 9.408e-05 | -2.65 | 3.381e-07 | 2.65 | 9.333e-05 | -2.65 | 3.22e-07 | 2.65 | 9.195e-05 | -2.65 | 3.233e-07 | 2.65 | 9.059e-05 | -2.65 | 3.386e-07 | 2.65 | 8.881e-05 | -2.65 | 3.294e-07 | 2.65 | 8.719e-05 | -2.65 | 3.519e-07 | 2.65 | 8.41e-05 | -2.65 | 3.452e-07 | 2.65 | 8.131e-05 | -2.65 | 3.103e-07 | 2.65 | 8.202e-05 | -2.65 | 3.056e-07 | 2.65 | 6.389e-05 | -2.65 | 2.829e-07 | 2.65 | 7.588e-05 | -2.65 | 3.084e-07 | 2.65 | 8.301e-05 | -2.65 | 3.022e-07 | 2.65 | 8.933e-05 | -2.65 | 3.139e-07 | 2.65 | 9.12e-05 | -2.65 | 3.685e-07 | 2.65 | 9.292e-05 | -2.65 | 3.71e-07 | 2.65 | 9.252e-05 | -2.65 | 3.86e-07 | 2.65 | 9.292e-05 | -2.65 | 3.882e-07 | 2.65 | 9.258e-05 | -2.65 | 3.776e-07 | 2.65 | 9.269e-05 | -2.65 | 3.798e-07 | 2.65 | 9.184e-05 | -2.65 | 3.696e-07 | 2.65 | 9.107e-05 | -2.65 | 3.737e-07 | 2.65 | 9.025e-05 | -2.65 | 4.041e-07 | 2.65 | 9.03e-05 | -2.65 | 3.94e-07 | 2.65 | 8.876e-05 | -2.65 | 4.123e-07 | 2.65 | 8.87e-05 | -2.65 | 4.082e-07 | 2.65 | 8.811e-05 | -2.65 | 4.156e-07 | 2.65 | 8.77e-05 | -2.65 | 4.002e-07 | 2.65 | 8.649e-05 | -2.65 | 3.967e-07 | 2.65 | 8.491e-05 | -2.65 | 3.952e-07 | 2.65 | 8.418e-05 | -2.65 | 3.865e-07 | 2.65 | 8.435e-05 | -2.65 | 4.192e-07 | 2.65 | 8.451e-05 | -2.65 | 4.043e-07 | 2.65 | 8.343e-05 | -2.65 | 4.02e-07 | 2.65 | 8.3e-05 | -2.65 | 4.117e-07 | 2.65 | 8.255e-05 | -2.65 | 4.254e-07 | 2.65 | 8.207e-05 | -2.65 | 4.404e-07 | 2.65 | 8.113e-05 | -2.65 | 4.062e-07 | 2.65 | 8.067e-05 | -2.65 | 4.279e-07 | 2.65 | 7.859e-05 | -2.65 | 4.232e-07 | 2.65 | 7.783e-05 | -2.65 | 4.12e-07 | 2.65 | 7.762e-05 | -2.65 | 4.174e-07 | 2.65 | 7.702e-05 | -2.65 | 4.269e-07 | 2.65 | 0.0001123 | -2.65 | 4.924e-07
2.6 | 0.0003517 | -2.6 | 6.249e-07 | 2.6 | 0.0002556 | -2.6 | 5.452e-07 | 2.6 | 0.0002243 | -2.6 | 4.669e-07 | 2.6 | 0.0002081 | -2.6 | 4.3e-07 | 2.6 | 0.0002143 | -2.6 | 4.084e-07 | 2.6 | 0.0002139 | -2.6 | 4.151e-07 | 2.6 | 0.0002094 | -2.6 | 3.813e-07 | 2.6 | 0.0002073 | -2.6 | 3.85e-07 | 2.6 | 0.0002005 | -2.6 | 3.966e-07 | 2.6 | 0.0001967 | -2.6 | 3.66e-07 | 2.6 | 0.0001921 | -2.6 | 3.625e-07 | 2.6 | 0.0001475 | -2.6 | 3.146e-07 | 2.6 | 0.000148 | -2.6 | 3.041e-07 | 2.6 | 0.0001449 | -2.6 | 3.14e-07 | 2.6 | 0.0001435 | -2.6 | 3.244e-07 | 2.6 | 0.0001416 | -2.6 | 2.957e-07 | 2.6 | 0.0001393 | -2.6 | 2.869e-07 | 2.6 | 0.000138 | -2.6 | 2.901e-07 | 2.6 | 0.000136 | -2.6 | 2.741e-07 | 2.6 | 0.0001343 | -2.6 | 3.046e-07 | 2.6 | 0.0001322 | -2.6 | 3.139e-07 | 2.6 | 0.0001304 | -2.6 | 2.982e-07 | 2.6 | 0.0001288 | -2.6 | 2.935e-07 | 2.6 | 0.0001267 | -2.6 | 2.632e-07 | 2.6 | 0.0001253 | -2.6 | 2.642e-07 | 2.6 | 0.0001234 | -2.6 | 2.465e-07 | 2.6 | 0.0001223 | -2.6 | 2.413e-07 | 2.6 | 0.0001199 | -2.6 | 2.56e-07 | 2.6 | 0.0001175 | -2.6 | 2.527e-07 | 2.6 | 0.0001165 | -2.6 | 2.406e-07 | 2.6 | 0.0001142 | -2.6 | 2.708e-07 | 2.6 | 0.0001146 | -2.6 | 2.794e-07 | 2.6 | 0.0001139 | -2.6 | 2.442e-07 | 2.6 | 0.0001128 | -2.6 | 2.506e-07 | 2.6 | 0.0001111 | -2.6 | 2.552e-07 | 2.6 | 0.000111 | -2.6 | 2.485e-07 | 2.6 | 0.0001104 | -2.6 | 2.495e-07 | 2.6 | 0.0001078 | -2.6 | 2.422e-07 | 2.6 | 0.0001062 | -2.6 | 2.607e-07 | 2.6 | 0.0001055 | -2.6 | 2.715e-07 | 2.6 | 0.0001047 | -2.6 | 2.821e-07 | 2.6 | 0.000103 | -2.6 | 2.52e-07 | 2.6 | 0.0001011 | -2.6 | 2.473e-07 | 2.6 | 9.916e-05 | -2.6 | 2.559e-07 | 2.6 | 9.878e-05 | -2.6 | 2.647e-07 | 2.6 | 9.912e-05 | -2.6 | 2.716e-07 | 2.6 | 9.712e-05 | -2.6 | 2.737e-07 | 2.6 | 9.632e-05 | -2.6 | 2.802e-07 | 2.6 | 9.574e-05 | -2.6 | 2.898e-07 | 2.6 | 9.538e-05 | -2.6 | 3.147e-07 | 2.6 | 9.482e-05 | -2.6 | 2.904e-07 | 2.6 | 9.412e-05 | -2.6 | 2.804e-07 | 2.6 | 9.313e-05 | -2.6 | 3.092e-07 | 2.6 | 9.17e-05 | -2.6 | 3.031e-07 | 2.6 | 9.194e-05 | -2.6 | 2.817e-07 | 2.6 | 9.023e-05 | -2.6 | 3.335e-07 | 2.6 | 9.063e-05 | -2.6 | 2.936e-07 | 2.6 | 8.951e-05 | -2.6 | 3.106e-07 | 2.6 | 8.886e-05 | -2.6 | 3.019e-07 | 2.6 | 8.749e-05 | -2.6 | 3.037e-07 | 2.6 | 8.614e-05 | -2.6 | 3.179e-07 | 2.6 | 8.447e-05 | -2.6 | 3.062e-07 | 2.6 | 8.292e-05 | -2.6 | 3.294e-07 | 2.6 | 8.007e-05 | -2.6 | 3.225e-07 | 2.6 | 7.749e-05 | -2.6 | 2.898e-07 | 2.6 | 7.798e-05 | -2.6 | 2.843e-07 | 2.6 | 6.079e-05 | -2.6 | 2.645e-07 | 2.6 | 7.226e-05 | -2.6 | 2.88e-07 | 2.6 | 7.892e-05 | -2.6 | 2.823e-07 | 2.6 | 8.498e-05 | -2.6 | 2.933e-07 | 2.6 | 8.683e-05 | -2.6 | 3.448e-07 | 2.6 | 8.826e-05 | -2.6 | 3.462e-07 | 2.6 | 8.79e-05 | -2.6 | 3.587e-07 | 2.6 | 8.833e-05 | -2.6 | 3.651e-07 | 2.6 | 8.802e-05 | -2.6 | 3.537e-07 | 2.6 | 8.817e-05 | -2.6 | 3.536e-07 | 2.6 | 8.734e-05 | -2.6 | 3.435e-07 | 2.6 | 8.658e-05 | -2.6 | 3.493e-07 | 2.6 | 8.581e-05 | -2.6 | 3.784e-07 | 2.6 | 8.581e-05 | -2.6 | 3.702e-07 | 2.6 | 8.432e-05 | -2.6 | 3.861e-07 | 2.6 | 8.429e-05 | -2.6 | 3.802e-07 | 2.6 | 8.376e-05 | -2.6 | 3.896e-07 | 2.6 | 8.33e-05 | -2.6 | 3.761e-07 | 2.6 | 8.217e-05 | -2.6 | 3.691e-07 | 2.6 | 8.06e-05 | -2.6 | 3.673e-07 | 2.6 | 8.002e-05 | -2.6 | 3.612e-07 | 2.6 | 8.017e-05 | -2.6 | 3.929e-07 | 2.6 | 8.028e-05 | -2.6 | 3.779e-07 | 2.6 | 7.935e-05 | -2.6 | 3.755e-07 | 2.6 | 7.893e-05 | -2.6 | 3.847e-07 | 2.6 | 7.847e-05 | -2.6 | 3.991e-07 | 2.6 | 7.798e-05 | -2.6 | 4.133e-07 | 2.6 | 7.712e-05 | -2.6 | 3.778e-07 | 2.6 | 7.662e-05 | -2.6 | 3.995e-07 | 2.6 | 7.473e-05 | -2.6 | 3.984e-07 | 2.6 | 7.398e-05 | -2.6 | 3.795e-07 | 2.6 | 7.375e-05 | -2.6 | 3.928e-07 | 2.6 | 7.322e-05 | -2.6 | 3.968e-07 | 2.6 | 0.0001064 | -2.6 | 4.62e-07
2.55 | 0.0003338 | -2.55 | 5.871e-07 | 2.55 | 0.0002432 | -2.55 | 5.108e-07 | 2.55 | 0.0002128 | -2.55 | 4.386e-07 | 2.55 | 0.0001977 | -2.55 | 4.047e-07 | 2.55 | 0.0002035 | -2.55 | 3.822e-07 | 2.55 | 0.0002033 | -2.55 | 3.876e-07 | 2.55 | 0.0001993 | -2.55 | 3.543e-07 | 2.55 | 0.0001969 | -2.55 | 3.572e-07 | 2.55 | 0.0001907 | -2.55 | 3.717e-07 | 2.55 | 0.000187 | -2.55 | 3.406e-07 | 2.55 | 0.0001825 | -2.55 | 3.379e-07 | 2.55 | 0.0001404 | -2.55 | 2.97e-07 | 2.55 | 0.0001409 | -2.55 | 2.857e-07 | 2.55 | 0.0001378 | -2.55 | 2.901e-07 | 2.55 | 0.0001366 | -2.55 | 3.025e-07 | 2.55 | 0.0001346 | -2.55 | 2.756e-07 | 2.55 | 0.0001324 | -2.55 | 2.698e-07 | 2.55 | 0.0001311 | -2.55 | 2.694e-07 | 2.55 | 0.0001293 | -2.55 | 2.529e-07 | 2.55 | 0.0001277 | -2.55 | 2.863e-07 | 2.55 | 0.0001256 | -2.55 | 2.918e-07 | 2.55 | 0.0001242 | -2.55 | 2.794e-07 | 2.55 | 0.0001225 | -2.55 | 2.715e-07 | 2.55 | 0.0001204 | -2.55 | 2.469e-07 | 2.55 | 0.000119 | -2.55 | 2.485e-07 | 2.55 | 0.0001173 | -2.55 | 2.304e-07 | 2.55 | 0.0001161 | -2.55 | 2.245e-07 | 2.55 | 0.0001139 | -2.55 | 2.368e-07 | 2.55 | 0.0001117 | -2.55 | 2.381e-07 | 2.55 | 0.0001108 | -2.55 | 2.254e-07 | 2.55 | 0.0001087 | -2.55 | 2.541e-07 | 2.55 | 0.000109 | -2.55 | 2.592e-07 | 2.55 | 0.0001084 | -2.55 | 2.291e-07 | 2.55 | 0.0001071 | -2.55 | 2.353e-07 | 2.55 | 0.0001056 | -2.55 | 2.377e-07 | 2.55 | 0.0001055 | -2.55 | 2.327e-07 | 2.55 | 0.000105 | -2.55 | 2.333e-07 | 2.55 | 0.0001024 | -2.55 | 2.27e-07 | 2.55 | 0.0001011 | -2.55 | 2.432e-07 | 2.55 | 0.0001002 | -2.55 | 2.529e-07 | 2.55 | 9.932e-05 | -2.55 | 2.615e-07 | 2.55 | 9.778e-05 | -2.55 | 2.348e-07 | 2.55 | 9.6e-05 | -2.55 | 2.304e-07 | 2.55 | 9.408e-05 | -2.55 | 2.39e-07 | 2.55 | 9.375e-05 | -2.55 | 2.465e-07 | 2.55 | 9.418e-05 | -2.55 | 2.524e-07 | 2.55 | 9.22e-05 | -2.55 | 2.544e-07 | 2.55 | 9.142e-05 | -2.55 | 2.628e-07 | 2.55 | 9.089e-05 | -2.55 | 2.696e-07 | 2.55 | 9.049e-05 | -2.55 | 2.947e-07 | 2.55 | 9.021e-05 | -2.55 | 2.707e-07 | 2.55 | 8.955e-05 | -2.55 | 2.62e-07 | 2.55 | 8.857e-05 | -2.55 | 2.904e-07 | 2.55 | 8.713e-05 | -2.55 | 2.799e-07 | 2.55 | 8.741e-05 | -2.55 | 2.631e-07 | 2.55 | 8.568e-05 | -2.55 | 3.157e-07 | 2.55 | 8.611e-05 | -2.55 | 2.753e-07 | 2.55 | 8.514e-05 | -2.55 | 2.915e-07 | 2.55 | 8.451e-05 | -2.55 | 2.827e-07 | 2.55 | 8.313e-05 | -2.55 | 2.824e-07 | 2.55 | 8.185e-05 | -2.55 | 2.962e-07 | 2.55 | 8.028e-05 | -2.55 | 2.86e-07 | 2.55 | 7.883e-05 | -2.55 | 3.078e-07 | 2.55 | 7.616e-05 | -2.55 | 2.998e-07 | 2.55 | 7.362e-05 | -2.55 | 2.711e-07 | 2.55 | 7.421e-05 | -2.55 | 2.665e-07 | 2.55 | 5.796e-05 | -2.55 | 2.47e-07 | 2.55 | 6.854e-05 | -2.55 | 2.689e-07 | 2.55 | 7.498e-05 | -2.55 | 2.631e-07 | 2.55 | 8.061e-05 | -2.55 | 2.728e-07 | 2.55 | 8.243e-05 | -2.55 | 3.233e-07 | 2.55 | 8.385e-05 | -2.55 | 3.274e-07 | 2.55 | 8.353e-05 | -2.55 | 3.317e-07 | 2.55 | 8.385e-05 | -2.55 | 3.381e-07 | 2.55 | 8.36e-05 | -2.55 | 3.308e-07 | 2.55 | 8.369e-05 | -2.55 | 3.308e-07 | 2.55 | 8.292e-05 | -2.55 | 3.217e-07 | 2.55 | 8.221e-05 | -2.55 | 3.294e-07 | 2.55 | 8.147e-05 | -2.55 | 3.534e-07 | 2.55 | 8.142e-05 | -2.55 | 3.404e-07 | 2.55 | 8.009e-05 | -2.55 | 3.587e-07 | 2.55 | 8.008e-05 | -2.55 | 3.521e-07 | 2.55 | 7.958e-05 | -2.55 | 3.615e-07 | 2.55 | 7.922e-05 | -2.55 | 3.542e-07 | 2.55 | 7.813e-05 | -2.55 | 3.417e-07 | 2.55 | 7.644e-05 | -2.55 | 3.441e-07 | 2.55 | 7.597e-05 | -2.55 | 3.369e-07 | 2.55 | 7.617e-05 | -2.55 | 3.65e-07 | 2.55 | 7.622e-05 | -2.55 | 3.514e-07 | 2.55 | 7.526e-05 | -2.55 | 3.509e-07 | 2.55 | 7.49e-05 | -2.55 | 3.593e-07 | 2.55 | 7.448e-05 | -2.55 | 3.74e-07 | 2.55 | 7.403e-05 | -2.55 | 3.861e-07 | 2.55 | 7.323e-05 | -2.55 | 3.485e-07 | 2.55 | 7.275e-05 | -2.55 | 3.724e-07 | 2.55 | 7.1e-05 | -2.55 | 3.7e-07 | 2.55 | 7.027e-05 | -2.55 | 3.536e-07 | 2.55 | 6.999e-05 | -2.55 | 3.681e-07 | 2.55 | 6.947e-05 | -2.55 | 3.688e-07 | 2.55 | 0.0001007 | -2.55 | 4.297e-07
2.5 | 0.0003167 | -2.5 | 5.423e-07 | 2.5 | 0.0002315 | -2.5 | 4.725e-07 | 2.5 | 0.000202 | -2.5 | 4.085e-07 | 2.5 | 0.0001879 | -2.5 | 3.765e-07 | 2.5 | 0.0001931 | -2.5 | 3.536e-07 | 2.5 | 0.0001929 | -2.5 | 3.624e-07 | 2.5 | 0.000189 | -2.5 | 3.316e-07 | 2.5 | 0.000187 | -2.5 | 3.293e-07 | 2.5 | 0.000181 | -2.5 | 3.493e-07 | 2.5 | 0.0001773 | -2.5 | 3.198e-07 | 2.5 | 0.0001732 | -2.5 | 3.144e-07 | 2.5 | 0.0001334 | -2.5 | 2.766e-07 | 2.5 | 0.0001338 | -2.5 | 2.666e-07 | 2.5 | 0.000131 | -2.5 | 2.735e-07 | 2.5 | 0.0001297 | -2.5 | 2.83e-07 | 2.5 | 0.0001281 | -2.5 | 2.56e-07 | 2.5 | 0.0001259 | -2.5 | 2.526e-07 | 2.5 | 0.0001246 | -2.5 | 2.524e-07 | 2.5 | 0.000123 | -2.5 | 2.39e-07 | 2.5 | 0.0001214 | -2.5 | 2.641e-07 | 2.5 | 0.0001193 | -2.5 | 2.733e-07 | 2.5 | 0.000118 | -2.5 | 2.577e-07 | 2.5 | 0.0001164 | -2.5 | 2.533e-07 | 2.5 | 0.0001145 | -2.5 | 2.314e-07 | 2.5 | 0.0001131 | -2.5 | 2.312e-07 | 2.5 | 0.0001114 | -2.5 | 2.154e-07 | 2.5 | 0.0001103 | -2.5 | 2.054e-07 | 2.5 | 0.0001082 | -2.5 | 2.199e-07 | 2.5 | 0.0001062 | -2.5 | 2.209e-07 | 2.5 | 0.0001052 | -2.5 | 2.114e-07 | 2.5 | 0.0001032 | -2.5 | 2.37e-07 | 2.5 | 0.0001034 | -2.5 | 2.428e-07 | 2.5 | 0.0001029 | -2.5 | 2.132e-07 | 2.5 | 0.0001018 | -2.5 | 2.186e-07 | 2.5 | 0.0001003 | -2.5 | 2.185e-07 | 2.5 | 0.0001004 | -2.5 | 2.166e-07 | 2.5 | 9.957e-05 | -2.5 | 2.187e-07 | 2.5 | 9.708e-05 | -2.5 | 2.094e-07 | 2.5 | 9.599e-05 | -2.5 | 2.258e-07 | 2.5 | 9.511e-05 | -2.5 | 2.358e-07 | 2.5 | 9.419e-05 | -2.5 | 2.457e-07 | 2.5 | 9.27e-05 | -2.5 | 2.193e-07 | 2.5 | 9.114e-05 | -2.5 | 2.123e-07 | 2.5 | 8.941e-05 | -2.5 | 2.23e-07 | 2.5 | 8.909e-05 | -2.5 | 2.285e-07 | 2.5 | 8.95e-05 | -2.5 | 2.327e-07 | 2.5 | 8.754e-05 | -2.5 | 2.375e-07 | 2.5 | 8.688e-05 | -2.5 | 2.462e-07 | 2.5 | 8.631e-05 | -2.5 | 2.529e-07 | 2.5 | 8.594e-05 | -2.5 | 2.768e-07 | 2.5 | 8.56e-05 | -2.5 | 2.541e-07 | 2.5 | 8.495e-05 | -2.5 | 2.452e-07 | 2.5 | 8.408e-05 | -2.5 | 2.702e-07 | 2.5 | 8.269e-05 | -2.5 | 2.612e-07 | 2.5 | 8.303e-05 | -2.5 | 2.464e-07 | 2.5 | 8.137e-05 | -2.5 | 2.932e-07 | 2.5 | 8.179e-05 | -2.5 | 2.583e-07 | 2.5 | 8.081e-05 | -2.5 | 2.725e-07 | 2.5 | 8.022e-05 | -2.5 | 2.59e-07 | 2.5 | 7.899e-05 | -2.5 | 2.633e-07 | 2.5 | 7.777e-05 | -2.5 | 2.753e-07 | 2.5 | 7.626e-05 | -2.5 | 2.679e-07 | 2.5 | 7.485e-05 | -2.5 | 2.886e-07 | 2.5 | 7.239e-05 | -2.5 | 2.797e-07 | 2.5 | 6.988e-05 | -2.5 | 2.537e-07 | 2.5 | 7.037e-05 | -2.5 | 2.485e-07 | 2.5 | 5.505e-05 | -2.5 | 2.299e-07 | 2.5 | 6.497e-05 | -2.5 | 2.508e-07 | 2.5 | 7.113e-05 | -2.5 | 2.448e-07 | 2.5 | 7.648e-05 | -2.5 | 2.539e-07 | 2.5 | 7.819e-05 | -2.5 | 3.015e-07 | 2.5 | 7.95e-05 | -2.5 | 3.032e-07 | 2.5 | 7.926e-05 | -2.5 | 3.103e-07 | 2.5 | 7.958e-05 | -2.5 | 3.161e-07 | 2.5 | 7.923e-05 | -2.5 | 3.073e-07 | 2.5 | 7.94e-05 | -2.5 | 3.075e-07 | 2.5 | 7.87e-05 | -2.5 | 3e-07 | 2.5 | 7.795e-05 | -2.5 | 3.054e-07 | 2.5 | 7.728e-05 | -2.5 | 3.293e-07 | 2.5 | 7.72e-05 | -2.5 | 3.198e-07 | 2.5 | 7.599e-05 | -2.5 | 3.367e-07 | 2.5 | 7.588e-05 | -2.5 | 3.286e-07 | 2.5 | 7.549e-05 | -2.5 | 3.399e-07 | 2.5 | 7.515e-05 | -2.5 | 3.284e-07 | 2.5 | 7.402e-05 | -2.5 | 3.173e-07 | 2.5 | 7.252e-05 | -2.5 | 3.192e-07 | 2.5 | 7.206e-05 | -2.5 | 3.149e-07 | 2.5 | 7.229e-05 | -2.5 | 3.412e-07 | 2.5 | 7.228e-05 | -2.5 | 3.256e-07 | 2.5 | 7.138e-05 | -2.5 | 3.251e-07 | 2.5 | 7.106e-05 | -2.5 | 3.353e-07 | 2.5 | 7.071e-05 | -2.5 | 3.474e-07 | 2.5 | 7.019e-05 | -2.5 | 3.61e-07 | 2.5 | 6.938e-05 | -2.5 | 3.261e-07 | 2.5 | 6.899e-05 | -2.5 | 3.462e-07 | 2.5 | 6.734e-05 | -2.5 | 3.459e-07 | 2.5 | 6.667e-05 | -2.5 | 3.288e-07 | 2.5 | 6.643e-05 | -2.5 | 3.432e-07 | 2.5 | 6.593e-05 | -2.5 | 3.434e-07 | 2.5 | 9.506e-05 | -2.5 | 4.009e-07
2.45 | 0.0002998 | -2.45 | 5.069e-07 | 2.45 | 0.0002198 | -2.45 | 4.447e-07 | 2.45 | 0.0001919 | -2.45 | 3.818e-07 | 2.45 | 0.0001782 | -2.45 | 3.534e-07 | 2.45 | 0.0001833 | -2.45 | 3.314e-07 | 2.45 | 0.000183 | -2.45 | 3.377e-07 | 2.45 | 0.0001793 | -2.45 | 3.123e-07 | 2.45 | 0.0001775 | -2.45 | 3.066e-07 | 2.45 | 0.0001719 | -2.45 | 3.233e-07 | 2.45 | 0.0001683 | -2.45 | 2.979e-07 | 2.45 | 0.0001642 | -2.45 | 2.911e-07 | 2.45 | 0.0001268 | -2.45 | 2.587e-07 | 2.45 | 0.000127 | -2.45 | 2.466e-07 | 2.45 | 0.0001244 | -2.45 | 2.559e-07 | 2.45 | 0.0001232 | -2.45 | 2.649e-07 | 2.45 | 0.0001215 | -2.45 | 2.377e-07 | 2.45 | 0.0001195 | -2.45 | 2.353e-07 | 2.45 | 0.0001183 | -2.45 | 2.327e-07 | 2.45 | 0.0001167 | -2.45 | 2.22e-07 | 2.45 | 0.0001151 | -2.45 | 2.473e-07 | 2.45 | 0.0001133 | -2.45 | 2.546e-07 | 2.45 | 0.0001119 | -2.45 | 2.393e-07 | 2.45 | 0.0001104 | -2.45 | 2.383e-07 | 2.45 | 0.0001087 | -2.45 | 2.146e-07 | 2.45 | 0.0001074 | -2.45 | 2.169e-07 | 2.45 | 0.0001057 | -2.45 | 2.008e-07 | 2.45 | 0.0001046 | -2.45 | 1.929e-07 | 2.45 | 0.0001028 | -2.45 | 2.043e-07 | 2.45 | 0.0001006 | -2.45 | 2.074e-07 | 2.45 | 9.97e-05 | -2.45 | 1.96e-07 | 2.45 | 9.783e-05 | -2.45 | 2.207e-07 | 2.45 | 9.796e-05 | -2.45 | 2.271e-07 | 2.45 | 9.748e-05 | -2.45 | 1.96e-07 | 2.45 | 9.641e-05 | -2.45 | 2.027e-07 | 2.45 | 9.492e-05 | -2.45 | 2.052e-07 | 2.45 | 9.498e-05 | -2.45 | 2e-07 | 2.45 | 9.435e-05 | -2.45 | 2.017e-07 | 2.45 | 9.209e-05 | -2.45 | 1.959e-07 | 2.45 | 9.084e-05 | -2.45 | 2.096e-07 | 2.45 | 9.009e-05 | -2.45 | 2.212e-07 | 2.45 | 8.943e-05 | -2.45 | 2.285e-07 | 2.45 | 8.798e-05 | -2.45 | 2.019e-07 | 2.45 | 8.646e-05 | -2.45 | 1.972e-07 | 2.45 | 8.484e-05 | -2.45 | 2.071e-07 | 2.45 | 8.453e-05 | -2.45 | 2.123e-07 | 2.45 | 8.484e-05 | -2.45 | 2.199e-07 | 2.45 | 8.305e-05 | -2.45 | 2.21e-07 | 2.45 | 8.235e-05 | -2.45 | 2.293e-07 | 2.45 | 8.185e-05 | -2.45 | 2.317e-07 | 2.45 | 8.154e-05 | -2.45 | 2.561e-07 | 2.45 | 8.12e-05 | -2.45 | 2.387e-07 | 2.45 | 8.053e-05 | -2.45 | 2.281e-07 | 2.45 | 7.974e-05 | -2.45 | 2.54e-07 | 2.45 | 7.842e-05 | -2.45 | 2.433e-07 | 2.45 | 7.862e-05 | -2.45 | 2.292e-07 | 2.45 | 7.72e-05 | -2.45 | 2.749e-07 | 2.45 | 7.76e-05 | -2.45 | 2.421e-07 | 2.45 | 7.663e-05 | -2.45 | 2.568e-07 | 2.45 | 7.608e-05 | -2.45 | 2.434e-07 | 2.45 | 7.488e-05 | -2.45 | 2.466e-07 | 2.45 | 7.377e-05 | -2.45 | 2.582e-07 | 2.45 | 7.228e-05 | -2.45 | 2.485e-07 | 2.45 | 7.102e-05 | -2.45 | 2.677e-07 | 2.45 | 6.863e-05 | -2.45 | 2.603e-07 | 2.45 | 6.628e-05 | -2.45 | 2.368e-07 | 2.45 | 6.68e-05 | -2.45 | 2.299e-07 | 2.45 | 5.232e-05 | -2.45 | 2.12e-07 | 2.45 | 6.159e-05 | -2.45 | 2.349e-07 | 2.45 | 6.731e-05 | -2.45 | 2.305e-07 | 2.45 | 7.246e-05 | -2.45 | 2.373e-07 | 2.45 | 7.406e-05 | -2.45 | 2.79e-07 | 2.45 | 7.529e-05 | -2.45 | 2.794e-07 | 2.45 | 7.51e-05 | -2.45 | 2.904e-07 | 2.45 | 7.538e-05 | -2.45 | 2.935e-07 | 2.45 | 7.509e-05 | -2.45 | 2.873e-07 | 2.45 | 7.525e-05 | -2.45 | 2.853e-07 | 2.45 | 7.453e-05 | -2.45 | 2.794e-07 | 2.45 | 7.39e-05 | -2.45 | 2.849e-07 | 2.45 | 7.329e-05 | -2.45 | 3.051e-07 | 2.45 | 7.312e-05 | -2.45 | 2.932e-07 | 2.45 | 7.2e-05 | -2.45 | 3.126e-07 | 2.45 | 7.19e-05 | -2.45 | 3.068e-07 | 2.45 | 7.151e-05 | -2.45 | 3.139e-07 | 2.45 | 7.124e-05 | -2.45 | 3.044e-07 | 2.45 | 7.013e-05 | -2.45 | 2.959e-07 | 2.45 | 6.87e-05 | -2.45 | 2.983e-07 | 2.45 | 6.827e-05 | -2.45 | 2.937e-07 | 2.45 | 6.841e-05 | -2.45 | 3.166e-07 | 2.45 | 6.851e-05 | -2.45 | 3.045e-07 | 2.45 | 6.761e-05 | -2.45 | 3.019e-07 | 2.45 | 6.731e-05 | -2.45 | 3.09e-07 | 2.45 | 6.702e-05 | -2.45 | 3.227e-07 | 2.45 | 6.65e-05 | -2.45 | 3.353e-07 | 2.45 | 6.57e-05 | -2.45 | 3.051e-07 | 2.45 | 6.533e-05 | -2.45 | 3.212e-07 | 2.45 | 6.376e-05 | -2.45 | 3.204e-07 | 2.45 | 6.309e-05 | -2.45 | 3.065e-07 | 2.45 | 6.287e-05 | -2.45 | 3.193e-07 | 2.45 | 6.232e-05 | -2.45 | 3.21e-07 | 2.45 | 8.96e-05 | -2.45 | 3.714e-07
2.4 | 0.0002837 | -2.4 | 4.696e-07 | 2.4 | 0.0002087 | -2.4 | 4.174e-07 | 2.4 | 0.0001817 | -2.4 | 3.536e-07 | 2.4 | 0.0001689 | -2.4 | 3.291e-07 | 2.4 | 0.0001735 | -2.4 | 3.081e-07 | 2.4 | 0.0001735 | -2.4 | 3.15e-07 | 2.4 | 0.0001699 | -2.4 | 2.903e-07 | 2.4 | 0.0001679 | -2.4 | 2.901e-07 | 2.4 | 0.0001628 | -2.4 | 3.047e-07 | 2.4 | 0.0001595 | -2.4 | 2.779e-07 | 2.4 | 0.0001558 | -2.4 | 2.707e-07 | 2.4 | 0.0001202 | -2.4 | 2.402e-07 | 2.4 | 0.0001205 | -2.4 | 2.304e-07 | 2.4 | 0.000118 | -2.4 | 2.406e-07 | 2.4 | 0.0001168 | -2.4 | 2.46e-07 | 2.4 | 0.0001153 | -2.4 | 2.229e-07 | 2.4 | 0.0001134 | -2.4 | 2.177e-07 | 2.4 | 0.0001123 | -2.4 | 2.168e-07 | 2.4 | 0.0001106 | -2.4 | 2.067e-07 | 2.4 | 0.0001091 | -2.4 | 2.312e-07 | 2.4 | 0.0001074 | -2.4 | 2.377e-07 | 2.4 | 0.000106 | -2.4 | 2.248e-07 | 2.4 | 0.0001046 | -2.4 | 2.228e-07 | 2.4 | 0.000103 | -2.4 | 2.019e-07 | 2.4 | 0.0001018 | -2.4 | 2.021e-07 | 2.4 | 0.0001001 | -2.4 | 1.882e-07 | 2.4 | 9.909e-05 | -2.4 | 1.787e-07 | 2.4 | 9.723e-05 | -2.4 | 1.906e-07 | 2.4 | 9.534e-05 | -2.4 | 1.913e-07 | 2.4 | 9.435e-05 | -2.4 | 1.832e-07 | 2.4 | 9.263e-05 | -2.4 | 2.059e-07 | 2.4 | 9.28e-05 | -2.4 | 2.126e-07 | 2.4 | 9.236e-05 | -2.4 | 1.847e-07 | 2.4 | 9.129e-05 | -2.4 | 1.902e-07 | 2.4 | 8.99e-05 | -2.4 | 1.907e-07 | 2.4 | 8.99e-05 | -2.4 | 1.875e-07 | 2.4 | 8.943e-05 | -2.4 | 1.883e-07 | 2.4 | 8.721e-05 | -2.4 | 1.819e-07 | 2.4 | 8.612e-05 | -2.4 | 1.963e-07 | 2.4 | 8.541e-05 | -2.4 | 2.047e-07 | 2.4 | 8.475e-05 | -2.4 | 2.131e-07 | 2.4 | 8.341e-05 | -2.4 | 1.896e-07 | 2.4 | 8.191e-05 | -2.4 | 1.828e-07 | 2.4 | 8.036e-05 | -2.4 | 1.924e-07 | 2.4 | 8.01e-05 | -2.4 | 1.964e-07 | 2.4 | 8.046e-05 | -2.4 | 2.041e-07 | 2.4 | 7.88e-05 | -2.4 | 2.057e-07 | 2.4 | 7.807e-05 | -2.4 | 2.143e-07 | 2.4 | 7.754e-05 | -2.4 | 2.168e-07 | 2.4 | 7.73e-05 | -2.4 | 2.411e-07 | 2.4 | 7.692e-05 | -2.4 | 2.186e-07 | 2.4 | 7.632e-05 | -2.4 | 2.118e-07 | 2.4 | 7.557e-05 | -2.4 | 2.368e-07 | 2.4 | 7.434e-05 | -2.4 | 2.257e-07 | 2.4 | 7.446e-05 | -2.4 | 2.13e-07 | 2.4 | 7.311e-05 | -2.4 | 2.571e-07 | 2.4 | 7.356e-05 | -2.4 | 2.245e-07 | 2.4 | 7.259e-05 | -2.4 | 2.326e-07 | 2.4 | 7.203e-05 | -2.4 | 2.271e-07 | 2.4 | 7.094e-05 | -2.4 | 2.284e-07 | 2.4 | 6.992e-05 | -2.4 | 2.404e-07 | 2.4 | 6.845e-05 | -2.4 | 2.312e-07 | 2.4 | 6.722e-05 | -2.4 | 2.493e-07 | 2.4 | 6.502e-05 | -2.4 | 2.419e-07 | 2.4 | 6.283e-05 | -2.4 | 2.217e-07 | 2.4 | 6.327e-05 | -2.4 | 2.134e-07 | 2.4 | 4.954e-05 | -2.4 | 1.961e-07 | 2.4 | 5.825e-05 | -2.4 | 2.188e-07 | 2.4 | 6.371e-05 | -2.4 | 2.145e-07 | 2.4 | 6.857e-05 | -2.4 | 2.207e-07 | 2.4 | 7.007e-05 | -2.4 | 2.608e-07 | 2.4 | 7.128e-05 | -2.4 | 2.597e-07 | 2.4 | 7.108e-05 | -2.4 | 2.683e-07 | 2.4 | 7.138e-05 | -2.4 | 2.722e-07 | 2.4 | 7.103e-05 | -2.4 | 2.666e-07 | 2.4 | 7.124e-05 | -2.4 | 2.633e-07 | 2.4 | 7.051e-05 | -2.4 | 2.609e-07 | 2.4 | 6.996e-05 | -2.4 | 2.661e-07 | 2.4 | 6.94e-05 | -2.4 | 2.849e-07 | 2.4 | 6.924e-05 | -2.4 | 2.747e-07 | 2.4 | 6.815e-05 | -2.4 | 2.916e-07 | 2.4 | 6.804e-05 | -2.4 | 2.861e-07 | 2.4 | 6.765e-05 | -2.4 | 2.917e-07 | 2.4 | 6.742e-05 | -2.4 | 2.825e-07 | 2.4 | 6.649e-05 | -2.4 | 2.767e-07 | 2.4 | 6.5e-05 | -2.4 | 2.785e-07 | 2.4 | 6.462e-05 | -2.4 | 2.726e-07 | 2.4 | 6.475e-05 | -2.4 | 2.97e-07 | 2.4 | 6.479e-05 | -2.4 | 2.809e-07 | 2.4 | 6.395e-05 | -2.4 | 2.801e-07 | 2.4 | 6.371e-05 | -2.4 | 2.883e-07 | 2.4 | 6.343e-05 | -2.4 | 2.995e-07 | 2.4 | 6.295e-05 | -2.4 | 3.121e-07 | 2.4 | 6.221e-05 | -2.4 | 2.835e-07 | 2.4 | 6.185e-05 | -2.4 | 3.003e-07 | 2.4 | 6.03e-05 | -2.4 | 2.989e-07 | 2.4 | 5.972e-05 | -2.4 | 2.835e-07 | 2.4 | 5.952e-05 | -2.4 | 2.962e-07 | 2.4 | 5.902e-05 | -2.4 | 2.983e-07 | 2.4 | 8.457e-05 | -2.4 | 3.47e-07
2.35 | 0.0002683 | -2.35 | 4.373e-07 | 2.35 | 0.0001978 | -2.35 | 3.894e-07 | 2.35 | 0.0001715 | -2.35 | 3.319e-07 | 2.35 | 0.0001599 | -2.35 | 3.054e-07 | 2.35 | 0.0001644 | -2.35 | 2.865e-07 | 2.35 | 0.0001642 | -2.35 | 2.934e-07 | 2.35 | 0.000161 | -2.35 | 2.7e-07 | 2.35 | 0.0001588 | -2.35 | 2.707e-07 | 2.35 | 0.0001542 | -2.35 | 2.812e-07 | 2.35 | 0.0001509 | -2.35 | 2.599e-07 | 2.35 | 0.0001473 | -2.35 | 2.527e-07 | 2.35 | 0.0001139 | -2.35 | 2.238e-07 | 2.35 | 0.0001141 | -2.35 | 2.136e-07 | 2.35 | 0.0001118 | -2.35 | 2.236e-07 | 2.35 | 0.0001107 | -2.35 | 2.302e-07 | 2.35 | 0.0001093 | -2.35 | 2.04e-07 | 2.35 | 0.0001072 | -2.35 | 2.028e-07 | 2.35 | 0.0001063 | -2.35 | 2.023e-07 | 2.35 | 0.0001048 | -2.35 | 1.915e-07 | 2.35 | 0.0001032 | -2.35 | 2.159e-07 | 2.35 | 0.0001018 | -2.35 | 2.243e-07 | 2.35 | 0.0001004 | -2.35 | 2.103e-07 | 2.35 | 9.904e-05 | -2.35 | 2.073e-07 | 2.35 | 9.736e-05 | -2.35 | 1.879e-07 | 2.35 | 9.625e-05 | -2.35 | 1.878e-07 | 2.35 | 9.466e-05 | -2.35 | 1.75e-07 | 2.35 | 9.38e-05 | -2.35 | 1.676e-07 | 2.35 | 9.196e-05 | -2.35 | 1.765e-07 | 2.35 | 9.018e-05 | -2.35 | 1.779e-07 | 2.35 | 8.933e-05 | -2.35 | 1.704e-07 | 2.35 | 8.772e-05 | -2.35 | 1.918e-07 | 2.35 | 8.787e-05 | -2.35 | 1.965e-07 | 2.35 | 8.737e-05 | -2.35 | 1.705e-07 | 2.35 | 8.639e-05 | -2.35 | 1.766e-07 | 2.35 | 8.519e-05 | -2.35 | 1.781e-07 | 2.35 | 8.512e-05 | -2.35 | 1.748e-07 | 2.35 | 8.464e-05 | -2.35 | 1.742e-07 | 2.35 | 8.263e-05 | -2.35 | 1.687e-07 | 2.35 | 8.158e-05 | -2.35 | 1.805e-07 | 2.35 | 8.09e-05 | -2.35 | 1.891e-07 | 2.35 | 8.028e-05 | -2.35 | 1.943e-07 | 2.35 | 7.889e-05 | -2.35 | 1.747e-07 | 2.35 | 7.753e-05 | -2.35 | 1.712e-07 | 2.35 | 7.605e-05 | -2.35 | 1.786e-07 | 2.35 | 7.583e-05 | -2.35 | 1.832e-07 | 2.35 | 7.615e-05 | -2.35 | 1.883e-07 | 2.35 | 7.45e-05 | -2.35 | 1.894e-07 | 2.35 | 7.389e-05 | -2.35 | 1.946e-07 | 2.35 | 7.349e-05 | -2.35 | 2.018e-07 | 2.35 | 7.314e-05 | -2.35 | 2.227e-07 | 2.35 | 7.273e-05 | -2.35 | 2.021e-07 | 2.35 | 7.234e-05 | -2.35 | 1.978e-07 | 2.35 | 7.152e-05 | -2.35 | 2.205e-07 | 2.35 | 7.036e-05 | -2.35 | 2.112e-07 | 2.35 | 7.053e-05 | -2.35 | 1.985e-07 | 2.35 | 6.915e-05 | -2.35 | 2.406e-07 | 2.35 | 6.959e-05 | -2.35 | 2.085e-07 | 2.35 | 6.87e-05 | -2.35 | 2.182e-07 | 2.35 | 6.815e-05 | -2.35 | 2.1e-07 | 2.35 | 6.712e-05 | -2.35 | 2.126e-07 | 2.35 | 6.611e-05 | -2.35 | 2.227e-07 | 2.35 | 6.475e-05 | -2.35 | 2.155e-07 | 2.35 | 6.357e-05 | -2.35 | 2.325e-07 | 2.35 | 6.159e-05 | -2.35 | 2.258e-07 | 2.35 | 5.945e-05 | -2.35 | 2.061e-07 | 2.35 | 5.987e-05 | -2.35 | 1.99e-07 | 2.35 | 4.698e-05 | -2.35 | 1.86e-07 | 2.35 | 5.506e-05 | -2.35 | 2.026e-07 | 2.35 | 6.02e-05 | -2.35 | 1.973e-07 | 2.35 | 6.48e-05 | -2.35 | 2.036e-07 | 2.35 | 6.62e-05 | -2.35 | 2.437e-07 | 2.35 | 6.74e-05 | -2.35 | 2.41e-07 | 2.35 | 6.715e-05 | -2.35 | 2.517e-07 | 2.35 | 6.744e-05 | -2.35 | 2.531e-07 | 2.35 | 6.712e-05 | -2.35 | 2.474e-07 | 2.35 | 6.735e-05 | -2.35 | 2.435e-07 | 2.35 | 6.663e-05 | -2.35 | 2.41e-07 | 2.35 | 6.615e-05 | -2.35 | 2.465e-07 | 2.35 | 6.554e-05 | -2.35 | 2.661e-07 | 2.35 | 6.545e-05 | -2.35 | 2.564e-07 | 2.35 | 6.448e-05 | -2.35 | 2.711e-07 | 2.35 | 6.432e-05 | -2.35 | 2.663e-07 | 2.35 | 6.392e-05 | -2.35 | 2.715e-07 | 2.35 | 6.374e-05 | -2.35 | 2.617e-07 | 2.35 | 6.288e-05 | -2.35 | 2.563e-07 | 2.35 | 6.144e-05 | -2.35 | 2.569e-07 | 2.35 | 6.107e-05 | -2.35 | 2.526e-07 | 2.35 | 6.114e-05 | -2.35 | 2.767e-07 | 2.35 | 6.135e-05 | -2.35 | 2.595e-07 | 2.35 | 6.047e-05 | -2.35 | 2.593e-07 | 2.35 | 6.024e-05 | -2.35 | 2.689e-07 | 2.35 | 5.998e-05 | -2.35 | 2.787e-07 | 2.35 | 5.947e-05 | -2.35 | 2.893e-07 | 2.35 | 5.878e-05 | -2.35 | 2.613e-07 | 2.35 | 5.85e-05 | -2.35 | 2.799e-07 | 2.35 | 5.701e-05 | -2.35 | 2.794e-07 | 2.35 | 5.64e-05 | -2.35 | 2.646e-07 | 2.35 | 5.631e-05 | -2.35 | 2.746e-07 | 2.35 | 5.58e-05 | -2.35 | 2.758e-07 | 2.35 | 7.976e-05 | -2.35 | 3.215e-07
2.3 | 0.0002533 | -2.3 | 4.066e-07 | 2.3 | 0.0001874 | -2.3 | 3.612e-07 | 2.3 | 0.0001623 | -2.3 | 3.103e-07 | 2.3 | 0.0001512 | -2.3 | 2.862e-07 | 2.3 | 0.0001553 | -2.3 | 2.632e-07 | 2.3 | 0.0001551 | -2.3 | 2.722e-07 | 2.3 | 0.0001523 | -2.3 | 2.536e-07 | 2.3 | 0.0001502 | -2.3 | 2.531e-07 | 2.3 | 0.0001458 | -2.3 | 2.616e-07 | 2.3 | 0.0001428 | -2.3 | 2.426e-07 | 2.3 | 0.0001395 | -2.3 | 2.338e-07 | 2.3 | 0.0001079 | -2.3 | 2.085e-07 | 2.3 | 0.000108 | -2.3 | 1.97e-07 | 2.3 | 0.0001058 | -2.3 | 2.064e-07 | 2.3 | 0.0001049 | -2.3 | 2.128e-07 | 2.3 | 0.0001033 | -2.3 | 1.883e-07 | 2.3 | 0.0001015 | -2.3 | 1.889e-07 | 2.3 | 0.0001007 | -2.3 | 1.878e-07 | 2.3 | 9.896e-05 | -2.3 | 1.781e-07 | 2.3 | 9.754e-05 | -2.3 | 2.014e-07 | 2.3 | 9.607e-05 | -2.3 | 2.115e-07 | 2.3 | 9.494e-05 | -2.3 | 1.957e-07 | 2.3 | 9.355e-05 | -2.3 | 1.927e-07 | 2.3 | 9.194e-05 | -2.3 | 1.737e-07 | 2.3 | 9.094e-05 | -2.3 | 1.756e-07 | 2.3 | 8.945e-05 | -2.3 | 1.624e-07 | 2.3 | 8.863e-05 | -2.3 | 1.55e-07 | 2.3 | 8.702e-05 | -2.3 | 1.641e-07 | 2.3 | 8.534e-05 | -2.3 | 1.684e-07 | 2.3 | 8.454e-05 | -2.3 | 1.567e-07 | 2.3 | 8.293e-05 | -2.3 | 1.776e-07 | 2.3 | 8.312e-05 | -2.3 | 1.808e-07 | 2.3 | 8.267e-05 | -2.3 | 1.584e-07 | 2.3 | 8.173e-05 | -2.3 | 1.64e-07 | 2.3 | 8.059e-05 | -2.3 | 1.651e-07 | 2.3 | 8.051e-05 | -2.3 | 1.619e-07 | 2.3 | 7.997e-05 | -2.3 | 1.621e-07 | 2.3 | 7.811e-05 | -2.3 | 1.562e-07 | 2.3 | 7.708e-05 | -2.3 | 1.682e-07 | 2.3 | 7.653e-05 | -2.3 | 1.745e-07 | 2.3 | 7.585e-05 | -2.3 | 1.816e-07 | 2.3 | 7.466e-05 | -2.3 | 1.613e-07 | 2.3 | 7.333e-05 | -2.3 | 1.561e-07 | 2.3 | 7.192e-05 | -2.3 | 1.664e-07 | 2.3 | 7.175e-05 | -2.3 | 1.694e-07 | 2.3 | 7.205e-05 | -2.3 | 1.757e-07 | 2.3 | 7.051e-05 | -2.3 | 1.787e-07 | 2.3 | 6.985e-05 | -2.3 | 1.797e-07 | 2.3 | 6.942e-05 | -2.3 | 1.864e-07 | 2.3 | 6.911e-05 | -2.3 | 2.069e-07 | 2.3 | 6.887e-05 | -2.3 | 1.883e-07 | 2.3 | 6.833e-05 | -2.3 | 1.843e-07 | 2.3 | 6.761e-05 | -2.3 | 2.049e-07 | 2.3 | 6.66e-05 | -2.3 | 1.948e-07 | 2.3 | 6.662e-05 | -2.3 | 1.856e-07 | 2.3 | 6.536e-05 | -2.3 | 2.241e-07 | 2.3 | 6.577e-05 | -2.3 | 1.947e-07 | 2.3 | 6.497e-05 | -2.3 | 2.012e-07 | 2.3 | 6.442e-05 | -2.3 | 1.943e-07 | 2.3 | 6.345e-05 | -2.3 | 1.976e-07 | 2.3 | 6.257e-05 | -2.3 | 2.06e-07 | 2.3 | 6.121e-05 | -2.3 | 1.996e-07 | 2.3 | 6.02e-05 | -2.3 | 2.152e-07 | 2.3 | 5.824e-05 | -2.3 | 2.103e-07 | 2.3 | 5.626e-05 | -2.3 | 1.909e-07 | 2.3 | 5.652e-05 | -2.3 | 1.83e-07 | 2.3 | 4.444e-05 | -2.3 | 1.73e-07 | 2.3 | 5.2e-05 | -2.3 | 1.893e-07 | 2.3 | 5.683e-05 | -2.3 | 1.839e-07 | 2.3 | 6.117e-05 | -2.3 | 1.881e-07 | 2.3 | 6.253e-05 | -2.3 | 2.269e-07 | 2.3 | 6.36e-05 | -2.3 | 2.233e-07 | 2.3 | 6.346e-05 | -2.3 | 2.343e-07 | 2.3 | 6.373e-05 | -2.3 | 2.338e-07 | 2.3 | 6.344e-05 | -2.3 | 2.291e-07 | 2.3 | 6.36e-05 | -2.3 | 2.256e-07 | 2.3 | 6.295e-05 | -2.3 | 2.248e-07 | 2.3 | 6.247e-05 | -2.3 | 2.285e-07 | 2.3 | 6.184e-05 | -2.3 | 2.447e-07 | 2.3 | 6.18e-05 | -2.3 | 2.361e-07 | 2.3 | 6.091e-05 | -2.3 | 2.512e-07 | 2.3 | 6.074e-05 | -2.3 | 2.463e-07 | 2.3 | 6.037e-05 | -2.3 | 2.527e-07 | 2.3 | 6.019e-05 | -2.3 | 2.425e-07 | 2.3 | 5.942e-05 | -2.3 | 2.395e-07 | 2.3 | 5.803e-05 | -2.3 | 2.386e-07 | 2.3 | 5.771e-05 | -2.3 | 2.339e-07 | 2.3 | 5.776e-05 | -2.3 | 2.552e-07 | 2.3 | 5.789e-05 | -2.3 | 2.401e-07 | 2.3 | 5.708e-05 | -2.3 | 2.392e-07 | 2.3 | 5.682e-05 | -2.3 | 2.474e-07 | 2.3 | 5.665e-05 | -2.3 | 2.577e-07 | 2.3 | 5.616e-05 | -2.3 | 2.699e-07 | 2.3 | 5.551e-05 | -2.3 | 2.434e-07 | 2.3 | 5.517e-05 | -2.3 | 2.579e-07 | 2.3 | 5.382e-05 | -2.3 | 2.572e-07 | 2.3 | 5.326e-05 | -2.3 | 2.444e-07 | 2.3 | 5.311e-05 | -2.3 | 2.536e-07 | 2.3 | 5.269e-05 | -2.3 | 2.561e-07 | 2.3 | 7.506e-05 | -2.3 | 2.993e-07
2.25 | 0.0002387 | -2.25 | 3.753e-07 | 2.25 | 0.0001772 | -2.25 | 3.345e-07 | 2.25 | 0.0001532 | -2.25 | 2.875e-07 | 2.25 | 0.0001426 | -2.25 | 2.638e-07 | 2.25 | 0.0001467 | -2.25 | 2.46e-07 | 2.25 | 0.0001465 | -2.25 | 2.536e-07 | 2.25 | 0.0001437 | -2.25 | 2.342e-07 | 2.25 | 0.0001419 | -2.25 | 2.307e-07 | 2.25 | 0.0001377 | -2.25 | 2.419e-07 | 2.25 | 0.0001349 | -2.25 | 2.247e-07 | 2.25 | 0.0001316 | -2.25 | 2.177e-07 | 2.25 | 0.000102 | -2.25 | 1.947e-07 | 2.25 | 0.0001022 | -2.25 | 1.847e-07 | 2.25 | 0.0001 | -2.25 | 1.914e-07 | 2.25 | 9.881e-05 | -2.25 | 1.972e-07 | 2.25 | 9.758e-05 | -2.25 | 1.752e-07 | 2.25 | 9.577e-05 | -2.25 | 1.74e-07 | 2.25 | 9.496e-05 | -2.25 | 1.738e-07 | 2.25 | 9.344e-05 | -2.25 | 1.665e-07 | 2.25 | 9.209e-05 | -2.25 | 1.862e-07 | 2.25 | 9.064e-05 | -2.25 | 1.963e-07 | 2.25 | 8.958e-05 | -2.25 | 1.802e-07 | 2.25 | 8.834e-05 | -2.25 | 1.789e-07 | 2.25 | 8.691e-05 | -2.25 | 1.638e-07 | 2.25 | 8.588e-05 | -2.25 | 1.618e-07 | 2.25 | 8.449e-05 | -2.25 | 1.474e-07 | 2.25 | 8.38e-05 | -2.25 | 1.444e-07 | 2.25 | 8.218e-05 | -2.25 | 1.532e-07 | 2.25 | 8.068e-05 | -2.25 | 1.551e-07 | 2.25 | 7.989e-05 | -2.25 | 1.447e-07 | 2.25 | 7.831e-05 | -2.25 | 1.648e-07 | 2.25 | 7.844e-05 | -2.25 | 1.686e-07 | 2.25 | 7.802e-05 | -2.25 | 1.472e-07 | 2.25 | 7.722e-05 | -2.25 | 1.519e-07 | 2.25 | 7.613e-05 | -2.25 | 1.509e-07 | 2.25 | 7.605e-05 | -2.25 | 1.5e-07 | 2.25 | 7.552e-05 | -2.25 | 1.498e-07 | 2.25 | 7.379e-05 | -2.25 | 1.435e-07 | 2.25 | 7.283e-05 | -2.25 | 1.574e-07 | 2.25 | 7.22e-05 | -2.25 | 1.63e-07 | 2.25 | 7.162e-05 | -2.25 | 1.669e-07 | 2.25 | 7.047e-05 | -2.25 | 1.502e-07 | 2.25 | 6.92e-05 | -2.25 | 1.454e-07 | 2.25 | 6.794e-05 | -2.25 | 1.543e-07 | 2.25 | 6.772e-05 | -2.25 | 1.581e-07 | 2.25 | 6.802e-05 | -2.25 | 1.622e-07 | 2.25 | 6.663e-05 | -2.25 | 1.651e-07 | 2.25 | 6.599e-05 | -2.25 | 1.666e-07 | 2.25 | 6.556e-05 | -2.25 | 1.723e-07 | 2.25 | 6.531e-05 | -2.25 | 1.904e-07 | 2.25 | 6.504e-05 | -2.25 | 1.745e-07 | 2.25 | 6.454e-05 | -2.25 | 1.709e-07 | 2.25 | 6.384e-05 | -2.25 | 1.883e-07 | 2.25 | 6.292e-05 | -2.25 | 1.812e-07 | 2.25 | 6.292e-05 | -2.25 | 1.707e-07 | 2.25 | 6.174e-05 | -2.25 | 2.072e-07 | 2.25 | 6.208e-05 | -2.25 | 1.802e-07 | 2.25 | 6.137e-05 | -2.25 | 1.873e-07 | 2.25 | 6.079e-05 | -2.25 | 1.812e-07 | 2.25 | 5.998e-05 | -2.25 | 1.834e-07 | 2.25 | 5.91e-05 | -2.25 | 1.888e-07 | 2.25 | 5.779e-05 | -2.25 | 1.857e-07 | 2.25 | 5.688e-05 | -2.25 | 1.979e-07 | 2.25 | 5.502e-05 | -2.25 | 1.956e-07 | 2.25 | 5.31e-05 | -2.25 | 1.761e-07 | 2.25 | 5.342e-05 | -2.25 | 1.692e-07 | 2.25 | 4.212e-05 | -2.25 | 1.604e-07 | 2.25 | 4.907e-05 | -2.25 | 1.749e-07 | 2.25 | 5.36e-05 | -2.25 | 1.71e-07 | 2.25 | 5.771e-05 | -2.25 | 1.738e-07 | 2.25 | 5.892e-05 | -2.25 | 2.133e-07 | 2.25 | 5.993e-05 | -2.25 | 2.05e-07 | 2.25 | 5.984e-05 | -2.25 | 2.156e-07 | 2.25 | 6.009e-05 | -2.25 | 2.189e-07 | 2.25 | 5.981e-05 | -2.25 | 2.108e-07 | 2.25 | 5.997e-05 | -2.25 | 2.08e-07 | 2.25 | 5.934e-05 | -2.25 | 2.076e-07 | 2.25 | 5.89e-05 | -2.25 | 2.118e-07 | 2.25 | 5.837e-05 | -2.25 | 2.268e-07 | 2.25 | 5.823e-05 | -2.25 | 2.203e-07 | 2.25 | 5.742e-05 | -2.25 | 2.335e-07 | 2.25 | 5.729e-05 | -2.25 | 2.286e-07 | 2.25 | 5.696e-05 | -2.25 | 2.329e-07 | 2.25 | 5.673e-05 | -2.25 | 2.253e-07 | 2.25 | 5.598e-05 | -2.25 | 2.21e-07 | 2.25 | 5.47e-05 | -2.25 | 2.216e-07 | 2.25 | 5.443e-05 | -2.25 | 2.155e-07 | 2.25 | 5.45e-05 | -2.25 | 2.365e-07 | 2.25 | 5.464e-05 | -2.25 | 2.228e-07 | 2.25 | 5.381e-05 | -2.25 | 2.217e-07 | 2.25 | 5.358e-05 | -2.25 | 2.288e-07 | 2.25 | 5.341e-05 | -2.25 | 2.383e-07 | 2.25 | 5.3e-05 | -2.25 | 2.488e-07 | 2.25 | 5.238e-05 | -2.25 | 2.255e-07 | 2.25 | 5.207e-05 | -2.25 | 2.378e-07 | 2.25 | 5.076e-05 | -2.25 | 2.39e-07 | 2.25 | 5.023e-05 | -2.25 | 2.274e-07 | 2.25 | 5.006e-05 | -2.25 | 2.355e-07 | 2.25 | 4.971e-05 | -2.25 | 2.376e-07 | 2.25 | 7.055e-05 | -2.25 | 2.772e-07
2.2 | 0.0002251 | -2.2 | 3.49e-07 | 2.2 | 0.0001673 | -2.2 | 3.098e-07 | 2.2 | 0.0001442 | -2.2 | 2.654e-07 | 2.2 | 0.0001346 | -2.2 | 2.448e-07 | 2.2 | 0.0001384 | -2.2 | 2.279e-07 | 2.2 | 0.0001381 | -2.2 | 2.367e-07 | 2.2 | 0.0001356 | -2.2 | 2.14e-07 | 2.2 | 0.0001338 | -2.2 | 2.158e-07 | 2.2 | 0.0001298 | -2.2 | 2.268e-07 | 2.2 | 0.0001271 | -2.2 | 2.069e-07 | 2.2 | 0.0001242 | -2.2 | 2.03e-07 | 2.2 | 9.617e-05 | -2.2 | 1.808e-07 | 2.2 | 9.625e-05 | -2.2 | 1.713e-07 | 2.2 | 9.405e-05 | -2.2 | 1.776e-07 | 2.2 | 9.325e-05 | -2.2 | 1.853e-07 | 2.2 | 9.196e-05 | -2.2 | 1.611e-07 | 2.2 | 9.025e-05 | -2.2 | 1.623e-07 | 2.2 | 8.941e-05 | -2.2 | 1.617e-07 | 2.2 | 8.824e-05 | -2.2 | 1.56e-07 | 2.2 | 8.688e-05 | -2.2 | 1.72e-07 | 2.2 | 8.56e-05 | -2.2 | 1.813e-07 | 2.2 | 8.459e-05 | -2.2 | 1.661e-07 | 2.2 | 8.343e-05 | -2.2 | 1.661e-07 | 2.2 | 8.206e-05 | -2.2 | 1.509e-07 | 2.2 | 8.108e-05 | -2.2 | 1.499e-07 | 2.2 | 7.969e-05 | -2.2 | 1.363e-07 | 2.2 | 7.905e-05 | -2.2 | 1.335e-07 | 2.2 | 7.751e-05 | -2.2 | 1.423e-07 | 2.2 | 7.611e-05 | -2.2 | 1.421e-07 | 2.2 | 7.541e-05 | -2.2 | 1.316e-07 | 2.2 | 7.395e-05 | -2.2 | 1.516e-07 | 2.2 | 7.405e-05 | -2.2 | 1.572e-07 | 2.2 | 7.369e-05 | -2.2 | 1.373e-07 | 2.2 | 7.288e-05 | -2.2 | 1.411e-07 | 2.2 | 7.181e-05 | -2.2 | 1.396e-07 | 2.2 | 7.174e-05 | -2.2 | 1.378e-07 | 2.2 | 7.121e-05 | -2.2 | 1.379e-07 | 2.2 | 6.966e-05 | -2.2 | 1.328e-07 | 2.2 | 6.865e-05 | -2.2 | 1.444e-07 | 2.2 | 6.814e-05 | -2.2 | 1.521e-07 | 2.2 | 6.754e-05 | -2.2 | 1.558e-07 | 2.2 | 6.652e-05 | -2.2 | 1.387e-07 | 2.2 | 6.531e-05 | -2.2 | 1.358e-07 | 2.2 | 6.408e-05 | -2.2 | 1.431e-07 | 2.2 | 6.389e-05 | -2.2 | 1.452e-07 | 2.2 | 6.415e-05 | -2.2 | 1.501e-07 | 2.2 | 6.275e-05 | -2.2 | 1.532e-07 | 2.2 | 6.216e-05 | -2.2 | 1.546e-07 | 2.2 | 6.182e-05 | -2.2 | 1.61e-07 | 2.2 | 6.159e-05 | -2.2 | 1.763e-07 | 2.2 | 6.133e-05 | -2.2 | 1.603e-07 | 2.2 | 6.089e-05 | -2.2 | 1.572e-07 | 2.2 | 6.021e-05 | -2.2 | 1.751e-07 | 2.2 | 5.925e-05 | -2.2 | 1.673e-07 | 2.2 | 5.931e-05 | -2.2 | 1.592e-07 | 2.2 | 5.819e-05 | -2.2 | 1.917e-07 | 2.2 | 5.853e-05 | -2.2 | 1.661e-07 | 2.2 | 5.785e-05 | -2.2 | 1.744e-07 | 2.2 | 5.735e-05 | -2.2 | 1.676e-07 | 2.2 | 5.649e-05 | -2.2 | 1.691e-07 | 2.2 | 5.569e-05 | -2.2 | 1.753e-07 | 2.2 | 5.458e-05 | -2.2 | 1.715e-07 | 2.2 | 5.365e-05 | -2.2 | 1.829e-07 | 2.2 | 5.193e-05 | -2.2 | 1.798e-07 | 2.2 | 5.006e-05 | -2.2 | 1.651e-07 | 2.2 | 5.038e-05 | -2.2 | 1.574e-07 | 2.2 | 3.973e-05 | -2.2 | 1.501e-07 | 2.2 | 4.626e-05 | -2.2 | 1.631e-07 | 2.2 | 5.047e-05 | -2.2 | 1.572e-07 | 2.2 | 5.437e-05 | -2.2 | 1.614e-07 | 2.2 | 5.546e-05 | -2.2 | 1.966e-07 | 2.2 | 5.647e-05 | -2.2 | 1.888e-07 | 2.2 | 5.64e-05 | -2.2 | 1.991e-07 | 2.2 | 5.66e-05 | -2.2 | 2.02e-07 | 2.2 | 5.63e-05 | -2.2 | 1.96e-07 | 2.2 | 5.653e-05 | -2.2 | 1.93e-07 | 2.2 | 5.586e-05 | -2.2 | 1.919e-07 | 2.2 | 5.548e-05 | -2.2 | 1.954e-07 | 2.2 | 5.496e-05 | -2.2 | 2.101e-07 | 2.2 | 5.477e-05 | -2.2 | 2.023e-07 | 2.2 | 5.409e-05 | -2.2 | 2.159e-07 | 2.2 | 5.396e-05 | -2.2 | 2.101e-07 | 2.2 | 5.362e-05 | -2.2 | 2.143e-07 | 2.2 | 5.346e-05 | -2.2 | 2.097e-07 | 2.2 | 5.27e-05 | -2.2 | 2.029e-07 | 2.2 | 5.152e-05 | -2.2 | 2.044e-07 | 2.2 | 5.126e-05 | -2.2 | 1.997e-07 | 2.2 | 5.13e-05 | -2.2 | 2.175e-07 | 2.2 | 5.141e-05 | -2.2 | 2.063e-07 | 2.2 | 5.073e-05 | -2.2 | 2.046e-07 | 2.2 | 5.054e-05 | -2.2 | 2.112e-07 | 2.2 | 5.036e-05 | -2.2 | 2.204e-07 | 2.2 | 4.994e-05 | -2.2 | 2.322e-07 | 2.2 | 4.924e-05 | -2.2 | 2.106e-07 | 2.2 | 4.907e-05 | -2.2 | 2.186e-07 | 2.2 | 4.786e-05 | -2.2 | 2.209e-07 | 2.2 | 4.731e-05 | -2.2 | 2.072e-07 | 2.2 | 4.714e-05 | -2.2 | 2.184e-07 | 2.2 | 4.685e-05 | -2.2 | 2.18e-07 | 2.2 | 6.632e-05 | -2.2 | 2.534e-07
2.15 | 0.0002115 | -2.15 | 3.217e-07 | 2.15 | 0.0001578 | -2.15 | 2.885e-07 | 2.15 | 0.0001359 | -2.15 | 2.463e-07 | 2.15 | 0.0001269 | -2.15 | 2.288e-07 | 2.15 | 0.0001303 | -2.15 | 2.112e-07 | 2.15 | 0.0001302 | -2.15 | 2.191e-07 | 2.15 | 0.0001277 | -2.15 | 1.985e-07 | 2.15 | 0.000126 | -2.15 | 1.989e-07 | 2.15 | 0.0001222 | -2.15 | 2.088e-07 | 2.15 | 0.0001197 | -2.15 | 1.917e-07 | 2.15 | 0.0001169 | -2.15 | 1.878e-07 | 2.15 | 9.055e-05 | -2.15 | 1.673e-07 | 2.15 | 9.059e-05 | -2.15 | 1.585e-07 | 2.15 | 8.87e-05 | -2.15 | 1.633e-07 | 2.15 | 8.786e-05 | -2.15 | 1.718e-07 | 2.15 | 8.667e-05 | -2.15 | 1.499e-07 | 2.15 | 8.516e-05 | -2.15 | 1.512e-07 | 2.15 | 8.433e-05 | -2.15 | 1.5e-07 | 2.15 | 8.312e-05 | -2.15 | 1.403e-07 | 2.15 | 8.185e-05 | -2.15 | 1.616e-07 | 2.15 | 8.074e-05 | -2.15 | 1.697e-07 | 2.15 | 7.976e-05 | -2.15 | 1.539e-07 | 2.15 | 7.871e-05 | -2.15 | 1.545e-07 | 2.15 | 7.73e-05 | -2.15 | 1.406e-07 | 2.15 | 7.645e-05 | -2.15 | 1.375e-07 | 2.15 | 7.516e-05 | -2.15 | 1.279e-07 | 2.15 | 7.453e-05 | -2.15 | 1.22e-07 | 2.15 | 7.309e-05 | -2.15 | 1.315e-07 | 2.15 | 7.169e-05 | -2.15 | 1.304e-07 | 2.15 | 7.097e-05 | -2.15 | 1.228e-07 | 2.15 | 6.961e-05 | -2.15 | 1.397e-07 | 2.15 | 6.966e-05 | -2.15 | 1.452e-07 | 2.15 | 6.942e-05 | -2.15 | 1.274e-07 | 2.15 | 6.865e-05 | -2.15 | 1.304e-07 | 2.15 | 6.762e-05 | -2.15 | 1.303e-07 | 2.15 | 6.765e-05 | -2.15 | 1.279e-07 | 2.15 | 6.71e-05 | -2.15 | 1.274e-07 | 2.15 | 6.557e-05 | -2.15 | 1.222e-07 | 2.15 | 6.468e-05 | -2.15 | 1.341e-07 | 2.15 | 6.421e-05 | -2.15 | 1.397e-07 | 2.15 | 6.355e-05 | -2.15 | 1.449e-07 | 2.15 | 6.262e-05 | -2.15 | 1.271e-07 | 2.15 | 6.158e-05 | -2.15 | 1.238e-07 | 2.15 | 6.032e-05 | -2.15 | 1.327e-07 | 2.15 | 6.02e-05 | -2.15 | 1.335e-07 | 2.15 | 6.041e-05 | -2.15 | 1.392e-07 | 2.15 | 5.91e-05 | -2.15 | 1.42e-07 | 2.15 | 5.859e-05 | -2.15 | 1.422e-07 | 2.15 | 5.825e-05 | -2.15 | 1.469e-07 | 2.15 | 5.797e-05 | -2.15 | 1.641e-07 | 2.15 | 5.773e-05 | -2.15 | 1.484e-07 | 2.15 | 5.735e-05 | -2.15 | 1.468e-07 | 2.15 | 5.668e-05 | -2.15 | 1.602e-07 | 2.15 | 5.581e-05 | -2.15 | 1.559e-07 | 2.15 | 5.577e-05 | -2.15 | 1.476e-07 | 2.15 | 5.476e-05 | -2.15 | 1.784e-07 | 2.15 | 5.51e-05 | -2.15 | 1.54e-07 | 2.15 | 5.446e-05 | -2.15 | 1.611e-07 | 2.15 | 5.397e-05 | -2.15 | 1.559e-07 | 2.15 | 5.322e-05 | -2.15 | 1.562e-07 | 2.15 | 5.248e-05 | -2.15 | 1.628e-07 | 2.15 | 5.136e-05 | -2.15 | 1.581e-07 | 2.15 | 5.052e-05 | -2.15 | 1.702e-07 | 2.15 | 4.892e-05 | -2.15 | 1.658e-07 | 2.15 | 4.715e-05 | -2.15 | 1.527e-07 | 2.15 | 4.75e-05 | -2.15 | 1.458e-07 | 2.15 | 3.744e-05 | -2.15 | 1.39e-07 | 2.15 | 4.349e-05 | -2.15 | 1.506e-07 | 2.15 | 4.746e-05 | -2.15 | 1.462e-07 | 2.15 | 5.108e-05 | -2.15 | 1.49e-07 | 2.15 | 5.218e-05 | -2.15 | 1.837e-07 | 2.15 | 5.308e-05 | -2.15 | 1.76e-07 | 2.15 | 5.304e-05 | -2.15 | 1.864e-07 | 2.15 | 5.321e-05 | -2.15 | 1.873e-07 | 2.15 | 5.299e-05 | -2.15 | 1.803e-07 | 2.15 | 5.316e-05 | -2.15 | 1.776e-07 | 2.15 | 5.256e-05 | -2.15 | 1.749e-07 | 2.15 | 5.214e-05 | -2.15 | 1.812e-07 | 2.15 | 5.171e-05 | -2.15 | 1.949e-07 | 2.15 | 5.153e-05 | -2.15 | 1.87e-07 | 2.15 | 5.081e-05 | -2.15 | 2.002e-07 | 2.15 | 5.074e-05 | -2.15 | 1.942e-07 | 2.15 | 5.046e-05 | -2.15 | 1.957e-07 | 2.15 | 5.029e-05 | -2.15 | 1.951e-07 | 2.15 | 4.955e-05 | -2.15 | 1.851e-07 | 2.15 | 4.842e-05 | -2.15 | 1.876e-07 | 2.15 | 4.822e-05 | -2.15 | 1.845e-07 | 2.15 | 4.827e-05 | -2.15 | 1.998e-07 | 2.15 | 4.835e-05 | -2.15 | 1.917e-07 | 2.15 | 4.766e-05 | -2.15 | 1.878e-07 | 2.15 | 4.754e-05 | -2.15 | 1.938e-07 | 2.15 | 4.741e-05 | -2.15 | 2.035e-07 | 2.15 | 4.697e-05 | -2.15 | 2.141e-07 | 2.15 | 4.631e-05 | -2.15 | 1.941e-07 | 2.15 | 4.615e-05 | -2.15 | 2.025e-07 | 2.15 | 4.494e-05 | -2.15 | 2.046e-07 | 2.15 | 4.45e-05 | -2.15 | 1.92e-07 | 2.15 | 4.432e-05 | -2.15 | 2.023e-07 | 2.15 | 4.397e-05 | -2.15 | 2.018e-07 | 2.15 | 6.22e-05 | -2.15 | 2.34e-07
2.1 | 0.0001988 | -2.1 | 2.985e-07 | 2.1 | 0.0001488 | -2.1 | 2.669e-07 | 2.1 | 0.0001279 | -2.1 | 2.271e-07 | 2.1 | 0.0001193 | -2.1 | 2.119e-07 | 2.1 | 0.0001225 | -2.1 | 1.942e-07 | 2.1 | 0.0001225 | -2.1 | 2.012e-07 | 2.1 | 0.0001202 | -2.1 | 1.842e-07 | 2.1 | 0.0001186 | -2.1 | 1.835e-07 | 2.1 | 0.0001151 | -2.1 | 1.93e-07 | 2.1 | 0.0001126 | -2.1 | 1.779e-07 | 2.1 | 0.00011 | -2.1 | 1.731e-07 | 2.1 | 8.524e-05 | -2.1 | 1.554e-07 | 2.1 | 8.531e-05 | -2.1 | 1.451e-07 | 2.1 | 8.355e-05 | -2.1 | 1.518e-07 | 2.1 | 8.274e-05 | -2.1 | 1.609e-07 | 2.1 | 8.164e-05 | -2.1 | 1.381e-07 | 2.1 | 8.01e-05 | -2.1 | 1.402e-07 | 2.1 | 7.932e-05 | -2.1 | 1.388e-07 | 2.1 | 7.829e-05 | -2.1 | 1.276e-07 | 2.1 | 7.71e-05 | -2.1 | 1.488e-07 | 2.1 | 7.599e-05 | -2.1 | 1.565e-07 | 2.1 | 7.5e-05 | -2.1 | 1.403e-07 | 2.1 | 7.409e-05 | -2.1 | 1.43e-07 | 2.1 | 7.273e-05 | -2.1 | 1.295e-07 | 2.1 | 7.196e-05 | -2.1 | 1.258e-07 | 2.1 | 7.072e-05 | -2.1 | 1.181e-07 | 2.1 | 7.014e-05 | -2.1 | 1.113e-07 | 2.1 | 6.88e-05 | -2.1 | 1.213e-07 | 2.1 | 6.746e-05 | -2.1 | 1.194e-07 | 2.1 | 6.683e-05 | -2.1 | 1.134e-07 | 2.1 | 6.552e-05 | -2.1 | 1.296e-07 | 2.1 | 6.552e-05 | -2.1 | 1.322e-07 | 2.1 | 6.526e-05 | -2.1 | 1.169e-07 | 2.1 | 6.462e-05 | -2.1 | 1.191e-07 | 2.1 | 6.367e-05 | -2.1 | 1.197e-07 | 2.1 | 6.36e-05 | -2.1 | 1.183e-07 | 2.1 | 6.306e-05 | -2.1 | 1.167e-07 | 2.1 | 6.165e-05 | -2.1 | 1.111e-07 | 2.1 | 6.084e-05 | -2.1 | 1.247e-07 | 2.1 | 6.037e-05 | -2.1 | 1.283e-07 | 2.1 | 5.98e-05 | -2.1 | 1.349e-07 | 2.1 | 5.89e-05 | -2.1 | 1.166e-07 | 2.1 | 5.786e-05 | -2.1 | 1.123e-07 | 2.1 | 5.675e-05 | -2.1 | 1.215e-07 | 2.1 | 5.658e-05 | -2.1 | 1.217e-07 | 2.1 | 5.684e-05 | -2.1 | 1.294e-07 | 2.1 | 5.563e-05 | -2.1 | 1.319e-07 | 2.1 | 5.51e-05 | -2.1 | 1.316e-07 | 2.1 | 5.476e-05 | -2.1 | 1.347e-07 | 2.1 | 5.452e-05 | -2.1 | 1.528e-07 | 2.1 | 5.427e-05 | -2.1 | 1.394e-07 | 2.1 | 5.394e-05 | -2.1 | 1.342e-07 | 2.1 | 5.333e-05 | -2.1 | 1.513e-07 | 2.1 | 5.251e-05 | -2.1 | 1.437e-07 | 2.1 | 5.248e-05 | -2.1 | 1.368e-07 | 2.1 | 5.148e-05 | -2.1 | 1.663e-07 | 2.1 | 5.183e-05 | -2.1 | 1.41e-07 | 2.1 | 5.12e-05 | -2.1 | 1.504e-07 | 2.1 | 5.078e-05 | -2.1 | 1.437e-07 | 2.1 | 5.006e-05 | -2.1 | 1.434e-07 | 2.1 | 4.933e-05 | -2.1 | 1.49e-07 | 2.1 | 4.831e-05 | -2.1 | 1.468e-07 | 2.1 | 4.752e-05 | -2.1 | 1.564e-07 | 2.1 | 4.605e-05 | -2.1 | 1.562e-07 | 2.1 | 4.437e-05 | -2.1 | 1.426e-07 | 2.1 | 4.468e-05 | -2.1 | 1.346e-07 | 2.1 | 3.526e-05 | -2.1 | 1.299e-07 | 2.1 | 4.09e-05 | -2.1 | 1.41e-07 | 2.1 | 4.455e-05 | -2.1 | 1.358e-07 | 2.1 | 4.787e-05 | -2.1 | 1.378e-07 | 2.1 | 4.9e-05 | -2.1 | 1.691e-07 | 2.1 | 4.99e-05 | -2.1 | 1.623e-07 | 2.1 | 4.982e-05 | -2.1 | 1.703e-07 | 2.1 | 4.998e-05 | -2.1 | 1.747e-07 | 2.1 | 4.972e-05 | -2.1 | 1.68e-07 | 2.1 | 4.988e-05 | -2.1 | 1.653e-07 | 2.1 | 4.938e-05 | -2.1 | 1.606e-07 | 2.1 | 4.903e-05 | -2.1 | 1.669e-07 | 2.1 | 4.853e-05 | -2.1 | 1.796e-07 | 2.1 | 4.846e-05 | -2.1 | 1.735e-07 | 2.1 | 4.771e-05 | -2.1 | 1.848e-07 | 2.1 | 4.772e-05 | -2.1 | 1.789e-07 | 2.1 | 4.744e-05 | -2.1 | 1.834e-07 | 2.1 | 4.727e-05 | -2.1 | 1.804e-07 | 2.1 | 4.658e-05 | -2.1 | 1.701e-07 | 2.1 | 4.55e-05 | -2.1 | 1.738e-07 | 2.1 | 4.525e-05 | -2.1 | 1.699e-07 | 2.1 | 4.536e-05 | -2.1 | 1.845e-07 | 2.1 | 4.544e-05 | -2.1 | 1.776e-07 | 2.1 | 4.476e-05 | -2.1 | 1.734e-07 | 2.1 | 4.465e-05 | -2.1 | 1.796e-07 | 2.1 | 4.447e-05 | -2.1 | 1.856e-07 | 2.1 | 4.416e-05 | -2.1 | 1.972e-07 | 2.1 | 4.347e-05 | -2.1 | 1.789e-07 | 2.1 | 4.328e-05 | -2.1 | 1.864e-07 | 2.1 | 4.227e-05 | -2.1 | 1.894e-07 | 2.1 | 4.184e-05 | -2.1 | 1.779e-07 | 2.1 | 4.167e-05 | -2.1 | 1.878e-07 | 2.1 | 4.131e-05 | -2.1 | 1.855e-07 | 2.1 | 5.823e-05 | -2.1 | 2.157e-07
2.05 | 0.0001866 | -2.05 | 2.789e-07 | 2.05 | 0.0001399 | -2.05 | 2.457e-07 | 2.05 | 0.0001202 | -2.05 | 2.107e-07 | 2.05 | 0.0001121 | -2.05 | 1.975e-07 | 2.05 | 0.0001153 | -2.05 | 1.79e-07 | 2.05 | 0.0001149 | -2.05 | 1.854e-07 | 2.05 | 0.0001128 | -2.05 | 1.694e-07 | 2.05 | 0.0001113 | -2.05 | 1.696e-07 | 2.05 | 0.000108 | -2.05 | 1.79e-07 | 2.05 | 0.0001059 | -2.05 | 1.628e-07 | 2.05 | 0.0001034 | -2.05 | 1.586e-07 | 2.05 | 8.022e-05 | -2.05 | 1.447e-07 | 2.05 | 8.029e-05 | -2.05 | 1.345e-07 | 2.05 | 7.857e-05 | -2.05 | 1.393e-07 | 2.05 | 7.791e-05 | -2.05 | 1.474e-07 | 2.05 | 7.677e-05 | -2.05 | 1.257e-07 | 2.05 | 7.53e-05 | -2.05 | 1.294e-07 | 2.05 | 7.451e-05 | -2.05 | 1.282e-07 | 2.05 | 7.354e-05 | -2.05 | 1.186e-07 | 2.05 | 7.244e-05 | -2.05 | 1.382e-07 | 2.05 | 7.144e-05 | -2.05 | 1.446e-07 | 2.05 | 7.053e-05 | -2.05 | 1.316e-07 | 2.05 | 6.96e-05 | -2.05 | 1.319e-07 | 2.05 | 6.838e-05 | -2.05 | 1.205e-07 | 2.05 | 6.757e-05 | -2.05 | 1.148e-07 | 2.05 | 6.645e-05 | -2.05 | 1.094e-07 | 2.05 | 6.589e-05 | -2.05 | 1.021e-07 | 2.05 | 6.463e-05 | -2.05 | 1.118e-07 | 2.05 | 6.34e-05 | -2.05 | 1.091e-07 | 2.05 | 6.283e-05 | -2.05 | 1.051e-07 | 2.05 | 6.156e-05 | -2.05 | 1.195e-07 | 2.05 | 6.164e-05 | -2.05 | 1.208e-07 | 2.05 | 6.13e-05 | -2.05 | 1.067e-07 | 2.05 | 6.063e-05 | -2.05 | 1.088e-07 | 2.05 | 5.979e-05 | -2.05 | 1.108e-07 | 2.05 | 5.969e-05 | -2.05 | 1.077e-07 | 2.05 | 5.93e-05 | -2.05 | 1.091e-07 | 2.05 | 5.794e-05 | -2.05 | 1.019e-07 | 2.05 | 5.711e-05 | -2.05 | 1.138e-07 | 2.05 | 5.67e-05 | -2.05 | 1.182e-07 | 2.05 | 5.615e-05 | -2.05 | 1.24e-07 | 2.05 | 5.535e-05 | -2.05 | 1.072e-07 | 2.05 | 5.43e-05 | -2.05 | 1.036e-07 | 2.05 | 5.328e-05 | -2.05 | 1.13e-07 | 2.05 | 5.316e-05 | -2.05 | 1.122e-07 | 2.05 | 5.336e-05 | -2.05 | 1.179e-07 | 2.05 | 5.218e-05 | -2.05 | 1.197e-07 | 2.05 | 5.171e-05 | -2.05 | 1.197e-07 | 2.05 | 5.141e-05 | -2.05 | 1.248e-07 | 2.05 | 5.122e-05 | -2.05 | 1.397e-07 | 2.05 | 5.094e-05 | -2.05 | 1.256e-07 | 2.05 | 5.064e-05 | -2.05 | 1.24e-07 | 2.05 | 5.009e-05 | -2.05 | 1.362e-07 | 2.05 | 4.933e-05 | -2.05 | 1.319e-07 | 2.05 | 4.928e-05 | -2.05 | 1.257e-07 | 2.05 | 4.835e-05 | -2.05 | 1.549e-07 | 2.05 | 4.864e-05 | -2.05 | 1.274e-07 | 2.05 | 4.809e-05 | -2.05 | 1.374e-07 | 2.05 | 4.766e-05 | -2.05 | 1.329e-07 | 2.05 | 4.697e-05 | -2.05 | 1.315e-07 | 2.05 | 4.633e-05 | -2.05 | 1.365e-07 | 2.05 | 4.538e-05 | -2.05 | 1.352e-07 | 2.05 | 4.465e-05 | -2.05 | 1.447e-07 | 2.05 | 4.325e-05 | -2.05 | 1.42e-07 | 2.05 | 4.166e-05 | -2.05 | 1.318e-07 | 2.05 | 4.194e-05 | -2.05 | 1.235e-07 | 2.05 | 3.312e-05 | -2.05 | 1.183e-07 | 2.05 | 3.835e-05 | -2.05 | 1.287e-07 | 2.05 | 4.181e-05 | -2.05 | 1.255e-07 | 2.05 | 4.493e-05 | -2.05 | 1.263e-07 | 2.05 | 4.6e-05 | -2.05 | 1.552e-07 | 2.05 | 4.68e-05 | -2.05 | 1.485e-07 | 2.05 | 4.671e-05 | -2.05 | 1.568e-07 | 2.05 | 4.694e-05 | -2.05 | 1.595e-07 | 2.05 | 4.667e-05 | -2.05 | 1.551e-07 | 2.05 | 4.684e-05 | -2.05 | 1.515e-07 | 2.05 | 4.63e-05 | -2.05 | 1.494e-07 | 2.05 | 4.593e-05 | -2.05 | 1.538e-07 | 2.05 | 4.553e-05 | -2.05 | 1.648e-07 | 2.05 | 4.545e-05 | -2.05 | 1.598e-07 | 2.05 | 4.476e-05 | -2.05 | 1.717e-07 | 2.05 | 4.472e-05 | -2.05 | 1.628e-07 | 2.05 | 4.45e-05 | -2.05 | 1.674e-07 | 2.05 | 4.429e-05 | -2.05 | 1.649e-07 | 2.05 | 4.371e-05 | -2.05 | 1.562e-07 | 2.05 | 4.267e-05 | -2.05 | 1.612e-07 | 2.05 | 4.244e-05 | -2.05 | 1.564e-07 | 2.05 | 4.254e-05 | -2.05 | 1.704e-07 | 2.05 | 4.266e-05 | -2.05 | 1.637e-07 | 2.05 | 4.2e-05 | -2.05 | 1.59e-07 | 2.05 | 4.187e-05 | -2.05 | 1.633e-07 | 2.05 | 4.171e-05 | -2.05 | 1.728e-07 | 2.05 | 4.14e-05 | -2.05 | 1.822e-07 | 2.05 | 4.081e-05 | -2.05 | 1.646e-07 | 2.05 | 4.06e-05 | -2.05 | 1.71e-07 | 2.05 | 3.959e-05 | -2.05 | 1.741e-07 | 2.05 | 3.923e-05 | -2.05 | 1.626e-07 | 2.05 | 3.911e-05 | -2.05 | 1.738e-07 | 2.05 | 3.873e-05 | -2.05 | 1.719e-07 | 2.05 | 5.448e-05 | -2.05 | 1.986e-07
2 | 0.0001747 | -2 | 2.552e-07 | 2 | 0.0001316 | -2 | 2.271e-07 | 2 | 0.0001126 | -2 | 1.961e-07 | 2 | 0.0001052 | -2 | 1.795e-07 | 2 | 0.000108 | -2 | 1.641e-07 | 2 | 0.0001078 | -2 | 1.722e-07 | 2 | 0.0001059 | -2 | 1.567e-07 | 2 | 0.0001043 | -2 | 1.584e-07 | 2 | 0.0001013 | -2 | 1.652e-07 | 2 | 9.907e-05 | -2 | 1.511e-07 | 2 | 9.663e-05 | -2 | 1.465e-07 | 2 | 7.534e-05 | -2 | 1.332e-07 | 2 | 7.534e-05 | -2 | 1.248e-07 | 2 | 7.376e-05 | -2 | 1.261e-07 | 2 | 7.314e-05 | -2 | 1.388e-07 | 2 | 7.206e-05 | -2 | 1.161e-07 | 2 | 7.071e-05 | -2 | 1.197e-07 | 2 | 7.001e-05 | -2 | 1.183e-07 | 2 | 6.909e-05 | -2 | 1.095e-07 | 2 | 6.802e-05 | -2 | 1.276e-07 | 2 | 6.704e-05 | -2 | 1.323e-07 | 2 | 6.62e-05 | -2 | 1.22e-07 | 2 | 6.526e-05 | -2 | 1.204e-07 | 2 | 6.417e-05 | -2 | 1.108e-07 | 2 | 6.343e-05 | -2 | 1.067e-07 | 2 | 6.231e-05 | -2 | 1.011e-07 | 2 | 6.184e-05 | -2 | 9.4012e-08 | 2 | 6.066e-05 | -2 | 1.027e-07 | 2 | 5.945e-05 | -2 | 1.008e-07 | 2 | 5.891e-05 | -2 | 9.6152e-08 | 2 | 5.779e-05 | -2 | 1.118e-07 | 2 | 5.781e-05 | -2 | 1.108e-07 | 2 | 5.753e-05 | -2 | 9.8006e-08 | 2 | 5.689e-05 | -2 | 1.005e-07 | 2 | 5.611e-05 | -2 | 1.023e-07 | 2 | 5.603e-05 | -2 | 9.8725e-08 | 2 | 5.56e-05 | -2 | 9.8131e-08 | 2 | 5.434e-05 | -2 | 9.318e-08 | 2 | 5.357e-05 | -2 | 1.059e-07 | 2 | 5.321e-05 | -2 | 1.073e-07 | 2 | 5.262e-05 | -2 | 1.13e-07 | 2 | 5.192e-05 | -2 | 9.9114e-08 | 2 | 5.091e-05 | -2 | 9.3792e-08 | 2 | 4.993e-05 | -2 | 1.039e-07 | 2 | 4.985e-05 | -2 | 1.027e-07 | 2 | 5.01e-05 | -2 | 1.072e-07 | 2 | 4.894e-05 | -2 | 1.072e-07 | 2 | 4.853e-05 | -2 | 1.11e-07 | 2 | 4.819e-05 | -2 | 1.124e-07 | 2 | 4.801e-05 | -2 | 1.268e-07 | 2 | 4.78e-05 | -2 | 1.163e-07 | 2 | 4.753e-05 | -2 | 1.142e-07 | 2 | 4.698e-05 | -2 | 1.25e-07 | 2 | 4.621e-05 | -2 | 1.207e-07 | 2 | 4.622e-05 | -2 | 1.154e-07 | 2 | 4.533e-05 | -2 | 1.429e-07 | 2 | 4.566e-05 | -2 | 1.187e-07 | 2 | 4.514e-05 | -2 | 1.261e-07 | 2 | 4.469e-05 | -2 | 1.234e-07 | 2 | 4.408e-05 | -2 | 1.211e-07 | 2 | 4.339e-05 | -2 | 1.259e-07 | 2 | 4.249e-05 | -2 | 1.256e-07 | 2 | 4.186e-05 | -2 | 1.335e-07 | 2 | 4.054e-05 | -2 | 1.305e-07 | 2 | 3.908e-05 | -2 | 1.213e-07 | 2 | 3.935e-05 | -2 | 1.125e-07 | 2 | 3.112e-05 | -2 | 1.085e-07 | 2 | 3.594e-05 | -2 | 1.181e-07 | 2 | 3.913e-05 | -2 | 1.153e-07 | 2 | 4.207e-05 | -2 | 1.146e-07 | 2 | 4.308e-05 | -2 | 1.424e-07 | 2 | 4.382e-05 | -2 | 1.36e-07 | 2 | 4.375e-05 | -2 | 1.447e-07 | 2 | 4.396e-05 | -2 | 1.472e-07 | 2 | 4.375e-05 | -2 | 1.426e-07 | 2 | 4.385e-05 | -2 | 1.403e-07 | 2 | 4.34e-05 | -2 | 1.375e-07 | 2 | 4.305e-05 | -2 | 1.415e-07 | 2 | 4.264e-05 | -2 | 1.525e-07 | 2 | 4.256e-05 | -2 | 1.472e-07 | 2 | 4.189e-05 | -2 | 1.568e-07 | 2 | 4.189e-05 | -2 | 1.513e-07 | 2 | 4.167e-05 | -2 | 1.531e-07 | 2 | 4.15e-05 | -2 | 1.506e-07 | 2 | 4.09e-05 | -2 | 1.439e-07 | 2 | 3.997e-05 | -2 | 1.467e-07 | 2 | 3.979e-05 | -2 | 1.447e-07 | 2 | 3.981e-05 | -2 | 1.557e-07 | 2 | 3.996e-05 | -2 | 1.502e-07 | 2 | 3.932e-05 | -2 | 1.456e-07 | 2 | 3.922e-05 | -2 | 1.498e-07 | 2 | 3.907e-05 | -2 | 1.601e-07 | 2 | 3.879e-05 | -2 | 1.679e-07 | 2 | 3.824e-05 | -2 | 1.521e-07 | 2 | 3.804e-05 | -2 | 1.571e-07 | 2 | 3.708e-05 | -2 | 1.58e-07 | 2 | 3.673e-05 | -2 | 1.485e-07 | 2 | 3.66e-05 | -2 | 1.587e-07 | 2 | 3.629e-05 | -2 | 1.572e-07 | 2 | 5.088e-05 | -2 | 1.827e-07
1.95 | 0.0001635 | -1.95 | 2.367e-07 | 1.95 | 0.0001233 | -1.95 | 2.095e-07 | 1.95 | 0.0001053 | -1.95 | 1.807e-07 | 1.95 | 9.838e-05 | -1.95 | 1.669e-07 | 1.95 | 0.0001011 | -1.95 | 1.518e-07 | 1.95 | 0.0001009 | -1.95 | 1.58e-07 | 1.95 | 9.906e-05 | -1.95 | 1.446e-07 | 1.95 | 9.752e-05 | -1.95 | 1.439e-07 | 1.95 | 9.474e-05 | -1.95 | 1.528e-07 | 1.95 | 9.258e-05 | -1.95 | 1.391e-07 | 1.95 | 9.041e-05 | -1.95 | 1.352e-07 | 1.95 | 7.066e-05 | -1.95 | 1.244e-07 | 1.95 | 7.062e-05 | -1.95 | 1.133e-07 | 1.95 | 6.917e-05 | -1.95 | 1.176e-07 | 1.95 | 6.864e-05 | -1.95 | 1.245e-07 | 1.95 | 6.761e-05 | -1.95 | 1.064e-07 | 1.95 | 6.629e-05 | -1.95 | 1.11e-07 | 1.95 | 6.561e-05 | -1.95 | 1.082e-07 | 1.95 | 6.471e-05 | -1.95 | 9.9978e-08 | 1.95 | 6.373e-05 | -1.95 | 1.174e-07 | 1.95 | 6.285e-05 | -1.95 | 1.217e-07 | 1.95 | 6.207e-05 | -1.95 | 1.128e-07 | 1.95 | 6.119e-05 | -1.95 | 1.083e-07 | 1.95 | 6.015e-05 | -1.95 | 1.003e-07 | 1.95 | 5.944e-05 | -1.95 | 9.8465e-08 | 1.95 | 5.844e-05 | -1.95 | 9.2012e-08 | 1.95 | 5.792e-05 | -1.95 | 8.6433e-08 | 1.95 | 5.679e-05 | -1.95 | 9.324e-08 | 1.95 | 5.569e-05 | -1.95 | 9.0826e-08 | 1.95 | 5.518e-05 | -1.95 | 8.8853e-08 | 1.95 | 5.411e-05 | -1.95 | 1.026e-07 | 1.95 | 5.417e-05 | -1.95 | 9.8614e-08 | 1.95 | 5.386e-05 | -1.95 | 9.087e-08 | 1.95 | 5.33e-05 | -1.95 | 9.2469e-08 | 1.95 | 5.252e-05 | -1.95 | 9.3295e-08 | 1.95 | 5.248e-05 | -1.95 | 8.9957e-08 | 1.95 | 5.202e-05 | -1.95 | 9.1002e-08 | 1.95 | 5.089e-05 | -1.95 | 8.5395e-08 | 1.95 | 5.021e-05 | -1.95 | 9.7197e-08 | 1.95 | 4.986e-05 | -1.95 | 9.99e-08 | 1.95 | 4.931e-05 | -1.95 | 1.054e-07 | 1.95 | 4.865e-05 | -1.95 | 9.0749e-08 | 1.95 | 4.766e-05 | -1.95 | 8.5526e-08 | 1.95 | 4.68e-05 | -1.95 | 9.5507e-08 | 1.95 | 4.664e-05 | -1.95 | 9.2688e-08 | 1.95 | 4.689e-05 | -1.95 | 9.8767e-08 | 1.95 | 4.583e-05 | -1.95 | 9.9814e-08 | 1.95 | 4.539e-05 | -1.95 | 1.013e-07 | 1.95 | 4.516e-05 | -1.95 | 1.041e-07 | 1.95 | 4.499e-05 | -1.95 | 1.156e-07 | 1.95 | 4.471e-05 | -1.95 | 1.07e-07 | 1.95 | 4.45e-05 | -1.95 | 1.059e-07 | 1.95 | 4.4e-05 | -1.95 | 1.136e-07 | 1.95 | 4.326e-05 | -1.95 | 1.108e-07 | 1.95 | 4.326e-05 | -1.95 | 1.059e-07 | 1.95 | 4.242e-05 | -1.95 | 1.317e-07 | 1.95 | 4.272e-05 | -1.95 | 1.077e-07 | 1.95 | 4.224e-05 | -1.95 | 1.153e-07 | 1.95 | 4.178e-05 | -1.95 | 1.123e-07 | 1.95 | 4.127e-05 | -1.95 | 1.116e-07 | 1.95 | 4.061e-05 | -1.95 | 1.154e-07 | 1.95 | 3.98e-05 | -1.95 | 1.132e-07 | 1.95 | 3.919e-05 | -1.95 | 1.197e-07 | 1.95 | 3.793e-05 | -1.95 | 1.194e-07 | 1.95 | 3.662e-05 | -1.95 | 1.11e-07 | 1.95 | 3.682e-05 | -1.95 | 1.032e-07 | 1.95 | 2.913e-05 | -1.95 | 1.00327e-07 | 1.95 | 3.358e-05 | -1.95 | 1.077e-07 | 1.95 | 3.656e-05 | -1.95 | 1.072e-07 | 1.95 | 3.937e-05 | -1.95 | 1.031e-07 | 1.95 | 4.026e-05 | -1.95 | 1.286e-07 | 1.95 | 4.106e-05 | -1.95 | 1.251e-07 | 1.95 | 4.093e-05 | -1.95 | 1.335e-07 | 1.95 | 4.109e-05 | -1.95 | 1.358e-07 | 1.95 | 4.092e-05 | -1.95 | 1.314e-07 | 1.95 | 4.101e-05 | -1.95 | 1.286e-07 | 1.95 | 4.053e-05 | -1.95 | 1.259e-07 | 1.95 | 4.028e-05 | -1.95 | 1.289e-07 | 1.95 | 3.988e-05 | -1.95 | 1.401e-07 | 1.95 | 3.978e-05 | -1.95 | 1.35e-07 | 1.95 | 3.919e-05 | -1.95 | 1.439e-07 | 1.95 | 3.915e-05 | -1.95 | 1.379e-07 | 1.95 | 3.893e-05 | -1.95 | 1.406e-07 | 1.95 | 3.882e-05 | -1.95 | 1.396e-07 | 1.95 | 3.825e-05 | -1.95 | 1.326e-07 | 1.95 | 3.735e-05 | -1.95 | 1.331e-07 | 1.95 | 3.718e-05 | -1.95 | 1.328e-07 | 1.95 | 3.718e-05 | -1.95 | 1.44e-07 | 1.95 | 3.738e-05 | -1.95 | 1.374e-07 | 1.95 | 3.675e-05 | -1.95 | 1.342e-07 | 1.95 | 3.666e-05 | -1.95 | 1.378e-07 | 1.95 | 3.656e-05 | -1.95 | 1.468e-07 | 1.95 | 3.627e-05 | -1.95 | 1.559e-07 | 1.95 | 3.574e-05 | -1.95 | 1.386e-07 | 1.95 | 3.557e-05 | -1.95 | 1.442e-07 | 1.95 | 3.471e-05 | -1.95 | 1.444e-07 | 1.95 | 3.437e-05 | -1.95 | 1.361e-07 | 1.95 | 3.425e-05 | -1.95 | 1.455e-07 | 1.95 | 3.394e-05 | -1.95 | 1.449e-07 | 1.95 | 4.748e-05 | -1.95 | 1.685e-07
1.9 | 0.0001528 | -1.9 | 2.175e-07 | 1.9 | 0.0001155 | -1.9 | 1.916e-07 | 1.9 | 9.818e-05 | -1.9 | 1.654e-07 | 1.9 | 9.188e-05 | -1.9 | 1.528e-07 | 1.9 | 9.432e-05 | -1.9 | 1.394e-07 | 1.9 | 9.424e-05 | -1.9 | 1.464e-07 | 1.9 | 9.251e-05 | -1.9 | 1.329e-07 | 1.9 | 9.109e-05 | -1.9 | 1.314e-07 | 1.9 | 8.843e-05 | -1.9 | 1.418e-07 | 1.9 | 8.659e-05 | -1.9 | 1.269e-07 | 1.9 | 8.459e-05 | -1.9 | 1.233e-07 | 1.9 | 6.618e-05 | -1.9 | 1.135e-07 | 1.9 | 6.611e-05 | -1.9 | 1.018e-07 | 1.9 | 6.475e-05 | -1.9 | 1.069e-07 | 1.9 | 6.423e-05 | -1.9 | 1.143e-07 | 1.9 | 6.327e-05 | -1.9 | 9.6997e-08 | 1.9 | 6.206e-05 | -1.9 | 1.015e-07 | 1.9 | 6.142e-05 | -1.9 | 9.9475e-08 | 1.9 | 6.055e-05 | -1.9 | 9.194e-08 | 1.9 | 5.965e-05 | -1.9 | 1.081e-07 | 1.9 | 5.879e-05 | -1.9 | 1.113e-07 | 1.9 | 5.806e-05 | -1.9 | 1.052e-07 | 1.9 | 5.721e-05 | -1.9 | 9.98e-08 | 1.9 | 5.627e-05 | -1.9 | 9.2279e-08 | 1.9 | 5.564e-05 | -1.9 | 9.0529e-08 | 1.9 | 5.461e-05 | -1.9 | 8.4569e-08 | 1.9 | 5.414e-05 | -1.9 | 7.8584e-08 | 1.9 | 5.311e-05 | -1.9 | 8.6814e-08 | 1.9 | 5.209e-05 | -1.9 | 8.3701e-08 | 1.9 | 5.162e-05 | -1.9 | 8.19e-08 | 1.9 | 5.061e-05 | -1.9 | 9.2014e-08 | 1.9 | 5.068e-05 | -1.9 | 9.121e-08 | 1.9 | 5.036e-05 | -1.9 | 8.3243e-08 | 1.9 | 4.985e-05 | -1.9 | 8.5597e-08 | 1.9 | 4.913e-05 | -1.9 | 8.6041e-08 | 1.9 | 4.91e-05 | -1.9 | 8.3177e-08 | 1.9 | 4.869e-05 | -1.9 | 8.33e-08 | 1.9 | 4.756e-05 | -1.9 | 7.8408e-08 | 1.9 | 4.696e-05 | -1.9 | 8.981e-08 | 1.9 | 4.658e-05 | -1.9 | 8.9882e-08 | 1.9 | 4.605e-05 | -1.9 | 9.5365e-08 | 1.9 | 4.544e-05 | -1.9 | 8.3675e-08 | 1.9 | 4.453e-05 | -1.9 | 7.7979e-08 | 1.9 | 4.374e-05 | -1.9 | 8.7619e-08 | 1.9 | 4.357e-05 | -1.9 | 8.5636e-08 | 1.9 | 4.381e-05 | -1.9 | 9.148e-08 | 1.9 | 4.285e-05 | -1.9 | 9.184e-08 | 1.9 | 4.238e-05 | -1.9 | 9.2982e-08 | 1.9 | 4.22e-05 | -1.9 | 9.4363e-08 | 1.9 | 4.199e-05 | -1.9 | 1.061e-07 | 1.9 | 4.181e-05 | -1.9 | 9.5815e-08 | 1.9 | 4.16e-05 | -1.9 | 9.6913e-08 | 1.9 | 4.112e-05 | -1.9 | 1.049e-07 | 1.9 | 4.04e-05 | -1.9 | 1.009e-07 | 1.9 | 4.044e-05 | -1.9 | 9.6145e-08 | 1.9 | 3.967e-05 | -1.9 | 1.213e-07 | 1.9 | 3.996e-05 | -1.9 | 9.9408e-08 | 1.9 | 3.948e-05 | -1.9 | 1.039e-07 | 1.9 | 3.912e-05 | -1.9 | 1.03e-07 | 1.9 | 3.855e-05 | -1.9 | 1.016e-07 | 1.9 | 3.796e-05 | -1.9 | 1.039e-07 | 1.9 | 3.72e-05 | -1.9 | 1.037e-07 | 1.9 | 3.664e-05 | -1.9 | 1.1e-07 | 1.9 | 3.545e-05 | -1.9 | 1.085e-07 | 1.9 | 3.423e-05 | -1.9 | 1.016e-07 | 1.9 | 3.44e-05 | -1.9 | 9.4246e-08 | 1.9 | 2.727e-05 | -1.9 | 9.2377e-08 | 1.9 | 3.132e-05 | -1.9 | 9.8975e-08 | 1.9 | 3.411e-05 | -1.9 | 9.7483e-08 | 1.9 | 3.672e-05 | -1.9 | 9.2789e-08 | 1.9 | 3.762e-05 | -1.9 | 1.167e-07 | 1.9 | 3.826e-05 | -1.9 | 1.136e-07 | 1.9 | 3.819e-05 | -1.9 | 1.223e-07 | 1.9 | 3.838e-05 | -1.9 | 1.245e-07 | 1.9 | 3.816e-05 | -1.9 | 1.199e-07 | 1.9 | 3.823e-05 | -1.9 | 1.182e-07 | 1.9 | 3.779e-05 | -1.9 | 1.157e-07 | 1.9 | 3.76e-05 | -1.9 | 1.192e-07 | 1.9 | 3.721e-05 | -1.9 | 1.279e-07 | 1.9 | 3.719e-05 | -1.9 | 1.229e-07 | 1.9 | 3.658e-05 | -1.9 | 1.326e-07 | 1.9 | 3.651e-05 | -1.9 | 1.254e-07 | 1.9 | 3.632e-05 | -1.9 | 1.291e-07 | 1.9 | 3.623e-05 | -1.9 | 1.276e-07 | 1.9 | 3.572e-05 | -1.9 | 1.193e-07 | 1.9 | 3.488e-05 | -1.9 | 1.228e-07 | 1.9 | 3.474e-05 | -1.9 | 1.202e-07 | 1.9 | 3.47e-05 | -1.9 | 1.314e-07 | 1.9 | 3.488e-05 | -1.9 | 1.247e-07 | 1.9 | 3.431e-05 | -1.9 | 1.233e-07 | 1.9 | 3.422e-05 | -1.9 | 1.261e-07 | 1.9 | 3.416e-05 | -1.9 | 1.336e-07 | 1.9 | 3.385e-05 | -1.9 | 1.429e-07 | 1.9 | 3.336e-05 | -1.9 | 1.268e-07 | 1.9 | 3.323e-05 | -1.9 | 1.316e-07 | 1.9 | 3.239e-05 | -1.9 | 1.335e-07 | 1.9 | 3.204e-05 | -1.9 | 1.248e-07 | 1.9 | 3.199e-05 | -1.9 | 1.334e-07 | 1.9 | 3.166e-05 | -1.9 | 1.329e-07 | 1.9 | 4.421e-05 | -1.9 | 1.541e-07
1.85 | 0.0001425 | -1.85 | 1.981e-07 | 1.85 | 0.0001081 | -1.85 | 1.766e-07 | 1.85 | 9.156e-05 | -1.85 | 1.515e-07 | 1.85 | 8.573e-05 | -1.85 | 1.399e-07 | 1.85 | 8.796e-05 | -1.85 | 1.276e-07 | 1.85 | 8.78e-05 | -1.85 | 1.324e-07 | 1.85 | 8.633e-05 | -1.85 | 1.21e-07 | 1.85 | 8.501e-05 | -1.85 | 1.199e-07 | 1.85 | 8.253e-05 | -1.85 | 1.288e-07 | 1.85 | 8.082e-05 | -1.85 | 1.161e-07 | 1.85 | 7.9e-05 | -1.85 | 1.134e-07 | 1.85 | 6.182e-05 | -1.85 | 1.04e-07 | 1.85 | 6.18e-05 | -1.85 | 9.2612e-08 | 1.85 | 6.053e-05 | -1.85 | 9.8022e-08 | 1.85 | 6.001e-05 | -1.85 | 1.051e-07 | 1.85 | 5.908e-05 | -1.85 | 8.9644e-08 | 1.85 | 5.798e-05 | -1.85 | 9.3126e-08 | 1.85 | 5.736e-05 | -1.85 | 9.1209e-08 | 1.85 | 5.655e-05 | -1.85 | 8.4698e-08 | 1.85 | 5.569e-05 | -1.85 | 9.9287e-08 | 1.85 | 5.49e-05 | -1.85 | 1.022e-07 | 1.85 | 5.424e-05 | -1.85 | 9.4677e-08 | 1.85 | 5.347e-05 | -1.85 | 9.0839e-08 | 1.85 | 5.255e-05 | -1.85 | 8.4007e-08 | 1.85 | 5.197e-05 | -1.85 | 8.4152e-08 | 1.85 | 5.101e-05 | -1.85 | 7.702e-08 | 1.85 | 5.062e-05 | -1.85 | 7.2211e-08 | 1.85 | 4.957e-05 | -1.85 | 7.919e-08 | 1.85 | 4.863e-05 | -1.85 | 7.6271e-08 | 1.85 | 4.817e-05 | -1.85 | 7.5554e-08 | 1.85 | 4.726e-05 | -1.85 | 8.554e-08 | 1.85 | 4.735e-05 | -1.85 | 8.3565e-08 | 1.85 | 4.703e-05 | -1.85 | 7.5508e-08 | 1.85 | 4.649e-05 | -1.85 | 7.7441e-08 | 1.85 | 4.581e-05 | -1.85 | 7.9144e-08 | 1.85 | 4.583e-05 | -1.85 | 7.7321e-08 | 1.85 | 4.543e-05 | -1.85 | 7.6445e-08 | 1.85 | 4.44e-05 | -1.85 | 7.2497e-08 | 1.85 | 4.382e-05 | -1.85 | 8.1218e-08 | 1.85 | 4.349e-05 | -1.85 | 8.3795e-08 | 1.85 | 4.297e-05 | -1.85 | 8.8089e-08 | 1.85 | 4.239e-05 | -1.85 | 7.7811e-08 | 1.85 | 4.16e-05 | -1.85 | 7.1621e-08 | 1.85 | 4.081e-05 | -1.85 | 8.0505e-08 | 1.85 | 4.067e-05 | -1.85 | 7.7965e-08 | 1.85 | 4.087e-05 | -1.85 | 8.297e-08 | 1.85 | 3.997e-05 | -1.85 | 8.415e-08 | 1.85 | 3.956e-05 | -1.85 | 8.4438e-08 | 1.85 | 3.935e-05 | -1.85 | 8.6842e-08 | 1.85 | 3.919e-05 | -1.85 | 9.5732e-08 | 1.85 | 3.902e-05 | -1.85 | 8.638e-08 | 1.85 | 3.882e-05 | -1.85 | 8.8584e-08 | 1.85 | 3.835e-05 | -1.85 | 9.3988e-08 | 1.85 | 3.773e-05 | -1.85 | 9.2063e-08 | 1.85 | 3.775e-05 | -1.85 | 8.8174e-08 | 1.85 | 3.7e-05 | -1.85 | 1.12e-07 | 1.85 | 3.724e-05 | -1.85 | 9.0988e-08 | 1.85 | 3.684e-05 | -1.85 | 9.4435e-08 | 1.85 | 3.641e-05 | -1.85 | 9.2792e-08 | 1.85 | 3.596e-05 | -1.85 | 9.2714e-08 | 1.85 | 3.54e-05 | -1.85 | 9.5406e-08 | 1.85 | 3.471e-05 | -1.85 | 9.522e-08 | 1.85 | 3.416e-05 | -1.85 | 1.004e-07 | 1.85 | 3.307e-05 | -1.85 | 1.004e-07 | 1.85 | 3.197e-05 | -1.85 | 9.2994e-08 | 1.85 | 3.209e-05 | -1.85 | 8.6776e-08 | 1.85 | 2.547e-05 | -1.85 | 8.4579e-08 | 1.85 | 2.919e-05 | -1.85 | 9.1162e-08 | 1.85 | 3.177e-05 | -1.85 | 8.9166e-08 | 1.85 | 3.418e-05 | -1.85 | 8.5245e-08 | 1.85 | 3.501e-05 | -1.85 | 1.069e-07 | 1.85 | 3.565e-05 | -1.85 | 1.043e-07 | 1.85 | 3.556e-05 | -1.85 | 1.118e-07 | 1.85 | 3.574e-05 | -1.85 | 1.118e-07 | 1.85 | 3.556e-05 | -1.85 | 1.099e-07 | 1.85 | 3.566e-05 | -1.85 | 1.082e-07 | 1.85 | 3.527e-05 | -1.85 | 1.062e-07 | 1.85 | 3.503e-05 | -1.85 | 1.087e-07 | 1.85 | 3.474e-05 | -1.85 | 1.171e-07 | 1.85 | 3.463e-05 | -1.85 | 1.102e-07 | 1.85 | 3.409e-05 | -1.85 | 1.213e-07 | 1.85 | 3.404e-05 | -1.85 | 1.153e-07 | 1.85 | 3.388e-05 | -1.85 | 1.182e-07 | 1.85 | 3.381e-05 | -1.85 | 1.167e-07 | 1.85 | 3.33e-05 | -1.85 | 1.085e-07 | 1.85 | 3.249e-05 | -1.85 | 1.111e-07 | 1.85 | 3.232e-05 | -1.85 | 1.099e-07 | 1.85 | 3.238e-05 | -1.85 | 1.207e-07 | 1.85 | 3.248e-05 | -1.85 | 1.133e-07 | 1.85 | 3.195e-05 | -1.85 | 1.128e-07 | 1.85 | 3.186e-05 | -1.85 | 1.161e-07 | 1.85 | 3.181e-05 | -1.85 | 1.218e-07 | 1.85 | 3.152e-05 | -1.85 | 1.305e-07 | 1.85 | 3.107e-05 | -1.85 | 1.16e-07 | 1.85 | 3.097e-05 | -1.85 | 1.205e-07 | 1.85 | 3.015e-05 | -1.85 | 1.215e-07 | 1.85 | 2.985e-05 | -1.85 | 1.133e-07 | 1.85 | 2.98e-05 | -1.85 | 1.222e-07 | 1.85 | 2.952e-05 | -1.85 | 1.222e-07 | 1.85 | 4.111e-05 | -1.85 | 1.397e-07
1.8 | 0.0001327 | -1.8 | 1.824e-07 | 1.8 | 0.0001008 | -1.8 | 1.623e-07 | 1.8 | 8.527e-05 | -1.8 | 1.378e-07 | 1.8 | 7.989e-05 | -1.8 | 1.296e-07 | 1.8 | 8.196e-05 | -1.8 | 1.165e-07 | 1.8 | 8.183e-05 | -1.8 | 1.185e-07 | 1.8 | 8.046e-05 | -1.8 | 1.091e-07 | 1.8 | 7.922e-05 | -1.8 | 1.097e-07 | 1.8 | 7.692e-05 | -1.8 | 1.176e-07 | 1.8 | 7.537e-05 | -1.8 | 1.062e-07 | 1.8 | 7.372e-05 | -1.8 | 1.048e-07 | 1.8 | 5.769e-05 | -1.8 | 9.5939e-08 | 1.8 | 5.765e-05 | -1.8 | 8.5565e-08 | 1.8 | 5.645e-05 | -1.8 | 8.9593e-08 | 1.8 | 5.6e-05 | -1.8 | 9.5228e-08 | 1.8 | 5.51e-05 | -1.8 | 8.1363e-08 | 1.8 | 5.406e-05 | -1.8 | 8.4678e-08 | 1.8 | 5.356e-05 | -1.8 | 8.352e-08 | 1.8 | 5.272e-05 | -1.8 | 7.7573e-08 | 1.8 | 5.192e-05 | -1.8 | 9.0389e-08 | 1.8 | 5.112e-05 | -1.8 | 9.351e-08 | 1.8 | 5.055e-05 | -1.8 | 8.7354e-08 | 1.8 | 4.98e-05 | -1.8 | 8.323e-08 | 1.8 | 4.897e-05 | -1.8 | 7.7171e-08 | 1.8 | 4.841e-05 | -1.8 | 7.6967e-08 | 1.8 | 4.755e-05 | -1.8 | 7.1126e-08 | 1.8 | 4.714e-05 | -1.8 | 6.6329e-08 | 1.8 | 4.62e-05 | -1.8 | 7.2888e-08 | 1.8 | 4.527e-05 | -1.8 | 6.9973e-08 | 1.8 | 4.489e-05 | -1.8 | 6.8448e-08 | 1.8 | 4.403e-05 | -1.8 | 7.7942e-08 | 1.8 | 4.41e-05 | -1.8 | 7.6988e-08 | 1.8 | 4.378e-05 | -1.8 | 6.8697e-08 | 1.8 | 4.334e-05 | -1.8 | 7.1777e-08 | 1.8 | 4.266e-05 | -1.8 | 7.1765e-08 | 1.8 | 4.267e-05 | -1.8 | 6.9392e-08 | 1.8 | 4.227e-05 | -1.8 | 6.9197e-08 | 1.8 | 4.137e-05 | -1.8 | 6.5624e-08 | 1.8 | 4.08e-05 | -1.8 | 7.531e-08 | 1.8 | 4.049e-05 | -1.8 | 7.579e-08 | 1.8 | 4.005e-05 | -1.8 | 7.9753e-08 | 1.8 | 3.948e-05 | -1.8 | 7.1292e-08 | 1.8 | 3.88e-05 | -1.8 | 6.4899e-08 | 1.8 | 3.801e-05 | -1.8 | 7.3618e-08 | 1.8 | 3.787e-05 | -1.8 | 7.1534e-08 | 1.8 | 3.811e-05 | -1.8 | 7.5661e-08 | 1.8 | 3.725e-05 | -1.8 | 7.7462e-08 | 1.8 | 3.687e-05 | -1.8 | 7.8026e-08 | 1.8 | 3.665e-05 | -1.8 | 7.9402e-08 | 1.8 | 3.647e-05 | -1.8 | 8.8564e-08 | 1.8 | 3.63e-05 | -1.8 | 7.9697e-08 | 1.8 | 3.615e-05 | -1.8 | 8.0044e-08 | 1.8 | 3.573e-05 | -1.8 | 8.7698e-08 | 1.8 | 3.513e-05 | -1.8 | 8.5055e-08 | 1.8 | 3.511e-05 | -1.8 | 8.0702e-08 | 1.8 | 3.444e-05 | -1.8 | 1.011e-07 | 1.8 | 3.467e-05 | -1.8 | 8.3939e-08 | 1.8 | 3.432e-05 | -1.8 | 8.8133e-08 | 1.8 | 3.391e-05 | -1.8 | 8.5211e-08 | 1.8 | 3.348e-05 | -1.8 | 8.5134e-08 | 1.8 | 3.297e-05 | -1.8 | 8.7367e-08 | 1.8 | 3.235e-05 | -1.8 | 8.7398e-08 | 1.8 | 3.183e-05 | -1.8 | 9.242e-08 | 1.8 | 3.082e-05 | -1.8 | 9.271e-08 | 1.8 | 2.976e-05 | -1.8 | 8.5011e-08 | 1.8 | 2.993e-05 | -1.8 | 8.0135e-08 | 1.8 | 2.376e-05 | -1.8 | 7.7531e-08 | 1.8 | 2.715e-05 | -1.8 | 8.3258e-08 | 1.8 | 2.959e-05 | -1.8 | 8.1858e-08 | 1.8 | 3.181e-05 | -1.8 | 7.79e-08 | 1.8 | 3.258e-05 | -1.8 | 9.6346e-08 | 1.8 | 3.313e-05 | -1.8 | 9.4412e-08 | 1.8 | 3.309e-05 | -1.8 | 1.02e-07 | 1.8 | 3.326e-05 | -1.8 | 1.034e-07 | 1.8 | 3.31e-05 | -1.8 | 1.013e-07 | 1.8 | 3.318e-05 | -1.8 | 9.8721e-08 | 1.8 | 3.282e-05 | -1.8 | 9.5354e-08 | 1.8 | 3.259e-05 | -1.8 | 9.6873e-08 | 1.8 | 3.228e-05 | -1.8 | 1.065e-07 | 1.8 | 3.221e-05 | -1.8 | 9.98e-08 | 1.8 | 3.172e-05 | -1.8 | 1.115e-07 | 1.8 | 3.166e-05 | -1.8 | 1.059e-07 | 1.8 | 3.151e-05 | -1.8 | 1.086e-07 | 1.8 | 3.145e-05 | -1.8 | 1.064e-07 | 1.8 | 3.098e-05 | -1.8 | 9.7495e-08 | 1.8 | 3.023e-05 | -1.8 | 1.016e-07 | 1.8 | 3.005e-05 | -1.8 | 1.002e-07 | 1.8 | 3.01e-05 | -1.8 | 1.1e-07 | 1.8 | 3.02e-05 | -1.8 | 1.035e-07 | 1.8 | 2.97e-05 | -1.8 | 1.019e-07 | 1.8 | 2.969e-05 | -1.8 | 1.07e-07 | 1.8 | 2.961e-05 | -1.8 | 1.097e-07 | 1.8 | 2.935e-05 | -1.8 | 1.192e-07 | 1.8 | 2.891e-05 | -1.8 | 1.058e-07 | 1.8 | 2.882e-05 | -1.8 | 1.111e-07 | 1.8 | 2.804e-05 | -1.8 | 1.105e-07 | 1.8 | 2.775e-05 | -1.8 | 1.021e-07 | 1.8 | 2.771e-05 | -1.8 | 1.124e-07 | 1.8 | 2.749e-05 | -1.8 | 1.099e-07 | 1.8 | 3.816e-05 | -1.8 | 1.256e-07
1.75 | 0.0001233 | -1.75 | 1.669e-07 | 1.75 | 9.381e-05 | -1.75 | 1.483e-07 | 1.75 | 7.939e-05 | -1.75 | 1.263e-07 | 1.75 | 7.441e-05 | -1.75 | 1.166e-07 | 1.75 | 7.624e-05 | -1.75 | 1.056e-07 | 1.75 | 7.615e-05 | -1.75 | 1.077e-07 | 1.75 | 7.491e-05 | -1.75 | 9.9371e-08 | 1.75 | 7.367e-05 | -1.75 | 9.88e-08 | 1.75 | 7.156e-05 | -1.75 | 1.069e-07 | 1.75 | 7.015e-05 | -1.75 | 9.6859e-08 | 1.75 | 6.858e-05 | -1.75 | 9.5176e-08 | 1.75 | 5.372e-05 | -1.75 | 8.8142e-08 | 1.75 | 5.369e-05 | -1.75 | 7.721e-08 | 1.75 | 5.262e-05 | -1.75 | 8.184e-08 | 1.75 | 5.21e-05 | -1.75 | 8.7127e-08 | 1.75 | 5.129e-05 | -1.75 | 7.5053e-08 | 1.75 | 5.034e-05 | -1.75 | 7.7402e-08 | 1.75 | 4.986e-05 | -1.75 | 7.6568e-08 | 1.75 | 4.906e-05 | -1.75 | 7.0826e-08 | 1.75 | 4.827e-05 | -1.75 | 8.4145e-08 | 1.75 | 4.758e-05 | -1.75 | 8.6266e-08 | 1.75 | 4.7e-05 | -1.75 | 8.0611e-08 | 1.75 | 4.636e-05 | -1.75 | 7.6578e-08 | 1.75 | 4.562e-05 | -1.75 | 7.064e-08 | 1.75 | 4.499e-05 | -1.75 | 6.9126e-08 | 1.75 | 4.426e-05 | -1.75 | 6.3012e-08 | 1.75 | 4.38e-05 | -1.75 | 5.9923e-08 | 1.75 | 4.29e-05 | -1.75 | 6.5584e-08 | 1.75 | 4.21e-05 | -1.75 | 6.4171e-08 | 1.75 | 4.177e-05 | -1.75 | 6.2736e-08 | 1.75 | 4.093e-05 | -1.75 | 7.0813e-08 | 1.75 | 4.094e-05 | -1.75 | 7.0442e-08 | 1.75 | 4.071e-05 | -1.75 | 6.3562e-08 | 1.75 | 4.028e-05 | -1.75 | 6.568e-08 | 1.75 | 3.969e-05 | -1.75 | 6.4559e-08 | 1.75 | 3.967e-05 | -1.75 | 6.3004e-08 | 1.75 | 3.931e-05 | -1.75 | 6.3361e-08 | 1.75 | 3.846e-05 | -1.75 | 5.9338e-08 | 1.75 | 3.793e-05 | -1.75 | 6.8285e-08 | 1.75 | 3.762e-05 | -1.75 | 6.8146e-08 | 1.75 | 3.721e-05 | -1.75 | 7.3607e-08 | 1.75 | 3.671e-05 | -1.75 | 6.4421e-08 | 1.75 | 3.607e-05 | -1.75 | 5.8755e-08 | 1.75 | 3.534e-05 | -1.75 | 6.63e-08 | 1.75 | 3.524e-05 | -1.75 | 6.4451e-08 | 1.75 | 3.543e-05 | -1.75 | 6.8914e-08 | 1.75 | 3.464e-05 | -1.75 | 6.9578e-08 | 1.75 | 3.426e-05 | -1.75 | 7.1101e-08 | 1.75 | 3.41e-05 | -1.75 | 7.2791e-08 | 1.75 | 3.393e-05 | -1.75 | 8.0019e-08 | 1.75 | 3.375e-05 | -1.75 | 7.2635e-08 | 1.75 | 3.359e-05 | -1.75 | 7.3036e-08 | 1.75 | 3.321e-05 | -1.75 | 7.9632e-08 | 1.75 | 3.268e-05 | -1.75 | 7.7471e-08 | 1.75 | 3.269e-05 | -1.75 | 7.3453e-08 | 1.75 | 3.202e-05 | -1.75 | 9.2262e-08 | 1.75 | 3.222e-05 | -1.75 | 7.6221e-08 | 1.75 | 3.183e-05 | -1.75 | 8.0554e-08 | 1.75 | 3.152e-05 | -1.75 | 7.7776e-08 | 1.75 | 3.114e-05 | -1.75 | 7.7585e-08 | 1.75 | 3.062e-05 | -1.75 | 8.0178e-08 | 1.75 | 3.005e-05 | -1.75 | 7.9847e-08 | 1.75 | 2.958e-05 | -1.75 | 8.3927e-08 | 1.75 | 2.865e-05 | -1.75 | 8.4351e-08 | 1.75 | 2.767e-05 | -1.75 | 7.7773e-08 | 1.75 | 2.781e-05 | -1.75 | 7.3221e-08 | 1.75 | 2.211e-05 | -1.75 | 7.1214e-08 | 1.75 | 2.52e-05 | -1.75 | 7.4205e-08 | 1.75 | 2.745e-05 | -1.75 | 7.4608e-08 | 1.75 | 2.953e-05 | -1.75 | 7.1105e-08 | 1.75 | 3.022e-05 | -1.75 | 8.9937e-08 | 1.75 | 3.078e-05 | -1.75 | 8.5153e-08 | 1.75 | 3.073e-05 | -1.75 | 9.1152e-08 | 1.75 | 3.085e-05 | -1.75 | 9.1973e-08 | 1.75 | 3.073e-05 | -1.75 | 9.2251e-08 | 1.75 | 3.08e-05 | -1.75 | 8.9567e-08 | 1.75 | 3.046e-05 | -1.75 | 8.666e-08 | 1.75 | 3.024e-05 | -1.75 | 8.7926e-08 | 1.75 | 2.998e-05 | -1.75 | 9.7231e-08 | 1.75 | 2.989e-05 | -1.75 | 9.0623e-08 | 1.75 | 2.946e-05 | -1.75 | 1.00183e-07 | 1.75 | 2.942e-05 | -1.75 | 9.6029e-08 | 1.75 | 2.927e-05 | -1.75 | 9.7736e-08 | 1.75 | 2.918e-05 | -1.75 | 9.722e-08 | 1.75 | 2.877e-05 | -1.75 | 8.9781e-08 | 1.75 | 2.807e-05 | -1.75 | 9.1175e-08 | 1.75 | 2.793e-05 | -1.75 | 8.9689e-08 | 1.75 | 2.793e-05 | -1.75 | 9.9168e-08 | 1.75 | 2.801e-05 | -1.75 | 9.3384e-08 | 1.75 | 2.76e-05 | -1.75 | 9.1482e-08 | 1.75 | 2.757e-05 | -1.75 | 9.7217e-08 | 1.75 | 2.747e-05 | -1.75 | 9.8307e-08 | 1.75 | 2.725e-05 | -1.75 | 1.08e-07 | 1.75 | 2.683e-05 | -1.75 | 9.5515e-08 | 1.75 | 2.674e-05 | -1.75 | 1.008e-07 | 1.75 | 2.604e-05 | -1.75 | 1.004e-07 | 1.75 | 2.578e-05 | -1.75 | 9.2441e-08 | 1.75 | 2.574e-05 | -1.75 | 1.026e-07 | 1.75 | 2.553e-05 | -1.75 | 9.881e-08 | 1.75 | 3.537e-05 | -1.75 | 1.147e-07
1.7 | 0.0001143 | -1.7 | 1.51e-07 | 1.7 | 8.698e-05 | -1.7 | 1.341e-07 | 1.7 | 7.369e-05 | -1.7 | 1.153e-07 | 1.7 | 6.906e-05 | -1.7 | 1.068e-07 | 1.7 | 7.077e-05 | -1.7 | 9.6078e-08 | 1.7 | 7.072e-05 | -1.7 | 9.7679e-08 | 1.7 | 6.952e-05 | -1.7 | 9.0868e-08 | 1.7 | 6.835e-05 | -1.7 | 9.1015e-08 | 1.7 | 6.643e-05 | -1.7 | 9.8162e-08 | 1.7 | 6.513e-05 | -1.7 | 8.8214e-08 | 1.7 | 6.365e-05 | -1.7 | 8.6565e-08 | 1.7 | 4.984e-05 | -1.7 | 7.9716e-08 | 1.7 | 4.985e-05 | -1.7 | 7.0544e-08 | 1.7 | 4.882e-05 | -1.7 | 7.5286e-08 | 1.7 | 4.839e-05 | -1.7 | 7.8964e-08 | 1.7 | 4.763e-05 | -1.7 | 6.7503e-08 | 1.7 | 4.669e-05 | -1.7 | 7.1069e-08 | 1.7 | 4.628e-05 | -1.7 | 6.9852e-08 | 1.7 | 4.556e-05 | -1.7 | 6.4652e-08 | 1.7 | 4.48e-05 | -1.7 | 7.568e-08 | 1.7 | 4.418e-05 | -1.7 | 7.9674e-08 | 1.7 | 4.366e-05 | -1.7 | 7.3382e-08 | 1.7 | 4.3e-05 | -1.7 | 6.9144e-08 | 1.7 | 4.228e-05 | -1.7 | 6.3992e-08 | 1.7 | 4.181e-05 | -1.7 | 6.3148e-08 | 1.7 | 4.106e-05 | -1.7 | 5.7704e-08 | 1.7 | 4.065e-05 | -1.7 | 5.4851e-08 | 1.7 | 3.985e-05 | -1.7 | 5.9812e-08 | 1.7 | 3.905e-05 | -1.7 | 5.8327e-08 | 1.7 | 3.873e-05 | -1.7 | 5.5826e-08 | 1.7 | 3.801e-05 | -1.7 | 6.4533e-08 | 1.7 | 3.799e-05 | -1.7 | 6.3954e-08 | 1.7 | 3.78e-05 | -1.7 | 5.6919e-08 | 1.7 | 3.736e-05 | -1.7 | 5.9582e-08 | 1.7 | 3.681e-05 | -1.7 | 5.8924e-08 | 1.7 | 3.68e-05 | -1.7 | 5.6309e-08 | 1.7 | 3.648e-05 | -1.7 | 5.7551e-08 | 1.7 | 3.566e-05 | -1.7 | 5.3701e-08 | 1.7 | 3.518e-05 | -1.7 | 6.2306e-08 | 1.7 | 3.492e-05 | -1.7 | 6.1566e-08 | 1.7 | 3.452e-05 | -1.7 | 6.6393e-08 | 1.7 | 3.406e-05 | -1.7 | 5.8018e-08 | 1.7 | 3.344e-05 | -1.7 | 5.3059e-08 | 1.7 | 3.281e-05 | -1.7 | 5.988e-08 | 1.7 | 3.264e-05 | -1.7 | 5.77e-08 | 1.7 | 3.285e-05 | -1.7 | 6.3108e-08 | 1.7 | 3.214e-05 | -1.7 | 6.3168e-08 | 1.7 | 3.176e-05 | -1.7 | 6.4181e-08 | 1.7 | 3.163e-05 | -1.7 | 6.6471e-08 | 1.7 | 3.148e-05 | -1.7 | 7.2311e-08 | 1.7 | 3.126e-05 | -1.7 | 6.5676e-08 | 1.7 | 3.116e-05 | -1.7 | 6.7412e-08 | 1.7 | 3.08e-05 | -1.7 | 7.2845e-08 | 1.7 | 3.031e-05 | -1.7 | 7.1173e-08 | 1.7 | 3.028e-05 | -1.7 | 6.7149e-08 | 1.7 | 2.969e-05 | -1.7 | 8.5243e-08 | 1.7 | 2.986e-05 | -1.7 | 6.9091e-08 | 1.7 | 2.953e-05 | -1.7 | 7.2442e-08 | 1.7 | 2.925e-05 | -1.7 | 7.1857e-08 | 1.7 | 2.889e-05 | -1.7 | 7.0802e-08 | 1.7 | 2.84e-05 | -1.7 | 7.3397e-08 | 1.7 | 2.788e-05 | -1.7 | 7.2771e-08 | 1.7 | 2.744e-05 | -1.7 | 7.6643e-08 | 1.7 | 2.657e-05 | -1.7 | 7.7683e-08 | 1.7 | 2.566e-05 | -1.7 | 7.1195e-08 | 1.7 | 2.578e-05 | -1.7 | 6.5909e-08 | 1.7 | 2.054e-05 | -1.7 | 6.4057e-08 | 1.7 | 2.336e-05 | -1.7 | 6.7991e-08 | 1.7 | 2.542e-05 | -1.7 | 6.809e-08 | 1.7 | 2.734e-05 | -1.7 | 6.3366e-08 | 1.7 | 2.799e-05 | -1.7 | 8.2084e-08 | 1.7 | 2.847e-05 | -1.7 | 7.9051e-08 | 1.7 | 2.846e-05 | -1.7 | 8.3749e-08 | 1.7 | 2.861e-05 | -1.7 | 8.3967e-08 | 1.7 | 2.845e-05 | -1.7 | 8.3221e-08 | 1.7 | 2.854e-05 | -1.7 | 8.2068e-08 | 1.7 | 2.822e-05 | -1.7 | 7.9081e-08 | 1.7 | 2.8e-05 | -1.7 | 8.0906e-08 | 1.7 | 2.775e-05 | -1.7 | 8.9334e-08 | 1.7 | 2.769e-05 | -1.7 | 8.2375e-08 | 1.7 | 2.731e-05 | -1.7 | 9.1481e-08 | 1.7 | 2.723e-05 | -1.7 | 8.7448e-08 | 1.7 | 2.712e-05 | -1.7 | 8.9352e-08 | 1.7 | 2.703e-05 | -1.7 | 8.8687e-08 | 1.7 | 2.663e-05 | -1.7 | 8.1798e-08 | 1.7 | 2.597e-05 | -1.7 | 8.2822e-08 | 1.7 | 2.583e-05 | -1.7 | 8.2985e-08 | 1.7 | 2.588e-05 | -1.7 | 8.9837e-08 | 1.7 | 2.597e-05 | -1.7 | 8.6256e-08 | 1.7 | 2.556e-05 | -1.7 | 8.3068e-08 | 1.7 | 2.554e-05 | -1.7 | 8.7342e-08 | 1.7 | 2.548e-05 | -1.7 | 8.8851e-08 | 1.7 | 2.525e-05 | -1.7 | 9.6266e-08 | 1.7 | 2.485e-05 | -1.7 | 8.6749e-08 | 1.7 | 2.476e-05 | -1.7 | 9.0786e-08 | 1.7 | 2.411e-05 | -1.7 | 9.0516e-08 | 1.7 | 2.387e-05 | -1.7 | 8.4382e-08 | 1.7 | 2.387e-05 | -1.7 | 9.3081e-08 | 1.7 | 2.365e-05 | -1.7 | 9.0323e-08 | 1.7 | 3.268e-05 | -1.7 | 1.035e-07
1.65 | 0.0001058 | -1.65 | 1.376e-07 | 1.65 | 8.075e-05 | -1.65 | 1.204e-07 | 1.65 | 6.821e-05 | -1.65 | 1.039e-07 | 1.65 | 6.396e-05 | -1.65 | 9.6694e-08 | 1.65 | 6.56e-05 | -1.65 | 8.7786e-08 | 1.65 | 6.552e-05 | -1.65 | 9.0324e-08 | 1.65 | 6.439e-05 | -1.65 | 8.3315e-08 | 1.65 | 6.335e-05 | -1.65 | 8.1394e-08 | 1.65 | 6.156e-05 | -1.65 | 8.9146e-08 | 1.65 | 6.032e-05 | -1.65 | 7.9609e-08 | 1.65 | 5.898e-05 | -1.65 | 7.9225e-08 | 1.65 | 4.622e-05 | -1.65 | 7.3505e-08 | 1.65 | 4.624e-05 | -1.65 | 6.3615e-08 | 1.65 | 4.522e-05 | -1.65 | 6.9334e-08 | 1.65 | 4.485e-05 | -1.65 | 7.1929e-08 | 1.65 | 4.412e-05 | -1.65 | 6.2256e-08 | 1.65 | 4.334e-05 | -1.65 | 6.4612e-08 | 1.65 | 4.287e-05 | -1.65 | 6.3724e-08 | 1.65 | 4.22e-05 | -1.65 | 5.8383e-08 | 1.65 | 4.153e-05 | -1.65 | 6.8643e-08 | 1.65 | 4.092e-05 | -1.65 | 7.1968e-08 | 1.65 | 4.042e-05 | -1.65 | 6.6605e-08 | 1.65 | 3.984e-05 | -1.65 | 6.3311e-08 | 1.65 | 3.917e-05 | -1.65 | 5.8325e-08 | 1.65 | 3.87e-05 | -1.65 | 5.7226e-08 | 1.65 | 3.802e-05 | -1.65 | 5.2017e-08 | 1.65 | 3.77e-05 | -1.65 | 4.9282e-08 | 1.65 | 3.691e-05 | -1.65 | 5.3591e-08 | 1.65 | 3.621e-05 | -1.65 | 5.2911e-08 | 1.65 | 3.591e-05 | -1.65 | 4.9707e-08 | 1.65 | 3.518e-05 | -1.65 | 5.8473e-08 | 1.65 | 3.515e-05 | -1.65 | 5.7635e-08 | 1.65 | 3.499e-05 | -1.65 | 5.1498e-08 | 1.65 | 3.462e-05 | -1.65 | 5.421e-08 | 1.65 | 3.406e-05 | -1.65 | 5.2512e-08 | 1.65 | 3.404e-05 | -1.65 | 5.071e-08 | 1.65 | 3.377e-05 | -1.65 | 5.2191e-08 | 1.65 | 3.302e-05 | -1.65 | 4.8848e-08 | 1.65 | 3.258e-05 | -1.65 | 5.6354e-08 | 1.65 | 3.237e-05 | -1.65 | 5.6624e-08 | 1.65 | 3.196e-05 | -1.65 | 6.0991e-08 | 1.65 | 3.154e-05 | -1.65 | 5.2633e-08 | 1.65 | 3.097e-05 | -1.65 | 4.7738e-08 | 1.65 | 3.038e-05 | -1.65 | 5.4205e-08 | 1.65 | 3.025e-05 | -1.65 | 5.2304e-08 | 1.65 | 3.041e-05 | -1.65 | 5.634e-08 | 1.65 | 2.974e-05 | -1.65 | 5.6526e-08 | 1.65 | 2.938e-05 | -1.65 | 5.7679e-08 | 1.65 | 2.927e-05 | -1.65 | 6.1028e-08 | 1.65 | 2.917e-05 | -1.65 | 6.6705e-08 | 1.65 | 2.894e-05 | -1.65 | 5.9392e-08 | 1.65 | 2.885e-05 | -1.65 | 6.0433e-08 | 1.65 | 2.851e-05 | -1.65 | 6.5997e-08 | 1.65 | 2.801e-05 | -1.65 | 6.3527e-08 | 1.65 | 2.805e-05 | -1.65 | 6.1382e-08 | 1.65 | 2.744e-05 | -1.65 | 7.7366e-08 | 1.65 | 2.759e-05 | -1.65 | 6.2872e-08 | 1.65 | 2.735e-05 | -1.65 | 6.6275e-08 | 1.65 | 2.704e-05 | -1.65 | 6.363e-08 | 1.65 | 2.671e-05 | -1.65 | 6.5082e-08 | 1.65 | 2.63e-05 | -1.65 | 6.5518e-08 | 1.65 | 2.579e-05 | -1.65 | 6.5007e-08 | 1.65 | 2.54e-05 | -1.65 | 6.9351e-08 | 1.65 | 2.46e-05 | -1.65 | 6.9451e-08 | 1.65 | 2.373e-05 | -1.65 | 6.4008e-08 | 1.65 | 2.385e-05 | -1.65 | 5.9673e-08 | 1.65 | 1.904e-05 | -1.65 | 5.8215e-08 | 1.65 | 2.16e-05 | -1.65 | 6.1483e-08 | 1.65 | 2.347e-05 | -1.65 | 6.116e-08 | 1.65 | 2.524e-05 | -1.65 | 5.7397e-08 | 1.65 | 2.586e-05 | -1.65 | 7.4995e-08 | 1.65 | 2.633e-05 | -1.65 | 7.1294e-08 | 1.65 | 2.63e-05 | -1.65 | 7.5771e-08 | 1.65 | 2.642e-05 | -1.65 | 7.6605e-08 | 1.65 | 2.633e-05 | -1.65 | 7.5216e-08 | 1.65 | 2.643e-05 | -1.65 | 7.4866e-08 | 1.65 | 2.609e-05 | -1.65 | 7.2038e-08 | 1.65 | 2.593e-05 | -1.65 | 7.3239e-08 | 1.65 | 2.566e-05 | -1.65 | 8.0452e-08 | 1.65 | 2.561e-05 | -1.65 | 7.5481e-08 | 1.65 | 2.526e-05 | -1.65 | 8.3182e-08 | 1.65 | 2.516e-05 | -1.65 | 7.9152e-08 | 1.65 | 2.509e-05 | -1.65 | 8.1206e-08 | 1.65 | 2.503e-05 | -1.65 | 8.0296e-08 | 1.65 | 2.462e-05 | -1.65 | 7.4082e-08 | 1.65 | 2.403e-05 | -1.65 | 7.5743e-08 | 1.65 | 2.387e-05 | -1.65 | 7.4581e-08 | 1.65 | 2.388e-05 | -1.65 | 8.0661e-08 | 1.65 | 2.403e-05 | -1.65 | 7.7287e-08 | 1.65 | 2.364e-05 | -1.65 | 7.5679e-08 | 1.65 | 2.363e-05 | -1.65 | 7.9557e-08 | 1.65 | 2.356e-05 | -1.65 | 8.0798e-08 | 1.65 | 2.338e-05 | -1.65 | 8.7575e-08 | 1.65 | 2.294e-05 | -1.65 | 7.8963e-08 | 1.65 | 2.287e-05 | -1.65 | 8.2462e-08 | 1.65 | 2.224e-05 | -1.65 | 8.2286e-08 | 1.65 | 2.209e-05 | -1.65 | 7.6361e-08 | 1.65 | 2.204e-05 | -1.65 | 8.4725e-08 | 1.65 | 2.186e-05 | -1.65 | 8.1858e-08 | 1.65 | 3.018e-05 | -1.65 | 9.293e-08
1.6 | 9.747e-05 | -1.6 | 1.244e-07 | 1.6 | 7.477e-05 | -1.6 | 1.105e-07 | 1.6 | 6.301e-05 | -1.6 | 9.3607e-08 | 1.6 | 5.912e-05 | -1.6 | 8.7515e-08 | 1.6 | 6.06e-05 | -1.6 | 7.8979e-08 | 1.6 | 6.052e-05 | -1.6 | 8.1424e-08 | 1.6 | 5.952e-05 | -1.6 | 7.6316e-08 | 1.6 | 5.858e-05 | -1.6 | 7.4545e-08 | 1.6 | 5.69e-05 | -1.6 | 8.1696e-08 | 1.6 | 5.576e-05 | -1.6 | 7.2504e-08 | 1.6 | 5.456e-05 | -1.6 | 7.2519e-08 | 1.6 | 4.28e-05 | -1.6 | 6.6941e-08 | 1.6 | 4.275e-05 | -1.6 | 5.7704e-08 | 1.6 | 4.183e-05 | -1.6 | 6.2666e-08 | 1.6 | 4.148e-05 | -1.6 | 6.5158e-08 | 1.6 | 4.082e-05 | -1.6 | 5.559e-08 | 1.6 | 4.005e-05 | -1.6 | 5.909e-08 | 1.6 | 3.967e-05 | -1.6 | 5.8314e-08 | 1.6 | 3.9e-05 | -1.6 | 5.2686e-08 | 1.6 | 3.839e-05 | -1.6 | 6.1827e-08 | 1.6 | 3.779e-05 | -1.6 | 6.49e-08 | 1.6 | 3.74e-05 | -1.6 | 5.9524e-08 | 1.6 | 3.685e-05 | -1.6 | 5.7562e-08 | 1.6 | 3.622e-05 | -1.6 | 5.2678e-08 | 1.6 | 3.574e-05 | -1.6 | 5.1499e-08 | 1.6 | 3.515e-05 | -1.6 | 4.7365e-08 | 1.6 | 3.482e-05 | -1.6 | 4.4721e-08 | 1.6 | 3.408e-05 | -1.6 | 4.8264e-08 | 1.6 | 3.346e-05 | -1.6 | 4.8217e-08 | 1.6 | 3.32e-05 | -1.6 | 4.5483e-08 | 1.6 | 3.248e-05 | -1.6 | 5.2829e-08 | 1.6 | 3.252e-05 | -1.6 | 5.1361e-08 | 1.6 | 3.235e-05 | -1.6 | 4.6588e-08 | 1.6 | 3.199e-05 | -1.6 | 4.9432e-08 | 1.6 | 3.15e-05 | -1.6 | 4.8303e-08 | 1.6 | 3.148e-05 | -1.6 | 4.5825e-08 | 1.6 | 3.122e-05 | -1.6 | 4.7643e-08 | 1.6 | 3.047e-05 | -1.6 | 4.426e-08 | 1.6 | 3.006e-05 | -1.6 | 5.1332e-08 | 1.6 | 2.991e-05 | -1.6 | 5.1258e-08 | 1.6 | 2.953e-05 | -1.6 | 5.4403e-08 | 1.6 | 2.912e-05 | -1.6 | 4.7639e-08 | 1.6 | 2.858e-05 | -1.6 | 4.3427e-08 | 1.6 | 2.805e-05 | -1.6 | 4.9195e-08 | 1.6 | 2.795e-05 | -1.6 | 4.781e-08 | 1.6 | 2.81e-05 | -1.6 | 5.1514e-08 | 1.6 | 2.749e-05 | -1.6 | 5.1446e-08 | 1.6 | 2.715e-05 | -1.6 | 5.2263e-08 | 1.6 | 2.705e-05 | -1.6 | 5.487e-08 | 1.6 | 2.69e-05 | -1.6 | 6.1193e-08 | 1.6 | 2.674e-05 | -1.6 | 5.3772e-08 | 1.6 | 2.666e-05 | -1.6 | 5.4562e-08 | 1.6 | 2.632e-05 | -1.6 | 5.9412e-08 | 1.6 | 2.589e-05 | -1.6 | 5.7316e-08 | 1.6 | 2.589e-05 | -1.6 | 5.4168e-08 | 1.6 | 2.535e-05 | -1.6 | 7.0375e-08 | 1.6 | 2.552e-05 | -1.6 | 5.7672e-08 | 1.6 | 2.529e-05 | -1.6 | 5.9291e-08 | 1.6 | 2.498e-05 | -1.6 | 5.7534e-08 | 1.6 | 2.468e-05 | -1.6 | 5.8926e-08 | 1.6 | 2.429e-05 | -1.6 | 5.9571e-08 | 1.6 | 2.381e-05 | -1.6 | 5.8855e-08 | 1.6 | 2.346e-05 | -1.6 | 6.284e-08 | 1.6 | 2.272e-05 | -1.6 | 6.3753e-08 | 1.6 | 2.189e-05 | -1.6 | 5.7799e-08 | 1.6 | 2.201e-05 | -1.6 | 5.3961e-08 | 1.6 | 1.759e-05 | -1.6 | 5.2824e-08 | 1.6 | 1.992e-05 | -1.6 | 5.5345e-08 | 1.6 | 2.167e-05 | -1.6 | 5.5389e-08 | 1.6 | 2.326e-05 | -1.6 | 5.1855e-08 | 1.6 | 2.386e-05 | -1.6 | 6.7951e-08 | 1.6 | 2.429e-05 | -1.6 | 6.39e-08 | 1.6 | 2.426e-05 | -1.6 | 6.8177e-08 | 1.6 | 2.438e-05 | -1.6 | 7.0715e-08 | 1.6 | 2.43e-05 | -1.6 | 6.8898e-08 | 1.6 | 2.439e-05 | -1.6 | 6.7851e-08 | 1.6 | 2.409e-05 | -1.6 | 6.4751e-08 | 1.6 | 2.394e-05 | -1.6 | 6.7328e-08 | 1.6 | 2.367e-05 | -1.6 | 7.262e-08 | 1.6 | 2.361e-05 | -1.6 | 6.751e-08 | 1.6 | 2.331e-05 | -1.6 | 7.4909e-08 | 1.6 | 2.32e-05 | -1.6 | 7.12e-08 | 1.6 | 2.312e-05 | -1.6 | 7.3312e-08 | 1.6 | 2.305e-05 | -1.6 | 7.2568e-08 | 1.6 | 2.273e-05 | -1.6 | 6.7228e-08 | 1.6 | 2.219e-05 | -1.6 | 6.8774e-08 | 1.6 | 2.206e-05 | -1.6 | 6.7658e-08 | 1.6 | 2.204e-05 | -1.6 | 7.2254e-08 | 1.6 | 2.217e-05 | -1.6 | 6.9422e-08 | 1.6 | 2.182e-05 | -1.6 | 6.8293e-08 | 1.6 | 2.178e-05 | -1.6 | 7.1679e-08 | 1.6 | 2.173e-05 | -1.6 | 7.1766e-08 | 1.6 | 2.153e-05 | -1.6 | 7.943e-08 | 1.6 | 2.118e-05 | -1.6 | 7.1389e-08 | 1.6 | 2.112e-05 | -1.6 | 7.4963e-08 | 1.6 | 2.049e-05 | -1.6 | 7.4809e-08 | 1.6 | 2.035e-05 | -1.6 | 6.9052e-08 | 1.6 | 2.034e-05 | -1.6 | 7.7061e-08 | 1.6 | 2.016e-05 | -1.6 | 7.3143e-08 | 1.6 | 2.78e-05 | -1.6 | 8.4118e-08
1.55 | 8.961e-05 | -1.55 | 1.107e-07 | 1.55 | 6.903e-05 | -1.55 | 9.9864e-08 | 1.55 | 5.813e-05 | -1.55 | 8.4527e-08 | 1.55 | 5.455e-05 | -1.55 | 8.016e-08 | 1.55 | 5.589e-05 | -1.55 | 7.121e-08 | 1.55 | 5.584e-05 | -1.55 | 7.2845e-08 | 1.55 | 5.491e-05 | -1.55 | 6.7949e-08 | 1.55 | 5.402e-05 | -1.55 | 6.6989e-08 | 1.55 | 5.245e-05 | -1.55 | 7.371e-08 | 1.55 | 5.143e-05 | -1.55 | 6.5973e-08 | 1.55 | 5.027e-05 | -1.55 | 6.5574e-08 | 1.55 | 3.948e-05 | -1.55 | 6.0187e-08 | 1.55 | 3.942e-05 | -1.55 | 5.0933e-08 | 1.55 | 3.861e-05 | -1.55 | 5.619e-08 | 1.55 | 3.832e-05 | -1.55 | 5.968e-08 | 1.55 | 3.767e-05 | -1.55 | 4.9297e-08 | 1.55 | 3.698e-05 | -1.55 | 5.3127e-08 | 1.55 | 3.659e-05 | -1.55 | 5.1599e-08 | 1.55 | 3.598e-05 | -1.55 | 4.8108e-08 | 1.55 | 3.542e-05 | -1.55 | 5.6322e-08 | 1.55 | 3.488e-05 | -1.55 | 5.8923e-08 | 1.55 | 3.448e-05 | -1.55 | 5.423e-08 | 1.55 | 3.394e-05 | -1.55 | 5.1433e-08 | 1.55 | 3.344e-05 | -1.55 | 4.7843e-08 | 1.55 | 3.295e-05 | -1.55 | 4.6915e-08 | 1.55 | 3.243e-05 | -1.55 | 4.2707e-08 | 1.55 | 3.208e-05 | -1.55 | 4.0196e-08 | 1.55 | 3.143e-05 | -1.55 | 4.3763e-08 | 1.55 | 3.082e-05 | -1.55 | 4.3554e-08 | 1.55 | 3.058e-05 | -1.55 | 4.1548e-08 | 1.55 | 2.993e-05 | -1.55 | 4.8e-08 | 1.55 | 2.996e-05 | -1.55 | 4.6771e-08 | 1.55 | 2.982e-05 | -1.55 | 4.2672e-08 | 1.55 | 2.945e-05 | -1.55 | 4.476e-08 | 1.55 | 2.906e-05 | -1.55 | 4.3563e-08 | 1.55 | 2.902e-05 | -1.55 | 4.1293e-08 | 1.55 | 2.879e-05 | -1.55 | 4.3452e-08 | 1.55 | 2.806e-05 | -1.55 | 4.0554e-08 | 1.55 | 2.771e-05 | -1.55 | 4.6615e-08 | 1.55 | 2.755e-05 | -1.55 | 4.7049e-08 | 1.55 | 2.721e-05 | -1.55 | 4.9221e-08 | 1.55 | 2.682e-05 | -1.55 | 4.2279e-08 | 1.55 | 2.635e-05 | -1.55 | 3.9236e-08 | 1.55 | 2.587e-05 | -1.55 | 4.4062e-08 | 1.55 | 2.576e-05 | -1.55 | 4.3024e-08 | 1.55 | 2.59e-05 | -1.55 | 4.6387e-08 | 1.55 | 2.531e-05 | -1.55 | 4.6345e-08 | 1.55 | 2.501e-05 | -1.55 | 4.7513e-08 | 1.55 | 2.487e-05 | -1.55 | 4.9329e-08 | 1.55 | 2.48e-05 | -1.55 | 5.5324e-08 | 1.55 | 2.462e-05 | -1.55 | 4.7843e-08 | 1.55 | 2.457e-05 | -1.55 | 4.9528e-08 | 1.55 | 2.426e-05 | -1.55 | 5.3572e-08 | 1.55 | 2.382e-05 | -1.55 | 5.2173e-08 | 1.55 | 2.385e-05 | -1.55 | 4.9019e-08 | 1.55 | 2.335e-05 | -1.55 | 6.4179e-08 | 1.55 | 2.352e-05 | -1.55 | 5.1615e-08 | 1.55 | 2.329e-05 | -1.55 | 5.4034e-08 | 1.55 | 2.299e-05 | -1.55 | 5.1942e-08 | 1.55 | 2.276e-05 | -1.55 | 5.3566e-08 | 1.55 | 2.237e-05 | -1.55 | 5.4082e-08 | 1.55 | 2.194e-05 | -1.55 | 5.3134e-08 | 1.55 | 2.16e-05 | -1.55 | 5.703e-08 | 1.55 | 2.093e-05 | -1.55 | 5.7659e-08 | 1.55 | 2.017e-05 | -1.55 | 5.2823e-08 | 1.55 | 2.028e-05 | -1.55 | 4.8543e-08 | 1.55 | 1.622e-05 | -1.55 | 4.857e-08 | 1.55 | 1.835e-05 | -1.55 | 4.9786e-08 | 1.55 | 1.993e-05 | -1.55 | 5.0223e-08 | 1.55 | 2.14e-05 | -1.55 | 4.6678e-08 | 1.55 | 2.193e-05 | -1.55 | 6.117e-08 | 1.55 | 2.234e-05 | -1.55 | 5.7098e-08 | 1.55 | 2.233e-05 | -1.55 | 6.1091e-08 | 1.55 | 2.246e-05 | -1.55 | 6.2975e-08 | 1.55 | 2.237e-05 | -1.55 | 6.1974e-08 | 1.55 | 2.242e-05 | -1.55 | 6.0688e-08 | 1.55 | 2.217e-05 | -1.55 | 5.8183e-08 | 1.55 | 2.199e-05 | -1.55 | 5.8869e-08 | 1.55 | 2.179e-05 | -1.55 | 6.5188e-08 | 1.55 | 2.175e-05 | -1.55 | 6.0741e-08 | 1.55 | 2.148e-05 | -1.55 | 6.7707e-08 | 1.55 | 2.132e-05 | -1.55 | 6.4108e-08 | 1.55 | 2.126e-05 | -1.55 | 6.6664e-08 | 1.55 | 2.122e-05 | -1.55 | 6.5528e-08 | 1.55 | 2.093e-05 | -1.55 | 5.9493e-08 | 1.55 | 2.043e-05 | -1.55 | 6.1772e-08 | 1.55 | 2.03e-05 | -1.55 | 6.0582e-08 | 1.55 | 2.027e-05 | -1.55 | 6.4597e-08 | 1.55 | 2.041e-05 | -1.55 | 6.2926e-08 | 1.55 | 2.007e-05 | -1.55 | 6.1172e-08 | 1.55 | 2.006e-05 | -1.55 | 6.2868e-08 | 1.55 | 2.001e-05 | -1.55 | 6.4253e-08 | 1.55 | 1.984e-05 | -1.55 | 7.178e-08 | 1.55 | 1.951e-05 | -1.55 | 6.4315e-08 | 1.55 | 1.942e-05 | -1.55 | 6.7693e-08 | 1.55 | 1.889e-05 | -1.55 | 6.7639e-08 | 1.55 | 1.874e-05 | -1.55 | 6.171e-08 | 1.55 | 1.871e-05 | -1.55 | 6.8652e-08 | 1.55 | 1.857e-05 | -1.55 | 6.5515e-08 | 1.55 | 2.555e-05 | -1.55 | 7.6356e-08
1.5 | 8.245e-05 | -1.5 | 1.01e-07 | 1.5 | 6.363e-05 | -1.5 | 9.0582e-08 | 1.5 | 5.344e-05 | -1.5 | 7.6028e-08 | 1.5 | 5.021e-05 | -1.5 | 7.2878e-08 | 1.5 | 5.148e-05 | -1.5 | 6.3779e-08 | 1.5 | 5.137e-05 | -1.5 | 6.6471e-08 | 1.5 | 5.055e-05 | -1.5 | 6.0948e-08 | 1.5 | 4.966e-05 | -1.5 | 6.0904e-08 | 1.5 | 4.827e-05 | -1.5 | 6.5834e-08 | 1.5 | 4.731e-05 | -1.5 | 5.8699e-08 | 1.5 | 4.621e-05 | -1.5 | 5.9407e-08 | 1.5 | 3.636e-05 | -1.5 | 5.4568e-08 | 1.5 | 3.628e-05 | -1.5 | 4.571e-08 | 1.5 | 3.556e-05 | -1.5 | 5.0103e-08 | 1.5 | 3.526e-05 | -1.5 | 5.4068e-08 | 1.5 | 3.468e-05 | -1.5 | 4.5004e-08 | 1.5 | 3.403e-05 | -1.5 | 4.7758e-08 | 1.5 | 3.366e-05 | -1.5 | 4.6951e-08 | 1.5 | 3.305e-05 | -1.5 | 4.3284e-08 | 1.5 | 3.261e-05 | -1.5 | 5.2019e-08 | 1.5 | 3.208e-05 | -1.5 | 5.331e-08 | 1.5 | 3.171e-05 | -1.5 | 5.0009e-08 | 1.5 | 3.123e-05 | -1.5 | 4.6745e-08 | 1.5 | 3.077e-05 | -1.5 | 4.2705e-08 | 1.5 | 3.027e-05 | -1.5 | 4.2387e-08 | 1.5 | 2.982e-05 | -1.5 | 3.9114e-08 | 1.5 | 2.953e-05 | -1.5 | 3.6312e-08 | 1.5 | 2.889e-05 | -1.5 | 3.9795e-08 | 1.5 | 2.835e-05 | -1.5 | 3.96e-08 | 1.5 | 2.809e-05 | -1.5 | 3.7468e-08 | 1.5 | 2.754e-05 | -1.5 | 4.337e-08 | 1.5 | 2.757e-05 | -1.5 | 4.2709e-08 | 1.5 | 2.741e-05 | -1.5 | 3.8164e-08 | 1.5 | 2.71e-05 | -1.5 | 4.0023e-08 | 1.5 | 2.673e-05 | -1.5 | 3.9511e-08 | 1.5 | 2.665e-05 | -1.5 | 3.7295e-08 | 1.5 | 2.643e-05 | -1.5 | 3.9092e-08 | 1.5 | 2.579e-05 | -1.5 | 3.6233e-08 | 1.5 | 2.547e-05 | -1.5 | 4.2349e-08 | 1.5 | 2.535e-05 | -1.5 | 4.2843e-08 | 1.5 | 2.498e-05 | -1.5 | 4.4398e-08 | 1.5 | 2.468e-05 | -1.5 | 3.8876e-08 | 1.5 | 2.422e-05 | -1.5 | 3.5545e-08 | 1.5 | 2.377e-05 | -1.5 | 3.9125e-08 | 1.5 | 2.367e-05 | -1.5 | 3.8717e-08 | 1.5 | 2.379e-05 | -1.5 | 4.1652e-08 | 1.5 | 2.326e-05 | -1.5 | 4.1712e-08 | 1.5 | 2.295e-05 | -1.5 | 4.2659e-08 | 1.5 | 2.284e-05 | -1.5 | 4.4696e-08 | 1.5 | 2.28e-05 | -1.5 | 5.1111e-08 | 1.5 | 2.263e-05 | -1.5 | 4.2734e-08 | 1.5 | 2.257e-05 | -1.5 | 4.4495e-08 | 1.5 | 2.232e-05 | -1.5 | 4.8913e-08 | 1.5 | 2.187e-05 | -1.5 | 4.6845e-08 | 1.5 | 2.19e-05 | -1.5 | 4.4163e-08 | 1.5 | 2.144e-05 | -1.5 | 5.7293e-08 | 1.5 | 2.162e-05 | -1.5 | 4.6686e-08 | 1.5 | 2.139e-05 | -1.5 | 4.8555e-08 | 1.5 | 2.114e-05 | -1.5 | 4.7116e-08 | 1.5 | 2.091e-05 | -1.5 | 4.8469e-08 | 1.5 | 2.051e-05 | -1.5 | 4.9517e-08 | 1.5 | 2.015e-05 | -1.5 | 4.7641e-08 | 1.5 | 1.988e-05 | -1.5 | 5.142e-08 | 1.5 | 1.922e-05 | -1.5 | 5.1411e-08 | 1.5 | 1.853e-05 | -1.5 | 4.7834e-08 | 1.5 | 1.863e-05 | -1.5 | 4.3524e-08 | 1.5 | 1.491e-05 | -1.5 | 4.3545e-08 | 1.5 | 1.684e-05 | -1.5 | 4.4609e-08 | 1.5 | 1.829e-05 | -1.5 | 4.5335e-08 | 1.5 | 1.965e-05 | -1.5 | 4.1617e-08 | 1.5 | 2.018e-05 | -1.5 | 5.43e-08 | 1.5 | 2.049e-05 | -1.5 | 5.1423e-08 | 1.5 | 2.051e-05 | -1.5 | 5.4891e-08 | 1.5 | 2.059e-05 | -1.5 | 5.663e-08 | 1.5 | 2.054e-05 | -1.5 | 5.5159e-08 | 1.5 | 2.061e-05 | -1.5 | 5.4157e-08 | 1.5 | 2.036e-05 | -1.5 | 5.2182e-08 | 1.5 | 2.019e-05 | -1.5 | 5.2157e-08 | 1.5 | 2.002e-05 | -1.5 | 5.8262e-08 | 1.5 | 1.994e-05 | -1.5 | 5.4151e-08 | 1.5 | 1.969e-05 | -1.5 | 6.1036e-08 | 1.5 | 1.958e-05 | -1.5 | 5.7315e-08 | 1.5 | 1.953e-05 | -1.5 | 6.0789e-08 | 1.5 | 1.948e-05 | -1.5 | 5.8797e-08 | 1.5 | 1.921e-05 | -1.5 | 5.3356e-08 | 1.5 | 1.872e-05 | -1.5 | 5.5408e-08 | 1.5 | 1.861e-05 | -1.5 | 5.4143e-08 | 1.5 | 1.86e-05 | -1.5 | 5.8039e-08 | 1.5 | 1.877e-05 | -1.5 | 5.5967e-08 | 1.5 | 1.844e-05 | -1.5 | 5.4502e-08 | 1.5 | 1.842e-05 | -1.5 | 5.6164e-08 | 1.5 | 1.838e-05 | -1.5 | 5.8687e-08 | 1.5 | 1.822e-05 | -1.5 | 6.4072e-08 | 1.5 | 1.79e-05 | -1.5 | 5.7545e-08 | 1.5 | 1.781e-05 | -1.5 | 6.1237e-08 | 1.5 | 1.733e-05 | -1.5 | 6.1214e-08 | 1.5 | 1.72e-05 | -1.5 | 5.5783e-08 | 1.5 | 1.719e-05 | -1.5 | 6.1399e-08 | 1.5 | 1.705e-05 | -1.5 | 5.8345e-08 | 1.5 | 2.341e-05 | -1.5 | 6.8792e-08
1.45 | 7.569e-05 | -1.45 | 8.9938e-08 | 1.45 | 5.851e-05 | -1.45 | 8.1057e-08 | 1.45 | 4.907e-05 | -1.45 | 6.7717e-08 | 1.45 | 4.61e-05 | -1.45 | 6.5327e-08 | 1.45 | 4.723e-05 | -1.45 | 5.7251e-08 | 1.45 | 4.715e-05 | -1.45 | 5.9088e-08 | 1.45 | 4.634e-05 | -1.45 | 5.5194e-08 | 1.45 | 4.556e-05 | -1.45 | 5.5422e-08 | 1.45 | 4.429e-05 | -1.45 | 5.9662e-08 | 1.45 | 4.336e-05 | -1.45 | 5.3013e-08 | 1.45 | 4.24e-05 | -1.45 | 5.2301e-08 | 1.45 | 3.336e-05 | -1.45 | 4.8023e-08 | 1.45 | 3.331e-05 | -1.45 | 4.1058e-08 | 1.45 | 3.263e-05 | -1.45 | 4.4671e-08 | 1.45 | 3.235e-05 | -1.45 | 4.8273e-08 | 1.45 | 3.184e-05 | -1.45 | 4.05e-08 | 1.45 | 3.121e-05 | -1.45 | 4.2966e-08 | 1.45 | 3.089e-05 | -1.45 | 4.2547e-08 | 1.45 | 3.033e-05 | -1.45 | 3.8885e-08 | 1.45 | 2.989e-05 | -1.45 | 4.7084e-08 | 1.45 | 2.944e-05 | -1.45 | 4.8459e-08 | 1.45 | 2.91e-05 | -1.45 | 4.5326e-08 | 1.45 | 2.865e-05 | -1.45 | 4.2109e-08 | 1.45 | 2.819e-05 | -1.45 | 3.881e-08 | 1.45 | 2.778e-05 | -1.45 | 3.8341e-08 | 1.45 | 2.734e-05 | -1.45 | 3.5126e-08 | 1.45 | 2.707e-05 | -1.45 | 3.2729e-08 | 1.45 | 2.65e-05 | -1.45 | 3.5612e-08 | 1.45 | 2.6e-05 | -1.45 | 3.6195e-08 | 1.45 | 2.579e-05 | -1.45 | 3.3984e-08 | 1.45 | 2.525e-05 | -1.45 | 3.9553e-08 | 1.45 | 2.524e-05 | -1.45 | 3.842e-08 | 1.45 | 2.511e-05 | -1.45 | 3.4743e-08 | 1.45 | 2.484e-05 | -1.45 | 3.6504e-08 | 1.45 | 2.447e-05 | -1.45 | 3.5008e-08 | 1.45 | 2.441e-05 | -1.45 | 3.416e-08 | 1.45 | 2.423e-05 | -1.45 | 3.4957e-08 | 1.45 | 2.365e-05 | -1.45 | 3.2445e-08 | 1.45 | 2.338e-05 | -1.45 | 3.8691e-08 | 1.45 | 2.323e-05 | -1.45 | 3.8764e-08 | 1.45 | 2.294e-05 | -1.45 | 4.0019e-08 | 1.45 | 2.264e-05 | -1.45 | 3.5093e-08 | 1.45 | 2.222e-05 | -1.45 | 3.2171e-08 | 1.45 | 2.179e-05 | -1.45 | 3.5304e-08 | 1.45 | 2.17e-05 | -1.45 | 3.4775e-08 | 1.45 | 2.183e-05 | -1.45 | 3.8048e-08 | 1.45 | 2.133e-05 | -1.45 | 3.7535e-08 | 1.45 | 2.105e-05 | -1.45 | 3.8143e-08 | 1.45 | 2.095e-05 | -1.45 | 3.9903e-08 | 1.45 | 2.088e-05 | -1.45 | 4.6139e-08 | 1.45 | 2.074e-05 | -1.45 | 3.905e-08 | 1.45 | 2.072e-05 | -1.45 | 3.9764e-08 | 1.45 | 2.044e-05 | -1.45 | 4.3892e-08 | 1.45 | 2.003e-05 | -1.45 | 4.2339e-08 | 1.45 | 2.007e-05 | -1.45 | 3.9602e-08 | 1.45 | 1.966e-05 | -1.45 | 5.1286e-08 | 1.45 | 1.982e-05 | -1.45 | 4.2167e-08 | 1.45 | 1.961e-05 | -1.45 | 4.4127e-08 | 1.45 | 1.936e-05 | -1.45 | 4.2128e-08 | 1.45 | 1.916e-05 | -1.45 | 4.3825e-08 | 1.45 | 1.882e-05 | -1.45 | 4.392e-08 | 1.45 | 1.847e-05 | -1.45 | 4.3141e-08 | 1.45 | 1.82e-05 | -1.45 | 4.6471e-08 | 1.45 | 1.763e-05 | -1.45 | 4.6986e-08 | 1.45 | 1.694e-05 | -1.45 | 4.2704e-08 | 1.45 | 1.704e-05 | -1.45 | 3.9379e-08 | 1.45 | 1.365e-05 | -1.45 | 3.9097e-08 | 1.45 | 1.541e-05 | -1.45 | 4.0707e-08 | 1.45 | 1.676e-05 | -1.45 | 4.1208e-08 | 1.45 | 1.795e-05 | -1.45 | 3.7614e-08 | 1.45 | 1.847e-05 | -1.45 | 4.9758e-08 | 1.45 | 1.878e-05 | -1.45 | 4.6402e-08 | 1.45 | 1.878e-05 | -1.45 | 4.924e-08 | 1.45 | 1.887e-05 | -1.45 | 5.1417e-08 | 1.45 | 1.882e-05 | -1.45 | 4.9956e-08 | 1.45 | 1.883e-05 | -1.45 | 4.8144e-08 | 1.45 | 1.865e-05 | -1.45 | 4.6278e-08 | 1.45 | 1.847e-05 | -1.45 | 4.7628e-08 | 1.45 | 1.833e-05 | -1.45 | 5.2577e-08 | 1.45 | 1.825e-05 | -1.45 | 4.8904e-08 | 1.45 | 1.804e-05 | -1.45 | 5.4413e-08 | 1.45 | 1.793e-05 | -1.45 | 5.1044e-08 | 1.45 | 1.791e-05 | -1.45 | 5.432e-08 | 1.45 | 1.782e-05 | -1.45 | 5.2608e-08 | 1.45 | 1.76e-05 | -1.45 | 4.8237e-08 | 1.45 | 1.715e-05 | -1.45 | 4.9893e-08 | 1.45 | 1.704e-05 | -1.45 | 4.7853e-08 | 1.45 | 1.702e-05 | -1.45 | 5.1699e-08 | 1.45 | 1.721e-05 | -1.45 | 5.0459e-08 | 1.45 | 1.69e-05 | -1.45 | 4.9667e-08 | 1.45 | 1.687e-05 | -1.45 | 4.9793e-08 | 1.45 | 1.682e-05 | -1.45 | 5.27e-08 | 1.45 | 1.67e-05 | -1.45 | 5.7811e-08 | 1.45 | 1.639e-05 | -1.45 | 5.1216e-08 | 1.45 | 1.631e-05 | -1.45 | 5.4929e-08 | 1.45 | 1.587e-05 | -1.45 | 5.452e-08 | 1.45 | 1.577e-05 | -1.45 | 4.9535e-08 | 1.45 | 1.574e-05 | -1.45 | 5.5682e-08 | 1.45 | 1.56e-05 | -1.45 | 5.2286e-08 | 1.45 | 2.141e-05 | -1.45 | 6.0836e-08
1.4 | 6.925e-05 | -1.4 | 8.1539e-08 | 1.4 | 5.356e-05 | -1.4 | 7.2807e-08 | 1.4 | 4.489e-05 | -1.4 | 6.083e-08 | 1.4 | 4.217e-05 | -1.4 | 5.8898e-08 | 1.4 | 4.319e-05 | -1.4 | 5.0932e-08 | 1.4 | 4.313e-05 | -1.4 | 5.3547e-08 | 1.4 | 4.241e-05 | -1.4 | 4.9188e-08 | 1.4 | 4.167e-05 | -1.4 | 4.9441e-08 | 1.4 | 4.049e-05 | -1.4 | 5.2786e-08 | 1.4 | 3.968e-05 | -1.4 | 4.8008e-08 | 1.4 | 3.863e-05 | -1.4 | 4.6647e-08 | 1.4 | 3.052e-05 | -1.4 | 4.3335e-08 | 1.4 | 3.048e-05 | -1.4 | 3.7223e-08 | 1.4 | 2.985e-05 | -1.4 | 4.0227e-08 | 1.4 | 2.958e-05 | -1.4 | 4.3482e-08 | 1.4 | 2.911e-05 | -1.4 | 3.6685e-08 | 1.4 | 2.858e-05 | -1.4 | 3.9128e-08 | 1.4 | 2.824e-05 | -1.4 | 3.9064e-08 | 1.4 | 2.775e-05 | -1.4 | 3.4845e-08 | 1.4 | 2.739e-05 | -1.4 | 4.2827e-08 | 1.4 | 2.693e-05 | -1.4 | 4.3692e-08 | 1.4 | 2.659e-05 | -1.4 | 4.0617e-08 | 1.4 | 2.62e-05 | -1.4 | 3.7889e-08 | 1.4 | 2.579e-05 | -1.4 | 3.4761e-08 | 1.4 | 2.54e-05 | -1.4 | 3.4712e-08 | 1.4 | 2.5e-05 | -1.4 | 3.2169e-08 | 1.4 | 2.475e-05 | -1.4 | 2.9822e-08 | 1.4 | 2.421e-05 | -1.4 | 3.2173e-08 | 1.4 | 2.377e-05 | -1.4 | 3.285e-08 | 1.4 | 2.359e-05 | -1.4 | 3.022e-08 | 1.4 | 2.306e-05 | -1.4 | 3.5061e-08 | 1.4 | 2.306e-05 | -1.4 | 3.4927e-08 | 1.4 | 2.294e-05 | -1.4 | 3.135e-08 | 1.4 | 2.268e-05 | -1.4 | 3.2645e-08 | 1.4 | 2.236e-05 | -1.4 | 3.1468e-08 | 1.4 | 2.232e-05 | -1.4 | 3.1043e-08 | 1.4 | 2.214e-05 | -1.4 | 3.1451e-08 | 1.4 | 2.162e-05 | -1.4 | 2.8945e-08 | 1.4 | 2.134e-05 | -1.4 | 3.4707e-08 | 1.4 | 2.12e-05 | -1.4 | 3.4491e-08 | 1.4 | 2.095e-05 | -1.4 | 3.5842e-08 | 1.4 | 2.067e-05 | -1.4 | 3.173e-08 | 1.4 | 2.031e-05 | -1.4 | 2.8628e-08 | 1.4 | 1.989e-05 | -1.4 | 3.1703e-08 | 1.4 | 1.985e-05 | -1.4 | 3.173e-08 | 1.4 | 1.994e-05 | -1.4 | 3.3763e-08 | 1.4 | 1.949e-05 | -1.4 | 3.4243e-08 | 1.4 | 1.921e-05 | -1.4 | 3.4132e-08 | 1.4 | 1.913e-05 | -1.4 | 3.6112e-08 | 1.4 | 1.905e-05 | -1.4 | 4.1632e-08 | 1.4 | 1.895e-05 | -1.4 | 3.5249e-08 | 1.4 | 1.892e-05 | -1.4 | 3.5554e-08 | 1.4 | 1.867e-05 | -1.4 | 3.9858e-08 | 1.4 | 1.833e-05 | -1.4 | 3.7642e-08 | 1.4 | 1.835e-05 | -1.4 | 3.5967e-08 | 1.4 | 1.795e-05 | -1.4 | 4.6151e-08 | 1.4 | 1.81e-05 | -1.4 | 3.8016e-08 | 1.4 | 1.79e-05 | -1.4 | 3.964e-08 | 1.4 | 1.767e-05 | -1.4 | 3.7829e-08 | 1.4 | 1.75e-05 | -1.4 | 3.9778e-08 | 1.4 | 1.719e-05 | -1.4 | 3.9669e-08 | 1.4 | 1.685e-05 | -1.4 | 3.8014e-08 | 1.4 | 1.661e-05 | -1.4 | 4.2165e-08 | 1.4 | 1.608e-05 | -1.4 | 4.2462e-08 | 1.4 | 1.55e-05 | -1.4 | 3.849e-08 | 1.4 | 1.558e-05 | -1.4 | 3.5792e-08 | 1.4 | 1.25e-05 | -1.4 | 3.5354e-08 | 1.4 | 1.405e-05 | -1.4 | 3.6266e-08 | 1.4 | 1.529e-05 | -1.4 | 3.6695e-08 | 1.4 | 1.635e-05 | -1.4 | 3.3561e-08 | 1.4 | 1.684e-05 | -1.4 | 4.4929e-08 | 1.4 | 1.713e-05 | -1.4 | 4.107e-08 | 1.4 | 1.715e-05 | -1.4 | 4.3157e-08 | 1.4 | 1.724e-05 | -1.4 | 4.563e-08 | 1.4 | 1.716e-05 | -1.4 | 4.4654e-08 | 1.4 | 1.72e-05 | -1.4 | 4.3864e-08 | 1.4 | 1.7e-05 | -1.4 | 4.1837e-08 | 1.4 | 1.683e-05 | -1.4 | 4.1859e-08 | 1.4 | 1.672e-05 | -1.4 | 4.7278e-08 | 1.4 | 1.666e-05 | -1.4 | 4.3933e-08 | 1.4 | 1.648e-05 | -1.4 | 4.9136e-08 | 1.4 | 1.635e-05 | -1.4 | 4.6313e-08 | 1.4 | 1.634e-05 | -1.4 | 4.8536e-08 | 1.4 | 1.63e-05 | -1.4 | 4.6859e-08 | 1.4 | 1.608e-05 | -1.4 | 4.3572e-08 | 1.4 | 1.565e-05 | -1.4 | 4.4645e-08 | 1.4 | 1.555e-05 | -1.4 | 4.3803e-08 | 1.4 | 1.555e-05 | -1.4 | 4.6583e-08 | 1.4 | 1.568e-05 | -1.4 | 4.5321e-08 | 1.4 | 1.54e-05 | -1.4 | 4.4158e-08 | 1.4 | 1.537e-05 | -1.4 | 4.4476e-08 | 1.4 | 1.536e-05 | -1.4 | 4.7017e-08 | 1.4 | 1.521e-05 | -1.4 | 5.1066e-08 | 1.4 | 1.495e-05 | -1.4 | 4.6498e-08 | 1.4 | 1.49e-05 | -1.4 | 4.9055e-08 | 1.4 | 1.45e-05 | -1.4 | 4.8665e-08 | 1.4 | 1.439e-05 | -1.4 | 4.4351e-08 | 1.4 | 1.436e-05 | -1.4 | 5.0188e-08 | 1.4 | 1.424e-05 | -1.4 | 4.68e-08 | 1.4 | 1.953e-05 | -1.4 | 5.4373e-08
1.35 | 6.319e-05 | -1.35 | 7.3411e-08 | 1.35 | 4.897e-05 | -1.35 | 6.5695e-08 | 1.35 | 4.094e-05 | -1.35 | 5.4248e-08 | 1.35 | 3.848e-05 | -1.35 | 5.2615e-08 | 1.35 | 3.944e-05 | -1.35 | 4.5816e-08 | 1.35 | 3.933e-05 | -1.35 | 4.8328e-08 | 1.35 | 3.866e-05 | -1.35 | 4.4123e-08 | 1.35 | 3.802e-05 | -1.35 | 4.3995e-08 | 1.35 | 3.698e-05 | -1.35 | 4.6906e-08 | 1.35 | 3.619e-05 | -1.35 | 4.334e-08 | 1.35 | 3.505e-05 | -1.35 | 4.2282e-08 | 1.35 | 2.786e-05 | -1.35 | 3.9453e-08 | 1.35 | 2.781e-05 | -1.35 | 3.311e-08 | 1.35 | 2.725e-05 | -1.35 | 3.6529e-08 | 1.35 | 2.701e-05 | -1.35 | 3.9511e-08 | 1.35 | 2.656e-05 | -1.35 | 3.2847e-08 | 1.35 | 2.606e-05 | -1.35 | 3.5041e-08 | 1.35 | 2.578e-05 | -1.35 | 3.5159e-08 | 1.35 | 2.53e-05 | -1.35 | 3.1487e-08 | 1.35 | 2.496e-05 | -1.35 | 3.8948e-08 | 1.35 | 2.454e-05 | -1.35 | 3.9309e-08 | 1.35 | 2.423e-05 | -1.35 | 3.5964e-08 | 1.35 | 2.388e-05 | -1.35 | 3.4494e-08 | 1.35 | 2.352e-05 | -1.35 | 3.0739e-08 | 1.35 | 2.318e-05 | -1.35 | 3.1191e-08 | 1.35 | 2.276e-05 | -1.35 | 2.9228e-08 | 1.35 | 2.257e-05 | -1.35 | 2.6799e-08 | 1.35 | 2.209e-05 | -1.35 | 2.8856e-08 | 1.35 | 2.164e-05 | -1.35 | 2.9372e-08 | 1.35 | 2.15e-05 | -1.35 | 2.7487e-08 | 1.35 | 2.1e-05 | -1.35 | 3.1494e-08 | 1.35 | 2.104e-05 | -1.35 | 3.0946e-08 | 1.35 | 2.09e-05 | -1.35 | 2.7778e-08 | 1.35 | 2.072e-05 | -1.35 | 2.9583e-08 | 1.35 | 2.038e-05 | -1.35 | 2.8471e-08 | 1.35 | 2.033e-05 | -1.35 | 2.777e-08 | 1.35 | 2.019e-05 | -1.35 | 2.8636e-08 | 1.35 | 1.968e-05 | -1.35 | 2.6028e-08 | 1.35 | 1.945e-05 | -1.35 | 3.0984e-08 | 1.35 | 1.932e-05 | -1.35 | 3.1017e-08 | 1.35 | 1.909e-05 | -1.35 | 3.2129e-08 | 1.35 | 1.883e-05 | -1.35 | 2.8289e-08 | 1.35 | 1.851e-05 | -1.35 | 2.5497e-08 | 1.35 | 1.813e-05 | -1.35 | 2.8537e-08 | 1.35 | 1.806e-05 | -1.35 | 2.8335e-08 | 1.35 | 1.817e-05 | -1.35 | 3.0228e-08 | 1.35 | 1.773e-05 | -1.35 | 3.1141e-08 | 1.35 | 1.753e-05 | -1.35 | 3.0587e-08 | 1.35 | 1.742e-05 | -1.35 | 3.2733e-08 | 1.35 | 1.737e-05 | -1.35 | 3.7666e-08 | 1.35 | 1.727e-05 | -1.35 | 3.1475e-08 | 1.35 | 1.723e-05 | -1.35 | 3.1664e-08 | 1.35 | 1.7e-05 | -1.35 | 3.5863e-08 | 1.35 | 1.67e-05 | -1.35 | 3.3805e-08 | 1.35 | 1.672e-05 | -1.35 | 3.2206e-08 | 1.35 | 1.635e-05 | -1.35 | 4.2009e-08 | 1.35 | 1.648e-05 | -1.35 | 3.4456e-08 | 1.35 | 1.632e-05 | -1.35 | 3.5688e-08 | 1.35 | 1.61e-05 | -1.35 | 3.4508e-08 | 1.35 | 1.596e-05 | -1.35 | 3.5849e-08 | 1.35 | 1.568e-05 | -1.35 | 3.5442e-08 | 1.35 | 1.537e-05 | -1.35 | 3.4397e-08 | 1.35 | 1.514e-05 | -1.35 | 3.7776e-08 | 1.35 | 1.467e-05 | -1.35 | 3.8093e-08 | 1.35 | 1.413e-05 | -1.35 | 3.4587e-08 | 1.35 | 1.419e-05 | -1.35 | 3.2143e-08 | 1.35 | 1.137e-05 | -1.35 | 3.1947e-08 | 1.35 | 1.28e-05 | -1.35 | 3.3036e-08 | 1.35 | 1.39e-05 | -1.35 | 3.2552e-08 | 1.35 | 1.49e-05 | -1.35 | 2.9801e-08 | 1.35 | 1.532e-05 | -1.35 | 3.9465e-08 | 1.35 | 1.559e-05 | -1.35 | 3.6266e-08 | 1.35 | 1.56e-05 | -1.35 | 3.8848e-08 | 1.35 | 1.568e-05 | -1.35 | 4.1293e-08 | 1.35 | 1.562e-05 | -1.35 | 3.9454e-08 | 1.35 | 1.567e-05 | -1.35 | 3.8667e-08 | 1.35 | 1.549e-05 | -1.35 | 3.7386e-08 | 1.35 | 1.535e-05 | -1.35 | 3.7192e-08 | 1.35 | 1.524e-05 | -1.35 | 4.1531e-08 | 1.35 | 1.519e-05 | -1.35 | 3.9297e-08 | 1.35 | 1.499e-05 | -1.35 | 4.4385e-08 | 1.35 | 1.492e-05 | -1.35 | 4.1244e-08 | 1.35 | 1.488e-05 | -1.35 | 4.3725e-08 | 1.35 | 1.481e-05 | -1.35 | 4.159e-08 | 1.35 | 1.463e-05 | -1.35 | 3.8913e-08 | 1.35 | 1.427e-05 | -1.35 | 3.9363e-08 | 1.35 | 1.415e-05 | -1.35 | 3.9283e-08 | 1.35 | 1.416e-05 | -1.35 | 4.1399e-08 | 1.35 | 1.426e-05 | -1.35 | 4.0214e-08 | 1.35 | 1.404e-05 | -1.35 | 3.9657e-08 | 1.35 | 1.398e-05 | -1.35 | 4.0038e-08 | 1.35 | 1.397e-05 | -1.35 | 4.1932e-08 | 1.35 | 1.383e-05 | -1.35 | 4.5851e-08 | 1.35 | 1.359e-05 | -1.35 | 4.103e-08 | 1.35 | 1.356e-05 | -1.35 | 4.3286e-08 | 1.35 | 1.319e-05 | -1.35 | 4.3738e-08 | 1.35 | 1.309e-05 | -1.35 | 3.9523e-08 | 1.35 | 1.309e-05 | -1.35 | 4.4576e-08 | 1.35 | 1.301e-05 | -1.35 | 4.1409e-08 | 1.35 | 1.774e-05 | -1.35 | 4.7626e-08
1.3 | 5.749e-05 | -1.3 | 6.5884e-08 | 1.3 | 4.459e-05 | -1.3 | 5.795e-08 | 1.3 | 3.72e-05 | -1.3 | 4.8317e-08 | 1.3 | 3.5e-05 | -1.3 | 4.7101e-08 | 1.3 | 3.584e-05 | -1.3 | 4.1089e-08 | 1.3 | 3.574e-05 | -1.3 | 4.3438e-08 | 1.3 | 3.52e-05 | -1.3 | 3.9248e-08 | 1.3 | 3.455e-05 | -1.3 | 3.9662e-08 | 1.3 | 3.361e-05 | -1.3 | 4.1784e-08 | 1.3 | 3.289e-05 | -1.3 | 3.8756e-08 | 1.3 | 3.173e-05 | -1.3 | 3.7632e-08 | 1.3 | 2.535e-05 | -1.3 | 3.5462e-08 | 1.3 | 2.529e-05 | -1.3 | 2.9713e-08 | 1.3 | 2.476e-05 | -1.3 | 3.2622e-08 | 1.3 | 2.459e-05 | -1.3 | 3.5265e-08 | 1.3 | 2.414e-05 | -1.3 | 2.9833e-08 | 1.3 | 2.37e-05 | -1.3 | 3.2091e-08 | 1.3 | 2.344e-05 | -1.3 | 3.144e-08 | 1.3 | 2.301e-05 | -1.3 | 2.8351e-08 | 1.3 | 2.273e-05 | -1.3 | 3.4495e-08 | 1.3 | 2.232e-05 | -1.3 | 3.579e-08 | 1.3 | 2.203e-05 | -1.3 | 3.3127e-08 | 1.3 | 2.173e-05 | -1.3 | 3.08e-08 | 1.3 | 2.14e-05 | -1.3 | 2.7857e-08 | 1.3 | 2.108e-05 | -1.3 | 2.816e-08 | 1.3 | 2.072e-05 | -1.3 | 2.5817e-08 | 1.3 | 2.051e-05 | -1.3 | 2.3574e-08 | 1.3 | 2.007e-05 | -1.3 | 2.5779e-08 | 1.3 | 1.968e-05 | -1.3 | 2.6704e-08 | 1.3 | 1.955e-05 | -1.3 | 2.4491e-08 | 1.3 | 1.912e-05 | -1.3 | 2.8047e-08 | 1.3 | 1.911e-05 | -1.3 | 2.8068e-08 | 1.3 | 1.9e-05 | -1.3 | 2.4777e-08 | 1.3 | 1.883e-05 | -1.3 | 2.664e-08 | 1.3 | 1.85e-05 | -1.3 | 2.5275e-08 | 1.3 | 1.846e-05 | -1.3 | 2.4907e-08 | 1.3 | 1.831e-05 | -1.3 | 2.5797e-08 | 1.3 | 1.79e-05 | -1.3 | 2.3138e-08 | 1.3 | 1.768e-05 | -1.3 | 2.7705e-08 | 1.3 | 1.753e-05 | -1.3 | 2.7793e-08 | 1.3 | 1.734e-05 | -1.3 | 2.8609e-08 | 1.3 | 1.709e-05 | -1.3 | 2.5448e-08 | 1.3 | 1.681e-05 | -1.3 | 2.2788e-08 | 1.3 | 1.645e-05 | -1.3 | 2.5379e-08 | 1.3 | 1.641e-05 | -1.3 | 2.5297e-08 | 1.3 | 1.652e-05 | -1.3 | 2.7143e-08 | 1.3 | 1.609e-05 | -1.3 | 2.782e-08 | 1.3 | 1.592e-05 | -1.3 | 2.7084e-08 | 1.3 | 1.583e-05 | -1.3 | 2.9069e-08 | 1.3 | 1.581e-05 | -1.3 | 3.3394e-08 | 1.3 | 1.569e-05 | -1.3 | 2.7815e-08 | 1.3 | 1.564e-05 | -1.3 | 2.8488e-08 | 1.3 | 1.546e-05 | -1.3 | 3.1932e-08 | 1.3 | 1.515e-05 | -1.3 | 3.0404e-08 | 1.3 | 1.519e-05 | -1.3 | 2.8692e-08 | 1.3 | 1.482e-05 | -1.3 | 3.7982e-08 | 1.3 | 1.498e-05 | -1.3 | 3.093e-08 | 1.3 | 1.48e-05 | -1.3 | 3.1845e-08 | 1.3 | 1.463e-05 | -1.3 | 3.0511e-08 | 1.3 | 1.447e-05 | -1.3 | 3.2165e-08 | 1.3 | 1.426e-05 | -1.3 | 3.2034e-08 | 1.3 | 1.395e-05 | -1.3 | 3.0956e-08 | 1.3 | 1.374e-05 | -1.3 | 3.3519e-08 | 1.3 | 1.333e-05 | -1.3 | 3.4224e-08 | 1.3 | 1.283e-05 | -1.3 | 3.0839e-08 | 1.3 | 1.291e-05 | -1.3 | 2.8534e-08 | 1.3 | 1.035e-05 | -1.3 | 2.849e-08 | 1.3 | 1.162e-05 | -1.3 | 2.8828e-08 | 1.3 | 1.262e-05 | -1.3 | 2.9007e-08 | 1.3 | 1.353e-05 | -1.3 | 2.6417e-08 | 1.3 | 1.391e-05 | -1.3 | 3.4707e-08 | 1.3 | 1.413e-05 | -1.3 | 3.2786e-08 | 1.3 | 1.413e-05 | -1.3 | 3.5163e-08 | 1.3 | 1.426e-05 | -1.3 | 3.6308e-08 | 1.3 | 1.42e-05 | -1.3 | 3.4942e-08 | 1.3 | 1.42e-05 | -1.3 | 3.4855e-08 | 1.3 | 1.405e-05 | -1.3 | 3.3137e-08 | 1.3 | 1.39e-05 | -1.3 | 3.3074e-08 | 1.3 | 1.382e-05 | -1.3 | 3.6897e-08 | 1.3 | 1.379e-05 | -1.3 | 3.4008e-08 | 1.3 | 1.359e-05 | -1.3 | 3.9155e-08 | 1.3 | 1.353e-05 | -1.3 | 3.6811e-08 | 1.3 | 1.349e-05 | -1.3 | 3.9104e-08 | 1.3 | 1.345e-05 | -1.3 | 3.7104e-08 | 1.3 | 1.326e-05 | -1.3 | 3.4335e-08 | 1.3 | 1.294e-05 | -1.3 | 3.522e-08 | 1.3 | 1.286e-05 | -1.3 | 3.5055e-08 | 1.3 | 1.284e-05 | -1.3 | 3.6783e-08 | 1.3 | 1.295e-05 | -1.3 | 3.5889e-08 | 1.3 | 1.274e-05 | -1.3 | 3.5409e-08 | 1.3 | 1.27e-05 | -1.3 | 3.5277e-08 | 1.3 | 1.268e-05 | -1.3 | 3.7224e-08 | 1.3 | 1.256e-05 | -1.3 | 4.1068e-08 | 1.3 | 1.233e-05 | -1.3 | 3.7017e-08 | 1.3 | 1.23e-05 | -1.3 | 3.8534e-08 | 1.3 | 1.196e-05 | -1.3 | 3.9056e-08 | 1.3 | 1.19e-05 | -1.3 | 3.5006e-08 | 1.3 | 1.187e-05 | -1.3 | 3.9818e-08 | 1.3 | 1.175e-05 | -1.3 | 3.6856e-08 | 1.3 | 1.609e-05 | -1.3 | 4.2742e-08
1.25 | 5.218e-05 | -1.25 | 5.7598e-08 | 1.25 | 4.047e-05 | -1.25 | 5.1249e-08 | 1.25 | 3.365e-05 | -1.25 | 4.2499e-08 | 1.25 | 3.169e-05 | -1.25 | 4.2503e-08 | 1.25 | 3.245e-05 | -1.25 | 3.6878e-08 | 1.25 | 3.238e-05 | -1.25 | 3.8664e-08 | 1.25 | 3.192e-05 | -1.25 | 3.4756e-08 | 1.25 | 3.132e-05 | -1.25 | 3.5051e-08 | 1.25 | 3.044e-05 | -1.25 | 3.755e-08 | 1.25 | 2.982e-05 | -1.25 | 3.4115e-08 | 1.25 | 2.857e-05 | -1.25 | 3.3314e-08 | 1.25 | 2.297e-05 | -1.25 | 3.167e-08 | 1.25 | 2.294e-05 | -1.25 | 2.6123e-08 | 1.25 | 2.248e-05 | -1.25 | 2.9528e-08 | 1.25 | 2.228e-05 | -1.25 | 3.137e-08 | 1.25 | 2.186e-05 | -1.25 | 2.6568e-08 | 1.25 | 2.152e-05 | -1.25 | 2.8752e-08 | 1.25 | 2.123e-05 | -1.25 | 2.7607e-08 | 1.25 | 2.082e-05 | -1.25 | 2.5352e-08 | 1.25 | 2.056e-05 | -1.25 | 3.1052e-08 | 1.25 | 2.023e-05 | -1.25 | 3.1798e-08 | 1.25 | 1.997e-05 | -1.25 | 2.9308e-08 | 1.25 | 1.968e-05 | -1.25 | 2.7583e-08 | 1.25 | 1.937e-05 | -1.25 | 2.4671e-08 | 1.25 | 1.907e-05 | -1.25 | 2.497e-08 | 1.25 | 1.875e-05 | -1.25 | 2.3242e-08 | 1.25 | 1.855e-05 | -1.25 | 2.0746e-08 | 1.25 | 1.813e-05 | -1.25 | 2.3323e-08 | 1.25 | 1.781e-05 | -1.25 | 2.4061e-08 | 1.25 | 1.77e-05 | -1.25 | 2.1997e-08 | 1.25 | 1.73e-05 | -1.25 | 2.5081e-08 | 1.25 | 1.73e-05 | -1.25 | 2.5507e-08 | 1.25 | 1.716e-05 | -1.25 | 2.1996e-08 | 1.25 | 1.703e-05 | -1.25 | 2.3665e-08 | 1.25 | 1.674e-05 | -1.25 | 2.2762e-08 | 1.25 | 1.674e-05 | -1.25 | 2.2401e-08 | 1.25 | 1.656e-05 | -1.25 | 2.2876e-08 | 1.25 | 1.619e-05 | -1.25 | 2.0354e-08 | 1.25 | 1.603e-05 | -1.25 | 2.5618e-08 | 1.25 | 1.588e-05 | -1.25 | 2.492e-08 | 1.25 | 1.57e-05 | -1.25 | 2.6013e-08 | 1.25 | 1.548e-05 | -1.25 | 2.284e-08 | 1.25 | 1.521e-05 | -1.25 | 2.0118e-08 | 1.25 | 1.49e-05 | -1.25 | 2.2493e-08 | 1.25 | 1.488e-05 | -1.25 | 2.2507e-08 | 1.25 | 1.494e-05 | -1.25 | 2.4031e-08 | 1.25 | 1.459e-05 | -1.25 | 2.4788e-08 | 1.25 | 1.44e-05 | -1.25 | 2.4076e-08 | 1.25 | 1.434e-05 | -1.25 | 2.5683e-08 | 1.25 | 1.43e-05 | -1.25 | 2.9862e-08 | 1.25 | 1.419e-05 | -1.25 | 2.4895e-08 | 1.25 | 1.415e-05 | -1.25 | 2.5014e-08 | 1.25 | 1.397e-05 | -1.25 | 2.8772e-08 | 1.25 | 1.371e-05 | -1.25 | 2.7225e-08 | 1.25 | 1.372e-05 | -1.25 | 2.5423e-08 | 1.25 | 1.342e-05 | -1.25 | 3.398e-08 | 1.25 | 1.354e-05 | -1.25 | 2.7547e-08 | 1.25 | 1.34e-05 | -1.25 | 2.8554e-08 | 1.25 | 1.323e-05 | -1.25 | 2.7308e-08 | 1.25 | 1.311e-05 | -1.25 | 2.8603e-08 | 1.25 | 1.29e-05 | -1.25 | 2.8413e-08 | 1.25 | 1.265e-05 | -1.25 | 2.7671e-08 | 1.25 | 1.245e-05 | -1.25 | 3.0048e-08 | 1.25 | 1.207e-05 | -1.25 | 3.0258e-08 | 1.25 | 1.161e-05 | -1.25 | 2.7622e-08 | 1.25 | 1.167e-05 | -1.25 | 2.5349e-08 | 1.25 | 9.331e-06 | -1.25 | 2.5512e-08 | 1.25 | 1.049e-05 | -1.25 | 2.5684e-08 | 1.25 | 1.14e-05 | -1.25 | 2.5874e-08 | 1.25 | 1.224e-05 | -1.25 | 2.3464e-08 | 1.25 | 1.258e-05 | -1.25 | 3.1844e-08 | 1.25 | 1.277e-05 | -1.25 | 2.8911e-08 | 1.25 | 1.279e-05 | -1.25 | 3.067e-08 | 1.25 | 1.286e-05 | -1.25 | 3.2362e-08 | 1.25 | 1.282e-05 | -1.25 | 3.1858e-08 | 1.25 | 1.286e-05 | -1.25 | 3.0735e-08 | 1.25 | 1.271e-05 | -1.25 | 2.9953e-08 | 1.25 | 1.258e-05 | -1.25 | 2.9326e-08 | 1.25 | 1.248e-05 | -1.25 | 3.276e-08 | 1.25 | 1.246e-05 | -1.25 | 3.0344e-08 | 1.25 | 1.229e-05 | -1.25 | 3.4558e-08 | 1.25 | 1.226e-05 | -1.25 | 3.2646e-08 | 1.25 | 1.221e-05 | -1.25 | 3.4505e-08 | 1.25 | 1.216e-05 | -1.25 | 3.2723e-08 | 1.25 | 1.198e-05 | -1.25 | 3.035e-08 | 1.25 | 1.168e-05 | -1.25 | 3.1239e-08 | 1.25 | 1.166e-05 | -1.25 | 3.0874e-08 | 1.25 | 1.16e-05 | -1.25 | 3.2792e-08 | 1.25 | 1.172e-05 | -1.25 | 3.1831e-08 | 1.25 | 1.152e-05 | -1.25 | 3.101e-08 | 1.25 | 1.147e-05 | -1.25 | 3.1082e-08 | 1.25 | 1.147e-05 | -1.25 | 3.2911e-08 | 1.25 | 1.136e-05 | -1.25 | 3.644e-08 | 1.25 | 1.116e-05 | -1.25 | 3.2613e-08 | 1.25 | 1.113e-05 | -1.25 | 3.4013e-08 | 1.25 | 1.081e-05 | -1.25 | 3.4396e-08 | 1.25 | 1.077e-05 | -1.25 | 3.1252e-08 | 1.25 | 1.074e-05 | -1.25 | 3.5166e-08 | 1.25 | 1.064e-05 | -1.25 | 3.25e-08 | 1.25 | 1.451e-05 | -1.25 | 3.8096e-08
1.2 | 4.711e-05 | -1.2 | 5.111e-08 | 1.2 | 3.663e-05 | -1.2 | 4.5328e-08 | 1.2 | 3.038e-05 | -1.2 | 3.8149e-08 | 1.2 | 2.864e-05 | -1.2 | 3.7383e-08 | 1.2 | 2.931e-05 | -1.2 | 3.256e-08 | 1.2 | 2.923e-05 | -1.2 | 3.4764e-08 | 1.2 | 2.881e-05 | -1.2 | 3.0843e-08 | 1.2 | 2.829e-05 | -1.2 | 3.1207e-08 | 1.2 | 2.75e-05 | -1.2 | 3.3149e-08 | 1.2 | 2.689e-05 | -1.2 | 2.9896e-08 | 1.2 | 2.582e-05 | -1.2 | 2.9868e-08 | 1.2 | 2.072e-05 | -1.2 | 2.8103e-08 | 1.2 | 2.069e-05 | -1.2 | 2.3428e-08 | 1.2 | 2.03e-05 | -1.2 | 2.6382e-08 | 1.2 | 2.01e-05 | -1.2 | 2.8694e-08 | 1.2 | 1.976e-05 | -1.2 | 2.3514e-08 | 1.2 | 1.942e-05 | -1.2 | 2.5366e-08 | 1.2 | 1.916e-05 | -1.2 | 2.4275e-08 | 1.2 | 1.88e-05 | -1.2 | 2.2419e-08 | 1.2 | 1.857e-05 | -1.2 | 2.8101e-08 | 1.2 | 1.826e-05 | -1.2 | 2.8995e-08 | 1.2 | 1.803e-05 | -1.2 | 2.603e-08 | 1.2 | 1.773e-05 | -1.2 | 2.4609e-08 | 1.2 | 1.748e-05 | -1.2 | 2.1276e-08 | 1.2 | 1.722e-05 | -1.2 | 2.2339e-08 | 1.2 | 1.691e-05 | -1.2 | 2.075e-08 | 1.2 | 1.673e-05 | -1.2 | 1.8432e-08 | 1.2 | 1.64e-05 | -1.2 | 2.05e-08 | 1.2 | 1.607e-05 | -1.2 | 2.1286e-08 | 1.2 | 1.596e-05 | -1.2 | 1.9768e-08 | 1.2 | 1.56e-05 | -1.2 | 2.2604e-08 | 1.2 | 1.56e-05 | -1.2 | 2.2622e-08 | 1.2 | 1.547e-05 | -1.2 | 1.9649e-08 | 1.2 | 1.534e-05 | -1.2 | 2.1025e-08 | 1.2 | 1.51e-05 | -1.2 | 1.9903e-08 | 1.2 | 1.507e-05 | -1.2 | 1.987e-08 | 1.2 | 1.493e-05 | -1.2 | 2.0388e-08 | 1.2 | 1.46e-05 | -1.2 | 1.7969e-08 | 1.2 | 1.446e-05 | -1.2 | 2.2034e-08 | 1.2 | 1.43e-05 | -1.2 | 2.2067e-08 | 1.2 | 1.416e-05 | -1.2 | 2.3118e-08 | 1.2 | 1.397e-05 | -1.2 | 1.9919e-08 | 1.2 | 1.37e-05 | -1.2 | 1.7875e-08 | 1.2 | 1.344e-05 | -1.2 | 1.9954e-08 | 1.2 | 1.34e-05 | -1.2 | 1.9921e-08 | 1.2 | 1.345e-05 | -1.2 | 2.1232e-08 | 1.2 | 1.311e-05 | -1.2 | 2.1929e-08 | 1.2 | 1.296e-05 | -1.2 | 2.1266e-08 | 1.2 | 1.293e-05 | -1.2 | 2.2537e-08 | 1.2 | 1.29e-05 | -1.2 | 2.643e-08 | 1.2 | 1.279e-05 | -1.2 | 2.2109e-08 | 1.2 | 1.275e-05 | -1.2 | 2.2151e-08 | 1.2 | 1.258e-05 | -1.2 | 2.5366e-08 | 1.2 | 1.235e-05 | -1.2 | 2.4179e-08 | 1.2 | 1.237e-05 | -1.2 | 2.2487e-08 | 1.2 | 1.21e-05 | -1.2 | 3.0256e-08 | 1.2 | 1.221e-05 | -1.2 | 2.4145e-08 | 1.2 | 1.208e-05 | -1.2 | 2.5596e-08 | 1.2 | 1.193e-05 | -1.2 | 2.4163e-08 | 1.2 | 1.182e-05 | -1.2 | 2.5524e-08 | 1.2 | 1.162e-05 | -1.2 | 2.5372e-08 | 1.2 | 1.141e-05 | -1.2 | 2.4377e-08 | 1.2 | 1.122e-05 | -1.2 | 2.6975e-08 | 1.2 | 1.088e-05 | -1.2 | 2.6744e-08 | 1.2 | 1.047e-05 | -1.2 | 2.4652e-08 | 1.2 | 1.054e-05 | -1.2 | 2.2579e-08 | 1.2 | 8.38e-06 | -1.2 | 2.2787e-08 | 1.2 | 9.416e-06 | -1.2 | 2.279e-08 | 1.2 | 1.028e-05 | -1.2 | 2.26e-08 | 1.2 | 1.1e-05 | -1.2 | 2.0352e-08 | 1.2 | 1.131e-05 | -1.2 | 2.8058e-08 | 1.2 | 1.149e-05 | -1.2 | 2.5239e-08 | 1.2 | 1.152e-05 | -1.2 | 2.782e-08 | 1.2 | 1.16e-05 | -1.2 | 2.8746e-08 | 1.2 | 1.155e-05 | -1.2 | 2.8018e-08 | 1.2 | 1.159e-05 | -1.2 | 2.6973e-08 | 1.2 | 1.145e-05 | -1.2 | 2.5921e-08 | 1.2 | 1.134e-05 | -1.2 | 2.6619e-08 | 1.2 | 1.124e-05 | -1.2 | 2.8803e-08 | 1.2 | 1.121e-05 | -1.2 | 2.6772e-08 | 1.2 | 1.108e-05 | -1.2 | 3.1209e-08 | 1.2 | 1.105e-05 | -1.2 | 2.9156e-08 | 1.2 | 1.1e-05 | -1.2 | 3.0914e-08 | 1.2 | 1.097e-05 | -1.2 | 2.9013e-08 | 1.2 | 1.079e-05 | -1.2 | 2.7085e-08 | 1.2 | 1.051e-05 | -1.2 | 2.7497e-08 | 1.2 | 1.048e-05 | -1.2 | 2.7332e-08 | 1.2 | 1.045e-05 | -1.2 | 2.8887e-08 | 1.2 | 1.054e-05 | -1.2 | 2.8238e-08 | 1.2 | 1.038e-05 | -1.2 | 2.7651e-08 | 1.2 | 1.034e-05 | -1.2 | 2.7386e-08 | 1.2 | 1.032e-05 | -1.2 | 2.9428e-08 | 1.2 | 1.023e-05 | -1.2 | 3.1885e-08 | 1.2 | 1.004e-05 | -1.2 | 2.927e-08 | 1.2 | 1.003e-05 | -1.2 | 3.0143e-08 | 1.2 | 9.658e-06 | -1.2 | 3.0697e-08 | 1.2 | 9.631e-06 | -1.2 | 2.7327e-08 | 1.2 | 9.635e-06 | -1.2 | 3.136e-08 | 1.2 | 9.554e-06 | -1.2 | 2.8976e-08 | 1.2 | 1.304e-05 | -1.2 | 3.3519e-08
1.15 | 4.241e-05 | -1.15 | 4.5972e-08 | 1.15 | 3.302e-05 | -1.15 | 3.9925e-08 | 1.15 | 2.73e-05 | -1.15 | 3.367e-08 | 1.15 | 2.576e-05 | -1.15 | 3.3846e-08 | 1.15 | 2.638e-05 | -1.15 | 2.8913e-08 | 1.15 | 2.628e-05 | -1.15 | 3.08e-08 | 1.15 | 2.592e-05 | -1.15 | 2.76e-08 | 1.15 | 2.542e-05 | -1.15 | 2.7167e-08 | 1.15 | 2.474e-05 | -1.15 | 2.9296e-08 | 1.15 | 2.422e-05 | -1.15 | 2.6652e-08 | 1.15 | 2.32e-05 | -1.15 | 2.6557e-08 | 1.15 | 1.865e-05 | -1.15 | 2.5266e-08 | 1.15 | 1.862e-05 | -1.15 | 2.0571e-08 | 1.15 | 1.824e-05 | -1.15 | 2.3111e-08 | 1.15 | 1.81e-05 | -1.15 | 2.4805e-08 | 1.15 | 1.775e-05 | -1.15 | 2.0552e-08 | 1.15 | 1.745e-05 | -1.15 | 2.2557e-08 | 1.15 | 1.72e-05 | -1.15 | 2.1723e-08 | 1.15 | 1.687e-05 | -1.15 | 1.9729e-08 | 1.15 | 1.669e-05 | -1.15 | 2.4647e-08 | 1.15 | 1.641e-05 | -1.15 | 2.5381e-08 | 1.15 | 1.619e-05 | -1.15 | 2.3519e-08 | 1.15 | 1.593e-05 | -1.15 | 2.1937e-08 | 1.15 | 1.568e-05 | -1.15 | 1.9321e-08 | 1.15 | 1.546e-05 | -1.15 | 1.9833e-08 | 1.15 | 1.519e-05 | -1.15 | 1.8603e-08 | 1.15 | 1.503e-05 | -1.15 | 1.6608e-08 | 1.15 | 1.473e-05 | -1.15 | 1.7996e-08 | 1.15 | 1.445e-05 | -1.15 | 1.9082e-08 | 1.15 | 1.434e-05 | -1.15 | 1.7342e-08 | 1.15 | 1.4e-05 | -1.15 | 1.9786e-08 | 1.15 | 1.402e-05 | -1.15 | 1.9889e-08 | 1.15 | 1.391e-05 | -1.15 | 1.724e-08 | 1.15 | 1.38e-05 | -1.15 | 1.8693e-08 | 1.15 | 1.356e-05 | -1.15 | 1.7653e-08 | 1.15 | 1.355e-05 | -1.15 | 1.7562e-08 | 1.15 | 1.343e-05 | -1.15 | 1.7753e-08 | 1.15 | 1.31e-05 | -1.15 | 1.6016e-08 | 1.15 | 1.298e-05 | -1.15 | 1.9251e-08 | 1.15 | 1.285e-05 | -1.15 | 1.9746e-08 | 1.15 | 1.271e-05 | -1.15 | 1.9907e-08 | 1.15 | 1.252e-05 | -1.15 | 1.7831e-08 | 1.15 | 1.232e-05 | -1.15 | 1.5777e-08 | 1.15 | 1.209e-05 | -1.15 | 1.7293e-08 | 1.15 | 1.204e-05 | -1.15 | 1.7575e-08 | 1.15 | 1.209e-05 | -1.15 | 1.9084e-08 | 1.15 | 1.181e-05 | -1.15 | 1.9585e-08 | 1.15 | 1.164e-05 | -1.15 | 1.8345e-08 | 1.15 | 1.16e-05 | -1.15 | 2.005e-08 | 1.15 | 1.157e-05 | -1.15 | 2.3343e-08 | 1.15 | 1.149e-05 | -1.15 | 1.9149e-08 | 1.15 | 1.145e-05 | -1.15 | 1.9812e-08 | 1.15 | 1.128e-05 | -1.15 | 2.2475e-08 | 1.15 | 1.11e-05 | -1.15 | 2.1638e-08 | 1.15 | 1.111e-05 | -1.15 | 1.9907e-08 | 1.15 | 1.085e-05 | -1.15 | 2.6741e-08 | 1.15 | 1.097e-05 | -1.15 | 2.1643e-08 | 1.15 | 1.086e-05 | -1.15 | 2.2285e-08 | 1.15 | 1.072e-05 | -1.15 | 2.1576e-08 | 1.15 | 1.062e-05 | -1.15 | 2.275e-08 | 1.15 | 1.043e-05 | -1.15 | 2.257e-08 | 1.15 | 1.024e-05 | -1.15 | 2.1431e-08 | 1.15 | 1.008e-05 | -1.15 | 2.3842e-08 | 1.15 | 9.728e-06 | -1.15 | 2.3973e-08 | 1.15 | 9.344e-06 | -1.15 | 2.1779e-08 | 1.15 | 9.415e-06 | -1.15 | 1.983e-08 | 1.15 | 7.541e-06 | -1.15 | 2.0279e-08 | 1.15 | 8.412e-06 | -1.15 | 1.9991e-08 | 1.15 | 9.17e-06 | -1.15 | 1.9741e-08 | 1.15 | 9.835e-06 | -1.15 | 1.7919e-08 | 1.15 | 1.015e-05 | -1.15 | 2.4724e-08 | 1.15 | 1.032e-05 | -1.15 | 2.2424e-08 | 1.15 | 1.03e-05 | -1.15 | 2.458e-08 | 1.15 | 1.041e-05 | -1.15 | 2.5351e-08 | 1.15 | 1.037e-05 | -1.15 | 2.4737e-08 | 1.15 | 1.043e-05 | -1.15 | 2.3674e-08 | 1.15 | 1.028e-05 | -1.15 | 2.2723e-08 | 1.15 | 1.017e-05 | -1.15 | 2.317e-08 | 1.15 | 1.008e-05 | -1.15 | 2.5067e-08 | 1.15 | 1.007e-05 | -1.15 | 2.3544e-08 | 1.15 | 9.894e-06 | -1.15 | 2.7845e-08 | 1.15 | 9.884e-06 | -1.15 | 2.5738e-08 | 1.15 | 9.818e-06 | -1.15 | 2.7516e-08 | 1.15 | 9.801e-06 | -1.15 | 2.5522e-08 | 1.15 | 9.636e-06 | -1.15 | 2.3814e-08 | 1.15 | 9.41e-06 | -1.15 | 2.4154e-08 | 1.15 | 9.353e-06 | -1.15 | 2.4169e-08 | 1.15 | 9.34e-06 | -1.15 | 2.5254e-08 | 1.15 | 9.432e-06 | -1.15 | 2.4781e-08 | 1.15 | 9.263e-06 | -1.15 | 2.4398e-08 | 1.15 | 9.249e-06 | -1.15 | 2.3975e-08 | 1.15 | 9.241e-06 | -1.15 | 2.551e-08 | 1.15 | 9.141e-06 | -1.15 | 2.8051e-08 | 1.15 | 9.011e-06 | -1.15 | 2.5884e-08 | 1.15 | 8.969e-06 | -1.15 | 2.652e-08 | 1.15 | 8.659e-06 | -1.15 | 2.6974e-08 | 1.15 | 8.62e-06 | -1.15 | 2.4405e-08 | 1.15 | 8.612e-06 | -1.15 | 2.7772e-08 | 1.15 | 8.534e-06 | -1.15 | 2.5104e-08 | 1.15 | 1.167e-05 | -1.15 | 2.9586e-08
1.1 | 3.802e-05 | -1.1 | 4.0264e-08 | 1.1 | 2.965e-05 | -1.1 | 3.5235e-08 | 1.1 | 2.442e-05 | -1.1 | 2.9845e-08 | 1.1 | 2.307e-05 | -1.1 | 3.0128e-08 | 1.1 | 2.362e-05 | -1.1 | 2.5789e-08 | 1.1 | 2.357e-05 | -1.1 | 2.6777e-08 | 1.1 | 2.32e-05 | -1.1 | 2.4042e-08 | 1.1 | 2.275e-05 | -1.1 | 2.4322e-08 | 1.1 | 2.215e-05 | -1.1 | 2.6357e-08 | 1.1 | 2.164e-05 | -1.1 | 2.3495e-08 | 1.1 | 2.076e-05 | -1.1 | 2.3291e-08 | 1.1 | 1.671e-05 | -1.1 | 2.2297e-08 | 1.1 | 1.669e-05 | -1.1 | 1.8295e-08 | 1.1 | 1.632e-05 | -1.1 | 2.042e-08 | 1.1 | 1.62e-05 | -1.1 | 2.235e-08 | 1.1 | 1.59e-05 | -1.1 | 1.8063e-08 | 1.1 | 1.563e-05 | -1.1 | 1.9954e-08 | 1.1 | 1.541e-05 | -1.1 | 1.9297e-08 | 1.1 | 1.508e-05 | -1.1 | 1.7597e-08 | 1.1 | 1.495e-05 | -1.1 | 2.1958e-08 | 1.1 | 1.469e-05 | -1.1 | 2.2878e-08 | 1.1 | 1.448e-05 | -1.1 | 2.0767e-08 | 1.1 | 1.427e-05 | -1.1 | 1.9299e-08 | 1.1 | 1.402e-05 | -1.1 | 1.7088e-08 | 1.1 | 1.384e-05 | -1.1 | 1.7624e-08 | 1.1 | 1.36e-05 | -1.1 | 1.6496e-08 | 1.1 | 1.346e-05 | -1.1 | 1.4651e-08 | 1.1 | 1.317e-05 | -1.1 | 1.5861e-08 | 1.1 | 1.292e-05 | -1.1 | 1.6925e-08 | 1.1 | 1.284e-05 | -1.1 | 1.5267e-08 | 1.1 | 1.254e-05 | -1.1 | 1.7706e-08 | 1.1 | 1.256e-05 | -1.1 | 1.7701e-08 | 1.1 | 1.243e-05 | -1.1 | 1.55e-08 | 1.1 | 1.232e-05 | -1.1 | 1.6523e-08 | 1.1 | 1.213e-05 | -1.1 | 1.5621e-08 | 1.1 | 1.212e-05 | -1.1 | 1.5736e-08 | 1.1 | 1.201e-05 | -1.1 | 1.5617e-08 | 1.1 | 1.172e-05 | -1.1 | 1.3991e-08 | 1.1 | 1.162e-05 | -1.1 | 1.6709e-08 | 1.1 | 1.149e-05 | -1.1 | 1.7468e-08 | 1.1 | 1.139e-05 | -1.1 | 1.7801e-08 | 1.1 | 1.122e-05 | -1.1 | 1.5421e-08 | 1.1 | 1.099e-05 | -1.1 | 1.3898e-08 | 1.1 | 1.082e-05 | -1.1 | 1.5046e-08 | 1.1 | 1.075e-05 | -1.1 | 1.5663e-08 | 1.1 | 1.082e-05 | -1.1 | 1.6818e-08 | 1.1 | 1.054e-05 | -1.1 | 1.7075e-08 | 1.1 | 1.041e-05 | -1.1 | 1.6305e-08 | 1.1 | 1.038e-05 | -1.1 | 1.7393e-08 | 1.1 | 1.035e-05 | -1.1 | 2.0906e-08 | 1.1 | 1.026e-05 | -1.1 | 1.6712e-08 | 1.1 | 1.02e-05 | -1.1 | 1.7237e-08 | 1.1 | 1.008e-05 | -1.1 | 1.9863e-08 | 1.1 | 9.871e-06 | -1.1 | 1.8931e-08 | 1.1 | 9.888e-06 | -1.1 | 1.7342e-08 | 1.1 | 9.654e-06 | -1.1 | 2.3965e-08 | 1.1 | 9.762e-06 | -1.1 | 1.9106e-08 | 1.1 | 9.658e-06 | -1.1 | 1.9511e-08 | 1.1 | 9.539e-06 | -1.1 | 1.8588e-08 | 1.1 | 9.444e-06 | -1.1 | 2.0073e-08 | 1.1 | 9.3e-06 | -1.1 | 1.9548e-08 | 1.1 | 9.121e-06 | -1.1 | 1.8905e-08 | 1.1 | 8.943e-06 | -1.1 | 2.1117e-08 | 1.1 | 8.655e-06 | -1.1 | 2.124e-08 | 1.1 | 8.321e-06 | -1.1 | 1.9255e-08 | 1.1 | 8.395e-06 | -1.1 | 1.7548e-08 | 1.1 | 6.749e-06 | -1.1 | 1.7612e-08 | 1.1 | 7.515e-06 | -1.1 | 1.7497e-08 | 1.1 | 8.177e-06 | -1.1 | 1.7548e-08 | 1.1 | 8.758e-06 | -1.1 | 1.5695e-08 | 1.1 | 9.041e-06 | -1.1 | 2.2089e-08 | 1.1 | 9.168e-06 | -1.1 | 1.9734e-08 | 1.1 | 9.185e-06 | -1.1 | 2.1675e-08 | 1.1 | 9.263e-06 | -1.1 | 2.2706e-08 | 1.1 | 9.216e-06 | -1.1 | 2.1826e-08 | 1.1 | 9.276e-06 | -1.1 | 2.1167e-08 | 1.1 | 9.151e-06 | -1.1 | 2.0093e-08 | 1.1 | 9.042e-06 | -1.1 | 1.9761e-08 | 1.1 | 8.973e-06 | -1.1 | 2.1729e-08 | 1.1 | 8.976e-06 | -1.1 | 2.0616e-08 | 1.1 | 8.813e-06 | -1.1 | 2.4409e-08 | 1.1 | 8.813e-06 | -1.1 | 2.2641e-08 | 1.1 | 8.751e-06 | -1.1 | 2.4368e-08 | 1.1 | 8.721e-06 | -1.1 | 2.2501e-08 | 1.1 | 8.586e-06 | -1.1 | 2.0872e-08 | 1.1 | 8.383e-06 | -1.1 | 2.1402e-08 | 1.1 | 8.328e-06 | -1.1 | 2.1237e-08 | 1.1 | 8.303e-06 | -1.1 | 2.1872e-08 | 1.1 | 8.407e-06 | -1.1 | 2.1593e-08 | 1.1 | 8.253e-06 | -1.1 | 2.1432e-08 | 1.1 | 8.225e-06 | -1.1 | 2.0819e-08 | 1.1 | 8.216e-06 | -1.1 | 2.2234e-08 | 1.1 | 8.133e-06 | -1.1 | 2.4756e-08 | 1.1 | 8.014e-06 | -1.1 | 2.2564e-08 | 1.1 | 7.986e-06 | -1.1 | 2.3468e-08 | 1.1 | 7.73e-06 | -1.1 | 2.3645e-08 | 1.1 | 7.707e-06 | -1.1 | 2.1469e-08 | 1.1 | 7.711e-06 | -1.1 | 2.44e-08 | 1.1 | 7.63e-06 | -1.1 | 2.2112e-08 | 1.1 | 1.044e-05 | -1.1 | 2.5559e-08
1.05 | 3.392e-05 | -1.05 | 3.5798e-08 | 1.05 | 2.646e-05 | -1.05 | 3.0916e-08 | 1.05 | 2.176e-05 | -1.05 | 2.6043e-08 | 1.05 | 2.056e-05 | -1.05 | 2.6136e-08 | 1.05 | 2.103e-05 | -1.05 | 2.2794e-08 | 1.05 | 2.098e-05 | -1.05 | 2.3725e-08 | 1.05 | 2.066e-05 | -1.05 | 2.0971e-08 | 1.05 | 2.026e-05 | -1.05 | 2.1263e-08 | 1.05 | 1.973e-05 | -1.05 | 2.2816e-08 | 1.05 | 1.932e-05 | -1.05 | 2.079e-08 | 1.05 | 1.849e-05 | -1.05 | 2.0486e-08 | 1.05 | 1.488e-05 | -1.05 | 1.9672e-08 | 1.05 | 1.486e-05 | -1.05 | 1.5916e-08 | 1.05 | 1.456e-05 | -1.05 | 1.797e-08 | 1.05 | 1.444e-05 | -1.05 | 1.979e-08 | 1.05 | 1.418e-05 | -1.05 | 1.5735e-08 | 1.05 | 1.391e-05 | -1.05 | 1.7537e-08 | 1.05 | 1.375e-05 | -1.05 | 1.7164e-08 | 1.05 | 1.344e-05 | -1.05 | 1.5665e-08 | 1.05 | 1.33e-05 | -1.05 | 1.9089e-08 | 1.05 | 1.308e-05 | -1.05 | 2.0072e-08 | 1.05 | 1.289e-05 | -1.05 | 1.8274e-08 | 1.05 | 1.271e-05 | -1.05 | 1.6888e-08 | 1.05 | 1.248e-05 | -1.05 | 1.4712e-08 | 1.05 | 1.233e-05 | -1.05 | 1.5615e-08 | 1.05 | 1.212e-05 | -1.05 | 1.43e-08 | 1.05 | 1.199e-05 | -1.05 | 1.2935e-08 | 1.05 | 1.173e-05 | -1.05 | 1.3747e-08 | 1.05 | 1.151e-05 | -1.05 | 1.4723e-08 | 1.05 | 1.144e-05 | -1.05 | 1.3333e-08 | 1.05 | 1.115e-05 | -1.05 | 1.5397e-08 | 1.05 | 1.116e-05 | -1.05 | 1.5445e-08 | 1.05 | 1.107e-05 | -1.05 | 1.3342e-08 | 1.05 | 1.097e-05 | -1.05 | 1.4389e-08 | 1.05 | 1.079e-05 | -1.05 | 1.3645e-08 | 1.05 | 1.081e-05 | -1.05 | 1.3434e-08 | 1.05 | 1.067e-05 | -1.05 | 1.3588e-08 | 1.05 | 1.043e-05 | -1.05 | 1.2426e-08 | 1.05 | 1.032e-05 | -1.05 | 1.3564e-08 | 1.05 | 1.022e-05 | -1.05 | 1.5142e-08 | 1.05 | 1.013e-05 | -1.05 | 1.5539e-08 | 1.05 | 9.93e-06 | -1.05 | 1.3561e-08 | 1.05 | 9.73e-06 | -1.05 | 1.2195e-08 | 1.05 | 9.571e-06 | -1.05 | 1.3029e-08 | 1.05 | 9.529e-06 | -1.05 | 1.364e-08 | 1.05 | 9.606e-06 | -1.05 | 1.4766e-08 | 1.05 | 9.358e-06 | -1.05 | 1.5093e-08 | 1.05 | 9.206e-06 | -1.05 | 1.4291e-08 | 1.05 | 9.198e-06 | -1.05 | 1.5014e-08 | 1.05 | 9.167e-06 | -1.05 | 1.8236e-08 | 1.05 | 9.096e-06 | -1.05 | 1.4432e-08 | 1.05 | 9.059e-06 | -1.05 | 1.5271e-08 | 1.05 | 8.942e-06 | -1.05 | 1.6982e-08 | 1.05 | 8.758e-06 | -1.05 | 1.6765e-08 | 1.05 | 8.777e-06 | -1.05 | 1.4991e-08 | 1.05 | 8.557e-06 | -1.05 | 2.1102e-08 | 1.05 | 8.648e-06 | -1.05 | 1.6774e-08 | 1.05 | 8.563e-06 | -1.05 | 1.7091e-08 | 1.05 | 8.46e-06 | -1.05 | 1.662e-08 | 1.05 | 8.38e-06 | -1.05 | 1.7644e-08 | 1.05 | 8.246e-06 | -1.05 | 1.7173e-08 | 1.05 | 8.083e-06 | -1.05 | 1.6578e-08 | 1.05 | 7.96e-06 | -1.05 | 1.8396e-08 | 1.05 | 7.708e-06 | -1.05 | 1.8806e-08 | 1.05 | 7.419e-06 | -1.05 | 1.7226e-08 | 1.05 | 7.468e-06 | -1.05 | 1.5074e-08 | 1.05 | 6.013e-06 | -1.05 | 1.5437e-08 | 1.05 | 6.669e-06 | -1.05 | 1.5216e-08 | 1.05 | 7.256e-06 | -1.05 | 1.5276e-08 | 1.05 | 7.783e-06 | -1.05 | 1.3741e-08 | 1.05 | 8.004e-06 | -1.05 | 1.9311e-08 | 1.05 | 8.125e-06 | -1.05 | 1.7083e-08 | 1.05 | 8.142e-06 | -1.05 | 1.9027e-08 | 1.05 | 8.223e-06 | -1.05 | 2.0076e-08 | 1.05 | 8.169e-06 | -1.05 | 1.8816e-08 | 1.05 | 8.208e-06 | -1.05 | 1.8132e-08 | 1.05 | 8.092e-06 | -1.05 | 1.7495e-08 | 1.05 | 8.014e-06 | -1.05 | 1.728e-08 | 1.05 | 7.962e-06 | -1.05 | 1.932e-08 | 1.05 | 7.936e-06 | -1.05 | 1.7827e-08 | 1.05 | 7.837e-06 | -1.05 | 2.1094e-08 | 1.05 | 7.832e-06 | -1.05 | 1.9954e-08 | 1.05 | 7.778e-06 | -1.05 | 2.1025e-08 | 1.05 | 7.758e-06 | -1.05 | 1.9612e-08 | 1.05 | 7.636e-06 | -1.05 | 1.8219e-08 | 1.05 | 7.458e-06 | -1.05 | 1.8841e-08 | 1.05 | 7.398e-06 | -1.05 | 1.8494e-08 | 1.05 | 7.394e-06 | -1.05 | 1.8949e-08 | 1.05 | 7.481e-06 | -1.05 | 1.8901e-08 | 1.05 | 7.343e-06 | -1.05 | 1.8705e-08 | 1.05 | 7.322e-06 | -1.05 | 1.7873e-08 | 1.05 | 7.33e-06 | -1.05 | 1.9675e-08 | 1.05 | 7.242e-06 | -1.05 | 2.1856e-08 | 1.05 | 7.131e-06 | -1.05 | 1.9772e-08 | 1.05 | 7.093e-06 | -1.05 | 2.0346e-08 | 1.05 | 6.888e-06 | -1.05 | 2.059e-08 | 1.05 | 6.86e-06 | -1.05 | 1.8707e-08 | 1.05 | 6.864e-06 | -1.05 | 2.143e-08 | 1.05 | 6.793e-06 | -1.05 | 1.9456e-08 | 1.05 | 9.241e-06 | -1.05 | 2.222e-08
1 | 3.012e-05 | -1 | 3.1504e-08 | 1 | 2.349e-05 | -1 | 2.718e-08 | 1 | 1.927e-05 | -1 | 2.3127e-08 | 1 | 1.821e-05 | -1 | 2.3272e-08 | 1 | 1.863e-05 | -1 | 1.9858e-08 | 1 | 1.858e-05 | -1 | 2.083e-08 | 1 | 1.832e-05 | -1 | 1.8033e-08 | 1 | 1.799e-05 | -1 | 1.8571e-08 | 1 | 1.749e-05 | -1 | 1.9541e-08 | 1 | 1.713e-05 | -1 | 1.7658e-08 | 1 | 1.635e-05 | -1 | 1.782e-08 | 1 | 1.32e-05 | -1 | 1.7178e-08 | 1 | 1.316e-05 | -1 | 1.4024e-08 | 1 | 1.291e-05 | -1 | 1.5868e-08 | 1 | 1.281e-05 | -1 | 1.7542e-08 | 1 | 1.255e-05 | -1 | 1.3779e-08 | 1 | 1.234e-05 | -1 | 1.5504e-08 | 1 | 1.218e-05 | -1 | 1.5015e-08 | 1 | 1.191e-05 | -1 | 1.3545e-08 | 1 | 1.179e-05 | -1 | 1.722e-08 | 1 | 1.16e-05 | -1 | 1.775e-08 | 1 | 1.141e-05 | -1 | 1.6422e-08 | 1 | 1.127e-05 | -1 | 1.4812e-08 | 1 | 1.105e-05 | -1 | 1.2686e-08 | 1 | 1.094e-05 | -1 | 1.3314e-08 | 1 | 1.072e-05 | -1 | 1.2438e-08 | 1 | 1.063e-05 | -1 | 1.119e-08 | 1 | 1.04e-05 | -1 | 1.2165e-08 | 1 | 1.021e-05 | -1 | 1.2937e-08 | 1 | 1.013e-05 | -1 | 1.1532e-08 | 1 | 9.824e-06 | -1 | 1.3699e-08 | 1 | 9.833e-06 | -1 | 1.3459e-08 | 1 | 9.751e-06 | -1 | 1.1741e-08 | 1 | 9.666e-06 | -1 | 1.2473e-08 | 1 | 9.522e-06 | -1 | 1.1896e-08 | 1 | 9.495e-06 | -1 | 1.155e-08 | 1 | 9.411e-06 | -1 | 1.2121e-08 | 1 | 9.178e-06 | -1 | 1.0591e-08 | 1 | 9.092e-06 | -1 | 1.1517e-08 | 1 | 9.012e-06 | -1 | 1.3108e-08 | 1 | 8.9e-06 | -1 | 1.3403e-08 | 1 | 8.781e-06 | -1 | 1.1892e-08 | 1 | 8.587e-06 | -1 | 1.0491e-08 | 1 | 8.434e-06 | -1 | 1.1433e-08 | 1 | 8.41e-06 | -1 | 1.1943e-08 | 1 | 8.455e-06 | -1 | 1.2807e-08 | 1 | 8.257e-06 | -1 | 1.3159e-08 | 1 | 8.11e-06 | -1 | 1.2389e-08 | 1 | 8.108e-06 | -1 | 1.3013e-08 | 1 | 8.086e-06 | -1 | 1.5808e-08 | 1 | 8.025e-06 | -1 | 1.2896e-08 | 1 | 7.986e-06 | -1 | 1.3509e-08 | 1 | 7.882e-06 | -1 | 1.4774e-08 | 1 | 7.745e-06 | -1 | 1.4751e-08 | 1 | 7.774e-06 | -1 | 1.3298e-08 | 1 | 7.558e-06 | -1 | 1.856e-08 | 1 | 7.666e-06 | -1 | 1.4732e-08 | 1 | 7.586e-06 | -1 | 1.5185e-08 | 1 | 7.497e-06 | -1 | 1.4821e-08 | 1 | 7.41e-06 | -1 | 1.5487e-08 | 1 | 7.289e-06 | -1 | 1.4844e-08 | 1 | 7.146e-06 | -1 | 1.4567e-08 | 1 | 7.063e-06 | -1 | 1.6079e-08 | 1 | 6.828e-06 | -1 | 1.6369e-08 | 1 | 6.577e-06 | -1 | 1.4803e-08 | 1 | 6.619e-06 | -1 | 1.3194e-08 | 1 | 5.306e-06 | -1 | 1.3419e-08 | 1 | 5.901e-06 | -1 | 1.3226e-08 | 1 | 6.408e-06 | -1 | 1.3768e-08 | 1 | 6.888e-06 | -1 | 1.1806e-08 | 1 | 7.082e-06 | -1 | 1.6749e-08 | 1 | 7.182e-06 | -1 | 1.4891e-08 | 1 | 7.211e-06 | -1 | 1.6332e-08 | 1 | 7.27e-06 | -1 | 1.7671e-08 | 1 | 7.226e-06 | -1 | 1.6096e-08 | 1 | 7.269e-06 | -1 | 1.5972e-08 | 1 | 7.172e-06 | -1 | 1.519e-08 | 1 | 7.078e-06 | -1 | 1.5285e-08 | 1 | 7.039e-06 | -1 | 1.6491e-08 | 1 | 7.026e-06 | -1 | 1.5019e-08 | 1 | 6.921e-06 | -1 | 1.8764e-08 | 1 | 6.929e-06 | -1 | 1.7163e-08 | 1 | 6.887e-06 | -1 | 1.8468e-08 | 1 | 6.862e-06 | -1 | 1.7172e-08 | 1 | 6.744e-06 | -1 | 1.5745e-08 | 1 | 6.606e-06 | -1 | 1.6209e-08 | 1 | 6.539e-06 | -1 | 1.6243e-08 | 1 | 6.541e-06 | -1 | 1.6414e-08 | 1 | 6.618e-06 | -1 | 1.6316e-08 | 1 | 6.493e-06 | -1 | 1.603e-08 | 1 | 6.489e-06 | -1 | 1.529e-08 | 1 | 6.476e-06 | -1 | 1.6777e-08 | 1 | 6.405e-06 | -1 | 1.8803e-08 | 1 | 6.308e-06 | -1 | 1.7053e-08 | 1 | 6.269e-06 | -1 | 1.7788e-08 | 1 | 6.087e-06 | -1 | 1.7775e-08 | 1 | 6.073e-06 | -1 | 1.6387e-08 | 1 | 6.06e-06 | -1 | 1.8593e-08 | 1 | 6.018e-06 | -1 | 1.6802e-08 | 1 | 8.136e-06 | -1 | 1.9404e-08
0.95 | 2.661e-05 | -0.95 | 2.734e-08 | 0.95 | 2.08e-05 | -0.95 | 2.3494e-08 | 0.95 | 1.7e-05 | -0.95 | 1.985e-08 | 0.95 | 1.606e-05 | -0.95 | 1.9912e-08 | 0.95 | 1.644e-05 | -0.95 | 1.7341e-08 | 0.95 | 1.638e-05 | -0.95 | 1.795e-08 | 0.95 | 1.614e-05 | -0.95 | 1.5737e-08 | 0.95 | 1.586e-05 | -0.95 | 1.6514e-08 | 0.95 | 1.543e-05 | -0.95 | 1.7579e-08 | 0.95 | 1.509e-05 | -0.95 | 1.5472e-08 | 0.95 | 1.43e-05 | -0.95 | 1.5815e-08 | 0.95 | 1.163e-05 | -0.95 | 1.4994e-08 | 0.95 | 1.162e-05 | -0.95 | 1.2091e-08 | 0.95 | 1.138e-05 | -0.95 | 1.3802e-08 | 0.95 | 1.126e-05 | -0.95 | 1.5331e-08 | 0.95 | 1.107e-05 | -0.95 | 1.1974e-08 | 0.95 | 1.087e-05 | -0.95 | 1.3138e-08 | 0.95 | 1.073e-05 | -0.95 | 1.2953e-08 | 0.95 | 1.049e-05 | -0.95 | 1.1871e-08 | 0.95 | 1.038e-05 | -0.95 | 1.5445e-08 | 0.95 | 1.021e-05 | -0.95 | 1.542e-08 | 0.95 | 1.006e-05 | -0.95 | 1.4106e-08 | 0.95 | 9.897e-06 | -0.95 | 1.2981e-08 | 0.95 | 9.695e-06 | -0.95 | 1.1078e-08 | 0.95 | 9.581e-06 | -0.95 | 1.1607e-08 | 0.95 | 9.412e-06 | -0.95 | 1.0839e-08 | 0.95 | 9.294e-06 | -0.95 | 9.795e-09 | 0.95 | 9.123e-06 | -0.95 | 1.0563e-08 | 0.95 | 8.946e-06 | -0.95 | 1.1397e-08 | 0.95 | 8.876e-06 | -0.95 | 1.0021e-08 | 0.95 | 8.616e-06 | -0.95 | 1.1951e-08 | 0.95 | 8.598e-06 | -0.95 | 1.1605e-08 | 0.95 | 8.564e-06 | -0.95 | 1.0375e-08 | 0.95 | 8.478e-06 | -0.95 | 1.0702e-08 | 0.95 | 8.336e-06 | -0.95 | 1.0296e-08 | 0.95 | 8.333e-06 | -0.95 | 9.934e-09 | 0.95 | 8.259e-06 | -0.95 | 1.0369e-08 | 0.95 | 8.059e-06 | -0.95 | 8.8126e-09 | 0.95 | 7.981e-06 | -0.95 | 9.898e-09 | 0.95 | 7.92e-06 | -0.95 | 1.1468e-08 | 0.95 | 7.814e-06 | -0.95 | 1.1935e-08 | 0.95 | 7.704e-06 | -0.95 | 1.0172e-08 | 0.95 | 7.578e-06 | -0.95 | 8.9474e-09 | 0.95 | 7.424e-06 | -0.95 | 9.723e-09 | 0.95 | 7.404e-06 | -0.95 | 1.0361e-08 | 0.95 | 7.451e-06 | -0.95 | 1.1189e-08 | 0.95 | 7.265e-06 | -0.95 | 1.1571e-08 | 0.95 | 7.15e-06 | -0.95 | 1.0496e-08 | 0.95 | 7.147e-06 | -0.95 | 1.1158e-08 | 0.95 | 7.124e-06 | -0.95 | 1.3823e-08 | 0.95 | 7.065e-06 | -0.95 | 1.1053e-08 | 0.95 | 7.037e-06 | -0.95 | 1.1636e-08 | 0.95 | 6.949e-06 | -0.95 | 1.3188e-08 | 0.95 | 6.82e-06 | -0.95 | 1.2745e-08 | 0.95 | 6.845e-06 | -0.95 | 1.1248e-08 | 0.95 | 6.663e-06 | -0.95 | 1.6115e-08 | 0.95 | 6.753e-06 | -0.95 | 1.2738e-08 | 0.95 | 6.685e-06 | -0.95 | 1.3122e-08 | 0.95 | 6.599e-06 | -0.95 | 1.2964e-08 | 0.95 | 6.533e-06 | -0.95 | 1.3586e-08 | 0.95 | 6.42e-06 | -0.95 | 1.2844e-08 | 0.95 | 6.292e-06 | -0.95 | 1.2924e-08 | 0.95 | 6.222e-06 | -0.95 | 1.3879e-08 | 0.95 | 6.013e-06 | -0.95 | 1.432e-08 | 0.95 | 5.783e-06 | -0.95 | 1.2908e-08 | 0.95 | 5.819e-06 | -0.95 | 1.1441e-08 | 0.95 | 4.675e-06 | -0.95 | 1.1659e-08 | 0.95 | 5.19e-06 | -0.95 | 1.1383e-08 | 0.95 | 5.646e-06 | -0.95 | 1.171e-08 | 0.95 | 6.064e-06 | -0.95 | 1.0104e-08 | 0.95 | 6.225e-06 | -0.95 | 1.4137e-08 | 0.95 | 6.329e-06 | -0.95 | 1.2549e-08 | 0.95 | 6.345e-06 | -0.95 | 1.3938e-08 | 0.95 | 6.403e-06 | -0.95 | 1.5341e-08 | 0.95 | 6.371e-06 | -0.95 | 1.3485e-08 | 0.95 | 6.4e-06 | -0.95 | 1.3919e-08 | 0.95 | 6.314e-06 | -0.95 | 1.2987e-08 | 0.95 | 6.238e-06 | -0.95 | 1.2977e-08 | 0.95 | 6.207e-06 | -0.95 | 1.3924e-08 | 0.95 | 6.18e-06 | -0.95 | 1.2748e-08 | 0.95 | 6.099e-06 | -0.95 | 1.6282e-08 | 0.95 | 6.102e-06 | -0.95 | 1.4888e-08 | 0.95 | 6.062e-06 | -0.95 | 1.6246e-08 | 0.95 | 6.049e-06 | -0.95 | 1.4907e-08 | 0.95 | 5.95e-06 | -0.95 | 1.3727e-08 | 0.95 | 5.821e-06 | -0.95 | 1.3991e-08 | 0.95 | 5.758e-06 | -0.95 | 1.3835e-08 | 0.95 | 5.754e-06 | -0.95 | 1.4369e-08 | 0.95 | 5.829e-06 | -0.95 | 1.4183e-08 | 0.95 | 5.713e-06 | -0.95 | 1.4147e-08 | 0.95 | 5.708e-06 | -0.95 | 1.3199e-08 | 0.95 | 5.711e-06 | -0.95 | 1.4577e-08 | 0.95 | 5.647e-06 | -0.95 | 1.5918e-08 | 0.95 | 5.567e-06 | -0.95 | 1.4892e-08 | 0.95 | 5.533e-06 | -0.95 | 1.5234e-08 | 0.95 | 5.36e-06 | -0.95 | 1.5542e-08 | 0.95 | 5.34e-06 | -0.95 | 1.4118e-08 | 0.95 | 5.337e-06 | -0.95 | 1.6113e-08 | 0.95 | 5.294e-06 | -0.95 | 1.4404e-08 | 0.95 | 7.173e-06 | -0.95 | 1.6776e-08
0.9 | 2.338e-05 | -0.9 | 2.3613e-08 | 0.9 | 1.823e-05 | -0.9 | 2.0185e-08 | 0.9 | 1.49e-05 | -0.9 | 1.7287e-08 | 0.9 | 1.408e-05 | -0.9 | 1.7212e-08 | 0.9 | 1.441e-05 | -0.9 | 1.4867e-08 | 0.9 | 1.439e-05 | -0.9 | 1.5659e-08 | 0.9 | 1.417e-05 | -0.9 | 1.3727e-08 | 0.9 | 1.391e-05 | -0.9 | 1.3906e-08 | 0.9 | 1.353e-05 | -0.9 | 1.5019e-08 | 0.9 | 1.325e-05 | -0.9 | 1.3255e-08 | 0.9 | 1.238e-05 | -0.9 | 1.3293e-08 | 0.9 | 1.02e-05 | -0.9 | 1.309e-08 | 0.9 | 1.02e-05 | -0.9 | 1.0523e-08 | 0.9 | 9.914e-06 | -0.9 | 1.2051e-08 | 0.9 | 9.839e-06 | -0.9 | 1.3305e-08 | 0.9 | 9.639e-06 | -0.9 | 1.0434e-08 | 0.9 | 9.465e-06 | -0.9 | 1.1228e-08 | 0.9 | 9.343e-06 | -0.9 | 1.1092e-08 | 0.9 | 9.168e-06 | -0.9 | 1.0238e-08 | 0.9 | 9.057e-06 | -0.9 | 1.3396e-08 | 0.9 | 8.901e-06 | -0.9 | 1.3727e-08 | 0.9 | 8.764e-06 | -0.9 | 1.2385e-08 | 0.9 | 8.619e-06 | -0.9 | 1.0911e-08 | 0.9 | 8.476e-06 | -0.9 | 9.344e-09 | 0.9 | 8.35e-06 | -0.9 | 1.0096e-08 | 0.9 | 8.208e-06 | -0.9 | 9.247e-09 | 0.9 | 8.109e-06 | -0.9 | 8.4392e-09 | 0.9 | 7.945e-06 | -0.9 | 9.0066e-09 | 0.9 | 7.799e-06 | -0.9 | 9.756e-09 | 0.9 | 7.736e-06 | -0.9 | 8.7122e-09 | 0.9 | 7.549e-06 | -0.9 | 1.042e-08 | 0.9 | 7.541e-06 | -0.9 | 1.0249e-08 | 0.9 | 7.496e-06 | -0.9 | 8.8546e-09 | 0.9 | 7.42e-06 | -0.9 | 9.455e-09 | 0.9 | 7.305e-06 | -0.9 | 9.0286e-09 | 0.9 | 7.304e-06 | -0.9 | 8.609e-09 | 0.9 | 7.223e-06 | -0.9 | 8.924e-09 | 0.9 | 7.056e-06 | -0.9 | 7.3402e-09 | 0.9 | 6.992e-06 | -0.9 | 8.4518e-09 | 0.9 | 6.939e-06 | -0.9 | 9.864e-09 | 0.9 | 6.847e-06 | -0.9 | 1.0269e-08 | 0.9 | 6.749e-06 | -0.9 | 8.816e-09 | 0.9 | 6.633e-06 | -0.9 | 7.481e-09 | 0.9 | 6.514e-06 | -0.9 | 8.3836e-09 | 0.9 | 6.489e-06 | -0.9 | 8.7646e-09 | 0.9 | 6.508e-06 | -0.9 | 9.709e-09 | 0.9 | 6.349e-06 | -0.9 | 9.4142e-09 | 0.9 | 6.25e-06 | -0.9 | 9.083e-09 | 0.9 | 6.259e-06 | -0.9 | 9.625e-09 | 0.9 | 6.23e-06 | -0.9 | 1.1975e-08 | 0.9 | 6.191e-06 | -0.9 | 9.498e-09 | 0.9 | 6.158e-06 | -0.9 | 1.0277e-08 | 0.9 | 6.068e-06 | -0.9 | 1.1348e-08 | 0.9 | 5.976e-06 | -0.9 | 1.0795e-08 | 0.9 | 5.988e-06 | -0.9 | 9.664e-09 | 0.9 | 5.819e-06 | -0.9 | 1.3685e-08 | 0.9 | 5.907e-06 | -0.9 | 1.1027e-08 | 0.9 | 5.84e-06 | -0.9 | 1.1228e-08 | 0.9 | 5.772e-06 | -0.9 | 1.1196e-08 | 0.9 | 5.715e-06 | -0.9 | 1.1839e-08 | 0.9 | 5.608e-06 | -0.9 | 1.1065e-08 | 0.9 | 5.502e-06 | -0.9 | 1.1089e-08 | 0.9 | 5.438e-06 | -0.9 | 1.1993e-08 | 0.9 | 5.27e-06 | -0.9 | 1.2312e-08 | 0.9 | 5.065e-06 | -0.9 | 1.0964e-08 | 0.9 | 5.092e-06 | -0.9 | 9.712e-09 | 0.9 | 4.093e-06 | -0.9 | 1.0181e-08 | 0.9 | 4.535e-06 | -0.9 | 9.723e-09 | 0.9 | 4.94e-06 | -0.9 | 9.934e-09 | 0.9 | 5.311e-06 | -0.9 | 8.495e-09 | 0.9 | 5.453e-06 | -0.9 | 1.2599e-08 | 0.9 | 5.531e-06 | -0.9 | 1.0848e-08 | 0.9 | 5.549e-06 | -0.9 | 1.2029e-08 | 0.9 | 5.604e-06 | -0.9 | 1.3271e-08 | 0.9 | 5.568e-06 | -0.9 | 1.1887e-08 | 0.9 | 5.596e-06 | -0.9 | 1.2064e-08 | 0.9 | 5.516e-06 | -0.9 | 1.0905e-08 | 0.9 | 5.456e-06 | -0.9 | 1.0887e-08 | 0.9 | 5.423e-06 | -0.9 | 1.2014e-08 | 0.9 | 5.405e-06 | -0.9 | 1.0829e-08 | 0.9 | 5.337e-06 | -0.9 | 1.4141e-08 | 0.9 | 5.345e-06 | -0.9 | 1.2956e-08 | 0.9 | 5.294e-06 | -0.9 | 1.36e-08 | 0.9 | 5.288e-06 | -0.9 | 1.2812e-08 | 0.9 | 5.209e-06 | -0.9 | 1.1898e-08 | 0.9 | 5.084e-06 | -0.9 | 1.2175e-08 | 0.9 | 5.044e-06 | -0.9 | 1.2049e-08 | 0.9 | 5.031e-06 | -0.9 | 1.2261e-08 | 0.9 | 5.096e-06 | -0.9 | 1.2242e-08 | 0.9 | 4.998e-06 | -0.9 | 1.1994e-08 | 0.9 | 4.989e-06 | -0.9 | 1.129e-08 | 0.9 | 4.994e-06 | -0.9 | 1.2458e-08 | 0.9 | 4.928e-06 | -0.9 | 1.3843e-08 | 0.9 | 4.859e-06 | -0.9 | 1.2666e-08 | 0.9 | 4.852e-06 | -0.9 | 1.3355e-08 | 0.9 | 4.696e-06 | -0.9 | 1.3181e-08 | 0.9 | 4.676e-06 | -0.9 | 1.2041e-08 | 0.9 | 4.674e-06 | -0.9 | 1.376e-08 | 0.9 | 4.634e-06 | -0.9 | 1.2275e-08 | 0.9 | 6.275e-06 | -0.9 | 1.4297e-08
0.85 | 2.038e-05 | -0.85 | 2.0539e-08 | 0.85 | 1.59e-05 | -0.85 | 1.7468e-08 | 0.85 | 1.297e-05 | -0.85 | 1.4543e-08 | 0.85 | 1.226e-05 | -0.85 | 1.4872e-08 | 0.85 | 1.253e-05 | -0.85 | 1.2599e-08 | 0.85 | 1.252e-05 | -0.85 | 1.3441e-08 | 0.85 | 1.232e-05 | -0.85 | 1.1604e-08 | 0.85 | 1.21e-05 | -0.85 | 1.1753e-08 | 0.85 | 1.178e-05 | -0.85 | 1.2889e-08 | 0.85 | 1.153e-05 | -0.85 | 1.1297e-08 | 0.85 | 1.058e-05 | -0.85 | 1.1432e-08 | 0.85 | 8.842e-06 | -0.85 | 1.1359e-08 | 0.85 | 8.826e-06 | -0.85 | 8.9588e-09 | 0.85 | 8.594e-06 | -0.85 | 1.0273e-08 | 0.85 | 8.526e-06 | -0.85 | 1.1663e-08 | 0.85 | 8.357e-06 | -0.85 | 8.9552e-09 | 0.85 | 8.216e-06 | -0.85 | 9.792e-09 | 0.85 | 8.103e-06 | -0.85 | 9.678e-09 | 0.85 | 7.935e-06 | -0.85 | 8.7798e-09 | 0.85 | 7.836e-06 | -0.85 | 1.161e-08 | 0.85 | 7.706e-06 | -0.85 | 1.1865e-08 | 0.85 | 7.599e-06 | -0.85 | 1.0702e-08 | 0.85 | 7.491e-06 | -0.85 | 9.642e-09 | 0.85 | 7.365e-06 | -0.85 | 7.9432e-09 | 0.85 | 7.266e-06 | -0.85 | 8.6442e-09 | 0.85 | 7.142e-06 | -0.85 | 7.8748e-09 | 0.85 | 7.03e-06 | -0.85 | 7.3104e-09 | 0.85 | 6.901e-06 | -0.85 | 7.7166e-09 | 0.85 | 6.783e-06 | -0.85 | 8.5424e-09 | 0.85 | 6.748e-06 | -0.85 | 7.507e-09 | 0.85 | 6.569e-06 | -0.85 | 8.7224e-09 | 0.85 | 6.551e-06 | -0.85 | 8.8086e-09 | 0.85 | 6.511e-06 | -0.85 | 7.4586e-09 | 0.85 | 6.46e-06 | -0.85 | 7.8978e-09 | 0.85 | 6.341e-06 | -0.85 | 7.702e-09 | 0.85 | 6.346e-06 | -0.85 | 7.3708e-09 | 0.85 | 6.282e-06 | -0.85 | 7.5978e-09 | 0.85 | 6.132e-06 | -0.85 | 6.3686e-09 | 0.85 | 6.081e-06 | -0.85 | 7.3166e-09 | 0.85 | 6.028e-06 | -0.85 | 8.367e-09 | 0.85 | 5.956e-06 | -0.85 | 8.6326e-09 | 0.85 | 5.858e-06 | -0.85 | 7.5838e-09 | 0.85 | 5.766e-06 | -0.85 | 6.3686e-09 | 0.85 | 5.651e-06 | -0.85 | 7.0146e-09 | 0.85 | 5.645e-06 | -0.85 | 7.6618e-09 | 0.85 | 5.669e-06 | -0.85 | 8.1976e-09 | 0.85 | 5.526e-06 | -0.85 | 7.7144e-09 | 0.85 | 5.441e-06 | -0.85 | 7.7908e-09 | 0.85 | 5.432e-06 | -0.85 | 7.992e-09 | 0.85 | 5.409e-06 | -0.85 | 1.0256e-08 | 0.85 | 5.377e-06 | -0.85 | 8.0726e-09 | 0.85 | 5.364e-06 | -0.85 | 8.6288e-09 | 0.85 | 5.289e-06 | -0.85 | 9.522e-09 | 0.85 | 5.184e-06 | -0.85 | 9.3242e-09 | 0.85 | 5.197e-06 | -0.85 | 8.0778e-09 | 0.85 | 5.057e-06 | -0.85 | 1.1715e-08 | 0.85 | 5.136e-06 | -0.85 | 9.562e-09 | 0.85 | 5.072e-06 | -0.85 | 9.638e-09 | 0.85 | 5.012e-06 | -0.85 | 9.483e-09 | 0.85 | 4.967e-06 | -0.85 | 1.0251e-08 | 0.85 | 4.871e-06 | -0.85 | 9.702e-09 | 0.85 | 4.78e-06 | -0.85 | 9.52e-09 | 0.85 | 4.723e-06 | -0.85 | 1.0201e-08 | 0.85 | 4.58e-06 | -0.85 | 1.0274e-08 | 0.85 | 4.404e-06 | -0.85 | 9.612e-09 | 0.85 | 4.427e-06 | -0.85 | 8.299e-09 | 0.85 | 3.556e-06 | -0.85 | 8.661e-09 | 0.85 | 3.937e-06 | -0.85 | 8.1176e-09 | 0.85 | 4.285e-06 | -0.85 | 8.7902e-09 | 0.85 | 4.61e-06 | -0.85 | 7.279e-09 | 0.85 | 4.731e-06 | -0.85 | 1.096e-08 | 0.85 | 4.804e-06 | -0.85 | 9.1112e-09 | 0.85 | 4.818e-06 | -0.85 | 1.0375e-08 | 0.85 | 4.874e-06 | -0.85 | 1.1239e-08 | 0.85 | 4.831e-06 | -0.85 | 1.0085e-08 | 0.85 | 4.863e-06 | -0.85 | 1.0395e-08 | 0.85 | 4.795e-06 | -0.85 | 9.0568e-09 | 0.85 | 4.73e-06 | -0.85 | 9.282e-09 | 0.85 | 4.707e-06 | -0.85 | 1.0059e-08 | 0.85 | 4.704e-06 | -0.85 | 9.373e-09 | 0.85 | 4.637e-06 | -0.85 | 1.234e-08 | 0.85 | 4.643e-06 | -0.85 | 1.1094e-08 | 0.85 | 4.599e-06 | -0.85 | 1.212e-08 | 0.85 | 4.595e-06 | -0.85 | 1.091e-08 | 0.85 | 4.522e-06 | -0.85 | 9.965e-09 | 0.85 | 4.418e-06 | -0.85 | 1.026e-08 | 0.85 | 4.384e-06 | -0.85 | 1.0244e-08 | 0.85 | 4.372e-06 | -0.85 | 1.0482e-08 | 0.85 | 4.427e-06 | -0.85 | 1.042e-08 | 0.85 | 4.342e-06 | -0.85 | 1.0271e-08 | 0.85 | 4.342e-06 | -0.85 | 9.631e-09 | 0.85 | 4.342e-06 | -0.85 | 1.0611e-08 | 0.85 | 4.288e-06 | -0.85 | 1.1738e-08 | 0.85 | 4.219e-06 | -0.85 | 1.0845e-08 | 0.85 | 4.202e-06 | -0.85 | 1.1445e-08 | 0.85 | 4.084e-06 | -0.85 | 1.1325e-08 | 0.85 | 4.07e-06 | -0.85 | 1.0383e-08 | 0.85 | 4.066e-06 | -0.85 | 1.1806e-08 | 0.85 | 4.033e-06 | -0.85 | 1.0386e-08 | 0.85 | 5.458e-06 | -0.85 | 1.2369e-08
0.8 | 1.765e-05 | -0.8 | 1.7564e-08 | 0.8 | 1.378e-05 | -0.8 | 1.484e-08 | 0.8 | 1.121e-05 | -0.8 | 1.2793e-08 | 0.8 | 1.061e-05 | -0.8 | 1.2679e-08 | 0.8 | 1.086e-05 | -0.8 | 1.0469e-08 | 0.8 | 1.082e-05 | -0.8 | 1.1587e-08 | 0.8 | 1.068e-05 | -0.8 | 9.815e-09 | 0.8 | 1.048e-05 | -0.8 | 1.0087e-08 | 0.8 | 1.017e-05 | -0.8 | 1.1096e-08 | 0.8 | 9.91e-06 | -0.8 | 9.28e-09 | 0.8 | 9.157e-06 | -0.8 | 9.742e-09 | 0.8 | 7.596e-06 | -0.8 | 1.0285e-08 | 0.8 | 7.577e-06 | -0.8 | 7.7404e-09 | 0.8 | 7.442e-06 | -0.8 | 8.79e-09 | 0.8 | 7.377e-06 | -0.8 | 1.0296e-08 | 0.8 | 7.217e-06 | -0.8 | 7.481e-09 | 0.8 | 7.093e-06 | -0.8 | 8.6072e-09 | 0.8 | 7.002e-06 | -0.8 | 8.0806e-09 | 0.8 | 6.853e-06 | -0.8 | 7.5074e-09 | 0.8 | 6.765e-06 | -0.8 | 1.0428e-08 | 0.8 | 6.659e-06 | -0.8 | 1.0216e-08 | 0.8 | 6.56e-06 | -0.8 | 9.1256e-09 | 0.8 | 6.468e-06 | -0.8 | 7.9196e-09 | 0.8 | 6.372e-06 | -0.8 | 6.6928e-09 | 0.8 | 6.267e-06 | -0.8 | 7.1994e-09 | 0.8 | 6.156e-06 | -0.8 | 6.8118e-09 | 0.8 | 6.088e-06 | -0.8 | 6.0602e-09 | 0.8 | 5.965e-06 | -0.8 | 6.4298e-09 | 0.8 | 5.856e-06 | -0.8 | 7.1006e-09 | 0.8 | 5.821e-06 | -0.8 | 6.4208e-09 | 0.8 | 5.672e-06 | -0.8 | 7.366e-09 | 0.8 | 5.657e-06 | -0.8 | 7.8128e-09 | 0.8 | 5.619e-06 | -0.8 | 6.3396e-09 | 0.8 | 5.575e-06 | -0.8 | 6.6836e-09 | 0.8 | 5.47e-06 | -0.8 | 6.5e-09 | 0.8 | 5.482e-06 | -0.8 | 6.386e-09 | 0.8 | 5.427e-06 | -0.8 | 6.5364e-09 | 0.8 | 5.295e-06 | -0.8 | 5.326e-09 | 0.8 | 5.248e-06 | -0.8 | 6.0182e-09 | 0.8 | 5.204e-06 | -0.8 | 7.2858e-09 | 0.8 | 5.141e-06 | -0.8 | 7.2312e-09 | 0.8 | 5.068e-06 | -0.8 | 6.3562e-09 | 0.8 | 4.971e-06 | -0.8 | 5.5492e-09 | 0.8 | 4.879e-06 | -0.8 | 5.7786e-09 | 0.8 | 4.871e-06 | -0.8 | 6.3962e-09 | 0.8 | 4.894e-06 | -0.8 | 6.9328e-09 | 0.8 | 4.755e-06 | -0.8 | 6.646e-09 | 0.8 | 4.7e-06 | -0.8 | 6.584e-09 | 0.8 | 4.694e-06 | -0.8 | 6.859e-09 | 0.8 | 4.666e-06 | -0.8 | 8.7886e-09 | 0.8 | 4.632e-06 | -0.8 | 6.8138e-09 | 0.8 | 4.618e-06 | -0.8 | 7.3094e-09 | 0.8 | 4.558e-06 | -0.8 | 7.9602e-09 | 0.8 | 4.473e-06 | -0.8 | 7.834e-09 | 0.8 | 4.48e-06 | -0.8 | 6.8006e-09 | 0.8 | 4.367e-06 | -0.8 | 1.0231e-08 | 0.8 | 4.431e-06 | -0.8 | 8.153e-09 | 0.8 | 4.374e-06 | -0.8 | 8.2414e-09 | 0.8 | 4.325e-06 | -0.8 | 8.172e-09 | 0.8 | 4.28e-06 | -0.8 | 8.633e-09 | 0.8 | 4.202e-06 | -0.8 | 8.0398e-09 | 0.8 | 4.126e-06 | -0.8 | 8.053e-09 | 0.8 | 4.074e-06 | -0.8 | 8.6778e-09 | 0.8 | 3.946e-06 | -0.8 | 8.9974e-09 | 0.8 | 3.804e-06 | -0.8 | 8.3146e-09 | 0.8 | 3.819e-06 | -0.8 | 6.9586e-09 | 0.8 | 3.069e-06 | -0.8 | 7.292e-09 | 0.8 | 3.394e-06 | -0.8 | 6.7978e-09 | 0.8 | 3.69e-06 | -0.8 | 7.4758e-09 | 0.8 | 3.971e-06 | -0.8 | 6.0268e-09 | 0.8 | 4.086e-06 | -0.8 | 9.0468e-09 | 0.8 | 4.141e-06 | -0.8 | 7.6574e-09 | 0.8 | 4.153e-06 | -0.8 | 8.6422e-09 | 0.8 | 4.204e-06 | -0.8 | 9.855e-09 | 0.8 | 4.181e-06 | -0.8 | 8.4308e-09 | 0.8 | 4.206e-06 | -0.8 | 8.6576e-09 | 0.8 | 4.138e-06 | -0.8 | 7.7254e-09 | 0.8 | 4.086e-06 | -0.8 | 7.9272e-09 | 0.8 | 4.063e-06 | -0.8 | 8.2998e-09 | 0.8 | 4.059e-06 | -0.8 | 8.2096e-09 | 0.8 | 4.011e-06 | -0.8 | 1.0494e-08 | 0.8 | 4.006e-06 | -0.8 | 9.1336e-09 | 0.8 | 3.972e-06 | -0.8 | 1.0246e-08 | 0.8 | 3.966e-06 | -0.8 | 9.162e-09 | 0.8 | 3.897e-06 | -0.8 | 8.4418e-09 | 0.8 | 3.823e-06 | -0.8 | 8.754e-09 | 0.8 | 3.794e-06 | -0.8 | 8.5734e-09 | 0.8 | 3.769e-06 | -0.8 | 8.6976e-09 | 0.8 | 3.824e-06 | -0.8 | 8.7148e-09 | 0.8 | 3.748e-06 | -0.8 | 8.7952e-09 | 0.8 | 3.748e-06 | -0.8 | 8.06e-09 | 0.8 | 3.747e-06 | -0.8 | 8.788e-09 | 0.8 | 3.697e-06 | -0.8 | 9.945e-09 | 0.8 | 3.648e-06 | -0.8 | 9.3766e-09 | 0.8 | 3.631e-06 | -0.8 | 9.532e-09 | 0.8 | 3.527e-06 | -0.8 | 9.1528e-09 | 0.8 | 3.51e-06 | -0.8 | 8.5024e-09 | 0.8 | 3.499e-06 | -0.8 | 1.0044e-08 | 0.8 | 3.481e-06 | -0.8 | 8.6906e-09 | 0.8 | 4.708e-06 | -0.8 | 1.0305e-08
0.75 | 1.515e-05 | -0.75 | 1.4767e-08 | 0.75 | 1.184e-05 | -0.75 | 1.26e-08 | 0.75 | 9.554e-06 | -0.75 | 1.0668e-08 | 0.75 | 9.037e-06 | -0.75 | 1.072e-08 | 0.75 | 9.272e-06 | -0.75 | 8.8648e-09 | 0.75 | 9.248e-06 | -0.75 | 9.689e-09 | 0.75 | 9.097e-06 | -0.75 | 8.4282e-09 | 0.75 | 8.929e-06 | -0.75 | 8.358e-09 | 0.75 | 8.69e-06 | -0.75 | 9.1958e-09 | 0.75 | 8.504e-06 | -0.75 | 7.7048e-09 | 0.75 | 7.85e-06 | -0.75 | 8.0882e-09 | 0.75 | 6.516e-06 | -0.75 | 8.2968e-09 | 0.75 | 6.496e-06 | -0.75 | 6.5542e-09 | 0.75 | 6.386e-06 | -0.75 | 7.4752e-09 | 0.75 | 6.326e-06 | -0.75 | 8.7054e-09 | 0.75 | 6.195e-06 | -0.75 | 6.255e-09 | 0.75 | 6.092e-06 | -0.75 | 7.5048e-09 | 0.75 | 6.003e-06 | -0.75 | 6.9194e-09 | 0.75 | 5.881e-06 | -0.75 | 6.4846e-09 | 0.75 | 5.801e-06 | -0.75 | 8.863e-09 | 0.75 | 5.698e-06 | -0.75 | 8.5714e-09 | 0.75 | 5.644e-06 | -0.75 | 7.7058e-09 | 0.75 | 5.555e-06 | -0.75 | 6.9934e-09 | 0.75 | 5.45e-06 | -0.75 | 5.6954e-09 | 0.75 | 5.37e-06 | -0.75 | 6.1722e-09 | 0.75 | 5.281e-06 | -0.75 | 5.6874e-09 | 0.75 | 5.214e-06 | -0.75 | 5.1676e-09 | 0.75 | 5.113e-06 | -0.75 | 5.4304e-09 | 0.75 | 5.016e-06 | -0.75 | 6.0468e-09 | 0.75 | 4.993e-06 | -0.75 | 5.4632e-09 | 0.75 | 4.863e-06 | -0.75 | 6.1828e-09 | 0.75 | 4.847e-06 | -0.75 | 6.5066e-09 | 0.75 | 4.812e-06 | -0.75 | 5.454e-09 | 0.75 | 4.781e-06 | -0.75 | 5.7118e-09 | 0.75 | 4.685e-06 | -0.75 | 5.4322e-09 | 0.75 | 4.698e-06 | -0.75 | 5.3766e-09 | 0.75 | 4.652e-06 | -0.75 | 5.6286e-09 | 0.75 | 4.539e-06 | -0.75 | 4.6082e-09 | 0.75 | 4.501e-06 | -0.75 | 5.0432e-09 | 0.75 | 4.471e-06 | -0.75 | 6.1426e-09 | 0.75 | 4.401e-06 | -0.75 | 6.2176e-09 | 0.75 | 4.33e-06 | -0.75 | 5.3026e-09 | 0.75 | 4.265e-06 | -0.75 | 4.6396e-09 | 0.75 | 4.189e-06 | -0.75 | 4.9052e-09 | 0.75 | 4.163e-06 | -0.75 | 5.383e-09 | 0.75 | 4.189e-06 | -0.75 | 5.7562e-09 | 0.75 | 4.074e-06 | -0.75 | 5.6358e-09 | 0.75 | 4.019e-06 | -0.75 | 5.4788e-09 | 0.75 | 4.012e-06 | -0.75 | 5.8192e-09 | 0.75 | 3.99e-06 | -0.75 | 7.0504e-09 | 0.75 | 3.966e-06 | -0.75 | 5.7838e-09 | 0.75 | 3.956e-06 | -0.75 | 6.0118e-09 | 0.75 | 3.898e-06 | -0.75 | 6.6728e-09 | 0.75 | 3.828e-06 | -0.75 | 6.6138e-09 | 0.75 | 3.841e-06 | -0.75 | 5.7732e-09 | 0.75 | 3.74e-06 | -0.75 | 8.824e-09 | 0.75 | 3.788e-06 | -0.75 | 6.7646e-09 | 0.75 | 3.75e-06 | -0.75 | 6.9508e-09 | 0.75 | 3.706e-06 | -0.75 | 7.1104e-09 | 0.75 | 3.667e-06 | -0.75 | 7.3088e-09 | 0.75 | 3.601e-06 | -0.75 | 6.9118e-09 | 0.75 | 3.539e-06 | -0.75 | 6.8772e-09 | 0.75 | 3.487e-06 | -0.75 | 7.3568e-09 | 0.75 | 3.377e-06 | -0.75 | 7.3906e-09 | 0.75 | 3.25e-06 | -0.75 | 7.033e-09 | 0.75 | 3.27e-06 | -0.75 | 5.9032e-09 | 0.75 | 2.632e-06 | -0.75 | 6.2646e-09 | 0.75 | 2.898e-06 | -0.75 | 5.6674e-09 | 0.75 | 3.164e-06 | -0.75 | 6.1132e-09 | 0.75 | 3.4e-06 | -0.75 | 4.9672e-09 | 0.75 | 3.497e-06 | -0.75 | 7.63e-09 | 0.75 | 3.547e-06 | -0.75 | 6.4308e-09 | 0.75 | 3.559e-06 | -0.75 | 7.2248e-09 | 0.75 | 3.604e-06 | -0.75 | 8.1556e-09 | 0.75 | 3.577e-06 | -0.75 | 6.8792e-09 | 0.75 | 3.601e-06 | -0.75 | 7.3094e-09 | 0.75 | 3.54e-06 | -0.75 | 6.2172e-09 | 0.75 | 3.492e-06 | -0.75 | 6.3984e-09 | 0.75 | 3.478e-06 | -0.75 | 6.938e-09 | 0.75 | 3.469e-06 | -0.75 | 6.608e-09 | 0.75 | 3.432e-06 | -0.75 | 8.9846e-09 | 0.75 | 3.427e-06 | -0.75 | 7.6026e-09 | 0.75 | 3.4e-06 | -0.75 | 8.4816e-09 | 0.75 | 3.396e-06 | -0.75 | 7.643e-09 | 0.75 | 3.339e-06 | -0.75 | 7.2074e-09 | 0.75 | 3.267e-06 | -0.75 | 7.374e-09 | 0.75 | 3.24e-06 | -0.75 | 7.1296e-09 | 0.75 | 3.227e-06 | -0.75 | 7.303e-09 | 0.75 | 3.268e-06 | -0.75 | 7.4474e-09 | 0.75 | 3.207e-06 | -0.75 | 7.2914e-09 | 0.75 | 3.204e-06 | -0.75 | 6.7322e-09 | 0.75 | 3.205e-06 | -0.75 | 7.347e-09 | 0.75 | 3.172e-06 | -0.75 | 8.0308e-09 | 0.75 | 3.125e-06 | -0.75 | 7.7508e-09 | 0.75 | 3.107e-06 | -0.75 | 7.771e-09 | 0.75 | 3.018e-06 | -0.75 | 7.8352e-09 | 0.75 | 3.002e-06 | -0.75 | 7.1644e-09 | 0.75 | 3.001e-06 | -0.75 | 8.4244e-09 | 0.75 | 2.978e-06 | -0.75 | 7.288e-09 | 0.75 | 4.026e-06 | -0.75 | 8.5854e-09
0.7 | 1.291e-05 | -0.7 | 1.2781e-08 | 0.7 | 1.007e-05 | -0.7 | 1.0309e-08 | 0.7 | 8.083e-06 | -0.7 | 8.8288e-09 | 0.7 | 7.639e-06 | -0.7 | 8.7006e-09 | 0.7 | 7.846e-06 | -0.7 | 7.1502e-09 | 0.7 | 7.834e-06 | -0.7 | 8.0502e-09 | 0.7 | 7.692e-06 | -0.7 | 7.0712e-09 | 0.7 | 7.553e-06 | -0.7 | 6.9078e-09 | 0.7 | 7.358e-06 | -0.7 | 7.6698e-09 | 0.7 | 7.196e-06 | -0.7 | 6.4542e-09 | 0.7 | 6.716e-06 | -0.7 | 6.8776e-09 | 0.7 | 5.544e-06 | -0.7 | 6.8158e-09 | 0.7 | 5.533e-06 | -0.7 | 5.4526e-09 | 0.7 | 5.424e-06 | -0.7 | 6.3088e-09 | 0.7 | 5.37e-06 | -0.7 | 7.4622e-09 | 0.7 | 5.263e-06 | -0.7 | 5.4096e-09 | 0.7 | 5.173e-06 | -0.7 | 6.3636e-09 | 0.7 | 5.099e-06 | -0.7 | 5.8728e-09 | 0.7 | 4.99e-06 | -0.7 | 5.4688e-09 | 0.7 | 4.934e-06 | -0.7 | 7.4848e-09 | 0.7 | 4.846e-06 | -0.7 | 7.3078e-09 | 0.7 | 4.776e-06 | -0.7 | 6.679e-09 | 0.7 | 4.716e-06 | -0.7 | 5.59e-09 | 0.7 | 4.636e-06 | -0.7 | 4.7728e-09 | 0.7 | 4.565e-06 | -0.7 | 5.1502e-09 | 0.7 | 4.49e-06 | -0.7 | 4.925e-09 | 0.7 | 4.434e-06 | -0.7 | 4.3304e-09 | 0.7 | 4.332e-06 | -0.7 | 4.6142e-09 | 0.7 | 4.259e-06 | -0.7 | 5.0436e-09 | 0.7 | 4.233e-06 | -0.7 | 4.4628e-09 | 0.7 | 4.129e-06 | -0.7 | 5.2794e-09 | 0.7 | 4.107e-06 | -0.7 | 5.5e-09 | 0.7 | 4.091e-06 | -0.7 | 4.5014e-09 | 0.7 | 4.057e-06 | -0.7 | 4.7978e-09 | 0.7 | 3.982e-06 | -0.7 | 4.5778e-09 | 0.7 | 3.981e-06 | -0.7 | 4.5776e-09 | 0.7 | 3.93e-06 | -0.7 | 4.661e-09 | 0.7 | 3.848e-06 | -0.7 | 3.8118e-09 | 0.7 | 3.817e-06 | -0.7 | 4.202e-09 | 0.7 | 3.783e-06 | -0.7 | 5.206e-09 | 0.7 | 3.727e-06 | -0.7 | 5.217e-09 | 0.7 | 3.674e-06 | -0.7 | 4.5088e-09 | 0.7 | 3.611e-06 | -0.7 | 3.8998e-09 | 0.7 | 3.554e-06 | -0.7 | 3.9256e-09 | 0.7 | 3.531e-06 | -0.7 | 4.4642e-09 | 0.7 | 3.564e-06 | -0.7 | 4.9512e-09 | 0.7 | 3.458e-06 | -0.7 | 4.8318e-09 | 0.7 | 3.41e-06 | -0.7 | 4.5336e-09 | 0.7 | 3.408e-06 | -0.7 | 4.7172e-09 | 0.7 | 3.385e-06 | -0.7 | 6.1352e-09 | 0.7 | 3.361e-06 | -0.7 | 4.7674e-09 | 0.7 | 3.363e-06 | -0.7 | 4.9918e-09 | 0.7 | 3.31e-06 | -0.7 | 5.5454e-09 | 0.7 | 3.249e-06 | -0.7 | 5.5284e-09 | 0.7 | 3.249e-06 | -0.7 | 4.9072e-09 | 0.7 | 3.174e-06 | -0.7 | 7.3568e-09 | 0.7 | 3.218e-06 | -0.7 | 5.6356e-09 | 0.7 | 3.18e-06 | -0.7 | 5.9748e-09 | 0.7 | 3.143e-06 | -0.7 | 6.2294e-09 | 0.7 | 3.119e-06 | -0.7 | 6.0542e-09 | 0.7 | 3.056e-06 | -0.7 | 5.683e-09 | 0.7 | 2.995e-06 | -0.7 | 5.6138e-09 | 0.7 | 2.958e-06 | -0.7 | 6.082e-09 | 0.7 | 2.861e-06 | -0.7 | 6.216e-09 | 0.7 | 2.757e-06 | -0.7 | 5.9498e-09 | 0.7 | 2.767e-06 | -0.7 | 4.872e-09 | 0.7 | 2.232e-06 | -0.7 | 5.2228e-09 | 0.7 | 2.455e-06 | -0.7 | 4.72e-09 | 0.7 | 2.682e-06 | -0.7 | 5.175e-09 | 0.7 | 2.886e-06 | -0.7 | 4.1158e-09 | 0.7 | 2.971e-06 | -0.7 | 6.3122e-09 | 0.7 | 3.004e-06 | -0.7 | 5.2268e-09 | 0.7 | 3.019e-06 | -0.7 | 5.9004e-09 | 0.7 | 3.055e-06 | -0.7 | 6.8636e-09 | 0.7 | 3.026e-06 | -0.7 | 5.9006e-09 | 0.7 | 3.058e-06 | -0.7 | 5.9804e-09 | 0.7 | 3.008e-06 | -0.7 | 5.0962e-09 | 0.7 | 2.964e-06 | -0.7 | 5.2506e-09 | 0.7 | 2.953e-06 | -0.7 | 5.6984e-09 | 0.7 | 2.945e-06 | -0.7 | 5.454e-09 | 0.7 | 2.913e-06 | -0.7 | 7.542e-09 | 0.7 | 2.906e-06 | -0.7 | 6.1952e-09 | 0.7 | 2.883e-06 | -0.7 | 7.3532e-09 | 0.7 | 2.887e-06 | -0.7 | 6.275e-09 | 0.7 | 2.829e-06 | -0.7 | 5.9366e-09 | 0.7 | 2.766e-06 | -0.7 | 6.0618e-09 | 0.7 | 2.75e-06 | -0.7 | 5.9876e-09 | 0.7 | 2.731e-06 | -0.7 | 6.0128e-09 | 0.7 | 2.78e-06 | -0.7 | 5.9702e-09 | 0.7 | 2.73e-06 | -0.7 | 6.1006e-09 | 0.7 | 2.728e-06 | -0.7 | 5.5892e-09 | 0.7 | 2.723e-06 | -0.7 | 6.0388e-09 | 0.7 | 2.686e-06 | -0.7 | 6.8058e-09 | 0.7 | 2.649e-06 | -0.7 | 6.4792e-09 | 0.7 | 2.634e-06 | -0.7 | 6.5022e-09 | 0.7 | 2.563e-06 | -0.7 | 6.496e-09 | 0.7 | 2.555e-06 | -0.7 | 5.8838e-09 | 0.7 | 2.546e-06 | -0.7 | 6.9406e-09 | 0.7 | 2.534e-06 | -0.7 | 5.9678e-09 | 0.7 | 3.433e-06 | -0.7 | 7.008e-09
0.65 | 1.09e-05 | -0.65 | 1.0856e-08 | 0.65 | 8.457e-06 | -0.65 | 8.3682e-09 | 0.65 | 6.801e-06 | -0.65 | 7.1932e-09 | 0.65 | 6.418e-06 | -0.65 | 7.2776e-09 | 0.65 | 6.598e-06 | -0.65 | 5.768e-09 | 0.65 | 6.602e-06 | -0.65 | 6.667e-09 | 0.65 | 6.474e-06 | -0.65 | 5.9654e-09 | 0.65 | 6.364e-06 | -0.65 | 5.692e-09 | 0.65 | 6.192e-06 | -0.65 | 6.3706e-09 | 0.65 | 6.059e-06 | -0.65 | 5.5232e-09 | 0.65 | 5.68e-06 | -0.65 | 5.8418e-09 | 0.65 | 4.658e-06 | -0.65 | 5.703e-09 | 0.65 | 4.654e-06 | -0.65 | 4.5148e-09 | 0.65 | 4.564e-06 | -0.65 | 5.2972e-09 | 0.65 | 4.521e-06 | -0.65 | 6.2904e-09 | 0.65 | 4.423e-06 | -0.65 | 4.386e-09 | 0.65 | 4.353e-06 | -0.65 | 5.4406e-09 | 0.65 | 4.294e-06 | -0.65 | 4.7768e-09 | 0.65 | 4.196e-06 | -0.65 | 4.5958e-09 | 0.65 | 4.147e-06 | -0.65 | 6.3598e-09 | 0.65 | 4.085e-06 | -0.65 | 5.9498e-09 | 0.65 | 4.009e-06 | -0.65 | 5.585e-09 | 0.65 | 3.966e-06 | -0.65 | 4.7394e-09 | 0.65 | 3.89e-06 | -0.65 | 4.0332e-09 | 0.65 | 3.836e-06 | -0.65 | 4.3276e-09 | 0.65 | 3.772e-06 | -0.65 | 4.0776e-09 | 0.65 | 3.727e-06 | -0.65 | 3.6332e-09 | 0.65 | 3.636e-06 | -0.65 | 3.877e-09 | 0.65 | 3.581e-06 | -0.65 | 4.044e-09 | 0.65 | 3.565e-06 | -0.65 | 3.8494e-09 | 0.65 | 3.472e-06 | -0.65 | 4.4704e-09 | 0.65 | 3.455e-06 | -0.65 | 4.57e-09 | 0.65 | 3.433e-06 | -0.65 | 3.79e-09 | 0.65 | 3.403e-06 | -0.65 | 4.0584e-09 | 0.65 | 3.341e-06 | -0.65 | 3.8752e-09 | 0.65 | 3.345e-06 | -0.65 | 3.7112e-09 | 0.65 | 3.301e-06 | -0.65 | 3.8292e-09 | 0.65 | 3.228e-06 | -0.65 | 3.1484e-09 | 0.65 | 3.205e-06 | -0.65 | 3.494e-09 | 0.65 | 3.178e-06 | -0.65 | 4.4304e-09 | 0.65 | 3.13e-06 | -0.65 | 4.2044e-09 | 0.65 | 3.089e-06 | -0.65 | 3.767e-09 | 0.65 | 3.035e-06 | -0.65 | 3.1944e-09 | 0.65 | 2.988e-06 | -0.65 | 3.31e-09 | 0.65 | 2.971e-06 | -0.65 | 3.7728e-09 | 0.65 | 2.987e-06 | -0.65 | 4.0814e-09 | 0.65 | 2.908e-06 | -0.65 | 3.8368e-09 | 0.65 | 2.863e-06 | -0.65 | 3.6856e-09 | 0.65 | 2.855e-06 | -0.65 | 3.9434e-09 | 0.65 | 2.841e-06 | -0.65 | 5.177e-09 | 0.65 | 2.828e-06 | -0.65 | 4.0694e-09 | 0.65 | 2.82e-06 | -0.65 | 3.9858e-09 | 0.65 | 2.785e-06 | -0.65 | 4.664e-09 | 0.65 | 2.731e-06 | -0.65 | 4.6812e-09 | 0.65 | 2.733e-06 | -0.65 | 4.0392e-09 | 0.65 | 2.666e-06 | -0.65 | 5.9752e-09 | 0.65 | 2.703e-06 | -0.65 | 4.613e-09 | 0.65 | 2.666e-06 | -0.65 | 4.9866e-09 | 0.65 | 2.641e-06 | -0.65 | 5.0658e-09 | 0.65 | 2.617e-06 | -0.65 | 5.0932e-09 | 0.65 | 2.561e-06 | -0.65 | 4.6146e-09 | 0.65 | 2.524e-06 | -0.65 | 4.6608e-09 | 0.65 | 2.492e-06 | -0.65 | 4.9502e-09 | 0.65 | 2.403e-06 | -0.65 | 5.1218e-09 | 0.65 | 2.319e-06 | -0.65 | 4.9308e-09 | 0.65 | 2.321e-06 | -0.65 | 4.03e-09 | 0.65 | 1.871e-06 | -0.65 | 4.3892e-09 | 0.65 | 2.058e-06 | -0.65 | 3.8532e-09 | 0.65 | 2.249e-06 | -0.65 | 4.2792e-09 | 0.65 | 2.426e-06 | -0.65 | 3.2904e-09 | 0.65 | 2.494e-06 | -0.65 | 5.197e-09 | 0.65 | 2.526e-06 | -0.65 | 4.2616e-09 | 0.65 | 2.539e-06 | -0.65 | 4.9848e-09 | 0.65 | 2.566e-06 | -0.65 | 5.6224e-09 | 0.65 | 2.544e-06 | -0.65 | 4.8108e-09 | 0.65 | 2.563e-06 | -0.65 | 4.8824e-09 | 0.65 | 2.535e-06 | -0.65 | 4.242e-09 | 0.65 | 2.492e-06 | -0.65 | 4.41e-09 | 0.65 | 2.476e-06 | -0.65 | 4.6622e-09 | 0.65 | 2.477e-06 | -0.65 | 4.492e-09 | 0.65 | 2.449e-06 | -0.65 | 6.42e-09 | 0.65 | 2.443e-06 | -0.65 | 5.2526e-09 | 0.65 | 2.421e-06 | -0.65 | 6.1968e-09 | 0.65 | 2.421e-06 | -0.65 | 5.1588e-09 | 0.65 | 2.371e-06 | -0.65 | 4.8138e-09 | 0.65 | 2.33e-06 | -0.65 | 4.9516e-09 | 0.65 | 2.313e-06 | -0.65 | 4.9012e-09 | 0.65 | 2.295e-06 | -0.65 | 4.9044e-09 | 0.65 | 2.328e-06 | -0.65 | 4.9556e-09 | 0.65 | 2.293e-06 | -0.65 | 4.972e-09 | 0.65 | 2.296e-06 | -0.65 | 4.5274e-09 | 0.65 | 2.289e-06 | -0.65 | 5.0308e-09 | 0.65 | 2.264e-06 | -0.65 | 5.6088e-09 | 0.65 | 2.229e-06 | -0.65 | 5.384e-09 | 0.65 | 2.219e-06 | -0.65 | 5.3314e-09 | 0.65 | 2.159e-06 | -0.65 | 5.2828e-09 | 0.65 | 2.151e-06 | -0.65 | 4.9548e-09 | 0.65 | 2.14e-06 | -0.65 | 5.801e-09 | 0.65 | 2.126e-06 | -0.65 | 4.9412e-09 | 0.65 | 2.894e-06 | -0.65 | 5.7732e-09
0.6 | 9.038e-06 | -0.6 | 9.2148e-09 | 0.6 | 7.009e-06 | -0.6 | 6.7848e-09 | 0.6 | 5.664e-06 | -0.6 | 5.9976e-09 | 0.6 | 5.346e-06 | -0.6 | 5.8652e-09 | 0.6 | 5.497e-06 | -0.6 | 4.7468e-09 | 0.6 | 5.494e-06 | -0.6 | 5.4544e-09 | 0.6 | 5.386e-06 | -0.6 | 4.7738e-09 | 0.6 | 5.29e-06 | -0.6 | 4.6266e-09 | 0.6 | 5.152e-06 | -0.6 | 5.194e-09 | 0.6 | 5.043e-06 | -0.6 | 4.5518e-09 | 0.6 | 4.747e-06 | -0.6 | 4.6132e-09 | 0.6 | 3.862e-06 | -0.6 | 4.6708e-09 | 0.6 | 3.873e-06 | -0.6 | 3.6714e-09 | 0.6 | 3.801e-06 | -0.6 | 4.3714e-09 | 0.6 | 3.756e-06 | -0.6 | 5.1754e-09 | 0.6 | 3.677e-06 | -0.6 | 3.651e-09 | 0.6 | 3.619e-06 | -0.6 | 4.5586e-09 | 0.6 | 3.566e-06 | -0.6 | 3.874e-09 | 0.6 | 3.497e-06 | -0.6 | 3.76e-09 | 0.6 | 3.449e-06 | -0.6 | 5.4424e-09 | 0.6 | 3.389e-06 | -0.6 | 5.0482e-09 | 0.6 | 3.329e-06 | -0.6 | 4.626e-09 | 0.6 | 3.294e-06 | -0.6 | 4e-09 | 0.6 | 3.24e-06 | -0.6 | 3.3558e-09 | 0.6 | 3.184e-06 | -0.6 | 3.6234e-09 | 0.6 | 3.14e-06 | -0.6 | 3.2986e-09 | 0.6 | 3.102e-06 | -0.6 | 3.0758e-09 | 0.6 | 3.023e-06 | -0.6 | 3.1972e-09 | 0.6 | 2.973e-06 | -0.6 | 3.2384e-09 | 0.6 | 2.961e-06 | -0.6 | 3.294e-09 | 0.6 | 2.88e-06 | -0.6 | 3.424e-09 | 0.6 | 2.868e-06 | -0.6 | 3.7274e-09 | 0.6 | 2.858e-06 | -0.6 | 3.1548e-09 | 0.6 | 2.833e-06 | -0.6 | 3.267e-09 | 0.6 | 2.774e-06 | -0.6 | 3.1132e-09 | 0.6 | 2.767e-06 | -0.6 | 3.0608e-09 | 0.6 | 2.74e-06 | -0.6 | 3.1306e-09 | 0.6 | 2.684e-06 | -0.6 | 2.5382e-09 | 0.6 | 2.666e-06 | -0.6 | 2.7832e-09 | 0.6 | 2.645e-06 | -0.6 | 3.432e-09 | 0.6 | 2.604e-06 | -0.6 | 3.6218e-09 | 0.6 | 2.575e-06 | -0.6 | 2.93e-09 | 0.6 | 2.52e-06 | -0.6 | 2.538e-09 | 0.6 | 2.478e-06 | -0.6 | 2.6842e-09 | 0.6 | 2.463e-06 | -0.6 | 3.1138e-09 | 0.6 | 2.486e-06 | -0.6 | 3.3368e-09 | 0.6 | 2.415e-06 | -0.6 | 3.4046e-09 | 0.6 | 2.371e-06 | -0.6 | 3.032e-09 | 0.6 | 2.37e-06 | -0.6 | 3.1146e-09 | 0.6 | 2.366e-06 | -0.6 | 4.1594e-09 | 0.6 | 2.354e-06 | -0.6 | 3.2864e-09 | 0.6 | 2.345e-06 | -0.6 | 3.2766e-09 | 0.6 | 2.314e-06 | -0.6 | 3.7778e-09 | 0.6 | 2.266e-06 | -0.6 | 3.8078e-09 | 0.6 | 2.27e-06 | -0.6 | 3.385e-09 | 0.6 | 2.221e-06 | -0.6 | 5.0434e-09 | 0.6 | 2.244e-06 | -0.6 | 3.7396e-09 | 0.6 | 2.208e-06 | -0.6 | 4.0054e-09 | 0.6 | 2.193e-06 | -0.6 | 4.1418e-09 | 0.6 | 2.17e-06 | -0.6 | 4.1588e-09 | 0.6 | 2.124e-06 | -0.6 | 3.8426e-09 | 0.6 | 2.096e-06 | -0.6 | 3.7444e-09 | 0.6 | 2.064e-06 | -0.6 | 4.0404e-09 | 0.6 | 1.992e-06 | -0.6 | 4.1756e-09 | 0.6 | 1.916e-06 | -0.6 | 3.9598e-09 | 0.6 | 1.922e-06 | -0.6 | 3.2808e-09 | 0.6 | 1.552e-06 | -0.6 | 3.6062e-09 | 0.6 | 1.71e-06 | -0.6 | 3.0546e-09 | 0.6 | 1.869e-06 | -0.6 | 3.5074e-09 | 0.6 | 2.021e-06 | -0.6 | 2.8046e-09 | 0.6 | 2.071e-06 | -0.6 | 4.165e-09 | 0.6 | 2.098e-06 | -0.6 | 3.4848e-09 | 0.6 | 2.107e-06 | -0.6 | 3.855e-09 | 0.6 | 2.129e-06 | -0.6 | 4.6768e-09 | 0.6 | 2.112e-06 | -0.6 | 3.9156e-09 | 0.6 | 2.141e-06 | -0.6 | 4.094e-09 | 0.6 | 2.105e-06 | -0.6 | 3.403e-09 | 0.6 | 2.074e-06 | -0.6 | 3.3924e-09 | 0.6 | 2.056e-06 | -0.6 | 3.7276e-09 | 0.6 | 2.06e-06 | -0.6 | 3.7448e-09 | 0.6 | 2.035e-06 | -0.6 | 5.363e-09 | 0.6 | 2.03e-06 | -0.6 | 4.1364e-09 | 0.6 | 2.021e-06 | -0.6 | 4.8494e-09 | 0.6 | 2.011e-06 | -0.6 | 4.2658e-09 | 0.6 | 1.974e-06 | -0.6 | 3.9566e-09 | 0.6 | 1.927e-06 | -0.6 | 4.052e-09 | 0.6 | 1.921e-06 | -0.6 | 3.9592e-09 | 0.6 | 1.91e-06 | -0.6 | 4.0788e-09 | 0.6 | 1.937e-06 | -0.6 | 4.0188e-09 | 0.6 | 1.904e-06 | -0.6 | 3.9244e-09 | 0.6 | 1.904e-06 | -0.6 | 3.557e-09 | 0.6 | 1.899e-06 | -0.6 | 3.9736e-09 | 0.6 | 1.886e-06 | -0.6 | 4.3976e-09 | 0.6 | 1.853e-06 | -0.6 | 4.3232e-09 | 0.6 | 1.848e-06 | -0.6 | 4.3e-09 | 0.6 | 1.789e-06 | -0.6 | 4.2582e-09 | 0.6 | 1.781e-06 | -0.6 | 4.0174e-09 | 0.6 | 1.781e-06 | -0.6 | 4.6556e-09 | 0.6 | 1.763e-06 | -0.6 | 3.944e-09 | 0.6 | 2.404e-06 | -0.6 | 4.632e-09
0.55 | 7.399e-06 | -0.55 | 7.3976e-09 | 0.55 | 5.771e-06 | -0.55 | 5.5628e-09 | 0.55 | 4.663e-06 | -0.55 | 4.7922e-09 | 0.55 | 4.402e-06 | -0.55 | 4.809e-09 | 0.55 | 4.522e-06 | -0.55 | 3.912e-09 | 0.55 | 4.52e-06 | -0.55 | 4.4506e-09 | 0.55 | 4.437e-06 | -0.55 | 3.799e-09 | 0.55 | 4.353e-06 | -0.55 | 3.6514e-09 | 0.55 | 4.237e-06 | -0.55 | 4.1596e-09 | 0.55 | 4.138e-06 | -0.55 | 3.473e-09 | 0.55 | 3.933e-06 | -0.55 | 3.6422e-09 | 0.55 | 3.17e-06 | -0.55 | 3.8802e-09 | 0.55 | 3.174e-06 | -0.55 | 2.9734e-09 | 0.55 | 3.121e-06 | -0.55 | 3.5868e-09 | 0.55 | 3.086e-06 | -0.55 | 4.2484e-09 | 0.55 | 3.021e-06 | -0.55 | 2.9248e-09 | 0.55 | 2.973e-06 | -0.55 | 3.7152e-09 | 0.55 | 2.926e-06 | -0.55 | 3.1176e-09 | 0.55 | 2.866e-06 | -0.55 | 3.1206e-09 | 0.55 | 2.825e-06 | -0.55 | 4.565e-09 | 0.55 | 2.781e-06 | -0.55 | 3.8948e-09 | 0.55 | 2.733e-06 | -0.55 | 3.832e-09 | 0.55 | 2.693e-06 | -0.55 | 3.2376e-09 | 0.55 | 2.655e-06 | -0.55 | 2.6594e-09 | 0.55 | 2.617e-06 | -0.55 | 2.9822e-09 | 0.55 | 2.577e-06 | -0.55 | 2.713e-09 | 0.55 | 2.541e-06 | -0.55 | 2.4598e-09 | 0.55 | 2.48e-06 | -0.55 | 2.6192e-09 | 0.55 | 2.444e-06 | -0.55 | 2.6536e-09 | 0.55 | 2.43e-06 | -0.55 | 2.5784e-09 | 0.55 | 2.359e-06 | -0.55 | 2.7342e-09 | 0.55 | 2.353e-06 | -0.55 | 3.045e-09 | 0.55 | 2.341e-06 | -0.55 | 2.5746e-09 | 0.55 | 2.318e-06 | -0.55 | 2.6614e-09 | 0.55 | 2.271e-06 | -0.55 | 2.2786e-09 | 0.55 | 2.276e-06 | -0.55 | 2.4394e-09 | 0.55 | 2.244e-06 | -0.55 | 2.5832e-09 | 0.55 | 2.2e-06 | -0.55 | 2.1042e-09 | 0.55 | 2.188e-06 | -0.55 | 2.2368e-09 | 0.55 | 2.173e-06 | -0.55 | 2.8686e-09 | 0.55 | 2.14e-06 | -0.55 | 2.8408e-09 | 0.55 | 2.108e-06 | -0.55 | 2.485e-09 | 0.55 | 2.067e-06 | -0.55 | 2.072e-09 | 0.55 | 2.035e-06 | -0.55 | 2.1474e-09 | 0.55 | 2.022e-06 | -0.55 | 2.5412e-09 | 0.55 | 2.042e-06 | -0.55 | 2.742e-09 | 0.55 | 1.984e-06 | -0.55 | 2.5558e-09 | 0.55 | 1.95e-06 | -0.55 | 2.4292e-09 | 0.55 | 1.946e-06 | -0.55 | 2.6254e-09 | 0.55 | 1.932e-06 | -0.55 | 3.3394e-09 | 0.55 | 1.926e-06 | -0.55 | 2.6702e-09 | 0.55 | 1.927e-06 | -0.55 | 2.689e-09 | 0.55 | 1.903e-06 | -0.55 | 3.0464e-09 | 0.55 | 1.855e-06 | -0.55 | 3.081e-09 | 0.55 | 1.86e-06 | -0.55 | 2.6126e-09 | 0.55 | 1.819e-06 | -0.55 | 4.1098e-09 | 0.55 | 1.847e-06 | -0.55 | 3.0162e-09 | 0.55 | 1.808e-06 | -0.55 | 3.3204e-09 | 0.55 | 1.799e-06 | -0.55 | 3.39e-09 | 0.55 | 1.777e-06 | -0.55 | 3.4088e-09 | 0.55 | 1.744e-06 | -0.55 | 3.1474e-09 | 0.55 | 1.71e-06 | -0.55 | 3.1016e-09 | 0.55 | 1.695e-06 | -0.55 | 3.2658e-09 | 0.55 | 1.639e-06 | -0.55 | 3.2538e-09 | 0.55 | 1.575e-06 | -0.55 | 3.152e-09 | 0.55 | 1.576e-06 | -0.55 | 2.67e-09 | 0.55 | 1.274e-06 | -0.55 | 2.9488e-09 | 0.55 | 1.397e-06 | -0.55 | 2.4866e-09 | 0.55 | 1.54e-06 | -0.55 | 2.7602e-09 | 0.55 | 1.66e-06 | -0.55 | 2.1958e-09 | 0.55 | 1.696e-06 | -0.55 | 3.432e-09 | 0.55 | 1.719e-06 | -0.55 | 2.735e-09 | 0.55 | 1.734e-06 | -0.55 | 3.243e-09 | 0.55 | 1.746e-06 | -0.55 | 3.7044e-09 | 0.55 | 1.734e-06 | -0.55 | 3.1508e-09 | 0.55 | 1.754e-06 | -0.55 | 3.3196e-09 | 0.55 | 1.729e-06 | -0.55 | 2.6878e-09 | 0.55 | 1.699e-06 | -0.55 | 2.7096e-09 | 0.55 | 1.688e-06 | -0.55 | 2.8394e-09 | 0.55 | 1.698e-06 | -0.55 | 3.116e-09 | 0.55 | 1.673e-06 | -0.55 | 4.354e-09 | 0.55 | 1.667e-06 | -0.55 | 3.4172e-09 | 0.55 | 1.661e-06 | -0.55 | 3.91e-09 | 0.55 | 1.65e-06 | -0.55 | 3.3674e-09 | 0.55 | 1.618e-06 | -0.55 | 3.1096e-09 | 0.55 | 1.587e-06 | -0.55 | 3.1964e-09 | 0.55 | 1.577e-06 | -0.55 | 3.259e-09 | 0.55 | 1.567e-06 | -0.55 | 3.2006e-09 | 0.55 | 1.587e-06 | -0.55 | 3.3244e-09 | 0.55 | 1.559e-06 | -0.55 | 3.2868e-09 | 0.55 | 1.565e-06 | -0.55 | 2.936e-09 | 0.55 | 1.568e-06 | -0.55 | 3.1598e-09 | 0.55 | 1.542e-06 | -0.55 | 3.4868e-09 | 0.55 | 1.521e-06 | -0.55 | 3.457e-09 | 0.55 | 1.513e-06 | -0.55 | 3.4052e-09 | 0.55 | 1.467e-06 | -0.55 | 3.4994e-09 | 0.55 | 1.46e-06 | -0.55 | 3.194e-09 | 0.55 | 1.459e-06 | -0.55 | 3.6978e-09 | 0.55 | 1.449e-06 | -0.55 | 3.166e-09 | 0.55 | 1.973e-06 | -0.55 | 3.7348e-09
0.5 | 6.016e-06 | -0.5 | 5.7438e-09 | 0.5 | 4.684e-06 | -0.5 | 4.4278e-09 | 0.5 | 3.777e-06 | -0.5 | 3.774e-09 | 0.5 | 3.567e-06 | -0.5 | 3.847e-09 | 0.5 | 3.666e-06 | -0.5 | 2.9048e-09 | 0.5 | 3.66e-06 | -0.5 | 3.8058e-09 | 0.5 | 3.596e-06 | -0.5 | 2.9794e-09 | 0.5 | 3.529e-06 | -0.5 | 2.9682e-09 | 0.5 | 3.428e-06 | -0.5 | 3.4818e-09 | 0.5 | 3.349e-06 | -0.5 | 2.8464e-09 | 0.5 | 3.195e-06 | -0.5 | 2.8726e-09 | 0.5 | 2.568e-06 | -0.5 | 3.0758e-09 | 0.5 | 2.574e-06 | -0.5 | 2.401e-09 | 0.5 | 2.525e-06 | -0.5 | 2.9518e-09 | 0.5 | 2.496e-06 | -0.5 | 3.4746e-09 | 0.5 | 2.44e-06 | -0.5 | 2.3276e-09 | 0.5 | 2.396e-06 | -0.5 | 3.051e-09 | 0.5 | 2.371e-06 | -0.5 | 2.5668e-09 | 0.5 | 2.318e-06 | -0.5 | 2.5754e-09 | 0.5 | 2.282e-06 | -0.5 | 3.7774e-09 | 0.5 | 2.248e-06 | -0.5 | 3.3146e-09 | 0.5 | 2.204e-06 | -0.5 | 3.1338e-09 | 0.5 | 2.183e-06 | -0.5 | 2.6552e-09 | 0.5 | 2.142e-06 | -0.5 | 2.0898e-09 | 0.5 | 2.119e-06 | -0.5 | 2.3264e-09 | 0.5 | 2.089e-06 | -0.5 | 2.2162e-09 | 0.5 | 2.057e-06 | -0.5 | 2.007e-09 | 0.5 | 2.01e-06 | -0.5 | 2.0976e-09 | 0.5 | 1.981e-06 | -0.5 | 2.14e-09 | 0.5 | 1.965e-06 | -0.5 | 2.24e-09 | 0.5 | 1.91e-06 | -0.5 | 2.1972e-09 | 0.5 | 1.903e-06 | -0.5 | 2.5362e-09 | 0.5 | 1.895e-06 | -0.5 | 2.1116e-09 | 0.5 | 1.877e-06 | -0.5 | 2.1312e-09 | 0.5 | 1.838e-06 | -0.5 | 1.851e-09 | 0.5 | 1.84e-06 | -0.5 | 1.9974e-09 | 0.5 | 1.817e-06 | -0.5 | 2.1194e-09 | 0.5 | 1.78e-06 | -0.5 | 1.6164e-09 | 0.5 | 1.769e-06 | -0.5 | 1.7862e-09 | 0.5 | 1.759e-06 | -0.5 | 2.366e-09 | 0.5 | 1.728e-06 | -0.5 | 2.299e-09 | 0.5 | 1.708e-06 | -0.5 | 1.9982e-09 | 0.5 | 1.671e-06 | -0.5 | 1.6222e-09 | 0.5 | 1.646e-06 | -0.5 | 1.6114e-09 | 0.5 | 1.643e-06 | -0.5 | 2.0274e-09 | 0.5 | 1.646e-06 | -0.5 | 2.2686e-09 | 0.5 | 1.604e-06 | -0.5 | 2.1092e-09 | 0.5 | 1.572e-06 | -0.5 | 1.9428e-09 | 0.5 | 1.572e-06 | -0.5 | 2.0974e-09 | 0.5 | 1.568e-06 | -0.5 | 2.6906e-09 | 0.5 | 1.556e-06 | -0.5 | 2.1066e-09 | 0.5 | 1.559e-06 | -0.5 | 2.1012e-09 | 0.5 | 1.53e-06 | -0.5 | 2.4286e-09 | 0.5 | 1.5e-06 | -0.5 | 2.4928e-09 | 0.5 | 1.505e-06 | -0.5 | 2.1008e-09 | 0.5 | 1.468e-06 | -0.5 | 3.2326e-09 | 0.5 | 1.492e-06 | -0.5 | 2.3928e-09 | 0.5 | 1.463e-06 | -0.5 | 2.6496e-09 | 0.5 | 1.451e-06 | -0.5 | 2.7782e-09 | 0.5 | 1.439e-06 | -0.5 | 2.8172e-09 | 0.5 | 1.41e-06 | -0.5 | 2.5488e-09 | 0.5 | 1.381e-06 | -0.5 | 2.4498e-09 | 0.5 | 1.371e-06 | -0.5 | 2.6532e-09 | 0.5 | 1.327e-06 | -0.5 | 2.5954e-09 | 0.5 | 1.273e-06 | -0.5 | 2.6364e-09 | 0.5 | 1.272e-06 | -0.5 | 2.1358e-09 | 0.5 | 1.025e-06 | -0.5 | 2.3814e-09 | 0.5 | 1.126e-06 | -0.5 | 1.9612e-09 | 0.5 | 1.24e-06 | -0.5 | 2.1898e-09 | 0.5 | 1.339e-06 | -0.5 | 1.8004e-09 | 0.5 | 1.375e-06 | -0.5 | 2.7158e-09 | 0.5 | 1.39e-06 | -0.5 | 2.0894e-09 | 0.5 | 1.401e-06 | -0.5 | 2.5302e-09 | 0.5 | 1.414e-06 | -0.5 | 3.0206e-09 | 0.5 | 1.4e-06 | -0.5 | 2.4692e-09 | 0.5 | 1.42e-06 | -0.5 | 2.6236e-09 | 0.5 | 1.396e-06 | -0.5 | 2.1226e-09 | 0.5 | 1.371e-06 | -0.5 | 2.2338e-09 | 0.5 | 1.365e-06 | -0.5 | 2.3014e-09 | 0.5 | 1.37e-06 | -0.5 | 2.465e-09 | 0.5 | 1.354e-06 | -0.5 | 3.5214e-09 | 0.5 | 1.347e-06 | -0.5 | 2.71e-09 | 0.5 | 1.34e-06 | -0.5 | 3.1836e-09 | 0.5 | 1.337e-06 | -0.5 | 2.7242e-09 | 0.5 | 1.304e-06 | -0.5 | 2.5354e-09 | 0.5 | 1.288e-06 | -0.5 | 2.5094e-09 | 0.5 | 1.274e-06 | -0.5 | 2.5522e-09 | 0.5 | 1.26e-06 | -0.5 | 2.6518e-09 | 0.5 | 1.282e-06 | -0.5 | 2.5714e-09 | 0.5 | 1.258e-06 | -0.5 | 2.6188e-09 | 0.5 | 1.265e-06 | -0.5 | 2.3286e-09 | 0.5 | 1.263e-06 | -0.5 | 2.4554e-09 | 0.5 | 1.251e-06 | -0.5 | 2.8318e-09 | 0.5 | 1.231e-06 | -0.5 | 2.8278e-09 | 0.5 | 1.223e-06 | -0.5 | 2.6842e-09 | 0.5 | 1.187e-06 | -0.5 | 2.6878e-09 | 0.5 | 1.186e-06 | -0.5 | 2.595e-09 | 0.5 | 1.184e-06 | -0.5 | 2.9174e-09 | 0.5 | 1.171e-06 | -0.5 | 2.557e-09 | 0.5 | 1.601e-06 | -0.5 | 2.9298e-09
0.45 | 4.814e-06 | -0.45 | 4.7162e-09 | 0.45 | 3.743e-06 | -0.45 | 3.4322e-09 | 0.45 | 3.008e-06 | -0.45 | 3.0346e-09 | 0.45 | 2.841e-06 | -0.45 | 3.0832e-09 | 0.45 | 2.922e-06 | -0.45 | 2.28e-09 | 0.45 | 2.918e-06 | -0.45 | 2.7874e-09 | 0.45 | 2.866e-06 | -0.45 | 2.3104e-09 | 0.45 | 2.809e-06 | -0.45 | 2.3292e-09 | 0.45 | 2.734e-06 | -0.45 | 2.6714e-09 | 0.45 | 2.664e-06 | -0.45 | 2.2518e-09 | 0.45 | 2.552e-06 | -0.45 | 2.1956e-09 | 0.45 | 2.044e-06 | -0.45 | 2.506e-09 | 0.45 | 2.043e-06 | -0.45 | 1.991e-09 | 0.45 | 2.011e-06 | -0.45 | 2.3656e-09 | 0.45 | 1.993e-06 | -0.45 | 2.7932e-09 | 0.45 | 1.937e-06 | -0.45 | 1.817e-09 | 0.45 | 1.908e-06 | -0.45 | 2.4932e-09 | 0.45 | 1.883e-06 | -0.45 | 2.0592e-09 | 0.45 | 1.84e-06 | -0.45 | 2.007e-09 | 0.45 | 1.814e-06 | -0.45 | 3.1034e-09 | 0.45 | 1.783e-06 | -0.45 | 2.6168e-09 | 0.45 | 1.757e-06 | -0.45 | 2.423e-09 | 0.45 | 1.734e-06 | -0.45 | 2.1862e-09 | 0.45 | 1.703e-06 | -0.45 | 1.7182e-09 | 0.45 | 1.682e-06 | -0.45 | 1.9594e-09 | 0.45 | 1.658e-06 | -0.45 | 1.8188e-09 | 0.45 | 1.635e-06 | -0.45 | 1.5566e-09 | 0.45 | 1.597e-06 | -0.45 | 1.6362e-09 | 0.45 | 1.578e-06 | -0.45 | 1.6428e-09 | 0.45 | 1.565e-06 | -0.45 | 1.7214e-09 | 0.45 | 1.521e-06 | -0.45 | 1.7294e-09 | 0.45 | 1.517e-06 | -0.45 | 2.0708e-09 | 0.45 | 1.51e-06 | -0.45 | 1.6888e-09 | 0.45 | 1.493e-06 | -0.45 | 1.7284e-09 | 0.45 | 1.463e-06 | -0.45 | 1.4458e-09 | 0.45 | 1.457e-06 | -0.45 | 1.5686e-09 | 0.45 | 1.447e-06 | -0.45 | 1.7094e-09 | 0.45 | 1.423e-06 | -0.45 | 1.3092e-09 | 0.45 | 1.406e-06 | -0.45 | 1.4024e-09 | 0.45 | 1.397e-06 | -0.45 | 1.8494e-09 | 0.45 | 1.378e-06 | -0.45 | 1.8088e-09 | 0.45 | 1.358e-06 | -0.45 | 1.528e-09 | 0.45 | 1.333e-06 | -0.45 | 1.3426e-09 | 0.45 | 1.31e-06 | -0.45 | 1.285e-09 | 0.45 | 1.304e-06 | -0.45 | 1.6552e-09 | 0.45 | 1.308e-06 | -0.45 | 1.78e-09 | 0.45 | 1.276e-06 | -0.45 | 1.6438e-09 | 0.45 | 1.251e-06 | -0.45 | 1.536e-09 | 0.45 | 1.248e-06 | -0.45 | 1.6346e-09 | 0.45 | 1.245e-06 | -0.45 | 2.2212e-09 | 0.45 | 1.238e-06 | -0.45 | 1.7028e-09 | 0.45 | 1.238e-06 | -0.45 | 1.668e-09 | 0.45 | 1.221e-06 | -0.45 | 1.8844e-09 | 0.45 | 1.199e-06 | -0.45 | 2.0278e-09 | 0.45 | 1.198e-06 | -0.45 | 1.626e-09 | 0.45 | 1.167e-06 | -0.45 | 2.484e-09 | 0.45 | 1.183e-06 | -0.45 | 1.9752e-09 | 0.45 | 1.161e-06 | -0.45 | 2.2158e-09 | 0.45 | 1.155e-06 | -0.45 | 2.2254e-09 | 0.45 | 1.143e-06 | -0.45 | 2.1658e-09 | 0.45 | 1.117e-06 | -0.45 | 2.0142e-09 | 0.45 | 1.1e-06 | -0.45 | 1.9278e-09 | 0.45 | 1.084e-06 | -0.45 | 2.0532e-09 | 0.45 | 1.05e-06 | -0.45 | 2.0296e-09 | 0.45 | 1.012e-06 | -0.45 | 2.1478e-09 | 0.45 | 1.011e-06 | -0.45 | 1.708e-09 | 0.45 | 8.032e-07 | -0.45 | 1.8538e-09 | 0.45 | 8.849e-07 | -0.45 | 1.5046e-09 | 0.45 | 9.744e-07 | -0.45 | 1.721e-09 | 0.45 | 1.064e-06 | -0.45 | 1.406e-09 | 0.45 | 1.094e-06 | -0.45 | 2.1784e-09 | 0.45 | 1.103e-06 | -0.45 | 1.5846e-09 | 0.45 | 1.118e-06 | -0.45 | 1.9176e-09 | 0.45 | 1.124e-06 | -0.45 | 2.4338e-09 | 0.45 | 1.12e-06 | -0.45 | 1.9074e-09 | 0.45 | 1.131e-06 | -0.45 | 2.0206e-09 | 0.45 | 1.112e-06 | -0.45 | 1.6666e-09 | 0.45 | 1.095e-06 | -0.45 | 1.669e-09 | 0.45 | 1.084e-06 | -0.45 | 1.7396e-09 | 0.45 | 1.089e-06 | -0.45 | 2.0828e-09 | 0.45 | 1.077e-06 | -0.45 | 2.869e-09 | 0.45 | 1.072e-06 | -0.45 | 2.037e-09 | 0.45 | 1.069e-06 | -0.45 | 2.6466e-09 | 0.45 | 1.065e-06 | -0.45 | 2.0992e-09 | 0.45 | 1.039e-06 | -0.45 | 2.0018e-09 | 0.45 | 1.027e-06 | -0.45 | 1.9192e-09 | 0.45 | 1.012e-06 | -0.45 | 1.8674e-09 | 0.45 | 1.006e-06 | -0.45 | 2.0752e-09 | 0.45 | 1.018e-06 | -0.45 | 2.009e-09 | 0.45 | 1.001e-06 | -0.45 | 2.0278e-09 | 0.45 | 1.011e-06 | -0.45 | 1.7888e-09 | 0.45 | 1.009e-06 | -0.45 | 1.9234e-09 | 0.45 | 9.844e-07 | -0.45 | 2.1864e-09 | 0.45 | 9.654e-07 | -0.45 | 2.246e-09 | 0.45 | 9.641e-07 | -0.45 | 2.0852e-09 | 0.45 | 9.322e-07 | -0.45 | 2.1498e-09 | 0.45 | 9.306e-07 | -0.45 | 2.024e-09 | 0.45 | 9.312e-07 | -0.45 | 2.3652e-09 | 0.45 | 9.231e-07 | -0.45 | 1.8814e-09 | 0.45 | 1.277e-06 | -0.45 | 2.3044e-09
0.4 | 3.77e-06 | -0.4 | 3.766e-09 | 0.4 | 2.923e-06 | -0.4 | 2.6424e-09 | 0.4 | 2.349e-06 | -0.4 | 2.2664e-09 | 0.4 | 2.219e-06 | -0.4 | 2.3378e-09 | 0.4 | 2.283e-06 | -0.4 | 1.7478e-09 | 0.4 | 2.276e-06 | -0.4 | 2.1412e-09 | 0.4 | 2.225e-06 | -0.4 | 1.7512e-09 | 0.4 | 2.191e-06 | -0.4 | 1.8572e-09 | 0.4 | 2.133e-06 | -0.4 | 2.1132e-09 | 0.4 | 2.076e-06 | -0.4 | 1.7698e-09 | 0.4 | 1.999e-06 | -0.4 | 1.6892e-09 | 0.4 | 1.589e-06 | -0.4 | 1.9404e-09 | 0.4 | 1.592e-06 | -0.4 | 1.5724e-09 | 0.4 | 1.566e-06 | -0.4 | 1.8292e-09 | 0.4 | 1.54e-06 | -0.4 | 1.9666e-09 | 0.4 | 1.513e-06 | -0.4 | 1.3656e-09 | 0.4 | 1.486e-06 | -0.4 | 1.9338e-09 | 0.4 | 1.47e-06 | -0.4 | 1.619e-09 | 0.4 | 1.431e-06 | -0.4 | 1.67e-09 | 0.4 | 1.414e-06 | -0.4 | 2.4896e-09 | 0.4 | 1.394e-06 | -0.4 | 1.991e-09 | 0.4 | 1.367e-06 | -0.4 | 1.9106e-09 | 0.4 | 1.347e-06 | -0.4 | 1.6626e-09 | 0.4 | 1.326e-06 | -0.4 | 1.3188e-09 | 0.4 | 1.309e-06 | -0.4 | 1.535e-09 | 0.4 | 1.291e-06 | -0.4 | 1.4062e-09 | 0.4 | 1.271e-06 | -0.4 | 1.1796e-09 | 0.4 | 1.242e-06 | -0.4 | 1.2632e-09 | 0.4 | 1.229e-06 | -0.4 | 1.2814e-09 | 0.4 | 1.221e-06 | -0.4 | 1.3626e-09 | 0.4 | 1.178e-06 | -0.4 | 1.3246e-09 | 0.4 | 1.181e-06 | -0.4 | 1.5886e-09 | 0.4 | 1.177e-06 | -0.4 | 1.3438e-09 | 0.4 | 1.164e-06 | -0.4 | 1.3606e-09 | 0.4 | 1.138e-06 | -0.4 | 1.169e-09 | 0.4 | 1.135e-06 | -0.4 | 1.2116e-09 | 0.4 | 1.125e-06 | -0.4 | 1.3594e-09 | 0.4 | 1.108e-06 | -0.4 | 1.0622e-09 | 0.4 | 1.092e-06 | -0.4 | 1.1058e-09 | 0.4 | 1.087e-06 | -0.4 | 1.3802e-09 | 0.4 | 1.07e-06 | -0.4 | 1.4468e-09 | 0.4 | 1.057e-06 | -0.4 | 1.2098e-09 | 0.4 | 1.033e-06 | -0.4 | 1.015e-09 | 0.4 | 1.02e-06 | -0.4 | 9.986e-10 | 0.4 | 1.014e-06 | -0.4 | 1.2788e-09 | 0.4 | 1.019e-06 | -0.4 | 1.3678e-09 | 0.4 | 9.845e-07 | -0.4 | 1.2448e-09 | 0.4 | 9.566e-07 | -0.4 | 1.188e-09 | 0.4 | 9.575e-07 | -0.4 | 1.1834e-09 | 0.4 | 9.531e-07 | -0.4 | 1.6342e-09 | 0.4 | 9.489e-07 | -0.4 | 1.32e-09 | 0.4 | 9.534e-07 | -0.4 | 1.256e-09 | 0.4 | 9.332e-07 | -0.4 | 1.45e-09 | 0.4 | 9.193e-07 | -0.4 | 1.5496e-09 | 0.4 | 9.225e-07 | -0.4 | 1.2284e-09 | 0.4 | 8.975e-07 | -0.4 | 1.9426e-09 | 0.4 | 9.13e-07 | -0.4 | 1.5354e-09 | 0.4 | 8.929e-07 | -0.4 | 1.7076e-09 | 0.4 | 8.849e-07 | -0.4 | 1.6892e-09 | 0.4 | 8.799e-07 | -0.4 | 1.7072e-09 | 0.4 | 8.562e-07 | -0.4 | 1.4894e-09 | 0.4 | 8.467e-07 | -0.4 | 1.4558e-09 | 0.4 | 8.321e-07 | -0.4 | 1.5206e-09 | 0.4 | 8.078e-07 | -0.4 | 1.5562e-09 | 0.4 | 7.702e-07 | -0.4 | 1.6254e-09 | 0.4 | 7.696e-07 | -0.4 | 1.3394e-09 | 0.4 | 6.186e-07 | -0.4 | 1.3294e-09 | 0.4 | 6.826e-07 | -0.4 | 1.141e-09 | 0.4 | 7.507e-07 | -0.4 | 1.2798e-09 | 0.4 | 8.204e-07 | -0.4 | 1.0396e-09 | 0.4 | 8.407e-07 | -0.4 | 1.6314e-09 | 0.4 | 8.483e-07 | -0.4 | 1.2392e-09 | 0.4 | 8.542e-07 | -0.4 | 1.5246e-09 | 0.4 | 8.625e-07 | -0.4 | 1.8738e-09 | 0.4 | 8.579e-07 | -0.4 | 1.4282e-09 | 0.4 | 8.69e-07 | -0.4 | 1.4828e-09 | 0.4 | 8.475e-07 | -0.4 | 1.205e-09 | 0.4 | 8.394e-07 | -0.4 | 1.2994e-09 | 0.4 | 8.329e-07 | -0.4 | 1.2994e-09 | 0.4 | 8.351e-07 | -0.4 | 1.5796e-09 | 0.4 | 8.284e-07 | -0.4 | 2.2304e-09 | 0.4 | 8.249e-07 | -0.4 | 1.56e-09 | 0.4 | 8.21e-07 | -0.4 | 2.0556e-09 | 0.4 | 8.2e-07 | -0.4 | 1.5708e-09 | 0.4 | 7.906e-07 | -0.4 | 1.5604e-09 | 0.4 | 7.924e-07 | -0.4 | 1.4932e-09 | 0.4 | 7.783e-07 | -0.4 | 1.467e-09 | 0.4 | 7.715e-07 | -0.4 | 1.5132e-09 | 0.4 | 7.77e-07 | -0.4 | 1.5866e-09 | 0.4 | 7.648e-07 | -0.4 | 1.5776e-09 | 0.4 | 7.766e-07 | -0.4 | 1.3964e-09 | 0.4 | 7.681e-07 | -0.4 | 1.4896e-09 | 0.4 | 7.663e-07 | -0.4 | 1.6742e-09 | 0.4 | 7.466e-07 | -0.4 | 1.7162e-09 | 0.4 | 7.435e-07 | -0.4 | 1.5148e-09 | 0.4 | 7.199e-07 | -0.4 | 1.6704e-09 | 0.4 | 7.186e-07 | -0.4 | 1.5938e-09 | 0.4 | 7.206e-07 | -0.4 | 1.8132e-09 | 0.4 | 7.196e-07 | -0.4 | 1.4804e-09 | 0.4 | 9.98e-07 | -0.4 | 1.7644e-09
0.35 | 2.89e-06 | -0.35 | 2.8106e-09 | 0.35 | 2.239e-06 | -0.35 | 1.908e-09 | 0.35 | 1.79e-06 | -0.35 | 1.674e-09 | 0.35 | 1.688e-06 | -0.35 | 1.7552e-09 | 0.35 | 1.745e-06 | -0.35 | 1.3554e-09 | 0.35 | 1.738e-06 | -0.35 | 1.5366e-09 | 0.35 | 1.7e-06 | -0.35 | 1.306e-09 | 0.35 | 1.673e-06 | -0.35 | 1.3228e-09 | 0.35 | 1.624e-06 | -0.35 | 1.5884e-09 | 0.35 | 1.588e-06 | -0.35 | 1.3544e-09 | 0.35 | 1.536e-06 | -0.35 | 1.2092e-09 | 0.35 | 1.209e-06 | -0.35 | 1.4454e-09 | 0.35 | 1.214e-06 | -0.35 | 1.1222e-09 | 0.35 | 1.193e-06 | -0.35 | 1.3762e-09 | 0.35 | 1.174e-06 | -0.35 | 1.636e-09 | 0.35 | 1.146e-06 | -0.35 | 1.059e-09 | 0.35 | 1.135e-06 | -0.35 | 1.4856e-09 | 0.35 | 1.118e-06 | -0.35 | 1.2686e-09 | 0.35 | 1.089e-06 | -0.35 | 1.238e-09 | 0.35 | 1.073e-06 | -0.35 | 2.0034e-09 | 0.35 | 1.061e-06 | -0.35 | 1.6072e-09 | 0.35 | 1.043e-06 | -0.35 | 1.6186e-09 | 0.35 | 1.03e-06 | -0.35 | 1.2716e-09 | 0.35 | 1.009e-06 | -0.35 | 9.744e-10 | 0.35 | 9.833e-07 | -0.35 | 1.1824e-09 | 0.35 | 9.67e-07 | -0.35 | 1.071e-09 | 0.35 | 9.521e-07 | -0.35 | 9.5804e-10 | 0.35 | 9.333e-07 | -0.35 | 1.0192e-09 | 0.35 | 9.238e-07 | -0.35 | 9.3822e-10 | 0.35 | 9.141e-07 | -0.35 | 1.0104e-09 | 0.35 | 8.856e-07 | -0.35 | 1.0318e-09 | 0.35 | 8.886e-07 | -0.35 | 1.1878e-09 | 0.35 | 8.815e-07 | -0.35 | 1.0048e-09 | 0.35 | 8.756e-07 | -0.35 | 9.75e-10 | 0.35 | 8.553e-07 | -0.35 | 8.8792e-10 | 0.35 | 8.518e-07 | -0.35 | 9.3978e-10 | 0.35 | 8.445e-07 | -0.35 | 1.0088e-09 | 0.35 | 8.225e-07 | -0.35 | 8.2302e-10 | 0.35 | 8.178e-07 | -0.35 | 8.3354e-10 | 0.35 | 8.149e-07 | -0.35 | 1.0426e-09 | 0.35 | 7.99e-07 | -0.35 | 1.0274e-09 | 0.35 | 7.957e-07 | -0.35 | 9.3294e-10 | 0.35 | 7.744e-07 | -0.35 | 7.4734e-10 | 0.35 | 7.661e-07 | -0.35 | 7.352e-10 | 0.35 | 7.533e-07 | -0.35 | 9.584e-10 | 0.35 | 7.578e-07 | -0.35 | 1.0842e-09 | 0.35 | 7.377e-07 | -0.35 | 8.823e-10 | 0.35 | 7.227e-07 | -0.35 | 8.5488e-10 | 0.35 | 7.312e-07 | -0.35 | 9.4062e-10 | 0.35 | 7.268e-07 | -0.35 | 1.23e-09 | 0.35 | 7.183e-07 | -0.35 | 1.03e-09 | 0.35 | 7.19e-07 | -0.35 | 9.1286e-10 | 0.35 | 7.06e-07 | -0.35 | 1.105e-09 | 0.35 | 6.914e-07 | -0.35 | 1.1006e-09 | 0.35 | 6.914e-07 | -0.35 | 9.0086e-10 | 0.35 | 6.767e-07 | -0.35 | 1.492e-09 | 0.35 | 6.888e-07 | -0.35 | 1.1356e-09 | 0.35 | 6.735e-07 | -0.35 | 1.3612e-09 | 0.35 | 6.673e-07 | -0.35 | 1.2268e-09 | 0.35 | 6.647e-07 | -0.35 | 1.33e-09 | 0.35 | 6.494e-07 | -0.35 | 1.1034e-09 | 0.35 | 6.361e-07 | -0.35 | 1.075e-09 | 0.35 | 6.32e-07 | -0.35 | 1.116e-09 | 0.35 | 6.104e-07 | -0.35 | 1.1426e-09 | 0.35 | 5.851e-07 | -0.35 | 1.2952e-09 | 0.35 | 5.889e-07 | -0.35 | 9.74e-10 | 0.35 | 4.71e-07 | -0.35 | 1.0368e-09 | 0.35 | 5.203e-07 | -0.35 | 8.4774e-10 | 0.35 | 5.758e-07 | -0.35 | 1.0046e-09 | 0.35 | 6.18e-07 | -0.35 | 8.394e-10 | 0.35 | 6.338e-07 | -0.35 | 1.3108e-09 | 0.35 | 6.4e-07 | -0.35 | 9.2596e-10 | 0.35 | 6.445e-07 | -0.35 | 1.1258e-09 | 0.35 | 6.548e-07 | -0.35 | 1.3816e-09 | 0.35 | 6.49e-07 | -0.35 | 1.0228e-09 | 0.35 | 6.58e-07 | -0.35 | 1.109e-09 | 0.35 | 6.459e-07 | -0.35 | 9.5478e-10 | 0.35 | 6.342e-07 | -0.35 | 9.596e-10 | 0.35 | 6.291e-07 | -0.35 | 1.0026e-09 | 0.35 | 6.315e-07 | -0.35 | 1.1814e-09 | 0.35 | 6.265e-07 | -0.35 | 1.7714e-09 | 0.35 | 6.234e-07 | -0.35 | 1.1168e-09 | 0.35 | 6.162e-07 | -0.35 | 1.4988e-09 | 0.35 | 6.183e-07 | -0.35 | 1.168e-09 | 0.35 | 6.017e-07 | -0.35 | 1.1176e-09 | 0.35 | 5.968e-07 | -0.35 | 1.048e-09 | 0.35 | 5.89e-07 | -0.35 | 1.0974e-09 | 0.35 | 5.836e-07 | -0.35 | 1.12e-09 | 0.35 | 5.889e-07 | -0.35 | 1.2256e-09 | 0.35 | 5.837e-07 | -0.35 | 1.1698e-09 | 0.35 | 5.903e-07 | -0.35 | 1.0432e-09 | 0.35 | 5.854e-07 | -0.35 | 1.085e-09 | 0.35 | 5.81e-07 | -0.35 | 1.2056e-09 | 0.35 | 5.736e-07 | -0.35 | 1.2686e-09 | 0.35 | 5.698e-07 | -0.35 | 1.116e-09 | 0.35 | 5.503e-07 | -0.35 | 1.2044e-09 | 0.35 | 5.499e-07 | -0.35 | 1.201e-09 | 0.35 | 5.513e-07 | -0.35 | 1.3252e-09 | 0.35 | 5.454e-07 | -0.35 | 1.057e-09 | 0.35 | 7.474e-07 | -0.35 | 1.3346e-09
0.3 | 2.155e-06 | -0.3 | 2.0214e-09 | 0.3 | 1.663e-06 | -0.3 | 1.3772e-09 | 0.3 | 1.333e-06 | -0.3 | 1.2336e-09 | 0.3 | 1.247e-06 | -0.3 | 1.2458e-09 | 0.3 | 1.292e-06 | -0.3 | 9.5544e-10 | 0.3 | 1.285e-06 | -0.3 | 1.116e-09 | 0.3 | 1.255e-06 | -0.3 | 9.28e-10 | 0.3 | 1.241e-06 | -0.3 | 1.0034e-09 | 0.3 | 1.206e-06 | -0.3 | 1.184e-09 | 0.3 | 1.175e-06 | -0.3 | 1.0374e-09 | 0.3 | 1.136e-06 | -0.3 | 9.1674e-10 | 0.3 | 8.794e-07 | -0.3 | 9.932e-10 | 0.3 | 8.836e-07 | -0.3 | 8.0738e-10 | 0.3 | 8.771e-07 | -0.3 | 1.109e-09 | 0.3 | 8.322e-07 | -0.3 | 1.2454e-09 | 0.3 | 8.39e-07 | -0.3 | 8.1216e-10 | 0.3 | 8.255e-07 | -0.3 | 1.08e-09 | 0.3 | 8.153e-07 | -0.3 | 9.035e-10 | 0.3 | 7.972e-07 | -0.3 | 9.687e-10 | 0.3 | 7.847e-07 | -0.3 | 1.5264e-09 | 0.3 | 7.744e-07 | -0.3 | 1.187e-09 | 0.3 | 7.597e-07 | -0.3 | 1.172e-09 | 0.3 | 7.429e-07 | -0.3 | 1.0102e-09 | 0.3 | 7.343e-07 | -0.3 | 7.3974e-10 | 0.3 | 7.197e-07 | -0.3 | 8.4906e-10 | 0.3 | 7.104e-07 | -0.3 | 7.6264e-10 | 0.3 | 7.002e-07 | -0.3 | 6.7492e-10 | 0.3 | 6.835e-07 | -0.3 | 7.424e-10 | 0.3 | 6.748e-07 | -0.3 | 6.5636e-10 | 0.3 | 6.704e-07 | -0.3 | 7.554e-10 | 0.3 | 6.468e-07 | -0.3 | 7.3042e-10 | 0.3 | 6.484e-07 | -0.3 | 9.0936e-10 | 0.3 | 6.425e-07 | -0.3 | 7.3418e-10 | 0.3 | 6.397e-07 | -0.3 | 7.6436e-10 | 0.3 | 6.3e-07 | -0.3 | 7.1676e-10 | 0.3 | 6.323e-07 | -0.3 | 6.742e-10 | 0.3 | 6.185e-07 | -0.3 | 8.1654e-10 | 0.3 | 6.081e-07 | -0.3 | 6.5076e-10 | 0.3 | 5.995e-07 | -0.3 | 6.4302e-10 | 0.3 | 6.001e-07 | -0.3 | 7.9656e-10 | 0.3 | 5.879e-07 | -0.3 | 7.1144e-10 | 0.3 | 5.837e-07 | -0.3 | 6.5084e-10 | 0.3 | 5.655e-07 | -0.3 | 5.611e-10 | 0.3 | 5.591e-07 | -0.3 | 5.5314e-10 | 0.3 | 5.563e-07 | -0.3 | 6.978e-10 | 0.3 | 5.612e-07 | -0.3 | 8.1042e-10 | 0.3 | 5.474e-07 | -0.3 | 6.8254e-10 | 0.3 | 5.338e-07 | -0.3 | 6.3054e-10 | 0.3 | 5.355e-07 | -0.3 | 6.9362e-10 | 0.3 | 5.297e-07 | -0.3 | 9.367e-10 | 0.3 | 5.298e-07 | -0.3 | 7.8696e-10 | 0.3 | 5.317e-07 | -0.3 | 7.0536e-10 | 0.3 | 5.235e-07 | -0.3 | 7.62e-10 | 0.3 | 5.152e-07 | -0.3 | 7.3594e-10 | 0.3 | 5.111e-07 | -0.3 | 7.001e-10 | 0.3 | 5.012e-07 | -0.3 | 1.1562e-09 | 0.3 | 5.112e-07 | -0.3 | 8.4756e-10 | 0.3 | 4.981e-07 | -0.3 | 1.0364e-09 | 0.3 | 4.958e-07 | -0.3 | 9.1654e-10 | 0.3 | 4.932e-07 | -0.3 | 9.986e-10 | 0.3 | 4.786e-07 | -0.3 | 8.3552e-10 | 0.3 | 4.721e-07 | -0.3 | 7.8618e-10 | 0.3 | 4.717e-07 | -0.3 | 7.429e-10 | 0.3 | 4.499e-07 | -0.3 | 8.469e-10 | 0.3 | 4.335e-07 | -0.3 | 9.718e-10 | 0.3 | 4.323e-07 | -0.3 | 6.972e-10 | 0.3 | 3.486e-07 | -0.3 | 7.3474e-10 | 0.3 | 3.842e-07 | -0.3 | 6.0384e-10 | 0.3 | 4.241e-07 | -0.3 | 7.0766e-10 | 0.3 | 4.6e-07 | -0.3 | 5.7924e-10 | 0.3 | 4.705e-07 | -0.3 | 9.938e-10 | 0.3 | 4.726e-07 | -0.3 | 7.0406e-10 | 0.3 | 4.813e-07 | -0.3 | 8.4136e-10 | 0.3 | 4.863e-07 | -0.3 | 9.948e-10 | 0.3 | 4.825e-07 | -0.3 | 7.6492e-10 | 0.3 | 4.899e-07 | -0.3 | 8.1006e-10 | 0.3 | 4.78e-07 | -0.3 | 6.2666e-10 | 0.3 | 4.707e-07 | -0.3 | 6.261e-10 | 0.3 | 4.649e-07 | -0.3 | 7.0396e-10 | 0.3 | 4.695e-07 | -0.3 | 8.1602e-10 | 0.3 | 4.654e-07 | -0.3 | 1.378e-09 | 0.3 | 4.641e-07 | -0.3 | 8.1088e-10 | 0.3 | 4.589e-07 | -0.3 | 1.0472e-09 | 0.3 | 4.607e-07 | -0.3 | 9.208e-10 | 0.3 | 4.486e-07 | -0.3 | 7.8774e-10 | 0.3 | 4.427e-07 | -0.3 | 8.0186e-10 | 0.3 | 4.375e-07 | -0.3 | 8.2426e-10 | 0.3 | 4.28e-07 | -0.3 | 8.1462e-10 | 0.3 | 4.41e-07 | -0.3 | 8.321e-10 | 0.3 | 4.34e-07 | -0.3 | 8.5658e-10 | 0.3 | 4.353e-07 | -0.3 | 7.4748e-10 | 0.3 | 4.368e-07 | -0.3 | 7.8364e-10 | 0.3 | 4.294e-07 | -0.3 | 9.1748e-10 | 0.3 | 4.226e-07 | -0.3 | 9.4708e-10 | 0.3 | 4.206e-07 | -0.3 | 8.434e-10 | 0.3 | 4.077e-07 | -0.3 | 9.449e-10 | 0.3 | 4.069e-07 | -0.3 | 8.3642e-10 | 0.3 | 4.084e-07 | -0.3 | 8.92e-10 | 0.3 | 4.054e-07 | -0.3 | 7.7634e-10 | 0.3 | 5.552e-07 | -0.3 | 9.7372e-10
0.25 | 1.553e-06 | -0.25 | 1.4338e-09 | 0.25 | 1.187e-06 | -0.25 | 1.003e-09 | 0.25 | 9.4e-07 | -0.25 | 8.3906e-10 | 0.25 | 8.813e-07 | -0.25 | 8.6394e-10 | 0.25 | 9.087e-07 | -0.25 | 6.6102e-10 | 0.25 | 9.08e-07 | -0.25 | 7.831e-10 | 0.25 | 8.826e-07 | -0.25 | 6.3988e-10 | 0.25 | 8.743e-07 | -0.25 | 7.0608e-10 | 0.25 | 8.458e-07 | -0.25 | 8.602e-10 | 0.25 | 8.271e-07 | -0.25 | 7.5342e-10 | 0.25 | 8.023e-07 | -0.25 | 6.2552e-10 | 0.25 | 6.216e-07 | -0.25 | 6.9834e-10 | 0.25 | 6.258e-07 | -0.25 | 6.0872e-10 | 0.25 | 6.224e-07 | -0.25 | 7.6862e-10 | 0.25 | 5.934e-07 | -0.25 | 8.99e-10 | 0.25 | 5.925e-07 | -0.25 | 5.8006e-10 | 0.25 | 5.832e-07 | -0.25 | 8.6048e-10 | 0.25 | 5.772e-07 | -0.25 | 6.6006e-10 | 0.25 | 5.65e-07 | -0.25 | 6.8688e-10 | 0.25 | 5.562e-07 | -0.25 | 1.169e-09 | 0.25 | 5.494e-07 | -0.25 | 7.164e-10 | 0.25 | 5.386e-07 | -0.25 | 7.6194e-10 | 0.25 | 5.289e-07 | -0.25 | 7.1684e-10 | 0.25 | 5.181e-07 | -0.25 | 5.1776e-10 | 0.25 | 5.143e-07 | -0.25 | 6.1658e-10 | 0.25 | 5.092e-07 | -0.25 | 4.3366e-10 | 0.25 | 4.986e-07 | -0.25 | 4.8096e-10 | 0.25 | 4.874e-07 | -0.25 | 4.9266e-10 | 0.25 | 4.836e-07 | -0.25 | 4.6338e-10 | 0.25 | 4.812e-07 | -0.25 | 6.0176e-10 | 0.25 | 4.615e-07 | -0.25 | 5.3884e-10 | 0.25 | 4.616e-07 | -0.25 | 6.4364e-10 | 0.25 | 4.581e-07 | -0.25 | 5.3508e-10 | 0.25 | 4.58e-07 | -0.25 | 5.6062e-10 | 0.25 | 4.489e-07 | -0.25 | 4.6094e-10 | 0.25 | 4.446e-07 | -0.25 | 4.8196e-10 | 0.25 | 4.409e-07 | -0.25 | 5.615e-10 | 0.25 | 4.352e-07 | -0.25 | 4.4504e-10 | 0.25 | 4.289e-07 | -0.25 | 4.7508e-10 | 0.25 | 4.278e-07 | -0.25 | 5.8756e-10 | 0.25 | 4.188e-07 | -0.25 | 4.8878e-10 | 0.25 | 4.183e-07 | -0.25 | 5.1678e-10 | 0.25 | 4.041e-07 | -0.25 | 3.7408e-10 | 0.25 | 3.999e-07 | -0.25 | 4.0166e-10 | 0.25 | 3.976e-07 | -0.25 | 4.8914e-10 | 0.25 | 3.984e-07 | -0.25 | 5.859e-10 | 0.25 | 3.919e-07 | -0.25 | 4.2102e-10 | 0.25 | 3.827e-07 | -0.25 | 4.4668e-10 | 0.25 | 3.817e-07 | -0.25 | 4.8584e-10 | 0.25 | 3.781e-07 | -0.25 | 6.5228e-10 | 0.25 | 3.783e-07 | -0.25 | 5.5118e-10 | 0.25 | 3.802e-07 | -0.25 | 4.8176e-10 | 0.25 | 3.741e-07 | -0.25 | 5.2556e-10 | 0.25 | 3.669e-07 | -0.25 | 5.4128e-10 | 0.25 | 3.68e-07 | -0.25 | 5.0218e-10 | 0.25 | 3.554e-07 | -0.25 | 8.3278e-10 | 0.25 | 3.639e-07 | -0.25 | 6.3162e-10 | 0.25 | 3.548e-07 | -0.25 | 7.7038e-10 | 0.25 | 3.533e-07 | -0.25 | 6.545e-10 | 0.25 | 3.503e-07 | -0.25 | 7.153e-10 | 0.25 | 3.422e-07 | -0.25 | 5.693e-10 | 0.25 | 3.364e-07 | -0.25 | 5.3912e-10 | 0.25 | 3.373e-07 | -0.25 | 5.0166e-10 | 0.25 | 3.233e-07 | -0.25 | 6.0664e-10 | 0.25 | 3.092e-07 | -0.25 | 5.9422e-10 | 0.25 | 3.113e-07 | -0.25 | 5.0972e-10 | 0.25 | 2.475e-07 | -0.25 | 5.052e-10 | 0.25 | 2.743e-07 | -0.25 | 4.0608e-10 | 0.25 | 3.025e-07 | -0.25 | 5.233e-10 | 0.25 | 3.282e-07 | -0.25 | 3.7302e-10 | 0.25 | 3.382e-07 | -0.25 | 6.921e-10 | 0.25 | 3.375e-07 | -0.25 | 4.9752e-10 | 0.25 | 3.416e-07 | -0.25 | 5.6756e-10 | 0.25 | 3.478e-07 | -0.25 | 6.9484e-10 | 0.25 | 3.458e-07 | -0.25 | 5.0856e-10 | 0.25 | 3.501e-07 | -0.25 | 5.6754e-10 | 0.25 | 3.396e-07 | -0.25 | 4.6992e-10 | 0.25 | 3.367e-07 | -0.25 | 4.3768e-10 | 0.25 | 3.335e-07 | -0.25 | 5.22e-10 | 0.25 | 3.344e-07 | -0.25 | 5.7422e-10 | 0.25 | 3.322e-07 | -0.25 | 1.0154e-09 | 0.25 | 3.311e-07 | -0.25 | 5.8528e-10 | 0.25 | 3.281e-07 | -0.25 | 7.4286e-10 | 0.25 | 3.288e-07 | -0.25 | 6.495e-10 | 0.25 | 3.189e-07 | -0.25 | 5.3936e-10 | 0.25 | 3.183e-07 | -0.25 | 5.4124e-10 | 0.25 | 3.122e-07 | -0.25 | 5.705e-10 | 0.25 | 3.085e-07 | -0.25 | 5.5664e-10 | 0.25 | 3.152e-07 | -0.25 | 5.6802e-10 | 0.25 | 3.109e-07 | -0.25 | 5.9996e-10 | 0.25 | 3.118e-07 | -0.25 | 5.5328e-10 | 0.25 | 3.134e-07 | -0.25 | 5.4314e-10 | 0.25 | 3.09e-07 | -0.25 | 6.4678e-10 | 0.25 | 3.017e-07 | -0.25 | 6.661e-10 | 0.25 | 3.031e-07 | -0.25 | 5.7594e-10 | 0.25 | 2.903e-07 | -0.25 | 6.74e-10 | 0.25 | 2.927e-07 | -0.25 | 6.059e-10 | 0.25 | 2.898e-07 | -0.25 | 6.2814e-10 | 0.25 | 2.92e-07 | -0.25 | 5.4224e-10 | 0.25 | 4.014e-07 | -0.25 | 6.822e-10
0.2 | 1.063e-06 | -0.2 | 9.1388e-10 | 0.2 | 8.019e-07 | -0.2 | 5.9982e-10 | 0.2 | 6.326e-07 | -0.2 | 5.4302e-10 | 0.2 | 5.971e-07 | -0.2 | 5.7358e-10 | 0.2 | 6.142e-07 | -0.2 | 4.3248e-10 | 0.2 | 6.203e-07 | -0.2 | 5.3712e-10 | 0.2 | 5.938e-07 | -0.2 | 4.5336e-10 | 0.2 | 5.897e-07 | -0.2 | 4.7872e-10 | 0.2 | 5.708e-07 | -0.2 | 5.7104e-10 | 0.2 | 5.586e-07 | -0.2 | 4.6694e-10 | 0.2 | 5.443e-07 | -0.2 | 3.8404e-10 | 0.2 | 4.238e-07 | -0.2 | 5.0296e-10 | 0.2 | 4.254e-07 | -0.2 | 3.816e-10 | 0.2 | 4.244e-07 | -0.2 | 5.114e-10 | 0.2 | 4.042e-07 | -0.2 | 6.5754e-10 | 0.2 | 4.026e-07 | -0.2 | 3.7802e-10 | 0.2 | 3.991e-07 | -0.2 | 5.7076e-10 | 0.2 | 3.943e-07 | -0.2 | 4.4324e-10 | 0.2 | 3.879e-07 | -0.2 | 4.8348e-10 | 0.2 | 3.812e-07 | -0.2 | 8.3166e-10 | 0.2 | 3.751e-07 | -0.2 | 4.9832e-10 | 0.2 | 3.644e-07 | -0.2 | 5.0472e-10 | 0.2 | 3.592e-07 | -0.2 | 5.008e-10 | 0.2 | 3.547e-07 | -0.2 | 3.4748e-10 | 0.2 | 3.493e-07 | -0.2 | 3.8722e-10 | 0.2 | 3.47e-07 | -0.2 | 2.6214e-10 | 0.2 | 3.4e-07 | -0.2 | 2.9972e-10 | 0.2 | 3.313e-07 | -0.2 | 3.4548e-10 | 0.2 | 3.301e-07 | -0.2 | 3.3048e-10 | 0.2 | 3.28e-07 | -0.2 | 3.67e-10 | 0.2 | 3.142e-07 | -0.2 | 3.4992e-10 | 0.2 | 3.147e-07 | -0.2 | 4.8278e-10 | 0.2 | 3.12e-07 | -0.2 | 3.3758e-10 | 0.2 | 3.118e-07 | -0.2 | 4.3544e-10 | 0.2 | 3.068e-07 | -0.2 | 2.9802e-10 | 0.2 | 3.017e-07 | -0.2 | 2.9044e-10 | 0.2 | 3.006e-07 | -0.2 | 3.737e-10 | 0.2 | 2.962e-07 | -0.2 | 2.9232e-10 | 0.2 | 2.924e-07 | -0.2 | 3.667e-10 | 0.2 | 2.924e-07 | -0.2 | 4.0278e-10 | 0.2 | 2.857e-07 | -0.2 | 3.516e-10 | 0.2 | 2.857e-07 | -0.2 | 3.1612e-10 | 0.2 | 2.764e-07 | -0.2 | 2.2846e-10 | 0.2 | 2.736e-07 | -0.2 | 2.8148e-10 | 0.2 | 2.71e-07 | -0.2 | 3.4346e-10 | 0.2 | 2.728e-07 | -0.2 | 3.9536e-10 | 0.2 | 2.666e-07 | -0.2 | 2.8236e-10 | 0.2 | 2.599e-07 | -0.2 | 2.8678e-10 | 0.2 | 2.59e-07 | -0.2 | 3.031e-10 | 0.2 | 2.577e-07 | -0.2 | 4.208e-10 | 0.2 | 2.585e-07 | -0.2 | 3.7374e-10 | 0.2 | 2.596e-07 | -0.2 | 3.301e-10 | 0.2 | 2.562e-07 | -0.2 | 3.3152e-10 | 0.2 | 2.501e-07 | -0.2 | 3.5556e-10 | 0.2 | 2.497e-07 | -0.2 | 3.1112e-10 | 0.2 | 2.442e-07 | -0.2 | 5.9824e-10 | 0.2 | 2.469e-07 | -0.2 | 4.37e-10 | 0.2 | 2.42e-07 | -0.2 | 4.61e-10 | 0.2 | 2.413e-07 | -0.2 | 4.1078e-10 | 0.2 | 2.4e-07 | -0.2 | 4.7564e-10 | 0.2 | 2.339e-07 | -0.2 | 4.3564e-10 | 0.2 | 2.304e-07 | -0.2 | 3.5882e-10 | 0.2 | 2.294e-07 | -0.2 | 3.2264e-10 | 0.2 | 2.203e-07 | -0.2 | 4.691e-10 | 0.2 | 2.119e-07 | -0.2 | 4.551e-10 | 0.2 | 2.103e-07 | -0.2 | 3.1536e-10 | 0.2 | 1.678e-07 | -0.2 | 3.3816e-10 | 0.2 | 1.87e-07 | -0.2 | 2.6676e-10 | 0.2 | 2.054e-07 | -0.2 | 3.35e-10 | 0.2 | 2.239e-07 | -0.2 | 2.7528e-10 | 0.2 | 2.312e-07 | -0.2 | 4.59e-10 | 0.2 | 2.301e-07 | -0.2 | 3.6096e-10 | 0.2 | 2.332e-07 | -0.2 | 3.5192e-10 | 0.2 | 2.377e-07 | -0.2 | 4.4318e-10 | 0.2 | 2.365e-07 | -0.2 | 3.063e-10 | 0.2 | 2.391e-07 | -0.2 | 3.4966e-10 | 0.2 | 2.328e-07 | -0.2 | 2.608e-10 | 0.2 | 2.288e-07 | -0.2 | 2.716e-10 | 0.2 | 2.286e-07 | -0.2 | 3.4032e-10 | 0.2 | 2.299e-07 | -0.2 | 3.945e-10 | 0.2 | 2.265e-07 | -0.2 | 7.091e-10 | 0.2 | 2.243e-07 | -0.2 | 3.8916e-10 | 0.2 | 2.253e-07 | -0.2 | 5.498e-10 | 0.2 | 2.254e-07 | -0.2 | 4.2588e-10 | 0.2 | 2.17e-07 | -0.2 | 3.6946e-10 | 0.2 | 2.176e-07 | -0.2 | 3.6698e-10 | 0.2 | 2.136e-07 | -0.2 | 4.0758e-10 | 0.2 | 2.116e-07 | -0.2 | 3.4886e-10 | 0.2 | 2.143e-07 | -0.2 | 3.7234e-10 | 0.2 | 2.115e-07 | -0.2 | 3.9776e-10 | 0.2 | 2.123e-07 | -0.2 | 3.4926e-10 | 0.2 | 2.145e-07 | -0.2 | 3.4866e-10 | 0.2 | 2.108e-07 | -0.2 | 4.317e-10 | 0.2 | 2.072e-07 | -0.2 | 4.167e-10 | 0.2 | 2.076e-07 | -0.2 | 3.6034e-10 | 0.2 | 1.995e-07 | -0.2 | 4.0188e-10 | 0.2 | 1.991e-07 | -0.2 | 3.9136e-10 | 0.2 | 1.988e-07 | -0.2 | 4.143e-10 | 0.2 | 1.971e-07 | -0.2 | 3.4042e-10 | 0.2 | 2.766e-07 | -0.2 | 4.4402e-10
0.15 | 6.719e-07 | -0.15 | 5.6382e-10 | 0.15 | 5.074e-07 | -0.15 | 3.826e-10 | 0.15 | 4.039e-07 | -0.15 | 3.3662e-10 | 0.15 | 3.833e-07 | -0.15 | 3.6222e-10 | 0.15 | 3.952e-07 | -0.15 | 2.7804e-10 | 0.15 | 3.902e-07 | -0.15 | 3.0056e-10 | 0.15 | 3.81e-07 | -0.15 | 2.6244e-10 | 0.15 | 3.761e-07 | -0.15 | 2.791e-10 | 0.15 | 3.676e-07 | -0.15 | 3.4358e-10 | 0.15 | 3.585e-07 | -0.15 | 2.9274e-10 | 0.15 | 3.485e-07 | -0.15 | 2.22e-10 | 0.15 | 2.697e-07 | -0.15 | 2.8644e-10 | 0.15 | 2.728e-07 | -0.15 | 2.5284e-10 | 0.15 | 2.694e-07 | -0.15 | 3.385e-10 | 0.15 | 2.572e-07 | -0.15 | 3.6292e-10 | 0.15 | 2.577e-07 | -0.15 | 2.226e-10 | 0.15 | 2.544e-07 | -0.15 | 2.9132e-10 | 0.15 | 2.505e-07 | -0.15 | 3.1384e-10 | 0.15 | 2.47e-07 | -0.15 | 2.954e-10 | 0.15 | 2.429e-07 | -0.15 | 5.4962e-10 | 0.15 | 2.398e-07 | -0.15 | 3.0302e-10 | 0.15 | 2.34e-07 | -0.15 | 3.0892e-10 | 0.15 | 2.306e-07 | -0.15 | 3.102e-10 | 0.15 | 2.259e-07 | -0.15 | 2.2862e-10 | 0.15 | 2.241e-07 | -0.15 | 2.382e-10 | 0.15 | 2.215e-07 | -0.15 | 1.7886e-10 | 0.15 | 2.154e-07 | -0.15 | 1.682e-10 | 0.15 | 2.103e-07 | -0.15 | 1.733e-10 | 0.15 | 2.094e-07 | -0.15 | 1.8006e-10 | 0.15 | 2.077e-07 | -0.15 | 2.3526e-10 | 0.15 | 1.994e-07 | -0.15 | 2.034e-10 | 0.15 | 2.001e-07 | -0.15 | 2.8776e-10 | 0.15 | 1.999e-07 | -0.15 | 2.2812e-10 | 0.15 | 1.98e-07 | -0.15 | 2.2792e-10 | 0.15 | 1.949e-07 | -0.15 | 2.203e-10 | 0.15 | 1.908e-07 | -0.15 | 1.9542e-10 | 0.15 | 1.921e-07 | -0.15 | 2.4776e-10 | 0.15 | 1.899e-07 | -0.15 | 1.8376e-10 | 0.15 | 1.876e-07 | -0.15 | 2.3648e-10 | 0.15 | 1.871e-07 | -0.15 | 2.5134e-10 | 0.15 | 1.825e-07 | -0.15 | 1.6982e-10 | 0.15 | 1.817e-07 | -0.15 | 2.1756e-10 | 0.15 | 1.76e-07 | -0.15 | 1.5486e-10 | 0.15 | 1.742e-07 | -0.15 | 1.599e-10 | 0.15 | 1.728e-07 | -0.15 | 2.3242e-10 | 0.15 | 1.735e-07 | -0.15 | 2.372e-10 | 0.15 | 1.707e-07 | -0.15 | 1.7286e-10 | 0.15 | 1.655e-07 | -0.15 | 1.5048e-10 | 0.15 | 1.651e-07 | -0.15 | 2.1214e-10 | 0.15 | 1.637e-07 | -0.15 | 2.6254e-10 | 0.15 | 1.637e-07 | -0.15 | 2.1662e-10 | 0.15 | 1.642e-07 | -0.15 | 2.2672e-10 | 0.15 | 1.635e-07 | -0.15 | 2.3572e-10 | 0.15 | 1.589e-07 | -0.15 | 2.2832e-10 | 0.15 | 1.6e-07 | -0.15 | 1.6854e-10 | 0.15 | 1.559e-07 | -0.15 | 3.9794e-10 | 0.15 | 1.589e-07 | -0.15 | 2.8774e-10 | 0.15 | 1.536e-07 | -0.15 | 2.7988e-10 | 0.15 | 1.542e-07 | -0.15 | 2.3452e-10 | 0.15 | 1.535e-07 | -0.15 | 2.5944e-10 | 0.15 | 1.484e-07 | -0.15 | 2.4942e-10 | 0.15 | 1.462e-07 | -0.15 | 1.996e-10 | 0.15 | 1.459e-07 | -0.15 | 1.8922e-10 | 0.15 | 1.401e-07 | -0.15 | 2.7724e-10 | 0.15 | 1.347e-07 | -0.15 | 3.2006e-10 | 0.15 | 1.346e-07 | -0.15 | 2.0134e-10 | 0.15 | 1.068e-07 | -0.15 | 2.011e-10 | 0.15 | 1.19e-07 | -0.15 | 1.7852e-10 | 0.15 | 1.307e-07 | -0.15 | 2.0074e-10 | 0.15 | 1.43e-07 | -0.15 | 1.7144e-10 | 0.15 | 1.471e-07 | -0.15 | 2.9172e-10 | 0.15 | 1.459e-07 | -0.15 | 1.9976e-10 | 0.15 | 1.486e-07 | -0.15 | 1.7754e-10 | 0.15 | 1.513e-07 | -0.15 | 2.5814e-10 | 0.15 | 1.509e-07 | -0.15 | 1.832e-10 | 0.15 | 1.533e-07 | -0.15 | 1.6892e-10 | 0.15 | 1.486e-07 | -0.15 | 1.604e-10 | 0.15 | 1.466e-07 | -0.15 | 1.4896e-10 | 0.15 | 1.471e-07 | -0.15 | 1.5502e-10 | 0.15 | 1.467e-07 | -0.15 | 2.435e-10 | 0.15 | 1.447e-07 | -0.15 | 4.5074e-10 | 0.15 | 1.436e-07 | -0.15 | 2.4708e-10 | 0.15 | 1.436e-07 | -0.15 | 3.0176e-10 | 0.15 | 1.443e-07 | -0.15 | 2.4634e-10 | 0.15 | 1.398e-07 | -0.15 | 2.1732e-10 | 0.15 | 1.389e-07 | -0.15 | 2.0114e-10 | 0.15 | 1.365e-07 | -0.15 | 2.1e-10 | 0.15 | 1.347e-07 | -0.15 | 1.9316e-10 | 0.15 | 1.371e-07 | -0.15 | 2.3444e-10 | 0.15 | 1.344e-07 | -0.15 | 2.379e-10 | 0.15 | 1.365e-07 | -0.15 | 2.2074e-10 | 0.15 | 1.353e-07 | -0.15 | 1.6864e-10 | 0.15 | 1.338e-07 | -0.15 | 2.5966e-10 | 0.15 | 1.315e-07 | -0.15 | 2.5342e-10 | 0.15 | 1.322e-07 | -0.15 | 2.411e-10 | 0.15 | 1.263e-07 | -0.15 | 2.5498e-10 | 0.15 | 1.273e-07 | -0.15 | 2.552e-10 | 0.15 | 1.272e-07 | -0.15 | 2.5644e-10 | 0.15 | 1.261e-07 | -0.15 | 1.8336e-10 | 0.15 | 1.777e-07 | -0.15 | 2.8224e-10
0.1 | 3.823e-07 | -0.1 | 2.6288e-10 | 0.1 | 2.953e-07 | -0.1 | 1.8174e-10 | 0.1 | 2.322e-07 | -0.1 | 2.0792e-10 | 0.1 | 2.196e-07 | -0.1 | 1.8286e-10 | 0.1 | 2.245e-07 | -0.1 | 1.1994e-10 | 0.1 | 2.245e-07 | -0.1 | 1.569e-10 | 0.1 | 2.181e-07 | -0.1 | 1.3424e-10 | 0.1 | 2.148e-07 | -0.1 | 1.3454e-10 | 0.1 | 2.098e-07 | -0.1 | 1.627e-10 | 0.1 | 2.054e-07 | -0.1 | 1.4778e-10 | 0.1 | 1.997e-07 | -0.1 | 1.2086e-10 | 0.1 | 1.54e-07 | -0.1 | 1.3792e-10 | 0.1 | 1.558e-07 | -0.1 | 1.559e-10 | 0.1 | 1.546e-07 | -0.1 | 2.0112e-10 | 0.1 | 1.467e-07 | -0.1 | 1.9656e-10 | 0.1 | 1.477e-07 | -0.1 | 1.3902e-10 | 0.1 | 1.452e-07 | -0.1 | 1.5324e-10 | 0.1 | 1.44e-07 | -0.1 | 1.3518e-10 | 0.1 | 1.41e-07 | -0.1 | 1.7196e-10 | 0.1 | 1.38e-07 | -0.1 | 3.6146e-10 | 0.1 | 1.378e-07 | -0.1 | 1.7128e-10 | 0.1 | 1.339e-07 | -0.1 | 1.5446e-10 | 0.1 | 1.311e-07 | -0.1 | 1.619e-10 | 0.1 | 1.301e-07 | -0.1 | 9.412e-11 | 0.1 | 1.275e-07 | -0.1 | 1.1506e-10 | 0.1 | 1.259e-07 | -0.1 | 6.32e-11 | 0.1 | 1.249e-07 | -0.1 | 7.162e-11 | 0.1 | 1.209e-07 | -0.1 | 1.0168e-10 | 0.1 | 1.215e-07 | -0.1 | 8.048e-11 | 0.1 | 1.191e-07 | -0.1 | 1.0798e-10 | 0.1 | 1.14e-07 | -0.1 | 9.01e-11 | 0.1 | 1.138e-07 | -0.1 | 1.379e-10 | 0.1 | 1.144e-07 | -0.1 | 1.1244e-10 | 0.1 | 1.14e-07 | -0.1 | 1.264e-10 | 0.1 | 1.107e-07 | -0.1 | 8.67e-11 | 0.1 | 1.087e-07 | -0.1 | 9.152e-11 | 0.1 | 1.09e-07 | -0.1 | 1.2094e-10 | 0.1 | 1.073e-07 | -0.1 | 8.674e-11 | 0.1 | 1.061e-07 | -0.1 | 1.0322e-10 | 0.1 | 1.064e-07 | -0.1 | 1.4228e-10 | 0.1 | 1.043e-07 | -0.1 | 5.706e-11 | 0.1 | 1.038e-07 | -0.1 | 1.0288e-10 | 0.1 | 9.9766e-08 | -0.1 | 6.702e-11 | 0.1 | 9.7906e-08 | -0.1 | 8.252e-11 | 0.1 | 9.7111e-08 | -0.1 | 1.1334e-10 | 0.1 | 9.8043e-08 | -0.1 | 1.4732e-10 | 0.1 | 9.5712e-08 | -0.1 | 8.2e-11 | 0.1 | 8.967e-08 | -0.1 | 7.81e-11 | 0.1 | 9.2289e-08 | -0.1 | 9.906e-11 | 0.1 | 9.168e-08 | -0.1 | 1.1998e-10 | 0.1 | 9.3157e-08 | -0.1 | 1.3036e-10 | 0.1 | 9.1746e-08 | -0.1 | 1.1338e-10 | 0.1 | 9.2227e-08 | -0.1 | 1.0066e-10 | 0.1 | 9.0129e-08 | -0.1 | 9.396e-11 | 0.1 | 8.9526e-08 | -0.1 | 9.65e-11 | 0.1 | 8.6765e-08 | -0.1 | 1.7726e-10 | 0.1 | 8.8819e-08 | -0.1 | 1.6264e-10 | 0.1 | 8.6714e-08 | -0.1 | 1.2738e-10 | 0.1 | 8.6583e-08 | -0.1 | 1.2576e-10 | 0.1 | 8.5441e-08 | -0.1 | 1.2394e-10 | 0.1 | 8.2942e-08 | -0.1 | 1.1734e-10 | 0.1 | 7.9485e-08 | -0.1 | 1.2296e-10 | 0.1 | 8.2349e-08 | -0.1 | 6.304e-11 | 0.1 | 7.9417e-08 | -0.1 | 9.676e-11 | 0.1 | 7.2058e-08 | -0.1 | 1.5722e-10 | 0.1 | 7.3645e-08 | -0.1 | 9.808e-11 | 0.1 | 5.7488e-08 | -0.1 | 9.372e-11 | 0.1 | 6.6744e-08 | -0.1 | 7.07e-11 | 0.1 | 7.4314e-08 | -0.1 | 1.0318e-10 | 0.1 | 8.0595e-08 | -0.1 | 6.702e-11 | 0.1 | 7.9913e-08 | -0.1 | 1.552e-10 | 0.1 | 8.1981e-08 | -0.1 | 8.768e-11 | 0.1 | 8.4255e-08 | -0.1 | 8.71e-11 | 0.1 | 8.6091e-08 | -0.1 | 1.22e-10 | 0.1 | 8.465e-08 | -0.1 | 7.83e-11 | 0.1 | 8.6527e-08 | -0.1 | 7.772e-11 | 0.1 | 8.0514e-08 | -0.1 | 7.254e-11 | 0.1 | 8.225e-08 | -0.1 | 7.03e-11 | 0.1 | 8.2201e-08 | -0.1 | 8.332e-11 | 0.1 | 8.2707e-08 | -0.1 | 1.1442e-10 | 0.1 | 7.8689e-08 | -0.1 | 2.7902e-10 | 0.1 | 7.7465e-08 | -0.1 | 1.0834e-10 | 0.1 | 7.7896e-08 | -0.1 | 1.1142e-10 | 0.1 | 8.0915e-08 | -0.1 | 1.3318e-10 | 0.1 | 7.8151e-08 | -0.1 | 1.01e-10 | 0.1 | 7.8648e-08 | -0.1 | 9.398e-11 | 0.1 | 7.4462e-08 | -0.1 | 1.1762e-10 | 0.1 | 7.6463e-08 | -0.1 | 7.248e-11 | 0.1 | 7.7397e-08 | -0.1 | 1.3464e-10 | 0.1 | 7.5513e-08 | -0.1 | 1.2462e-10 | 0.1 | 7.6565e-08 | -0.1 | 1.2092e-10 | 0.1 | 7.382e-08 | -0.1 | 9.464e-11 | 0.1 | 7.5154e-08 | -0.1 | 1.4276e-10 | 0.1 | 7.4248e-08 | -0.1 | 1.2324e-10 | 0.1 | 7.447e-08 | -0.1 | 8.832e-11 | 0.1 | 7.1195e-08 | -0.1 | 1.3664e-10 | 0.1 | 7.1915e-08 | -0.1 | 1.169e-10 | 0.1 | 7.1135e-08 | -0.1 | 1.2926e-10 | 0.1 | 7.0819e-08 | -0.1 | 8.082e-11 | 0.1 | 1.019e-07 | -0.1 | 1.5098e-10
0.05 | 1.703e-07 | -0.05 | 8.122e-11 | 0.05 | 1.29e-07 | -0.05 | 4.648e-11 | 0.05 | 1.017e-07 | -0.05 | 4.71e-11 | 0.05 | 9.4774e-08 | -0.05 | 5.63e-11 | 0.05 | 9.95e-08 | -0.05 | 2.524e-11 | 0.05 | 9.7768e-08 | -0.05 | 4.488e-11 | 0.05 | 9.4356e-08 | -0.05 | 2.372e-11 | 0.05 | 9.3537e-08 | -0.05 | 1.944e-11 | 0.05 | 9.0831e-08 | -0.05 | 4.632e-11 | 0.05 | 8.9298e-08 | -0.05 | 4.758e-11 | 0.05 | 8.6587e-08 | -0.05 | 2.504e-11 | 0.05 | 6.4139e-08 | -0.05 | 2.356e-11 | 0.05 | 6.7443e-08 | -0.05 | 2.44e-11 | 0.05 | 6.6909e-08 | -0.05 | 7.626e-11 | 0.05 | 6.3664e-08 | -0.05 | 6.122e-11 | 0.05 | 6.3965e-08 | -0.05 | 1.346e-11 | 0.05 | 6.3314e-08 | -0.05 | 3.94e-11 | 0.05 | 6.0117e-08 | -0.05 | 3.788e-11 | 0.05 | 6.0999e-08 | -0.05 | 6.904e-11 | 0.05 | 6.0338e-08 | -0.05 | 1.2632e-10 | 0.05 | 6.0139e-08 | -0.05 | 3.6e-11 | 0.05 | 5.7826e-08 | -0.05 | 5.026e-11 | 0.05 | 5.6709e-08 | -0.05 | 2.118e-11 | 0.05 | 5.6291e-08 | -0.05 | 3.02e-12 | 0.05 | 5.293e-08 | -0.05 | 2.208e-11 | 0.05 | 5.4494e-08 | -0.05 | 5.68e-12 | 0.05 | 5.2085e-08 | -0.05 | 1.076e-11 | 0.05 | 5.2338e-08 | -0.05 | 7.7e-12 | 0.05 | 5.2037e-08 | -0.05 | 2.84e-12 | 0.05 | 4.9094e-08 | -0.05 | 3.732e-11 | 0.05 | 4.8099e-08 | -0.05 | 1.8e-13 | 0.05 | 4.7462e-08 | -0.05 | 1.12e-11 | 0.05 | 4.9065e-08 | -0.05 | 3.978e-11 | 0.05 | 4.7432e-08 | -0.05 | 1.26e-11 | 0.05 | 4.8138e-08 | -0.05 | 1.978e-11 | 0.05 | 4.7226e-08 | -0.05 | 1.168e-11 | 0.05 | 4.7186e-08 | -0.05 | 2.128e-11 | 0.05 | 4.6545e-08 | -0.05 | 1.744e-11 | 0.05 | 4.5912e-08 | -0.05 | 2.458e-11 | 0.05 | 4.4364e-08 | -0.05 | 4.312e-11 | 0.05 | 4.3269e-08 | -0.05 | 4.62e-12 | 0.05 | 4.4854e-08 | -0.05 | 4.494e-11 | 0.05 | 4.2262e-08 | -0.05 | 3.132e-11 | 0.05 | 4.0921e-08 | -0.05 | 1.16e-12 | 0.05 | 4.0414e-08 | -0.05 | 2.01e-11 | 0.05 | 4.3236e-08 | -0.05 | 3.874e-11 | 0.05 | 4.0035e-08 | -0.05 | 2.846e-11 | 0.05 | 3.9434e-08 | -0.05 | 7.6e-12 | 0.05 | 3.8899e-08 | -0.05 | 8.8e-12 | 0.05 | 3.9494e-08 | -0.05 | 3.616e-11 | 0.05 | 4.0599e-08 | -0.05 | 3.68e-11 | 0.05 | 3.8904e-08 | -0.05 | 8.36e-12 | 0.05 | 3.8703e-08 | -0.05 | 2.06e-11 | 0.05 | 3.6763e-08 | -0.05 | 2.044e-11 | 0.05 | 3.9011e-08 | -0.05 | 2.074e-11 | 0.05 | 3.8067e-08 | -0.05 | 6.918e-11 | 0.05 | 3.8718e-08 | -0.05 | 4.458e-11 | 0.05 | 3.8015e-08 | -0.05 | 3.002e-11 | 0.05 | 3.5974e-08 | -0.05 | 2.512e-11 | 0.05 | 3.5992e-08 | -0.05 | 2.776e-11 | 0.05 | 3.548e-08 | -0.05 | 1.188e-11 | 0.05 | 3.5339e-08 | -0.05 | 1.774e-11 | 0.05 | 3.618e-08 | -0.05 | 9.8e-13 | 0.05 | 3.4458e-08 | -0.05 | 3.998e-11 | 0.05 | 3.141e-08 | -0.05 | 6.424e-11 | 0.05 | 3.2336e-08 | -0.05 | 3.476e-11 | 0.05 | 2.5075e-08 | -0.05 | 2.042e-11 | 0.05 | 2.8798e-08 | -0.05 | 1.104e-11 | 0.05 | 3.2248e-08 | -0.05 | 1.74e-11 | 0.05 | 3.4245e-08 | -0.05 | 1.116e-11 | 0.05 | 3.5306e-08 | -0.05 | 2.84e-11 | 0.05 | 3.3951e-08 | -0.05 | 2.012e-11 | 0.05 | 3.5475e-08 | -0.05 | 6.24e-12 | 0.05 | 3.6776e-08 | -0.05 | 3.42e-11 | 0.05 | 3.5594e-08 | -0.05 | 3.56e-11 | 0.05 | 3.8062e-08 | -0.05 | 1.144e-11 | 0.05 | 3.5553e-08 | -0.05 | 7e-13 | 0.05 | 3.6273e-08 | -0.05 | 2.08e-12 | 0.05 | 3.4626e-08 | -0.05 | 1.1e-11 | 0.05 | 3.4222e-08 | -0.05 | 2.502e-11 | 0.05 | 3.4426e-08 | -0.05 | 8.6e-11 | 0.05 | 3.3817e-08 | -0.05 | 3.298e-11 | 0.05 | 3.4029e-08 | -0.05 | 2.814e-11 | 0.05 | 3.5559e-08 | -0.05 | 3.064e-11 | 0.05 | 3.4427e-08 | -0.05 | 2.104e-11 | 0.05 | 3.3972e-08 | -0.05 | 2.278e-11 | 0.05 | 3.2422e-08 | -0.05 | 1.99e-11 | 0.05 | 3.2733e-08 | -0.05 | 1.17e-11 | 0.05 | 3.2342e-08 | -0.05 | 1.788e-11 | 0.05 | 3.1582e-08 | -0.05 | 3.404e-11 | 0.05 | 3.2697e-08 | -0.05 | 1.014e-11 | 0.05 | 3.2371e-08 | -0.05 | 5.7e-12 | 0.05 | 3.152e-08 | -0.05 | 2.604e-11 | 0.05 | 3.1247e-08 | -0.05 | 1.422e-11 | 0.05 | 3.1336e-08 | -0.05 | 1.78e-12 | 0.05 | 3.1172e-08 | -0.05 | 2.016e-11 | 0.05 | 3.0768e-08 | -0.05 | 3.134e-11 | 0.05 | 3.0434e-08 | -0.05 | 6.594e-11 | 0.05 | 3.0406e-08 | -0.05 | 1.312e-11 | 0.05 | 4.2978e-08 | -0.05 | 2.55e-11
0 | 5.374e-10 | 0 | 5.16e-11 | 0 | 4.8506e-10 | 0 | 7.154e-11 | 0 | 4.4938e-10 | 0 | 7.738e-11 | 0 | 3.463e-10 | 0 | 5.598e-11 | 0 | 2.5736e-10 | 0 | 6.304e-11 | 0 | 3.2902e-10 | 0 | 6.006e-11 | 0 | 4.4328e-10 | 0 | 5.934e-11 | 0 | 2.9424e-10 | 0 | 2.328e-11 | 0 | 3.9376e-10 | 0 | 5.148e-11 | 0 | 3.5172e-10 | 0 | 6.37e-11 | 0 | 2.4862e-10 | 0 | 6.016e-11 | 0 | 3.7662e-10 | 0 | 5.554e-11 | 0 | 3.3186e-10 | 0 | 9.452e-11 | 0 | 3.7092e-10 | 0 | 7.224e-11 | 0 | 1.6818e-10 | 0 | 6.576e-11 | 0 | 2.2376e-10 | 0 | 6.082e-11 | 0 | 4.0192e-10 | 0 | 5.046e-11 | 0 | 3.9924e-10 | 0 | 5.048e-11 | 0 | 2.1292e-10 | 0 | 7.982e-11 | 0 | 3.8868e-10 | 0 | 6.32e-11 | 0 | 2.7586e-10 | 0 | 2.66e-11 | 0 | 2.109e-10 | 0 | 5.666e-11 | 0 | 2.9618e-10 | 0 | 4.49e-11 | 0 | 2.7502e-10 | 0 | 5.188e-11 | 0 | 3.0016e-10 | 0 | 5.508e-11 | 0 | 2.7256e-10 | 0 | 6.588e-11 | 0 | 2.6726e-10 | 0 | 3.964e-11 | 0 | 4.7764e-10 | 0 | 8.482e-11 | 0 | 3.1318e-10 | 0 | 4.932e-11 | 0 | 2.2172e-10 | 0 | 5.508e-11 | 0 | 4.055e-10 | 0 | 6.934e-11 | 0 | 3.7526e-10 | 0 | 5.662e-11 | 0 | 3.2376e-10 | 0 | 5.678e-11 | 0 | 2.528e-10 | 0 | 5.576e-11 | 0 | 3.7628e-10 | 0 | 8.38e-11 | 0 | 1.4742e-10 | 0 | 7.436e-11 | 0 | 3.4684e-10 | 0 | 8.158e-11 | 0 | 3.39e-10 | 0 | 6.234e-11 | 0 | 3.1548e-10 | 0 | 6.466e-11 | 0 | 2.1634e-10 | 0 | 6.642e-11 | 0 | 2.7798e-10 | 0 | 5.53e-11 | 0 | 3.7662e-10 | 0 | 5.256e-11 | 0 | 3.7468e-10 | 0 | 6.562e-11 | 0 | 2.685e-10 | 0 | 5.194e-11 | 0 | 2.5172e-10 | 0 | 6.4e-11 | 0 | 3.0392e-10 | 0 | 8.794e-11 | 0 | 2.5436e-10 | 0 | 5.19e-11 | 0 | 2.7182e-10 | 0 | 5.898e-11 | 0 | 2.98e-10 | 0 | 5.174e-11 | 0 | 2.5038e-10 | 0 | 6.408e-11 | 0 | 2.3858e-10 | 0 | 4.766e-11 | 0 | 2.7988e-10 | 0 | 5.466e-11 | 0 | 2.7756e-10 | 0 | 4.542e-11 | 0 | 2.009e-10 | 0 | 4.66e-11 | 0 | 2.6998e-10 | 0 | 4.712e-11 | 0 | 3.001e-10 | 0 | 5.638e-11 | 0 | 2.7412e-10 | 0 | 4.376e-11 | 0 | 2.2982e-10 | 0 | 5.578e-11 | 0 | 1.9266e-10 | 0 | 5.998e-11 | 0 | 2.8156e-10 | 0 | 5.378e-11 | 0 | 2.7684e-10 | 0 | 5.288e-11 | 0 | 2.0362e-10 | 0 | 6.228e-11 | 0 | 2.5188e-10 | 0 | 8.108e-11 | 0 | 2.8616e-10 | 0 | 5.74e-11 | 0 | 2.407e-10 | 0 | 5.42e-11 | 0 | 2.1292e-10 | 0 | 4.56e-11 | 0 | 1.629e-10 | 0 | 6.426e-11 | 0 | 2.3756e-10 | 0 | 5.916e-11 | 0 | 2.6956e-10 | 0 | 6.704e-11 | 0 | 2.7466e-10 | 0 | 3.726e-11 | 0 | 2.1198e-10 | 0 | 5.906e-11 | 0 | 2.8748e-10 | 0 | 4.788e-11 | 0 | 2.384e-10 | 0 | 6.13e-11 | 0 | 2.8336e-10 | 0 | 6.17e-11 | 0 | 2.416e-10 | 0 | 6.166e-11 | 0 | 2.5782e-10 | 0 | 4.886e-11 | 0 | 2.1972e-10 | 0 | 7.542e-11 | 0 | 3.195e-10 | 0 | 4.584e-11 | 0 | 3.337e-10 | 0 | 5.762e-11 | 0 | 3.0178e-10 | 0 | 6.166e-11 | 0 | 2.1476e-10 | 0 | 5.412e-11 | 0 | 2.8948e-10 | 0 | 4.162e-11 | 0 | 2.0196e-10 | 0 | 5.91e-11 | 0 | 2.2e-10 | 0 | 5.066e-11 | 0 | 2.4048e-10 | 0 | 6.048e-11 | 0 | 2.3446e-10 | 0 | 5.296e-11 | 0 | 2.9128e-10 | 0 | 5.972e-11 | 0 | 2.6628e-10 | 0 | 7.618e-11 | 0 | 1.8496e-10 | 0 | 6.37e-11 | 0 | 2.4562e-10 | 0 | 3.946e-11 | 0 | 2.2754e-10 | 0 | 5.62e-11 | 0 | 2.2498e-10 | 0 | 6.556e-11 | 0 | 1.987e-10 | 0 | 4.754e-11 | 0 | 2.6006e-10 | 0 | 4.388e-11 | 0 | 2.7168e-10 | 0 | 4.982e-11 | 0 | 2.4584e-10 | 0 | 7.13e-11 | 0 | 3.2082e-10 | 0 | 4.758e-11 | 0 | 2.387e-10 | 0 | 6.078e-11 | 0 | 2.6206e-10 | 0 | 5.902e-11 | 0 | 2.5018e-10 | 0 | 6.718e-11

## Figure3
Voltage | Current | [14 empty] | Voltage | Current | Current | Current
V | A | [14 empty] | V | A | A | A
[17 empty] | Before stimuli | After stimuli | Predicted Before Applied stimuli
0 | 1.26e-11 | 0 | 1.54e-11 | 0 | 8.4e-13 | 0 | 5.34e-12 | 0 | 3.168e-11 | 0 | 2.1492e-10 | 0 | 6.6276e-10 | 0 | 4.431e-10 | 3 | 9.54e-09 | 1.0265e-08
0.05 | 4.6104e-09 | 0.05 | 4.5914e-09 | 0.05 | 4.659e-09 | 0.05 | 5.1282e-09 | 0.05 | 1.1926e-08 | 0.05 | 4.333e-08 | 0.05 | 1.475e-07 | -0.05 | 3.802e-07 | 3.5 | 9.524e-09 | 1.3787e-08 | 1.0265e-08
0.1 | 9.54e-09 | 0.1 | 9.524e-09 | 0.1 | 9.674e-09 | 0.1 | 1.0768e-08 | 0.1 | 2.5935e-08 | 0.1 | 9.447e-08 | 0.1 | 3.207e-07 | -0.1 | 8.252e-07 | 4 | 9.674e-09 | 3.487e-08 | 1.3787e-08
0.15 | 1.5073e-08 | 0.15 | 1.5036e-08 | 0.15 | 1.5403e-08 | 0.15 | 1.7347e-08 | 0.15 | 4.3728e-08 | 0.15 | 1.605e-07 | 0.15 | 5.456e-07 | -0.15 | 1.376e-06 | 4.5 | 1.0768e-08 | 1.413e-07 | 3.487e-08
0.2 | 2.1241e-08 | 0.2 | 2.1245e-08 | 0.2 | 2.1674e-08 | 0.2 | 2.485e-08 | 0.2 | 6.5533e-08 | 0.2 | 2.48e-07 | 0.2 | 8.377e-07 | -0.2 | 2.075e-06 | 5 | 2.5935e-08 | 5.547e-07 | 1.413e-07
0.25 | 2.844e-08 | 0.25 | 2.8299e-08 | 0.25 | 2.9181e-08 | 0.25 | 3.3761e-08 | 0.25 | 9.288e-08 | 0.25 | 3.572e-07 | 0.25 | 1.183e-06 | -0.25 | 2.954e-06 | 5.5 | 9.447e-08 | 1.592e-06 | 5.547e-07
0.3 | 3.6467e-08 | 0.3 | 3.6291e-08 | 0.3 | 3.7706e-08 | 0.3 | 4.3983e-08 | 0.3 | 1.253e-07 | 0.3 | 4.935e-07 | 0.3 | 1.624e-06 | -0.3 | 4.029e-06 | 6 | 3.207e-07 | 3.58e-06 | 1.592e-06
0.35 | 4.5489e-08 | 0.35 | 4.5197e-08 | 0.35 | 4.6988e-08 | 0.35 | 5.5629e-08 | 0.35 | 1.662e-07 | 0.35 | 6.568e-07 | 0.35 | 2.152e-06 | -0.35 | 5.323e-06
0.4 | 5.5591e-08 | 0.4 | 5.5079e-08 | 0.4 | 5.7215e-08 | 0.4 | 6.9117e-08 | 0.4 | 2.143e-07 | 0.4 | 8.554e-07 | 0.4 | 2.787e-06 | -0.4 | 6.846e-06
0.45 | 6.6297e-08 | 0.45 | 6.6031e-08 | 0.45 | 6.8965e-08 | 0.45 | 8.4942e-08 | 0.45 | 2.724e-07 | 0.45 | 1.0867e-06 | 0.45 | 3.537e-06 | -0.45 | 8.626e-06
0.5 | 7.8685e-08 | 0.5 | 7.8035e-08 | 0.5 | 8.1876e-08 | 0.5 | 1.02487e-07 | 0.5 | 3.364e-07 | 0.5 | 1.328e-06 | 0.5 | 4.411e-06 | -0.5 | 1.0678e-05
0.55 | 9.1946e-08 | 0.55 | 9.1393e-08 | 0.55 | 9.6271e-08 | 0.55 | 1.214e-07 | 0.55 | 4.105e-07 | 0.55 | 1.621e-06 | 0.55 | 5.384e-06 | -0.55 | 1.29e-05
0.6 | 1.06883e-07 | 0.6 | 1.06368e-07 | 0.6 | 1.119e-07 | 0.6 | 1.429e-07 | 0.6 | 4.969e-07 | 0.6 | 1.975e-06 | 0.6 | 6.517e-06 | -0.6 | 1.537e-05
0.65 | 1.229e-07 | 0.65 | 1.217e-07 | 0.65 | 1.288e-07 | 0.65 | 1.673e-07 | 0.65 | 5.939e-07 | 0.65 | 2.372e-06 | 0.65 | 7.79e-06 | -0.65 | 1.821e-05
0.7 | 1.406e-07 | 0.7 | 1.391e-07 | 0.7 | 1.475e-07 | 0.7 | 1.941e-07 | 0.7 | 7.008e-07 | 0.7 | 2.827e-06 | 0.7 | 9.21e-06 | -0.7 | 2.133e-05
0.75 | 1.593e-07 | 0.75 | 1.578e-07 | 0.75 | 1.679e-07 | 0.75 | 2.243e-07 | 0.75 | 8.219e-07 | 0.75 | 3.331e-06 | 0.75 | 1.081e-05 | -0.75 | 2.475e-05
0.8 | 1.797e-07 | 0.8 | 1.777e-07 | 0.8 | 1.895e-07 | 0.8 | 2.559e-07 | 0.8 | 9.576e-07 | 0.8 | 3.89e-06 | 0.8 | 1.241e-05 | -0.8 | 2.849e-05
0.85 | 2.023e-07 | 0.85 | 1.999e-07 | 0.85 | 2.14e-07 | 0.85 | 2.912e-07 | 0.85 | 1.1031e-06 | 0.85 | 4.521e-06 | 0.85 | 1.429e-05 | -0.85 | 3.254e-05
0.9 | 2.261e-07 | 0.9 | 2.244e-07 | 0.9 | 2.396e-07 | 0.9 | 3.316e-07 | 0.9 | 1.263e-06 | 0.9 | 5.228e-06 | 0.9 | 1.64e-05 | -0.9 | 3.689e-05
0.95 | 2.515e-07 | 0.95 | 2.496e-07 | 0.95 | 2.674e-07 | 0.95 | 3.736e-07 | 0.95 | 1.445e-06 | 0.95 | 5.998e-06 | 0.95 | 1.87e-05 | -0.95 | 4.15e-05
1 | 2.782e-07 | 1 | 2.773e-07 | 1 | 2.978e-07 | 1 | 4.224e-07 | 1 | 1.644e-06 | 1 | 6.849e-06 | 1 | 2.124e-05 | -1 | 4.64e-05
1.05 | 3.08e-07 | 1.05 | 3.064e-07 | 1.05 | 3.304e-07 | 1.05 | 4.745e-07 | 1.05 | 1.871e-06 | 1.05 | 7.753e-06 | 1.05 | 2.398e-05 | -1.05 | 5.155e-05
1.1 | 3.401e-07 | 1.1 | 3.376e-07 | 1.1 | 3.643e-07 | 1.1 | 5.287e-07 | 1.1 | 2.12e-06 | 1.1 | 8.79e-06 | 1.1 | 2.702e-05 | -1.1 | 5.683e-05
1.15 | 3.733e-07 | 1.15 | 3.703e-07 | 1.15 | 4.013e-07 | 1.15 | 5.889e-07 | 1.15 | 2.391e-06 | 1.15 | 9.916e-06 | 1.15 | 3.035e-05 | -1.15 | 6.245e-05
1.2 | 4.089e-07 | 1.2 | 4.055e-07 | 1.2 | 4.404e-07 | 1.2 | 6.592e-07 | 1.2 | 2.697e-06 | 1.2 | 1.1163e-05 | 1.2 | 3.398e-05 | -1.2 | 6.823e-05
1.25 | 4.465e-07 | 1.25 | 4.431e-07 | 1.25 | 4.843e-07 | 1.25 | 7.328e-07 | 1.25 | 3.025e-06 | 1.25 | 1.268e-05 | 1.25 | 3.789e-05 | -1.25 | 7.422e-05
1.3 | 4.867e-07 | 1.3 | 4.835e-07 | 1.3 | 5.313e-07 | 1.3 | 8.138e-07 | 1.3 | 3.398e-06 | 1.3 | 1.421e-05 | 1.3 | 4.225e-05 | -1.3 | 8.042e-05
1.35 | 5.267e-07 | 1.35 | 5.234e-07 | 1.35 | 5.824e-07 | 1.35 | 9.05e-07 | 1.35 | 3.804e-06 | 1.35 | 1.584e-05 | 1.35 | 4.697e-05 | -1.35 | 8.678e-05
1.4 | 5.716e-07 | 1.4 | 5.699e-07 | 1.4 | 6.367e-07 | 1.4 | 1.0028e-06 | 1.4 | 4.26e-06 | 1.4 | 1.764e-05 | 1.4 | 5.223e-05 | -1.4 | 9.331e-05
1.45 | 6.208e-07 | 1.45 | 6.188e-07 | 1.45 | 6.935e-07 | 1.45 | 1.1399e-06 | 1.45 | 4.771e-06 | 1.45 | 1.968e-05 | 1.45 | 5.795e-05 | -1.45 | 9.99e-05
1.5 | 6.678e-07 | 1.5 | 6.699e-07 | 1.5 | 7.565e-07 | 1.5 | 1.292e-06 | 1.5 | 5.359e-06 | 1.5 | 2.189e-05 | 1.5 | 6.42e-05 | -1.5 | 0.00010657
1.55 | 7.189e-07 | 1.55 | 7.245e-07 | 1.55 | 8.262e-07 | 1.55 | 1.432e-06 | 1.55 | 5.996e-06 | 1.55 | 2.441e-05 | 1.55 | 7.102e-05 | -1.55 | 0.00011331
1.6 | 7.749e-07 | 1.6 | 7.814e-07 | 1.6 | 9.001e-07 | 1.6 | 1.582e-06 | 1.6 | 6.7e-06 | 1.6 | 2.718e-05 | 1.6 | 7.86e-05 | -1.6 | 0.0001123
1.65 | 8.332e-07 | 1.65 | 8.424e-07 | 1.65 | 9.767e-07 | 1.65 | 1.751e-06 | 1.65 | 7.506e-06 | 1.65 | 3.034e-05 | 1.65 | 8.702e-05 | -1.65 | 0.0001171
1.7 | 8.929e-07 | 1.7 | 9.037e-07 | 1.7 | 1.0599e-06 | 1.7 | 1.948e-06 | 1.7 | 8.433e-06 | 1.7 | 3.381e-05 | 1.7 | 9.614e-05 | -1.7 | 0.0001237
1.75 | 9.593e-07 | 1.75 | 9.716e-07 | 1.75 | 1.212e-06 | 1.75 | 2.17e-06 | 1.75 | 9.442e-06 | 1.75 | 3.767e-05 | 1.75 | 0.00010611 | -1.75 | 0.0001303
1.8 | 1.0303e-06 | 1.8 | 1.0464e-06 | 1.8 | 1.331e-06 | 1.8 | 2.419e-06 | 1.8 | 1.0605e-05 | 1.8 | 4.187e-05 | 1.8 | 0.000123 | -1.8 | 0.0001375
1.85 | 1.1006e-06 | 1.85 | 1.1243e-06 | 1.85 | 1.439e-06 | 1.85 | 2.706e-06 | 1.85 | 1.303e-05 | 1.85 | 4.667e-05 | 1.85 | 0.0001355 | -1.85 | 0.0001442
1.9 | 1.186e-06 | 1.9 | 1.229e-06 | 1.9 | 1.558e-06 | 1.9 | 3.016e-06 | 1.9 | 1.465e-05 | 1.9 | 5.196e-05 | 1.9 | 0.0001477 | -1.9 | 0.0001512
1.95 | 1.265e-06 | 1.95 | 1.311e-06 | 1.95 | 1.696e-06 | 1.95 | 3.398e-06 | 1.95 | 1.616e-05 | 1.95 | 5.777e-05 | 1.95 | 0.0001612 | -1.95 | 0.0001579
2 | 1.35e-06 | 2 | 1.399e-06 | 2 | 1.845e-06 | 2 | 3.794e-06 | 2 | 1.786e-05 | 2 | 6.43e-05 | 2 | 0.0001756 | -2 | 0.0001648
2.05 | 1.435e-06 | 2.05 | 1.495e-06 | 2.05 | 2.008e-06 | 2.05 | 4.246e-06 | 2.05 | 1.974e-05 | 2.05 | 7.138e-05 | 2.05 | 0.0001919 | -2.05 | 0.0001715
2.1 | 1.527e-06 | 2.1 | 1.592e-06 | 2.1 | 2.188e-06 | 2.1 | 4.795e-06 | 2.1 | 2.188e-05 | 2.1 | 7.927e-05 | 2.1 | 0.0002092 | -2.1 | 0.000178
2.15 | 1.621e-06 | 2.15 | 1.7e-06 | 2.15 | 2.383e-06 | 2.15 | 5.395e-06 | 2.15 | 2.425e-05 | 2.15 | 8.788e-05 | 2.15 | 0.0002283 | -2.15 | 0.0001847
2.2 | 1.722e-06 | 2.2 | 1.821e-06 | 2.2 | 2.609e-06 | 2.2 | 6.059e-06 | 2.2 | 2.687e-05 | 2.2 | 9.724e-05 | 2.2 | 0.0002487 | -2.2 | 0.000191
2.25 | 1.835e-06 | 2.25 | 1.943e-06 | 2.25 | 2.859e-06 | 2.25 | 6.818e-06 | 2.25 | 2.984e-05 | 2.25 | 0.00010756 | 2.25 | 0.0002709 | -2.25 | 0.0001972
2.3 | 1.946e-06 | 2.3 | 2.07e-06 | 2.3 | 3.133e-06 | 2.3 | 7.655e-06 | 2.3 | 3.31e-05 | 2.3 | 0.0001277 | 2.3 | 0.0002947 | -2.3 | 0.0002033
2.35 | 2.065e-06 | 2.35 | 2.212e-06 | 2.35 | 3.432e-06 | 2.35 | 8.546e-06 | 2.35 | 3.669e-05 | 2.35 | 0.0001405 | 2.35 | 0.0003204 | -2.35 | 0.0002091
2.4 | 2.182e-06 | 2.4 | 2.364e-06 | 2.4 | 3.754e-06 | 2.4 | 9.575e-06 | 2.4 | 4.053e-05 | 2.4 | 0.0001522 | 2.4 | 0.000348 | -2.4 | 0.0002147
2.45 | 2.31e-06 | 2.45 | 2.526e-06 | 2.45 | 4.109e-06 | 2.45 | 1.0737e-05 | 2.45 | 4.474e-05 | 2.45 | 0.0001649 | 2.45 | 0.0003768 | -2.45 | 0.0002202
2.5 | 2.449e-06 | 2.5 | 2.698e-06 | 2.5 | 4.49e-06 | 2.5 | 1.359e-05 | 2.5 | 4.946e-05 | 2.5 | 0.0001789 | 2.5 | 0.0004078 | -2.5 | 0.0002252
2.55 | 2.59e-06 | 2.55 | 2.886e-06 | 2.55 | 4.907e-06 | 2.55 | 1.521e-05 | 2.55 | 5.437e-05 | 2.55 | 0.0001938 | 2.55 | 0.0004412 | -2.55 | 0.0002304
2.6 | 2.743e-06 | 2.6 | 3.077e-06 | 2.6 | 5.378e-06 | 2.6 | 1.651e-05 | 2.6 | 5.976e-05 | 2.6 | 0.0002098 | 2.6 | 0.0004762 | -2.6 | 0.0002353
2.65 | 2.9e-06 | 2.65 | 3.293e-06 | 2.65 | 5.881e-06 | 2.65 | 1.799e-05 | 2.65 | 6.546e-05 | 2.65 | 0.0002273 | 2.65 | 0.0005132 | -2.65 | 0.0002396
2.7 | 3.079e-06 | 2.7 | 3.526e-06 | 2.7 | 6.452e-06 | 2.7 | 1.956e-05 | 2.7 | 7.173e-05 | 2.7 | 0.0002457 | 2.7 | 0.0005523 | -2.7 | 0.0002429
2.75 | 3.265e-06 | 2.75 | 3.776e-06 | 2.75 | 7.04e-06 | 2.75 | 2.124e-05 | 2.75 | 7.835e-05 | 2.75 | 0.0002657 | 2.75 | 0.0005942 | -2.75 | 0.0002468
2.8 | 3.463e-06 | 2.8 | 4.042e-06 | 2.8 | 7.664e-06 | 2.8 | 2.307e-05 | 2.8 | 8.533e-05 | 2.8 | 0.0002871 | 2.8 | 0.0006382 | -2.8 | 0.0002503
2.85 | 3.689e-06 | 2.85 | 4.349e-06 | 2.85 | 8.314e-06 | 2.85 | 2.503e-05 | 2.85 | 9.282e-05 | 2.85 | 0.0003094 | 2.85 | 0.0006844 | -2.85 | 0.000254
2.9 | 3.947e-06 | 2.9 | 4.648e-06 | 2.9 | 9.051e-06 | 2.9 | 2.728e-05 | 2.9 | 0.00010097 | 2.9 | 0.0003338 | 2.9 | 0.000733 | -2.9 | 0.0002569
2.95 | 4.258e-06 | 2.95 | 4.988e-06 | 2.95 | 9.821e-06 | 2.95 | 2.962e-05 | 2.95 | 0.00010952 | 2.95 | 0.00036 | 2.95 | 0.0007844 | -2.95 | 0.0002597
3 | 4.6e-06 | 3 | 5.4e-06 | 3 | 1.0705e-05 | 3 | 3.215e-05 | 3 | 0.0001273 | 3 | 0.0003869 | 3 | 0.000839 | -3 | 0.000262
3 | 4.711e-06 | 3.05 | 5.836e-06 | 3.05 | 1.284e-05 | 3.05 | 3.502e-05 | 3.05 | 0.0001381 | 3.05 | 0.0004154 | 3.05 | 0.0008958 | -3.05 | 0.0002641
2.95 | 4.619e-06 | 3.1 | 6.324e-06 | 3.1 | 1.417e-05 | 3.1 | 3.807e-05 | 3.1 | 0.0001476 | 3.1 | 0.0004458 | 3.1 | 0.0009562 | -3.1 | 0.000266
2.9 | 4.514e-06 | 3.15 | 6.863e-06 | 3.15 | 1.523e-05 | 3.15 | 4.122e-05 | 3.15 | 0.0001579 | 3.15 | 0.0004778 | 3.15 | 0.00102 | -3.15 | 0.0002676
2.85 | 4.362e-06 | 3.2 | 7.481e-06 | 3.2 | 1.645e-05 | 3.2 | 4.473e-05 | 3.2 | 0.0001689 | 3.2 | 0.0005115 | 3.2 | 0.00108 | -3.2 | 0.0002691
2.8 | 4.205e-06 | 3.25 | 8.213e-06 | 3.25 | 1.77e-05 | 3.25 | 4.851e-05 | 3.25 | 0.0001806 | 3.25 | 0.0005472 | 3.25 | 0.0012 | -3.25 | 0.0002701
2.75 | 4.057e-06 | 3.3 | 9.143e-06 | 3.3 | 1.914e-05 | 3.3 | 5.249e-05 | 3.3 | 0.0001933 | 3.3 | 0.0005849 | 3.3 | 0.00127 | -3.3 | 0.0002707
2.7 | 3.897e-06 | 3.35 | 1.0222e-05 | 3.35 | 2.077e-05 | 3.35 | 5.668e-05 | 3.35 | 0.000207 | 3.35 | 0.0006251 | 3.35 | 0.00134 | -3.35 | 0.0002704
2.65 | 3.742e-06 | 3.4 | 1.255e-05 | 3.4 | 2.273e-05 | 3.4 | 6.143e-05 | 3.4 | 0.0002214 | 3.4 | 0.0006691 | 3.4 | 0.00142 | -3.4 | 0.0002704
2.6 | 3.578e-06 | 3.45 | 1.406e-05 | 3.45 | 2.475e-05 | 3.45 | 6.664e-05 | 3.45 | 0.0002371 | 3.45 | 0.0007129 | 3.45 | 0.0015 | -3.45 | 0.0002701
2.55 | 3.405e-06 | 3.5 | 1.595e-05 | 3.5 | 2.718e-05 | 3.5 | 7.213e-05 | 3.5 | 0.0002538 | 3.5 | 0.0007601 | 3.5 | 0.00158 | -3.5 | 0.0002692
2.5 | 3.232e-06 | 3.5 | 1.703e-05 | 3.55 | 2.976e-05 | 3.55 | 7.821e-05 | 3.55 | 0.0002716 | 3.55 | 0.0008103 | 3.55 | 0.00167 | -3.55 | 0.0002683
2.45 | 3.074e-06 | 3.45 | 1.751e-05 | 3.6 | 3.267e-05 | 3.6 | 8.485e-05 | 3.6 | 0.0002906 | 3.6 | 0.0008624 | 3.6 | 0.00177 | -3.6 | 0.0002671
2.4 | 2.914e-06 | 3.4 | 1.764e-05 | 3.65 | 3.625e-05 | 3.65 | 9.191e-05 | 3.65 | 0.0003111 | 3.65 | 0.0009179 | 3.65 | 0.00186 | -3.65 | 0.0002657
2.35 | 2.749e-06 | 3.35 | 1.767e-05 | 3.7 | 4.044e-05 | 3.7 | 9.979e-05 | 3.7 | 0.000333 | 3.7 | 0.0009756 | 3.7 | 0.00197 | -3.7 | 0.0002641
2.3 | 2.605e-06 | 3.3 | 1.745e-05 | 3.75 | 4.54e-05 | 3.75 | 0.00010845 | 3.75 | 0.0003565 | 3.75 | 0.00104 | 3.75 | 0.00208 | -3.75 | 0.0002622
2.25 | 2.463e-06 | 3.25 | 1.714e-05 | 3.8 | 5.096e-05 | 3.8 | 0.0001306 | 3.8 | 0.0003816 | 3.8 | 0.0011 | 3.8 | 0.00219 | -3.8 | 0.0002603
2.2 | 2.324e-06 | 3.2 | 1.671e-05 | 3.85 | 5.835e-05 | 3.85 | 0.0001453 | 3.85 | 0.000409 | 3.85 | 0.00122 | 3.85 | 0.00231 | -3.85 | 0.0002583
2.15 | 2.191e-06 | 3.15 | 1.625e-05 | 3.9 | 6.646e-05 | 3.9 | 0.0001574 | 3.9 | 0.0004384 | 3.9 | 0.0013 | 3.9 | 0.00244 | -3.9 | 0.0002555
2.1 | 2.069e-06 | 3.1 | 1.571e-05 | 3.95 | 7.625e-05 | 3.95 | 0.000171 | 3.95 | 0.0004696 | 3.95 | 0.00137 | 3.95 | 0.00257 | -3.95 | 0.0002534
2.05 | 1.948e-06 | 3.05 | 1.511e-05 | 4 | 8.778e-05 | 4 | 0.0001861 | 4 | 0.0005037 | 4 | 0.00145 | 4 | 0.00271 | -4 | 0.0002512
2 | 1.818e-06 | 3 | 1.454e-05 | 4 | 9.543e-05 | 4.05 | 0.0002033 | 4.05 | 0.0005406 | 4.05 | 0.00153 | 4.05 | 0.00285 | -4.05 | 0.0002486
1.95 | 1.706e-06 | 2.95 | 1.397e-05 | 3.95 | 9.941e-05 | 4.1 | 0.0002231 | 4.1 | 0.0005809 | 4.1 | 0.00162 | 4.1 | 0.003 | -4.1 | 0.0002441
1.9 | 1.596e-06 | 2.9 | 1.34e-05 | 3.9 | 0.00010156 | 4.15 | 0.0002463 | 4.15 | 0.0006243 | 4.15 | 0.00171 | 4.15 | 0.00316 | -4.15 | 0.0002415
1.85 | 1.501e-06 | 2.85 | 1.284e-05 | 3.85 | 0.00010238 | 4.2 | 0.0002728 | 4.2 | 0.0006725 | 4.2 | 0.00181 | 4.2 | 0.00333 | -4.2 | 0.000239
1.8 | 1.401e-06 | 2.8 | 1.222e-05 | 3.8 | 0.00010215 | 4.25 | 0.0003033 | 4.25 | 0.0007249 | 4.25 | 0.00192 | 4.25 | 0.0035 | -4.25 | 0.0002359
1.75 | 1.302e-06 | 2.75 | 1.166e-05 | 3.75 | 0.00010121 | 4.3 | 0.0003395 | 4.3 | 0.0007824 | 4.3 | 0.00202 | 4.3 | 0.00368 | -4.3 | 0.0002334
1.7 | 1.211e-06 | 2.7 | 1.103e-05 | 3.7 | 9.955e-05 | 4.35 | 0.0003814 | 4.35 | 0.0008462 | 4.35 | 0.00215 | 4.35 | 0.00387 | -4.35 | 0.0002304
1.65 | 1.13e-06 | 2.65 | 1.048e-05 | 3.65 | 9.762e-05 | 4.4 | 0.0004297 | 4.4 | 0.0009163 | 4.4 | 0.00227 | 4.4 | 0.00407 | -4.4 | 0.0002274
1.6 | 1.048e-06 | 2.6 | 9.954e-06 | 3.6 | 9.531e-05 | 4.45 | 0.0004859 | 4.45 | 0.0009947 | 4.45 | 0.00241 | 4.45 | 0.00428 | -4.45 | 0.0002243
1.55 | 9.716e-07 | 2.55 | 9.458e-06 | 3.55 | 9.243e-05 | 4.5 | 0.0005565 | 4.5 | 0.00108 | 4.5 | 0.00255 | 4.5 | 0.0045 | -4.5 | 0.0002212
1.5 | 8.963e-07 | 2.5 | 8.941e-06 | 3.5 | 8.931e-05 | 4.5 | 0.0005991 | 4.55 | 0.00129 | 4.55 | 0.0027 | 4.55 | 0.00473 | -4.55 | 0.0002179
1.45 | 8.278e-07 | 2.45 | 8.426e-06 | 3.45 | 8.622e-05 | 4.45 | 0.0006188 | 4.6 | 0.00143 | 4.6 | 0.00287 | 4.6 | 0.00496 | -4.6 | 0.0002153
1.4 | 7.599e-07 | 2.4 | 7.957e-06 | 3.4 | 8.292e-05 | 4.4 | 0.0006306 | 4.65 | 0.00155 | 4.65 | 0.00305 | 4.65 | 0.00521 | -4.65 | 0.0002124
1.35 | 6.972e-07 | 2.35 | 7.501e-06 | 3.35 | 7.961e-05 | 4.35 | 0.0006351 | 4.7 | 0.00169 | 4.7 | 0.00324 | 4.7 | 0.00547 | -4.7 | 0.0002094
1.3 | 6.418e-07 | 2.3 | 7.071e-06 | 3.3 | 7.637e-05 | 4.3 | 0.0006333 | 4.75 | 0.00184 | 4.75 | 0.00345 | 4.75 | 0.00575 | -4.75 | 0.0002066
1.25 | 5.882e-07 | 2.25 | 6.645e-06 | 3.25 | 7.314e-05 | 4.25 | 0.000627 | 4.8 | 0.00201 | 4.8 | 0.00366 | 4.8 | 0.00603 | -4.8 | 0.0002036
1.2 | 5.348e-07 | 2.2 | 6.248e-06 | 3.2 | 7.012e-05 | 4.2 | 0.0006166 | 4.85 | 0.00221 | 4.85 | 0.0039 | 4.85 | 0.00633 | -4.85 | 0.0002011
1.15 | 4.884e-07 | 2.15 | 5.853e-06 | 3.15 | 6.706e-05 | 4.15 | 0.0006035 | 4.9 | 0.00243 | 4.9 | 0.00415 | 4.9 | 0.00664 | -4.9 | 0.0001991
1.1 | 4.422e-07 | 2.1 | 5.474e-06 | 3.1 | 6.407e-05 | 4.1 | 0.0005889 | 4.95 | 0.00268 | 4.95 | 0.00442 | 4.95 | 0.00697 | -4.95 | 0.0001954
1.05 | 4.024e-07 | 2.05 | 5.125e-06 | 3.05 | 6.11e-05 | 4.05 | 0.0005735 | 5 | 0.00296 | 5 | 0.00471 | 5 | 0.00732 | -5 | 0.0001926
1 | 3.62e-07 | 2 | 4.79e-06 | 3 | 5.815e-05 | 4 | 0.0005571 | 5 | 0.00311 | 5.05 | 0.00502 | 5.05 | 0.00768 | -5 | 0.0001831
0.95 | 3.24e-07 | 1.95 | 4.477e-06 | 2.95 | 5.535e-05 | 3.95 | 0.0005395 | 4.95 | 0.00316 | 5.1 | 0.00536 | 5.1 | 0.00806 | -4.95 | 0.0001679
0.9 | 2.89e-07 | 1.9 | 4.176e-06 | 2.9 | 5.262e-05 | 3.9 | 0.0005212 | 4.9 | 0.00317 | 5.15 | 0.00573 | 5.15 | 0.00846 | -4.9 | 0.000154
0.85 | 2.577e-07 | 1.85 | 3.886e-06 | 2.85 | 5.008e-05 | 3.85 | 0.0005025 | 4.85 | 0.00315 | 5.2 | 0.00612 | 5.2 | 0.00887 | -4.85 | 0.0001427
0.8 | 2.285e-07 | 1.8 | 3.599e-06 | 2.8 | 4.749e-05 | 3.8 | 0.0004839 | 4.8 | 0.00312 | 5.25 | 0.00654 | 5.25 | 0.0093 | -4.8 | 0.0001321
0.75 | 2.006e-07 | 1.75 | 3.339e-06 | 2.75 | 4.498e-05 | 3.75 | 0.000465 | 4.75 | 0.00308 | 5.3 | 0.00699 | 5.3 | 0.00976 | -4.75 | 0.0001231
0.7 | 1.737e-07 | 1.7 | 3.084e-06 | 2.7 | 4.262e-05 | 3.7 | 0.0004471 | 4.7 | 0.00302 | 5.35 | 0.00748 | 5.35 | 0.01024 | -4.7 | 0.000115
0.65 | 1.517e-07 | 1.65 | 2.846e-06 | 2.65 | 4.036e-05 | 3.65 | 0.0004291 | 4.65 | 0.00295 | 5.4 | 0.00799 | 5.4 | 0.01074 | -4.65 | 0.0001078
0.6 | 1.307e-07 | 1.6 | 2.616e-06 | 2.6 | 3.817e-05 | 3.6 | 0.000411 | 4.6 | 0.00288 | 5.45 | 0.00854 | 5.45 | 0.01128 | -4.6 | 0.0001007
0.55 | 1.114e-07 | 1.55 | 2.417e-06 | 2.55 | 3.606e-05 | 3.55 | 0.0003938 | 4.55 | 0.0028 | 5.5 | 0.00912 | 5.5 | 0.01215 | -4.55 | 9.386e-05
0.5 | 9.3957e-08 | 1.5 | 2.221e-06 | 2.5 | 3.399e-05 | 3.5 | 0.000377 | 4.5 | 0.00272 | 5.5 | 0.00939 | 5.55 | 0.01269 | -4.5 | 8.794e-05
0.45 | 7.8504e-08 | 1.45 | 2.034e-06 | 2.45 | 3.203e-05 | 3.45 | 0.0003604 | 4.45 | 0.00264 | 5.45 | 0.00935 | 5.6 | 0.01326 | -4.45 | 8.272e-05
0.4 | 6.4573e-08 | 1.4 | 1.852e-06 | 2.4 | 3.017e-05 | 3.4 | 0.0003444 | 4.4 | 0.00255 | 5.4 | 0.00927 | 5.65 | 0.01385 | -4.4 | 7.806e-05
0.35 | 5.2406e-08 | 1.35 | 1.686e-06 | 2.35 | 2.84e-05 | 3.35 | 0.000329 | 4.35 | 0.00247 | 5.35 | 0.00914 | 5.7 | 0.01447 | -4.35 | 7.385e-05
0.3 | 4.1433e-08 | 1.3 | 1.529e-06 | 2.3 | 2.663e-05 | 3.3 | 0.0003139 | 4.3 | 0.00239 | 5.3 | 0.00899 | 5.75 | 0.01512 | -4.3 | 6.969e-05
0.25 | 3.1775e-08 | 1.25 | 1.383e-06 | 2.25 | 2.503e-05 | 3.25 | 0.000299 | 4.25 | 0.0023 | 5.25 | 0.00881 | 5.8 | 0.01578 | -4.25 | 6.583e-05
0.2 | 2.3441e-08 | 1.2 | 1.252e-06 | 2.2 | 2.348e-05 | 3.2 | 0.000285 | 4.2 | 0.00222 | 5.2 | 0.00862 | 5.85 | 0.01647 | -4.2 | 6.239e-05
0.15 | 1.6394e-08 | 1.15 | 1.125e-06 | 2.15 | 2.198e-05 | 3.15 | 0.0002713 | 4.15 | 0.00214 | 5.15 | 0.00842 | 5.9 | 0.01719 | -4.15 | 5.908e-05
0.1 | 1.0265e-08 | 1.1 | 1.005e-06 | 2.1 | 2.054e-05 | 3.1 | 0.0002582 | 4.1 | 0.00206 | 5.1 | 0.00821 | 5.95 | 0.01794 | -4.1 | 5.598e-05
0.05 | 4.8056e-09 | 1.05 | 8.883e-07 | 2.05 | 1.914e-05 | 3.05 | 0.0002455 | 4.05 | 0.00198 | 5.05 | 0.00799 | 6 | 0.01871 | -4.05 | 5.318e-05
0 | 1.2828e-10 | 1 | 7.849e-07 | 2 | 1.785e-05 | 3 | 0.0002331 | 4 | 0.0019 | 5 | 0.00777 | 6 | 0.01895 | -4 | 5.025e-05
|  | 0.95 | 6.965e-07 | 1.95 | 1.663e-05 | 2.95 | 0.0002214 | 3.95 | 0.00183 | 4.95 | 0.00755 | 5.95 | 0.01872 | -3.95 | 4.757e-05
|  | 0.9 | 6.131e-07 | 1.9 | 1.543e-05 | 2.9 | 0.0002102 | 3.9 | 0.00176 | 4.9 | 0.00733 | 5.9 | 0.01843 | -3.9 | 4.515e-05
|  | 0.85 | 5.334e-07 | 1.85 | 1.436e-05 | 2.85 | 0.0001993 | 3.85 | 0.00169 | 4.85 | 0.00711 | 5.85 | 0.01812 | -3.85 | 4.292e-05
|  | 0.8 | 4.627e-07 | 1.8 | 1.327e-05 | 2.8 | 0.0001888 | 3.8 | 0.00162 | 4.8 | 0.00689 | 5.8 | 0.0178 | -3.8 | 4.079e-05
|  | 0.75 | 3.991e-07 | 1.75 | 1.229e-05 | 2.75 | 0.0001786 | 3.75 | 0.00155 | 4.75 | 0.00667 | 5.75 | 0.01746 | -3.75 | 3.87e-05
|  | 0.7 | 3.427e-07 | 1.7 | 1.134e-05 | 2.7 | 0.0001691 | 3.7 | 0.00149 | 4.7 | 0.00646 | 5.7 | 0.01708 | -3.7 | 3.675e-05
|  | 0.65 | 2.907e-07 | 1.65 | 1.046e-05 | 2.65 | 0.0001598 | 3.65 | 0.00142 | 4.65 | 0.00625 | 5.65 | 0.01671 | -3.65 | 3.49e-05
|  | 0.6 | 2.444e-07 | 1.6 | 9.568e-06 | 2.6 | 0.0001507 | 3.6 | 0.00136 | 4.6 | 0.00604 | 5.6 | 0.01633 | -3.6 | 3.316e-05
|  | 0.55 | 2.031e-07 | 1.55 | 8.769e-06 | 2.55 | 0.0001423 | 3.55 | 0.0013 | 4.55 | 0.00584 | 5.55 | 0.01595 | -3.55 | 3.156e-05
|  | 0.5 | 1.678e-07 | 1.5 | 8.016e-06 | 2.5 | 0.0001342 | 3.5 | 0.00125 | 4.5 | 0.00564 | 5.5 | 0.01557 | -3.5 | 3.003e-05
|  | 0.45 | 1.355e-07 | 1.45 | 7.319e-06 | 2.45 | 0.0001265 | 3.45 | 0.00119 | 4.45 | 0.00544 | 5.45 | 0.01518 | -3.45 | 2.849e-05
|  | 0.4 | 1.089e-07 | 1.4 | 6.653e-06 | 2.4 | 0.0001188 | 3.4 | 0.00114 | 4.4 | 0.00525 | 5.4 | 0.01479 | -3.4 | 2.705e-05
|  | 0.35 | 8.3534e-08 | 1.35 | 6.041e-06 | 2.35 | 0.0001118 | 3.35 | 0.00109 | 4.35 | 0.00507 | 5.35 | 0.01442 | -3.35 | 2.572e-05
|  | 0.3 | 6.4224e-08 | 1.3 | 5.46e-06 | 2.3 | 0.0001048 | 3.3 | 0.00103 | 4.3 | 0.00488 | 5.3 | 0.01402 | -3.3 | 2.441e-05
|  | 0.25 | 4.7546e-08 | 1.25 | 4.913e-06 | 2.25 | 9.821e-05 | 3.25 | 0.0009864 | 4.25 | 0.00471 | 5.25 | 0.01365 | -3.25 | 2.316e-05
|  | 0.2 | 3.3951e-08 | 1.2 | 4.424e-06 | 2.2 | 9.187e-05 | 3.2 | 0.0009397 | 4.2 | 0.00454 | 5.2 | 0.01327 | -3.2 | 2.198e-05
|  | 0.15 | 2.2718e-08 | 1.15 | 3.951e-06 | 2.15 | 8.604e-05 | 3.15 | 0.0008951 | 4.15 | 0.00437 | 5.15 | 0.0129 | -3.15 | 2.085e-05
|  | 0.1 | 1.3787e-08 | 1.1 | 3.522e-06 | 2.1 | 8.041e-05 | 3.1 | 0.0008523 | 4.1 | 0.00421 | 5.1 | 0.01253 | -3.1 | 1.979e-05
|  | 0.05 | 6.2084e-09 | 1.05 | 3.121e-06 | 2.05 | 7.503e-05 | 3.05 | 0.0008111 | 4.05 | 0.00405 | 5.05 | 0.01217 | -3.05 | 1.875e-05
|  | 0 | 2.3596e-10 | 1 | 2.754e-06 | 2 | 6.996e-05 | 3 | 0.0007715 | 4 | 0.00389 | 5 | 0.01182 | -3 | 1.772e-05
|  |  |  | 0.95 | 2.421e-06 | 1.95 | 6.51e-05 | 2.95 | 0.0007332 | 3.95 | 0.00374 | 4.95 | 0.01147 | -2.95 | 1.679e-05
|  |  |  | 0.9 | 2.113e-06 | 1.9 | 6.057e-05 | 2.9 | 0.0006964 | 3.9 | 0.0036 | 4.9 | 0.01111 | -2.9 | 1.588e-05
|  |  |  | 0.85 | 1.832e-06 | 1.85 | 5.618e-05 | 2.85 | 0.0006609 | 3.85 | 0.00346 | 4.85 | 0.01079 | -2.85 | 1.506e-05
|  |  |  | 0.8 | 1.572e-06 | 1.8 | 5.205e-05 | 2.8 | 0.0006269 | 3.8 | 0.00332 | 4.8 | 0.01046 | -2.8 | 1.425e-05
|  |  |  | 0.75 | 1.347e-06 | 1.75 | 4.818e-05 | 2.75 | 0.0005942 | 3.75 | 0.00318 | 4.75 | 0.01012 | -2.75 | 1.347e-05
|  |  |  | 0.7 | 1.141e-06 | 1.7 | 4.446e-05 | 2.7 | 0.0005626 | 3.7 | 0.00306 | 4.7 | 0.0098 | -2.7 | 1.275e-05
|  |  |  | 0.65 | 9.528e-07 | 1.65 | 4.096e-05 | 2.65 | 0.0005323 | 3.65 | 0.00293 | 4.65 | 0.00949 | -2.65 | 1.205e-05
|  |  |  | 0.6 | 7.862e-07 | 1.6 | 3.76e-05 | 2.6 | 0.0005036 | 3.6 | 0.00281 | 4.6 | 0.00918 | -2.6 | 1.141e-05
|  |  |  | 0.55 | 6.466e-07 | 1.55 | 3.456e-05 | 2.55 | 0.0004759 | 3.55 | 0.00269 | 4.55 | 0.00889 | -2.55 | 1.078e-05
|  |  |  | 0.5 | 5.249e-07 | 1.5 | 3.16e-05 | 2.5 | 0.0004492 | 3.5 | 0.00258 | 4.5 | 0.00859 | -2.5 | 1.018e-05
|  |  |  | 0.45 | 4.188e-07 | 1.45 | 2.883e-05 | 2.45 | 0.0004234 | 3.45 | 0.00247 | 4.45 | 0.00831 | -2.45 | 9.572e-06
|  |  |  | 0.4 | 3.289e-07 | 1.4 | 2.624e-05 | 2.4 | 0.0003991 | 3.4 | 0.00236 | 4.4 | 0.00803 | -2.4 | 9.003e-06
|  |  |  | 0.35 | 2.513e-07 | 1.35 | 2.383e-05 | 2.35 | 0.0003757 | 3.35 | 0.00226 | 4.35 | 0.00775 | -2.35 | 8.473e-06
|  |  |  | 0.3 | 1.876e-07 | 1.3 | 2.159e-05 | 2.3 | 0.0003533 | 3.3 | 0.00216 | 4.3 | 0.00749 | -2.3 | 7.982e-06
|  |  |  | 0.25 | 1.36e-07 | 1.25 | 1.945e-05 | 2.25 | 0.0003318 | 3.25 | 0.00206 | 4.25 | 0.00723 | -2.25 | 7.506e-06
|  |  |  | 0.2 | 9.2595e-08 | 1.2 | 1.748e-05 | 2.2 | 0.0003113 | 3.2 | 0.00197 | 4.2 | 0.00698 | -2.2 | 7.068e-06
|  |  |  | 0.15 | 6.0189e-08 | 1.15 | 1.565e-05 | 2.15 | 0.0002918 | 3.15 | 0.00188 | 4.15 | 0.00673 | -2.15 | 6.628e-06
|  |  |  | 0.1 | 3.487e-08 | 1.1 | 1.396e-05 | 2.1 | 0.0002729 | 3.1 | 0.00179 | 4.1 | 0.00649 | -2.1 | 6.214e-06
|  |  |  | 0.05 | 1.5508e-08 | 1.05 | 1.24e-05 | 2.05 | 0.0002552 | 3.05 | 0.00171 | 4.05 | 0.00626 | -2.05 | 5.828e-06
|  |  |  | 0 | 3.3398e-10 | 1 | 1.095e-05 | 2 | 0.0002384 | 3 | 0.00163 | 4 | 0.00602 | -2 | 5.451e-06
[6 empty] | 0.95 | 9.579e-06 | 1.95 | 0.0002222 | 2.95 | 0.00155 | 3.95 | 0.00581 | -1.95 | 5.093e-06
[6 empty] | 0.9 | 8.338e-06 | 1.9 | 0.000207 | 2.9 | 0.00147 | 3.9 | 0.00559 | -1.9 | 4.763e-06
[6 empty] | 0.85 | 7.248e-06 | 1.85 | 0.0001924 | 2.85 | 0.0014 | 3.85 | 0.00538 | -1.85 | 4.438e-06
[6 empty] | 0.8 | 6.246e-06 | 1.8 | 0.0001786 | 2.8 | 0.00133 | 3.8 | 0.00517 | -1.8 | 4.135e-06
[6 empty] | 0.75 | 5.349e-06 | 1.75 | 0.0001655 | 2.75 | 0.00126 | 3.75 | 0.00498 | -1.75 | 3.852e-06
[6 empty] | 0.7 | 4.539e-06 | 1.7 | 0.000153 | 2.7 | 0.0012 | 3.7 | 0.00479 | -1.7 | 3.579e-06
[6 empty] | 0.65 | 3.821e-06 | 1.65 | 0.0001412 | 2.65 | 0.00114 | 3.65 | 0.0046 | -1.65 | 3.318e-06
[6 empty] | 0.6 | 3.185e-06 | 1.6 | 0.00013 | 2.6 | 0.00108 | 3.6 | 0.00441 | -1.6 | 3.074e-06
[6 empty] | 0.55 | 2.618e-06 | 1.55 | 0.0001197 | 2.55 | 0.00102 | 3.55 | 0.00424 | -1.55 | 2.843e-06
[6 empty] | 0.5 | 2.127e-06 | 1.5 | 0.0001097 | 2.5 | 0.0009624 | 3.5 | 0.00407 | -1.5 | 2.624e-06
[6 empty] | 0.45 | 1.702e-06 | 1.45 | 0.0001005 | 2.45 | 0.0009086 | 3.45 | 0.0039 | -1.45 | 2.423e-06
[6 empty] | 0.4 | 1.332e-06 | 1.4 | 9.147e-05 | 2.4 | 0.0008587 | 3.4 | 0.00374 | -1.4 | 2.232e-06
[6 empty] | 0.35 | 1.022e-06 | 1.35 | 8.312e-05 | 2.35 | 0.0008099 | 3.35 | 0.00358 | -1.35 | 2.047e-06
[6 empty] | 0.3 | 7.551e-07 | 1.3 | 7.548e-05 | 2.3 | 0.0007636 | 3.3 | 0.00343 | -1.3 | 1.873e-06
[6 empty] | 0.25 | 5.398e-07 | 1.25 | 6.833e-05 | 2.25 | 0.0007189 | 3.25 | 0.00328 | -1.25 | 1.709e-06
[6 empty] | 0.2 | 3.764e-07 | 1.2 | 6.163e-05 | 2.2 | 0.000676 | 3.2 | 0.00314 | -1.2 | 1.559e-06
[6 empty] | 0.15 | 2.449e-07 | 1.15 | 5.536e-05 | 2.15 | 0.0006357 | 3.15 | 0.003 | -1.15 | 1.419e-06
[6 empty] | 0.1 | 1.413e-07 | 1.1 | 4.951e-05 | 2.1 | 0.0005967 | 3.1 | 0.00287 | -1.1 | 1.281e-06
[6 empty] | 0.05 | 6.1945e-08 | 1.05 | 4.409e-05 | 2.05 | 0.0005594 | 3.05 | 0.00274 | -1.05 | 1.157e-06
[6 empty] | 0 | 3.9856e-10 | 1 | 3.912e-05 | 2 | 0.0005236 | 3 | 0.00261 | -1 | 1.041e-06
[8 empty] | 0.95 | 3.451e-05 | 1.95 | 0.0004894 | 2.95 | 0.00249 | -0.95 | 9.298e-07
[8 empty] | 0.9 | 3.03e-05 | 1.9 | 0.0004575 | 2.9 | 0.00238 | -0.9 | 8.293e-07
[8 empty] | 0.85 | 2.644e-05 | 1.85 | 0.0004267 | 2.85 | 0.00227 | -0.85 | 7.376e-07
[8 empty] | 0.8 | 2.29e-05 | 1.8 | 0.0003971 | 2.8 | 0.00216 | -0.8 | 6.532e-07
[8 empty] | 0.75 | 1.968e-05 | 1.75 | 0.0003692 | 2.75 | 0.00205 | -0.75 | 5.728e-07
[8 empty] | 0.7 | 1.68e-05 | 1.7 | 0.0003429 | 2.7 | 0.00195 | -0.7 | 4.984e-07
[8 empty] | 0.65 | 1.417e-05 | 1.65 | 0.0003177 | 2.65 | 0.00185 | -0.65 | 4.307e-07
[8 empty] | 0.6 | 1.187e-05 | 1.6 | 0.0002937 | 2.6 | 0.00176 | -0.6 | 3.693e-07
[8 empty] | 0.55 | 9.772e-06 | 1.55 | 0.0002711 | 2.55 | 0.00167 | -0.55 | 3.146e-07
[8 empty] | 0.5 | 7.938e-06 | 1.5 | 0.0002496 | 2.5 | 0.00158 | -0.5 | 2.636e-07
[8 empty] | 0.45 | 6.371e-06 | 1.45 | 0.0002296 | 2.45 | 0.0015 | -0.45 | 2.193e-07
[8 empty] | 0.4 | 5.024e-06 | 1.4 | 0.0002103 | 2.4 | 0.00142 | -0.4 | 1.797e-07
[8 empty] | 0.35 | 3.881e-06 | 1.35 | 0.0001922 | 2.35 | 0.00134 | -0.35 | 1.442e-07
[8 empty] | 0.3 | 2.919e-06 | 1.3 | 0.0001752 | 2.3 | 0.00127 | -0.3 | 1.133e-07
[8 empty] | 0.25 | 2.126e-06 | 1.25 | 0.0001592 | 2.25 | 0.0012 | -0.25 | 8.6631e-08
[8 empty] | 0.2 | 1.478e-06 | 1.2 | 0.0001444 | 2.2 | 0.00113 | -0.2 | 6.2647e-08
[8 empty] | 0.15 | 9.566e-07 | 1.15 | 0.0001304 | 2.15 | 0.00106 | -0.15 | 4.2911e-08
[8 empty] | 0.1 | 5.547e-07 | 1.1 | 0.0001174 | 2.1 | 0.0009972 | -0.1 | 2.6555e-08
[8 empty] | 0.05 | 2.531e-07 | 1.05 | 0.0001051 | 2.05 | 0.0009359 | -0.05 | 1.2496e-08
[8 empty] | 0 | 8.302e-10 | 1 | 9.363e-05 | 2 | 0.0008784 | 0 | 1.3002e-10
[10 empty] | 0.95 | 8.294e-05 | 1.95 | 0.0008237
[10 empty] | 0.9 | 7.327e-05 | 1.9 | 0.000772
[10 empty] | 0.85 | 6.433e-05 | 1.85 | 0.0007217
[10 empty] | 0.8 | 5.616e-05 | 1.8 | 0.0006738
[10 empty] | 0.75 | 4.876e-05 | 1.75 | 0.0006283
[10 empty] | 0.7 | 4.194e-05 | 1.7 | 0.0005856
[10 empty] | 0.65 | 3.572e-05 | 1.65 | 0.0005442
[10 empty] | 0.6 | 3.013e-05 | 1.6 | 0.0005047
[10 empty] | 0.55 | 2.514e-05 | 1.55 | 0.0004676
[10 empty] | 0.5 | 2.074e-05 | 1.5 | 0.0004324
[10 empty] | 0.45 | 1.682e-05 | 1.45 | 0.0003994
[10 empty] | 0.4 | 1.339e-05 | 1.4 | 0.0003675
[10 empty] | 0.35 | 1.043e-05 | 1.35 | 0.0003376
[10 empty] | 0.3 | 7.924e-06 | 1.3 | 0.0003092
[10 empty] | 0.25 | 5.793e-06 | 1.25 | 0.0002825
[10 empty] | 0.2 | 4.074e-06 | 1.2 | 0.0002576
[10 empty] | 0.15 | 2.69e-06 | 1.15 | 0.0002339
[10 empty] | 0.1 | 1.592e-06 | 1.1 | 0.0002117
[10 empty] | 0.05 | 7.268e-07 | 1.05 | 0.0001908
[10 empty] | 0 | 1.5164e-09 | 1 | 0.0001714
[12 empty] | 0.95 | 0.0001533
[12 empty] | 0.9 | 0.0001365
[12 empty] | 0.85 | 0.0001208
[12 empty] | 0.8 | 0.0001062
[12 empty] | 0.75 | 9.268e-05
[12 empty] | 0.7 | 8.014e-05
[12 empty] | 0.65 | 6.897e-05
[12 empty] | 0.6 | 5.88e-05
[12 empty] | 0.55 | 4.961e-05
[12 empty] | 0.5 | 4.144e-05
[12 empty] | 0.45 | 3.401e-05
[12 empty] | 0.4 | 2.744e-05
[12 empty] | 0.35 | 2.17e-05
[12 empty] | 0.3 | 1.678e-05
[12 empty] | 0.25 | 1.251e-05
[12 empty] | 0.2 | 8.91e-06
[12 empty] | 0.15 | 5.954e-06
[12 empty] | 0.1 | 3.58e-06
[12 empty] | 0.05 | 1.672e-06
[12 empty] | 0 | 4.907e-09

## Figure4
Pulse interval | Conductance | Number of pulses | PSC |  |  |  | ∆I |  |  |  | Time | PSC
mS | \g(m)S |  | \g(m)A |  |  |  | % |  |  |  | s | \g(m)A
|  |  | 5 ms | 10 ms | 15 ms | 30 ms | 5 ms | 10 ms | 15 ms | 30 ms | 0 | 3.87128e-07
5 | 1.96296e-05 | 0 | 2.29465e-07 | 2.51617e-07 | 2.31164e-07 | 2.32081e-07 | 0 | 0 | 0 | 0 | 0.05 | 7.98153e-07
10 | 1.73255e-05 | 1 | 1.05848e-06 | 8.76943e-07 | 5.12832e-07 | 3.13398e-07 | 3.61282 | 2.48523 | 1.21848 | 0.35038 | 0.1 | 1.15089e-06
15 | 1.25271e-05 | 2 | 1.57234e-06 | 1.18273e-06 | 8.95439e-07 | 4.14136e-07 | 5.8522 | 3.70052 | 2.87361 | 0.78445 | 0.15 | 1.50315e-06
20 | 9.16797e-06 | 3 | 1.70287e-06 | 1.46553e-06 | 1.06847e-06 | 5.36589e-07 | 6.42104 | 4.82445 | 3.62213 | 1.31208 | 0.2 | 1.79518e-06
30 | 6.98912e-06 | 4 | 1.95699e-06 | 1.74693e-06 | 1.0155e-06 | 6.31873e-07 | 7.52849 | 5.94281 | 3.39299 | 1.72264 | 0.25 | 2.03034e-06
-- | -- | 5 | 2.30892e-06 | 2.0283e-06 | 1.25185e-06 | 7.32192e-07 | 9.06219 | 7.06106 | 4.41542 | 2.1549 | 0.3 | 2.30086e-06
|  | 6 | 2.94243e-06 | 2.30845e-06 | 1.73697e-06 | 8.36582e-07 | 11.823 | 8.17446 | 6.51402 | 2.6047 | 0.35 | 2.52597e-06
|  | 7 | 3.06602e-06 | 2.55443e-06 | 1.85323e-06 | 9.35377e-07 | 12.3616 | 9.15206 | 7.01695 | 3.03039 | 0.4 | 2.76284e-06
|  | 8 | 3.0186e-06 | 2.79123e-06 | 1.9462e-06 | 1.03102e-06 | 12.15495 | 10.09317 | 7.41913 | 3.4425 | 0.45 | 2.9511e-06
|  | 9 | 3.53662e-06 | 3.0321e-06 | 2.00847e-06 | 1.14039e-06 | 14.41246 | 11.05046 | 7.68851 | 3.91376 | 0.5 | 3.21768e-06
|  | 10 | 4.25637e-06 | 3.2934e-06 | 2.47576e-06 | 1.23713e-06 | 17.5491 | 12.08894 | 9.70997 | 4.3306 | 0.55 | 3.23593e-06
[11 empty] | 0.6 | 3.48904e-06
[11 empty] | 0.65 | 3.6495e-06
[11 empty] | 0.7 | 3.70536e-06
[11 empty] | 0.75 | 3.993e-06
[11 empty] | 0.8 | 4.12301e-06
[11 empty] | 0.85 | 4.27041e-06
[11 empty] | 0.9 | 4.4348e-06
[11 empty] | 0.95 | 4.5283e-06
[11 empty] | 1 | 4.513e-06
[11 empty] | 1.05 | 4.75265e-06
[11 empty] | 1.1 | 4.86874e-06
[11 empty] | 1.15 | 5.05214e-06
[11 empty] | 1.2 | 5.284e-06
[11 empty] | 1.25 | 5.26995e-06
[11 empty] | 1.3 | 5.39653e-06
[11 empty] | 1.35 | 5.51136e-06
[11 empty] | 1.4 | 5.75997e-06
[11 empty] | 1.45 | 5.59879e-06
[11 empty] | 1.5 | 5.78628e-06
[11 empty] | 1.55 | 5.81535e-06
[11 empty] | 1.6 | 5.92265e-06
[11 empty] | 1.65 | 6.1279e-06
[11 empty] | 1.7 | 6.08516e-06
[11 empty] | 1.75 | 6.26569e-06
[11 empty] | 1.8 | 6.36416e-06
[11 empty] | 1.85 | 6.41859e-06
[11 empty] | 1.9 | 6.54348e-06
[11 empty] | 1.95 | 6.68161e-06
[11 empty] | 2 | 6.50454e-06
[11 empty] | 2.05 | 6.67278e-06
[11 empty] | 2.1 | 6.80067e-06
[11 empty] | 2.15 | 7.1e-06
[11 empty] | 2.2 | 7.18661e-06
[11 empty] | 2.25 | 7.20175e-06
[11 empty] | 2.3 | 7.20281e-06
[11 empty] | 2.35 | 7.26232e-06
[11 empty] | 2.4 | 7.3289e-06
[11 empty] | -- | --
[11 empty] | -- | --
[11 empty] | -- | --
[11 empty] | -- | --
[11 empty] | -- | --
[11 empty] | -- | --
[11 empty] | -- | --
[11 empty] | -- | --
[11 empty] | -- | --
[11 empty] | -- | --
[11 empty] | -- | --
[11 empty] | -- | --
[11 empty] | -- | --
[11 empty] | -- | --
[11 empty] | -- | --
[11 empty] | -- | --
[11 empty] | -- | --
[11 empty] | -- | --
[11 empty] | -- | --
[11 empty] | -- | --
[11 empty] | -- | --
[11 empty] | -- | --
[11 empty] | -- | --
[11 empty] | -- | --
[11 empty] | -- | --
[11 empty] | -- | --
[11 empty] | -- | --
[11 empty] | -- | --
[11 empty] | -- | --
[11 empty] | -- | --
[11 empty] | -- | --
[11 empty] | -- | --
[11 empty] | -- | --
[11 empty] | -- | --
[11 empty] | -- | --
[11 empty] | -- | --
[11 empty] | -- | --
[11 empty] | -- | --
[11 empty] | -- | --
[11 empty] | -- | --
[11 empty] | -- | --
[11 empty] | -- | --
[11 empty] | -- | --
[11 empty] | -- | --
[11 empty] | -- | --
[11 empty] | -- | --
[11 empty] | -- | --
[11 empty] | -- | --
[11 empty] | -- | --
[11 empty] | -- | --
[11 empty] | -- | --

## Figure5
Pulse duration | Conductance | Number of pulses | PSC |  |  |  | ∆I |  |  |  | Number of pulses | PSC |  |  |  | ∆I
ms | \g(m)S |  | \g(m)A |  |  |  | % |  |  |  |  | \g(m)A |  |  |  | %
|  |  | 50ms | 100ms | 150ms | 200ms | 50ms | 100ms | 150ms | 200ms |  | 5 V | 6 V | 7 V | 8 V | 5 V | 6 V | 7 V | 8 V
50 | 6.82799e-06 | 0 | 1.26289e-07 | 1.54553e-07 | 1.32289e-07 | 1.38289e-07 | 0 | 0 | 0 | 0
100 | 1.71895e-05 | 1 | 1.6596e-07 | 2.9673e-07 | 4.93312e-07 | 9.93929e-07 | 0.31413 | 0.91992 | 2.72905 | 6.18733 | 1 | 2.18576e-06 | 3.87128e-06 | 2.31544e-05 | 4.90015e-05 | 4.84897 | 9.58305 | 62.29798 | 125.577
150 | 2.08054e-05 | 2 | 3.89384e-08 | 4.91029e-07 | 1.16167e-06 | 1.83049e-06 | -0.69167 | 2.17709 | 7.7813 | 12.2367 | 2 | 2.23377e-06 | 7.98153e-06 | 3.70851e-05 | 6.82446e-05 | 4.97744 | 20.81938 | 100.38081 | 175.28433
200 | 3.5755e-05 | 3 | 2.02524e-07 | 5.91191e-07 | 1.76857e-06 | 2.5993e-06 | 0.60366 | 2.82517 | 12.36899 | 17.79614 | 3 | 2.35546e-06 | 1.15089e-05 | 4.79939e-05 | 8.19216e-05 | 5.30308 | 30.46227 | 130.20257 | 210.61373
|  | 4 | 2.53519e-07 | 1.03079e-06 | 2.3545e-06 | 3.24682e-06 | 1.00745 | 5.66949 | 16.79815 | 22.47851 | 4 | 2.47741e-06 | 1.50315e-05 | 5.75551e-05 | 9.39952e-05 | 5.62941 | 40.09213 | 156.34035 | 241.80135
|  | 5 | 3.86081e-07 | 9.23317e-07 | 2.88035e-06 | 4.08255e-06 | 2.05712 | 4.97411 | 20.77316 | 28.52187 | 5 | 3.16777e-06 | 1.79518e-05 | 6.58185e-05 | 0.000103758 | 7.47677 | 48.07545 | 178.93029 | 267.01988
|  | 6 | 5.27677e-07 | 1.52026e-06 | 3.35876e-06 | 4.75157e-06 | 3.17833 | 8.8365 | 24.38956 | 33.35971 | 6 | 3.53832e-06 | 2.03034e-05 | 7.31801e-05 | 0.000112323 | 8.46834 | 54.5041 | 199.05495 | 289.14435
|  | 7 | 6.56817e-07 | 1.44541e-06 | 3.83825e-06 | 5.53707e-06 | 4.2009 | 8.3522 | 28.01413 | 39.03984 | 7 | 4.18612e-06 | 2.30086e-05 | 8.0452e-05 | 0.000120627 | 10.20182 | 61.8994 | 218.93439 | 310.59461
|  | 8 | 7.82191e-07 | 2.04374e-06 | 4.26631e-06 | 6.1834e-06 | 5.19366 | 12.22355 | 31.24992 | 43.71361 | 8 | 4.22752e-06 | 2.52597e-05 | 8.61354e-05 | 0.000127568 | 10.3126 | 68.05331 | 234.4713 | 328.52409
|  | 9 | 9.04049e-07 | 1.99896e-06 | 4.68637e-06 | 6.90532e-06 | 6.15857 | 11.93382 | 34.42524 | 48.93398 | 9 | 5.05975e-06 | 2.76284e-05 | 9.16468e-05 | 0.000134595 | 12.5396 | 74.5287 | 249.538 | 346.6757
|  | 10 | 1.03338e-06 | 2.5802e-06 | 5.0905e-06 | 7.53728e-06 | 7.18266 | 15.6946 | 37.48015 | 53.50383 | 10 | 6.22635e-06 | 2.9511e-05 | 9.70053e-05 | 0.000141574 | 15.66136 | 79.67523 | 264.18671 | 364.70333
[11 empty] | -- | -- | -- | -- | -- | -- |  |  | --

## Figure6
Pulse amplitude | Relaxation time | Number of pulses | Relaxation time | Duration | Relaxation time | Pulse interval | Relaxation time
V | s |  | s | ms | s | ms | s
5 | 0.52251 | 20 | 3.54567 | 50 | 3.19551 | 5 | 4.2041
6 | 0.58006 | 40 | 5.70025 | 100 | 3.32198 | 10 | 4.07385
7 | 0.70664 | 80 | 9.86921 | 150 | 3.49523 | 15 | 3.98679
8 | 0.86272 | 100 | 12.04785 | 200 | 3.8913 | 30 | 3.74416

## Figure7
Time | PSC | Time | PSC | Time | PSC
s |  | s |  | s | \g(mA)
|  |  |  | 1 | 1 | 2 | 2 | 3 | 3 | 4 | 4 | 5 | 5 | 6 | 6 | 7 | 7 | 8 | 8 | 9 | 9 | 10 | 10 | 11 | 11 | 12 | 12 | 13 | 13 | 14 | 14 | 15 | 15 | 16 | 16
0.02 | 5.49421e-08 | 0.02 | 5.71373e-08 | 0.02 | 5.49421e-08 | 1.12 | 3.77131e-07 | 11.02 | 9.10897e-08 | 12.02 | 8.72247e-07 | 22.02 | 1.59344e-07 | 23.02 | 1.17236e-06 | 33.02 | 2.43466e-07 | 34.02 | 1.43051e-06 | 44.02 | 3.27844e-07 | 45.02 | 1.6719e-06 | 55.02 | 4.14089e-07 | 56.02 | 1.8984e-06 | 66.02 | 4.98316e-07 | 67.02 | 2.09886e-06 | 77.02 | 5.81985e-07 | 78.02 | 2.27799e-06
0.12 | 9.53639e-08 | 0.12 | 9.09645e-08 | 0.12 | 9.53639e-08 | 1.22 | 3.24314e-07 | 11.12 | 3.36839e-07 | 12.12 | 6.78596e-07 | 22.12 | 5.43437e-07 | 23.12 | 9.33121e-07 | 33.12 | 7.3206e-07 | 34.12 | 1.16319e-06 | 44.12 | 8.93772e-07 | 45.12 | 1.37525e-06 | 55.12 | 1.05464e-06 | 56.12 | 1.5761e-06 | 66.12 | 1.20482e-06 | 67.12 | 1.74947e-06 | 77.12 | 1.35161e-06 | 78.12 | 1.91897e-06
0.22 | 1.44617e-07 | 0.22 | 1.33377e-07 | 0.22 | 1.44617e-07 | 1.32 | 2.96973e-07 | 11.22 | 4.33074e-07 | 12.22 | 6.02549e-07 | 22.22 | 6.71561e-07 | 23.22 | 8.40547e-07 | 33.22 | 8.8587e-07 | 34.22 | 1.06177e-06 | 44.22 | 1.07963e-06 | 45.22 | 1.2579e-06 | 55.22 | 1.26064e-06 | 56.22 | 1.44604e-06 | 66.22 | 1.41838e-06 | 67.22 | 1.6087e-06 | 77.22 | 1.57213e-06 | 78.22 | 1.75836e-06
0.32 | 1.97604e-07 | 0.32 | 1.74057e-07 | 0.32 | 1.97604e-07 | 1.42 | 2.71528e-07 | 11.32 | 5.09636e-07 | 12.32 | 5.50883e-07 | 22.32 | 7.65312e-07 | 23.32 | 7.83819e-07 | 33.32 | 9.94645e-07 | 34.32 | 9.92539e-07 | 44.32 | 1.20007e-06 | 45.32 | 1.18381e-06 | 55.32 | 1.38391e-06 | 56.32 | 1.35844e-06 | 66.32 | 1.56114e-06 | 67.32 | 1.51642e-06 | 77.32 | 1.72325e-06 | 78.32 | 1.6619e-06
0.42 | 2.47352e-07 | 0.42 | 2.1576e-07 | 0.42 | 2.47352e-07 | 1.52 | 2.52869e-07 | 11.42 | 5.74225e-07 | 12.42 | 5.15446e-07 | 22.42 | 8.46521e-07 | 23.42 | 7.42633e-07 | 33.42 | 1.08006e-06 | 34.42 | 9.38129e-07 | 44.42 | 1.29582e-06 | 45.42 | 1.1267e-06 | 55.42 | 1.48445e-06 | 56.42 | 1.29304e-06 | 66.42 | 1.67373e-06 | 67.42 | 1.44929e-06 | 77.42 | 1.83855e-06 | 78.42 | 1.59405e-06
0.52 | 2.94938e-07 | 0.52 | 2.55813e-07 | 0.52 | 2.94938e-07 | 1.62 | 2.38311e-07 | 11.52 | 6.3123e-07 | 12.52 | 4.85883e-07 | 22.52 | 9.11943e-07 | 23.52 | 7.05068e-07 | 33.52 | 1.1486e-06 | 34.52 | 8.93293e-07 | 44.52 | 1.37512e-06 | 45.52 | 1.0773e-06 | 55.52 | 1.57786e-06 | 56.52 | 1.24173e-06 | 66.52 | 1.75117e-06 | 67.52 | 1.38071e-06 | 77.52 | 1.9342e-06 | 78.52 | 1.53218e-06
0.62 | 3.41768e-07 | 0.62 | 2.92757e-07 | 0.62 | 3.41768e-07 | 1.72 | 2.26115e-07 | 11.62 | 6.87937e-07 | 12.62 | 4.5974e-07 | 22.62 | 9.74537e-07 | 23.62 | 6.77778e-07 | 33.62 | 1.21925e-06 | 34.62 | 8.56295e-07 | 44.62 | 1.44983e-06 | 45.62 | 1.03782e-06 | 55.62 | 1.64671e-06 | 56.62 | 1.18886e-06 | 66.62 | 1.81799e-06 | 67.62 | 1.33794e-06 | 77.62 | 2.01239e-06 | 78.62 | 1.48018e-06
0.72 | 3.85914e-07 | 0.72 | 3.3011e-07 | 0.72 | 3.85914e-07 | 1.82 | 2.15152e-07 | 11.72 | 7.30472e-07 | 12.72 | 4.36604e-07 | 22.72 | 1.0246e-06 | 23.72 | 6.47824e-07 | 33.72 | 1.27591e-06 | 34.72 | 8.25904e-07 | 44.72 | 1.50816e-06 | 45.72 | 1.00139e-06 | 55.72 | 1.71607e-06 | 56.72 | 1.14511e-06 | 66.72 | 1.89598e-06 | 67.72 | 1.30011e-06 | 77.72 | 2.09167e-06 | 78.72 | 1.43866e-06
0.82 | 4.30067e-07 | 0.82 | 3.64216e-07 | 0.82 | 4.30067e-07 | 1.92 | 2.05743e-07 | 11.82 | 7.76462e-07 | 12.82 | 4.18657e-07 | 22.82 | 1.07659e-06 | 23.82 | 6.26626e-07 | 33.82 | 1.32648e-06 | 34.82 | 7.95946e-07 | 44.82 | 1.56897e-06 | 45.82 | 9.69803e-07 | 55.82 | 1.77754e-06 | 56.82 | 1.11153e-06 | 66.82 | 1.96693e-06 | 67.82 | 1.26789e-06 | 77.82 | 2.16485e-06 | 78.82 | 1.39904e-06
0.92 | 4.73459e-07 | 0.92 | 4.01284e-07 | 0.92 | 4.73459e-07 | 2.02 | 1.99737e-07 | 11.92 | 8.27657e-07 | 12.92 | 4.03191e-07 | 22.92 | 1.12532e-06 | 23.92 | 6.06757e-07 | 33.92 | 1.38077e-06 | 34.92 | 7.6603e-07 | 44.92 | 1.61804e-06 | 45.92 | 9.41183e-07 | 55.92 | 1.83244e-06 | 56.92 | 1.08426e-06 | 66.92 | 2.03151e-06 | 67.92 | 1.23807e-06 | 77.92 | 2.22744e-06 | 78.92 | 1.36412e-06
1.02 | 5.19158e-07 | 1.02 | 4.46161e-07 | 1.02 | 5.19158e-07 | 2.12 | 1.93056e-07 | 12.02 | 8.72247e-07 | 13.02 | 3.8744e-07 | 23.02 | 1.17236e-06 | 24.02 | 5.86516e-07 | 34.02 | 1.43051e-06 | 35.02 | 7.45764e-07 | 45.02 | 1.6719e-06 | 46.02 | 9.15202e-07 | 56.02 | 1.8984e-06 | 57.02 | 1.06356e-06 | 67.02 | 2.09886e-06 | 68.02 | 1.20508e-06 | 78.02 | 2.27799e-06 | 79.02 | 1.33284e-06
1.12 | 3.77131e-07 | 1.12 | 3.30647e-07 |  |  | 2.22 | 1.88291e-07 |  |  | 13.12 | 3.77552e-07 |  |  | 24.12 | 5.68417e-07 |  |  | 35.12 | 7.25339e-07 |  |  | 46.12 | 8.9681e-07 |  |  | 57.12 | 1.04438e-06 |  |  | 68.12 | 1.17722e-06 |  |  | 79.12 | 1.30243e-06
1.22 | 3.24314e-07 | 1.22 | 2.91146e-07 |  |  | 2.32 | 1.84677e-07 |  |  | 13.22 | 3.68879e-07 |  |  | 24.22 | 5.52348e-07 |  |  | 35.22 | 7.12163e-07 |  |  | 46.22 | 8.71837e-07 |  |  | 57.22 | 1.02172e-06 |  |  | 68.22 | 1.15407e-06 |  |  | 79.22 | 1.27055e-06
1.32 | 2.96973e-07 | 1.32 | 2.64373e-07 |  |  | 2.42 | 1.80742e-07 |  |  | 13.32 | 3.62342e-07 |  |  | 24.32 | 5.42148e-07 |  |  | 35.32 | 7.0094e-07 |  |  | 46.32 | 8.56881e-07 |  |  | 57.32 | 9.98904e-07 |  |  | 68.32 | 1.13112e-06 |  |  | 79.32 | 1.25262e-06
1.42 | 2.71528e-07 | 1.42 | 2.43208e-07 |  |  | 2.52 | 1.75841e-07 |  |  | 13.42 | 3.52761e-07 |  |  | 24.42 | 5.30052e-07 |  |  | 35.42 | 6.85365e-07 |  |  | 46.42 | 8.4021e-07 |  |  | 57.42 | 9.82712e-07 |  |  | 68.42 | 1.10433e-06 |  |  | 79.42 | 1.23164e-06
1.52 | 2.52869e-07 | 1.52 | 2.30205e-07 |  |  | 2.62 | 1.7151e-07 |  |  | 13.52 | 3.45258e-07 |  |  | 24.52 | 5.19721e-07 |  |  | 35.52 | 6.6992e-07 |  |  | 46.52 | 8.26828e-07 |  |  | 57.52 | 9.64914e-07 |  |  | 68.52 | 1.08729e-06 |  |  | 79.52 | 1.20574e-06
1.62 | 2.38311e-07 | 1.62 | 2.19211e-07 |  |  | 2.72 | 1.68903e-07 |  |  | 13.62 | 3.3783e-07 |  |  | 24.62 | 5.08676e-07 |  |  | 35.62 | 6.57878e-07 |  |  | 46.62 | 8.1016e-07 |  |  | 57.62 | 9.42658e-07 |  |  | 68.62 | 1.06841e-06 |  |  | 79.62 | 1.18182e-06
1.72 | 2.26115e-07 | 1.72 | 2.09375e-07 |  |  | 2.82 | 1.60748e-07 |  |  | 13.72 | 3.30033e-07 |  |  | 24.72 | 4.99159e-07 |  |  | 35.72 | 6.45212e-07 |  |  | 46.72 | 7.9693e-07 |  |  | 57.72 | 9.24664e-07 |  |  | 68.72 | 1.05362e-06 |  |  | 79.72 | 1.16466e-06
1.82 | 2.15152e-07 | 1.82 | 2.00466e-07 |  |  | 2.92 | 1.618e-07 |  |  | 13.82 | 3.23071e-07 |  |  | 24.82 | 4.87003e-07 |  |  | 35.82 | 6.31959e-07 |  |  | 46.82 | 7.83197e-07 |  |  | 57.82 | 9.08855e-07 |  |  | 68.82 | 1.04162e-06 |  |  | 79.82 | 1.15897e-06
1.92 | 2.05743e-07 | 1.92 | 1.93692e-07 |  |  | 3.02 | 1.58445e-07 |  |  | 13.92 | 3.1587e-07 |  |  | 24.92 | 4.77707e-07 |  |  | 35.92 | 6.24064e-07 |  |  | 46.92 | 7.68618e-07 |  |  | 57.92 | 8.96327e-07 |  |  | 68.92 | 1.02691e-06 |  |  | 79.92 | 1.14227e-06
2.02 | 1.99737e-07 | 2.02 | 1.8138e-07 |  |  | 3.12 | 1.55717e-07 |  |  | 14.02 | 3.08235e-07 |  |  | 25.02 | 4.64964e-07 |  |  | 36.02 | 6.1145e-07 |  |  | 47.02 | 7.53114e-07 |  |  | 58.02 | 8.88224e-07 |  |  | 69.02 | 1.01252e-06 |  |  | 80.02 | 1.12473e-06
2.12 | 1.93056e-07 | 2.12 | 1.75167e-07 |  |  | 3.22 | 1.52562e-07 |  |  | 14.12 | 3.00703e-07 |  |  | 25.12 | 4.63191e-07 |  |  | 36.12 | 5.96751e-07 |  |  | 47.12 | 7.35689e-07 |  |  | 58.12 | 8.76041e-07 |  |  | 69.12 | 1.0006e-06 |  |  | 80.12 | 1.10486e-06
2.22 | 1.88291e-07 | 2.22 | 1.70254e-07 |  |  | 3.32 | 1.49091e-07 |  |  | 14.22 | 2.96361e-07 |  |  | 25.22 | 4.5591e-07 |  |  | 36.22 | 5.87419e-07 |  |  | 47.22 | 7.25292e-07 |  |  | 58.22 | 8.654e-07 |  |  | 69.22 | 9.89108e-07 |  |  | 80.22 | 1.09799e-06
2.32 | 1.84677e-07 | 2.32 | 1.72397e-07 |  |  | 3.42 | 1.4845e-07 |  |  | 14.32 | 2.90914e-07 |  |  | 25.32 | 4.45004e-07 |  |  | 36.32 | 5.8092e-07 |  |  | 47.32 | 7.18643e-07 |  |  | 58.32 | 8.53398e-07 |  |  | 69.32 | 9.74958e-07 |  |  | 80.32 | 1.07209e-06
2.42 | 1.80742e-07 | 2.42 | 1.65691e-07 |  |  | 3.52 | 1.43777e-07 |  |  | 14.42 | 2.88341e-07 |  |  | 25.42 | 4.3691e-07 |  |  | 36.42 | 5.74757e-07 |  |  | 47.42 | 7.10961e-07 |  |  | 58.42 | 8.43552e-07 |  |  | 69.42 | 9.56503e-07 |  |  | 80.42 | 1.05799e-06
2.52 | 1.75841e-07 | 2.52 | 1.65116e-07 |  |  | 3.62 | 1.39465e-07 |  |  | 14.52 | 2.86911e-07 |  |  | 25.52 | 4.28712e-07 |  |  | 36.52 | 5.71285e-07 |  |  | 47.52 | 7.0571e-07 |  |  | 58.52 | 8.30518e-07 |  |  | 69.52 | 9.41592e-07 |  |  | 80.52 | 1.04592e-06
2.62 | 1.7151e-07 | 2.62 | 1.59163e-07 |  |  | 3.72 | 1.37814e-07 |  |  | 14.62 | 2.82449e-07 |  |  | 25.62 | 4.235e-07 |  |  | 36.62 | 5.64076e-07 |  |  | 47.62 | 6.99553e-07 |  |  | 58.62 | 8.17939e-07 |  |  | 69.62 | 9.30288e-07 |  |  | 80.62 | 1.0394e-06
2.72 | 1.68903e-07 | 2.72 | 1.5547e-07 |  |  | 3.82 | 1.36654e-07 |  |  | 14.72 | 2.77636e-07 |  |  | 25.72 | 4.20023e-07 |  |  | 36.72 | 5.55978e-07 |  |  | 47.72 | 6.89296e-07 |  |  | 58.72 | 8.03577e-07 |  |  | 69.72 | 9.20161e-07 |  |  | 80.72 | 1.03413e-06
2.82 | 1.60748e-07 | 2.82 | 1.56063e-07 |  |  | 3.92 | 1.33369e-07 |  |  | 14.82 | 2.73906e-07 |  |  | 25.82 | 4.169e-07 |  |  | 36.82 | 5.50055e-07 |  |  | 47.82 | 6.81803e-07 |  |  | 58.82 | 7.9544e-07 |  |  | 69.82 | 9.1371e-07 |  |  | 80.82 | 1.02294e-06
2.92 | 1.618e-07 | 2.92 | 1.52364e-07 |  |  | 4.02 | 1.334e-07 |  |  | 14.92 | 2.7031e-07 |  |  | 25.92 | 4.10999e-07 |  |  | 36.92 | 5.42794e-07 |  |  | 47.92 | 6.74251e-07 |  |  | 58.92 | 7.85838e-07 |  |  | 69.92 | 9.11209e-07 |  |  | 80.92 | 1.01193e-06
3.02 | 1.58445e-07 | 3.02 | 1.50024e-07 |  |  | 4.12 | 1.36095e-07 |  |  | 15.02 | 2.65911e-07 |  |  | 26.02 | 4.06915e-07 |  |  | 37.02 | 5.27713e-07 |  |  | 48.02 | 6.66221e-07 |  |  | 59.02 | 7.81813e-07 |  |  | 70.02 | 9.00755e-07 |  |  | 81.02 | 1.00341e-06
3.12 | 1.55717e-07 | 3.12 | 1.47506e-07 |  |  | 4.22 | 1.3331e-07 |  |  | 15.12 | 2.63842e-07 |  |  | 26.12 | 3.98809e-07 |  |  | 37.12 | 5.29743e-07 |  |  | 48.12 | 6.54925e-07 |  |  | 59.12 | 7.77263e-07 |  |  | 70.12 | 8.89968e-07 |  |  | 81.12 | 9.92312e-07
3.22 | 1.52562e-07 | 3.22 | 1.4509e-07 |  |  | 4.32 | 1.30909e-07 |  |  | 15.22 | 2.55907e-07 |  |  | 26.22 | 3.88669e-07 |  |  | 37.22 | 5.25014e-07 |  |  | 48.22 | 6.46146e-07 |  |  | 59.22 | 7.68801e-07 |  |  | 70.22 | 8.82483e-07 |  |  | 81.22 | 9.82126e-07
3.32 | 1.49091e-07 | 3.32 | 1.3918e-07 |  |  | 4.42 | 1.29548e-07 |  |  | 15.32 | 2.52272e-07 |  |  | 26.32 | 3.83764e-07 |  |  | 37.32 | 5.19495e-07 |  |  | 48.32 | 6.38031e-07 |  |  | 59.32 | 7.61382e-07 |  |  | 70.32 | 8.7469e-07 |  |  | 81.32 | 9.72876e-07
3.42 | 1.4845e-07 | 3.42 | 1.40975e-07 |  |  | 4.52 | 1.28925e-07 |  |  | 15.42 | 2.53518e-07 |  |  | 26.42 | 3.80133e-07 |  |  | 37.42 | 5.11521e-07 |  |  | 48.42 | 6.3324e-07 |  |  | 59.42 | 7.54653e-07 |  |  | 70.42 | 8.62853e-07 |  |  | 81.42 | 9.65311e-07
3.52 | 1.43777e-07 | 3.52 | 1.38784e-07 |  |  | 4.62 | 1.27688e-07 |  |  | 15.52 | 2.48514e-07 |  |  | 26.52 | 3.78654e-07 |  |  | 37.52 | 5.02914e-07 |  |  | 48.52 | 6.27614e-07 |  |  | 59.52 | 7.48461e-07 |  |  | 70.52 | 8.50786e-07 |  |  | 81.52 | 9.56894e-07
3.62 | 1.39465e-07 | 3.62 | 1.36832e-07 |  |  | 4.72 | 1.26258e-07 |  |  | 15.62 | 2.44271e-07 |  |  | 26.62 | 3.76219e-07 |  |  | 37.62 | 4.96554e-07 |  |  | 48.62 | 6.24996e-07 |  |  | 59.62 | 7.39643e-07 |  |  | 70.62 | 8.45662e-07 |  |  | 81.62 | 9.45311e-07
3.72 | 1.37814e-07 | 3.72 | 1.32967e-07 |  |  | 4.82 | 1.23477e-07 |  |  | 15.72 | 2.38624e-07 |  |  | 26.72 | 3.74538e-07 |  |  | 37.72 | 4.94428e-07 |  |  | 48.72 | 6.20274e-07 |  |  | 59.72 | 7.33105e-07 |  |  | 70.72 | 8.41299e-07 |  |  | 81.72 | 9.33036e-07
3.82 | 1.36654e-07 | 3.82 | 1.29135e-07 |  |  | 4.92 | 1.23335e-07 |  |  | 15.82 | 2.3648e-07 |  |  | 26.82 | 3.71743e-07 |  |  | 37.82 | 4.93849e-07 |  |  | 48.82 | 6.1217e-07 |  |  | 59.82 | 7.23182e-07 |  |  | 70.82 | 8.3685e-07 |  |  | 81.82 | 9.25699e-07
3.92 | 1.33369e-07 | 3.92 | 1.32063e-07 |  |  | 5.02 | 1.19866e-07 |  |  | 15.92 | 2.32112e-07 |  |  | 26.92 | 3.69868e-07 |  |  | 37.92 | 4.87082e-07 |  |  | 48.92 | 6.01838e-07 |  |  | 59.92 | 7.15555e-07 |  |  | 70.92 | 8.29526e-07 |  |  | 81.92 | 9.22434e-07
4.02 | 1.334e-07 | 4.02 | 1.30657e-07 |  |  | 5.12 | 1.16088e-07 |  |  | 16.02 | 2.31959e-07 |  |  | 27.02 | 3.63208e-07 |  |  | 38.02 | 4.82189e-07 |  |  | 49.02 | 5.94689e-07 |  |  | 60.02 | 7.09098e-07 |  |  | 71.02 | 8.24712e-07 |  |  | 82.02 | 9.18837e-07
4.12 | 1.36095e-07 | 4.12 | 1.2914e-07 |  |  | 5.22 | 1.16671e-07 |  |  | 16.12 | 2.33564e-07 |  |  | 27.12 | 3.61214e-07 |  |  | 38.12 | 4.78526e-07 |  |  | 49.12 | 5.89498e-07 |  |  | 60.12 | 7.06338e-07 |  |  | 71.12 | 8.16793e-07 |  |  | 82.12 | 9.12406e-07
4.22 | 1.3331e-07 | 4.22 | 1.2594e-07 |  |  | 5.32 | 1.18025e-07 |  |  | 16.22 | 2.32348e-07 |  |  | 27.22 | 3.56698e-07 |  |  | 38.22 | 4.73042e-07 |  |  | 49.22 | 5.86497e-07 |  |  | 60.22 | 7.02571e-07 |  |  | 71.22 | 8.1102e-07 |  |  | 82.22 | 9.05774e-07
4.32 | 1.30909e-07 | 4.32 | 1.20222e-07 |  |  | 5.42 | 1.17848e-07 |  |  | 16.32 | 2.29988e-07 |  |  | 27.32 | 3.50835e-07 |  |  | 38.32 | 4.6906e-07 |  |  | 49.32 | 5.86831e-07 |  |  | 60.32 | 6.97e-07 |  |  | 71.32 | 7.96926e-07 |  |  | 82.32 | 8.97972e-07
4.42 | 1.29548e-07 | 4.42 | 1.25354e-07 |  |  | 5.52 | 1.16311e-07 |  |  | 16.42 | 2.27577e-07 |  |  | 27.42 | 3.45687e-07 |  |  | 38.42 | 4.62907e-07 |  |  | 49.42 | 5.83017e-07 |  |  | 60.42 | 6.92448e-07 |  |  | 71.42 | 7.87736e-07 |  |  | 82.42 | 8.91301e-07
4.52 | 1.28925e-07 | 4.52 | 1.18519e-07 |  |  | 5.62 | 1.145e-07 |  |  | 16.52 | 2.24557e-07 |  |  | 27.52 | 3.41748e-07 |  |  | 38.52 | 4.5668e-07 |  |  | 49.52 | 5.78539e-07 |  |  | 60.52 | 6.86251e-07 |  |  | 71.52 | 7.81983e-07 |  |  | 82.52 | 8.82182e-07
4.62 | 1.27688e-07 | 4.62 | 1.23392e-07 |  |  | 5.72 | 1.11522e-07 |  |  | 16.62 | 2.22203e-07 |  |  | 27.62 | 3.44877e-07 |  |  | 38.62 | 4.48547e-07 |  |  | 49.62 | 5.73928e-07 |  |  | 60.62 | 6.81281e-07 |  |  | 71.62 | 7.80706e-07 |  |  | 82.62 | 8.7091e-07
4.72 | 1.26258e-07 | 4.72 | 1.19154e-07 |  |  | 5.82 | 1.08829e-07 |  |  | 16.72 | 2.17704e-07 |  |  | 27.72 | 3.42773e-07 |  |  | 38.72 | 4.53712e-07 |  |  | 49.72 | 5.68875e-07 |  |  | 60.72 | 6.73518e-07 |  |  | 71.72 | 7.77098e-07 |  |  | 82.72 | 8.635e-07
4.82 | 1.23477e-07 | 4.82 | 1.15696e-07 |  |  | 5.92 | 1.06886e-07 |  |  | 16.82 | 2.1497e-07 |  |  | 27.82 | 3.3218e-07 |  |  | 38.82 | 4.50996e-07 |  |  | 49.82 | 5.62374e-07 |  |  | 60.82 | 6.66574e-07 |  |  | 71.82 | 7.75422e-07 |  |  | 82.82 | 8.58307e-07
4.92 | 1.23335e-07 | 4.92 | 1.16873e-07 |  |  | 6.02 | 1.07882e-07 |  |  | 16.92 | 2.1392e-07 |  |  | 27.92 | 3.29178e-07 |  |  | 38.92 | 4.47137e-07 |  |  | 49.92 | 5.54961e-07 |  |  | 60.92 | 6.57721e-07 |  |  | 71.92 | 7.68962e-07 |  |  | 82.92 | 8.55051e-07
5.02 | 1.19866e-07 | 5.02 | 1.19449e-07 |  |  | 6.12 | 1.09019e-07 |  |  | 17.02 | 2.13098e-07 |  |  | 28.02 | 3.25232e-07 |  |  | 39.02 | 4.40273e-07 |  |  | 50.02 | 5.49911e-07 |  |  | 61.02 | 6.54546e-07 |  |  | 72.02 | 7.6296e-07 |  |  | 83.02 | 8.53595e-07
5.12 | 1.16088e-07 | 5.12 | 1.18283e-07 |  |  | 6.22 | 1.0891e-07 |  |  | 17.12 | 2.13421e-07 |  |  | 28.12 | 3.27277e-07 |  |  | 39.12 | 4.3572e-07 |  |  | 50.12 | 5.47839e-07 |  |  | 61.12 | 6.52515e-07 |  |  | 72.12 | 7.51212e-07 |  |  | 83.12 | 8.4711e-07
5.22 | 1.16671e-07 | 5.22 | 1.18027e-07 |  |  | 6.32 | 1.10975e-07 |  |  | 17.22 | 2.11733e-07 |  |  | 28.22 | 3.26975e-07 |  |  | 39.22 | 4.31448e-07 |  |  | 50.22 | 5.45898e-07 |  |  | 61.22 | 6.50786e-07 |  |  | 72.22 | 7.48431e-07 |  |  | 83.22 | 8.41749e-07
5.32 | 1.18025e-07 | 5.32 | 1.1598e-07 |  |  | 6.42 | 1.10087e-07 |  |  | 17.32 | 2.11936e-07 |  |  | 28.32 | 3.2453e-07 |  |  | 39.32 | 4.31223e-07 |  |  | 50.32 | 5.46119e-07 |  |  | 61.32 | 6.47389e-07 |  |  | 72.32 | 7.49612e-07 |  |  | 83.32 | 8.37269e-07
5.42 | 1.17848e-07 | 5.42 | 1.15393e-07 |  |  | 6.52 | 1.10037e-07 |  |  | 17.42 | 2.096e-07 |  |  | 28.42 | 3.22858e-07 |  |  | 39.42 | 4.30291e-07 |  |  | 50.42 | 5.42233e-07 |  |  | 61.42 | 6.43365e-07 |  |  | 72.42 | 7.38019e-07 |  |  | 83.42 | 8.32156e-07
5.52 | 1.16311e-07 | 5.52 | 1.2117e-07 |  |  | 6.62 | 1.09334e-07 |  |  | 17.52 | 2.07704e-07 |  |  | 28.52 | 3.20498e-07 |  |  | 39.52 | 4.27547e-07 |  |  | 50.52 | 5.37992e-07 |  |  | 61.52 | 6.38769e-07 |  |  | 72.52 | 7.37083e-07 |  |  | 83.52 | 8.26761e-07
5.62 | 1.145e-07 | 5.62 | 1.10605e-07 |  |  | 6.72 | 1.09112e-07 |  |  | 17.62 | 2.06283e-07 |  |  | 28.62 | 3.16392e-07 |  |  | 39.62 | 4.24469e-07 |  |  | 50.62 | 5.33408e-07 |  |  | 61.62 | 6.34803e-07 |  |  | 72.62 | 7.33609e-07 |  |  | 83.62 | 8.1885e-07
5.72 | 1.11522e-07 | 5.72 | 1.12544e-07 |  |  | 6.82 | 1.07191e-07 |  |  | 17.72 | 2.04684e-07 |  |  | 28.72 | 3.14968e-07 |  |  | 39.72 | 4.19548e-07 |  |  | 50.72 | 5.30455e-07 |  |  | 61.72 | 6.28558e-07 |  |  | 72.72 | 7.27397e-07 |  |  | 83.72 | 8.07899e-07
5.82 | 1.08829e-07 | 5.82 | 1.1191e-07 |  |  | 6.92 | 1.06717e-07 |  |  | 17.82 | 1.99595e-07 |  |  | 28.82 | 3.16254e-07 |  |  | 39.82 | 4.12438e-07 |  |  | 50.82 | 5.24989e-07 |  |  | 61.82 | 6.19957e-07 |  |  | 72.82 | 7.24146e-07 |  |  | 83.82 | 8.01659e-07
5.92 | 1.06886e-07 | 5.92 | 1.10996e-07 |  |  | 7.02 | 1.038e-07 |  |  | 17.92 | 1.97648e-07 |  |  | 28.92 | 3.10557e-07 |  |  | 39.92 | 4.06869e-07 |  |  | 50.92 | 5.19863e-07 |  |  | 61.92 | 6.16713e-07 |  |  | 72.92 | 7.1915e-07 |  |  | 83.92 | 8.06872e-07
6.02 | 1.07882e-07 | 6.02 | 1.07053e-07 |  |  | 7.12 | 1.03894e-07 |  |  | 18.02 | 1.93931e-07 |  |  | 29.02 | 3.08394e-07 |  |  | 40.02 | 4.10984e-07 |  |  | 51.02 | 5.12309e-07 |  |  | 62.02 | 6.12843e-07 |  |  | 73.02 | 7.1286e-07 |  |  | 84.02 | 7.94425e-07
6.12 | 1.09019e-07 | 6.12 | 1.05494e-07 |  |  | 7.22 | 1.00227e-07 |  |  | 18.12 | 1.92138e-07 |  |  | 29.12 | 3.06523e-07 |  |  | 40.12 | 4.08582e-07 |  |  | 51.12 | 5.08044e-07 |  |  | 62.12 | 6.1037e-07 |  |  | 73.12 | 7.03997e-07 |  |  | 84.12 | 7.9076e-07
6.22 | 1.0891e-07 | 6.22 | 1.09922e-07 |  |  | 7.32 | 1.0071e-07 |  |  | 18.22 | 1.9151e-07 |  |  | 29.22 | 3.01642e-07 |  |  | 40.22 | 4.05981e-07 |  |  | 51.22 | 5.05396e-07 |  |  | 62.22 | 6.09938e-07 |  |  | 73.22 | 6.99659e-07 |  |  | 84.22 | 7.87697e-07
6.32 | 1.10975e-07 | 6.32 | 1.06401e-07 |  |  | 7.42 | 9.93017e-08 |  |  | 18.32 | 1.92282e-07 |  |  | 29.32 | 2.99287e-07 |  |  | 40.32 | 4.03103e-07 |  |  | 51.32 | 5.05609e-07 |  |  | 62.32 | 6.07182e-07 |  |  | 73.32 | 6.95531e-07 |  |  | 84.32 | 7.87522e-07
6.42 | 1.10087e-07 | 6.42 | 1.02918e-07 |  |  | 7.52 | 9.94167e-08 |  |  | 18.42 | 1.92851e-07 |  |  | 29.42 | 2.95588e-07 |  |  | 40.42 | 3.98867e-07 |  |  | 51.42 | 5.04419e-07 |  |  | 62.42 | 6.03192e-07 |  |  | 73.42 | 6.91581e-07 |  |  | 84.42 | 7.82986e-07
6.52 | 1.10037e-07 | 6.52 | 1.08918e-07 |  |  | 7.62 | 1.00004e-07 |  |  | 18.52 | 1.92656e-07 |  |  | 29.52 | 2.92314e-07 |  |  | 40.52 | 3.92831e-07 |  |  | 51.52 | 5.04516e-07 |  |  | 62.52 | 5.99752e-07 |  |  | 73.52 | 6.92605e-07 |  |  | 84.52 | 7.79284e-07
6.62 | 1.09334e-07 | 6.62 | 1.07875e-07 |  |  | 7.72 | 1.01545e-07 |  |  | 18.62 | 1.92966e-07 |  |  | 29.62 | 2.91681e-07 |  |  | 40.62 | 3.90087e-07 |  |  | 51.62 | 5.00471e-07 |  |  | 62.62 | 5.96793e-07 |  |  | 73.62 | 6.90161e-07 |  |  | 84.62 | 7.75083e-07
6.72 | 1.09112e-07 | 6.72 | 1.0197e-07 |  |  | 7.82 | 1.01562e-07 |  |  | 18.72 | 1.92248e-07 |  |  | 29.72 | 2.9188e-07 |  |  | 40.72 | 3.93156e-07 |  |  | 51.72 | 4.97722e-07 |  |  | 62.72 | 5.92191e-07 |  |  | 73.72 | 6.85237e-07 |  |  | 84.72 | 7.69732e-07
6.82 | 1.07191e-07 | 6.82 | 1.023e-07 |  |  | 7.92 | 1.01097e-07 |  |  | 18.82 | 1.90602e-07 |  |  | 29.82 | 2.91299e-07 |  |  | 40.82 | 3.9233e-07 |  |  | 51.82 | 4.94745e-07 |  |  | 62.82 | 5.85046e-07 |  |  | 73.82 | 6.83827e-07 |  |  | 84.82 | 7.63847e-07
6.92 | 1.06717e-07 | 6.92 | 1.04117e-07 |  |  | 8.02 | 1.01304e-07 |  |  | 18.92 | 1.88224e-07 |  |  | 29.92 | 2.9097e-07 |  |  | 40.92 | 3.89975e-07 |  |  | 51.92 | 4.87363e-07 |  |  | 62.92 | 5.80007e-07 |  |  | 73.92 | 6.8098e-07 |  |  | 84.92 | 7.57343e-07
7.02 | 1.038e-07 | 7.02 | 1.03959e-07 |  |  | 8.12 | 1.01704e-07 |  |  | 19.02 | 1.83463e-07 |  |  | 30.02 | 2.87996e-07 |  |  | 41.02 | 3.85373e-07 |  |  | 52.02 | 4.8377e-07 |  |  | 63.02 | 5.75478e-07 |  |  | 74.02 | 6.74631e-07 |  |  | 85.02 | 7.57613e-07
7.12 | 1.03894e-07 | 7.12 | 1.03678e-07 |  |  | 8.22 | 1.013e-07 |  |  | 19.12 | 1.81682e-07 |  |  | 30.12 | 2.86027e-07 |  |  | 41.12 | 3.83928e-07 |  |  | 52.12 | 4.80226e-07 |  |  | 63.12 | 5.70664e-07 |  |  | 74.12 | 6.6727e-07 |  |  | 85.12 | 7.57752e-07
7.22 | 1.00227e-07 | 7.22 | 1.06162e-07 |  |  | 8.32 | 9.73865e-08 |  |  | 19.22 | 1.83626e-07 |  |  | 30.22 | 2.83673e-07 |  |  | 41.22 | 3.80605e-07 |  |  | 52.22 | 4.78903e-07 |  |  | 63.22 | 5.71706e-07 |  |  | 74.22 | 6.60962e-07 |  |  | 85.22 | 7.49322e-07
7.32 | 1.0071e-07 | 7.32 | 1.01881e-07 |  |  | 8.42 | 9.5405e-08 |  |  | 19.32 | 1.84498e-07 |  |  | 30.32 | 2.82443e-07 |  |  | 41.32 | 3.74499e-07 |  |  | 52.32 | 4.80126e-07 |  |  | 63.32 | 5.73751e-07 |  |  | 74.32 | 6.60146e-07 |  |  | 85.32 | 7.45972e-07
7.42 | 9.93017e-08 | 7.42 | 1.02189e-07 |  |  | 8.52 | 9.40501e-08 |  |  | 19.42 | 1.84149e-07 |  |  | 30.42 | 2.79229e-07 |  |  | 41.42 | 3.71247e-07 |  |  | 52.42 | 4.70899e-07 |  |  | 63.42 | 5.6779e-07 |  |  | 74.42 | 6.56422e-07 |  |  | 85.42 | 7.41546e-07
7.52 | 9.94167e-08 | 7.52 | 1.01291e-07 |  |  | 8.62 | 9.41407e-08 |  |  | 19.52 | 1.82075e-07 |  |  | 30.52 | 2.75893e-07 |  |  | 41.52 | 3.6768e-07 |  |  | 52.52 | 4.66411e-07 |  |  | 63.52 | 5.60508e-07 |  |  | 74.52 | 6.52421e-07 |  |  | 85.52 | 7.34401e-07
7.62 | 1.00004e-07 | 7.62 | 1.01222e-07 |  |  | 8.72 | 9.9565e-08 |  |  | 19.62 | 1.8176e-07 |  |  | 30.62 | 2.70303e-07 |  |  | 41.62 | 3.66331e-07 |  |  | 52.62 | 4.63964e-07 |  |  | 63.62 | 5.58195e-07 |  |  | 74.62 | 6.48261e-07 |  |  | 85.62 | 7.35e-07
7.72 | 1.01545e-07 | 7.72 | 9.97038e-08 |  |  | 8.82 | 9.74196e-08 |  |  | 19.72 | 1.80228e-07 |  |  | 30.72 | 2.69259e-07 |  |  | 41.72 | 3.68577e-07 |  |  | 52.72 | 4.64715e-07 |  |  | 63.72 | 5.55896e-07 |  |  | 74.72 | 6.50366e-07 |  |  | 85.72 | 7.3287e-07
7.82 | 1.01562e-07 | 7.82 | 9.92611e-08 |  |  | 8.92 | 9.65154e-08 |  |  | 19.82 | 1.78979e-07 |  |  | 30.82 | 2.70586e-07 |  |  | 41.82 | 3.71541e-07 |  |  | 52.82 | 4.66704e-07 |  |  | 63.82 | 5.5353e-07 |  |  | 74.82 | 6.49617e-07 |  |  | 85.82 | 7.28767e-07
7.92 | 1.01097e-07 | 7.92 | 9.58151e-08 |  |  | 9.02 | 9.44996e-08 |  |  | 19.92 | 1.78382e-07 |  |  | 30.92 | 2.70299e-07 |  |  | 41.92 | 3.68028e-07 |  |  | 52.92 | 4.64821e-07 |  |  | 63.92 | 5.53626e-07 |  |  | 74.92 | 6.44856e-07 |  |  | 85.92 | 7.22116e-07
8.02 | 1.01304e-07 | 8.02 | 9.56482e-08 |  |  | 9.12 | 9.26514e-08 |  |  | 20.02 | 1.71744e-07 |  |  | 31.02 | 2.70247e-07 |  |  | 42.02 | 3.6572e-07 |  |  | 53.02 | 4.6315e-07 |  |  | 64.02 | 5.53441e-07 |  |  | 75.02 | 6.43051e-07 |  |  | 86.02 | 7.17323e-07
8.12 | 1.01704e-07 | 8.12 | 9.55763e-08 |  |  | 9.22 | 9.10302e-08 |  |  | 20.12 | 1.69966e-07 |  |  | 31.12 | 2.70281e-07 |  |  | 42.12 | 3.65017e-07 |  |  | 53.12 | 4.60976e-07 |  |  | 64.12 | 5.48595e-07 |  |  | 75.12 | 6.3832e-07 |  |  | 86.12 | 7.11411e-07
8.22 | 1.013e-07 | 8.22 | 9.81489e-08 |  |  | 9.32 | 8.93996e-08 |  |  | 20.22 | 1.69644e-07 |  |  | 31.22 | 2.68019e-07 |  |  | 42.22 | 3.60829e-07 |  |  | 53.22 | 4.57634e-07 |  |  | 64.22 | 5.46794e-07 |  |  | 75.22 | 6.35988e-07 |  |  | 86.22 | 7.07496e-07
8.32 | 9.73865e-08 | 8.32 | 9.37596e-08 |  |  | 9.42 | 9.06186e-08 |  |  | 20.32 | 1.69327e-07 |  |  | 31.32 | 2.67103e-07 |  |  | 42.32 | 3.58407e-07 |  |  | 53.32 | 4.55402e-07 |  |  | 64.32 | 5.43971e-07 |  |  | 75.32 | 6.28672e-07 |  |  | 86.32 | 7.11732e-07
8.42 | 9.5405e-08 | 8.42 | 9.85302e-08 |  |  | 9.52 | 9.51367e-08 |  |  | 20.42 | 1.72142e-07 |  |  | 31.42 | 2.66102e-07 |  |  | 42.42 | 3.56322e-07 |  |  | 53.42 | 4.50325e-07 |  |  | 64.42 | 5.42217e-07 |  |  | 75.42 | 6.22191e-07 |  |  | 86.42 | 7.08942e-07
8.52 | 9.40501e-08 | 8.52 | 9.7131e-08 |  |  | 9.62 | 9.20056e-08 |  |  | 20.52 | 1.72086e-07 |  |  | 31.52 | 2.65117e-07 |  |  | 42.52 | 3.54193e-07 |  |  | 53.52 | 4.45845e-07 |  |  | 64.52 | 5.3498e-07 |  |  | 75.52 | 6.18103e-07 |  |  | 86.52 | 7.04939e-07
8.62 | 9.41407e-08 | 8.62 | 9.78465e-08 |  |  | 9.72 | 9.03917e-08 |  |  | 20.62 | 1.7215e-07 |  |  | 31.62 | 2.60732e-07 |  |  | 42.62 | 3.47539e-07 |  |  | 53.62 | 4.42395e-07 |  |  | 64.62 | 5.30253e-07 |  |  | 75.62 | 6.13271e-07 |  |  | 86.62 | 7.02219e-07
8.72 | 9.9565e-08 | 8.72 | 9.66184e-08 |  |  | 9.82 | 9.35039e-08 |  |  | 20.72 | 1.68757e-07 |  |  | 31.72 | 2.5753e-07 |  |  | 42.72 | 3.53133e-07 |  |  | 53.72 | 4.40817e-07 |  |  | 64.72 | 5.2635e-07 |  |  | 75.72 | 6.1454e-07 |  |  | 86.72 | 7.00954e-07
8.82 | 9.74196e-08 | 8.82 | 9.32242e-08 |  |  | 9.92 | 9.39608e-08 |  |  | 20.82 | 1.65536e-07 |  |  | 31.82 | 2.55054e-07 |  |  | 42.82 | 3.46321e-07 |  |  | 53.82 | 4.43417e-07 |  |  | 64.82 | 5.23785e-07 |  |  | 75.82 | 6.16871e-07 |  |  | 86.82 | 6.96697e-07
8.92 | 9.65154e-08 | 8.92 | 9.15899e-08 |  |  | 10.02 | 9.35493e-08 |  |  | 20.92 | 1.65869e-07 |  |  | 31.92 | 2.60046e-07 |  |  | 42.92 | 3.48789e-07 |  |  | 53.92 | 4.42445e-07 |  |  | 64.92 | 5.2688e-07 |  |  | 75.92 | 6.1624e-07 |  |  | 86.92 | 6.92378e-07
9.02 | 9.44996e-08 | 9.02 | 9.88543e-08 |  |  | 10.12 | 9.30506e-08 |  |  | 21.02 | 1.69984e-07 |  |  | 32.02 | 2.57256e-07 |  |  | 43.02 | 3.47806e-07 |  |  | 54.02 | 4.40778e-07 |  |  | 65.02 | 5.28425e-07 |  |  | 76.02 | 6.12965e-07 |  |  | 87.02 | 6.84374e-07
9.12 | 9.26514e-08 | 9.12 | 9.45479e-08 |  |  | 10.22 | 9.30982e-08 |  |  | 21.12 | 1.6758e-07 |  |  | 32.12 | 2.56268e-07 |  |  | 43.12 | 3.4616e-07 |  |  | 54.12 | 4.38842e-07 |  |  | 65.12 | 5.26822e-07 |  |  | 76.12 | 6.10182e-07 |  |  | 87.12 | 6.81346e-07
9.22 | 9.10302e-08 | 9.22 | 9.66235e-08 |  |  | 10.32 | 9.33299e-08 |  |  | 21.22 | 1.66602e-07 |  |  | 32.22 | 2.55259e-07 |  |  | 43.22 | 3.45296e-07 |  |  | 54.22 | 4.36295e-07 |  |  | 65.22 | 5.19537e-07 |  |  | 76.22 | 6.08621e-07 |  |  | 87.22 | 6.7909e-07
9.32 | 8.93996e-08 | 9.32 | 9.17135e-08 |  |  | 10.42 | 9.25012e-08 |  |  | 21.32 | 1.67401e-07 |  |  | 32.32 | 2.53705e-07 |  |  | 43.32 | 3.42908e-07 |  |  | 54.32 | 4.34068e-07 |  |  | 65.32 | 5.1896e-07 |  |  | 76.32 | 6.02552e-07 |  |  | 87.32 | 6.80636e-07
9.42 | 9.06186e-08 | 9.42 | 9.33701e-08 |  |  | 10.52 | 9.13469e-08 |  |  | 21.42 | 1.63773e-07 |  |  | 32.42 | 2.5323e-07 |  |  | 43.42 | 3.40888e-07 |  |  | 54.42 | 4.30695e-07 |  |  | 65.42 | 5.19442e-07 |  |  | 76.42 | 5.94708e-07 |  |  | 87.42 | 6.79188e-07
9.52 | 9.51367e-08 | 9.52 | 9.57528e-08 |  |  | 10.62 | 8.97637e-08 |  |  | 21.52 | 1.60568e-07 |  |  | 32.52 | 2.50053e-07 |  |  | 43.52 | 3.39525e-07 |  |  | 54.52 | 4.30182e-07 |  |  | 65.52 | 5.15175e-07 |  |  | 76.52 | 5.9294e-07 |  |  | 87.52 | 6.75713e-07
9.62 | 9.20056e-08 | 9.62 | 9.47193e-08 |  |  | 10.72 | 8.84469e-08 |  |  | 21.62 | 1.57556e-07 |  |  | 32.62 | 2.4482e-07 |  |  | 43.62 | 3.34993e-07 |  |  | 54.62 | 4.27901e-07 |  |  | 65.62 | 5.12175e-07 |  |  | 76.62 | 5.89632e-07 |  |  | 87.62 | 6.73719e-07
9.72 | 9.03917e-08 | 9.72 | 9.47659e-08 |  |  | 10.82 | 9.0657e-08 |  |  | 21.72 | 1.56785e-07 |  |  | 32.72 | 2.42938e-07 |  |  | 43.72 | 3.3783e-07 |  |  | 54.72 | 4.2603e-07 |  |  | 65.72 | 5.11241e-07 |  |  | 76.72 | 5.94037e-07 |  |  | 87.72 | 6.70931e-07
9.82 | 9.35039e-08 | 9.82 | 9.39254e-08 |  |  | 10.92 | 8.89399e-08 |  |  | 21.82 | 1.55243e-07 |  |  | 32.82 | 2.42263e-07 |  |  | 43.82 | 3.31056e-07 |  |  | 54.82 | 4.22299e-07 |  |  | 65.82 | 5.04292e-07 |  |  | 76.82 | 5.89679e-07 |  |  | 87.82 | 6.62664e-07
9.92 | 9.39608e-08 | 9.92 | 8.78015e-08 |  |  | 11.02 | 9.10897e-08 |  |  | 21.92 | 1.56716e-07 |  |  | 32.92 | 2.40336e-07 |  |  | 43.92 | 3.27656e-07 |  |  | 54.92 | 4.16489e-07 |  |  | 65.92 | 5.07799e-07 |  |  | 76.92 | 5.89722e-07 |  |  | 87.92 | 6.54437e-07
10.02 | 9.35493e-08 | 10.02 | 8.96702e-08 | [6 empty] | 22.02 | 1.59344e-07 |  |  | 33.02 | 2.43466e-07 |  |  | 44.02 | 3.27844e-07 |  |  | 55.02 | 4.14089e-07 |  |  | 66.02 | 4.98316e-07 |  |  | 77.02 | 5.81985e-07 |  |  | 88.02 | 6.53486e-07
10.12 | 9.30506e-08 | 10.12 | 9.16674e-08 | [30 empty] | 88.12 | 6.49842e-07
10.22 | 9.30982e-08 | 10.22 | 9.37675e-08 | [30 empty] | 88.22 | 6.50683e-07
10.32 | 9.33299e-08 | 10.32 | 9.13357e-08 | [30 empty] | 88.32 | 6.52195e-07
10.42 | 9.25012e-08 | 10.42 | 8.88456e-08 | [30 empty] | 88.42 | 6.51172e-07
10.52 | 9.13469e-08 | 10.52 | 9.17128e-08 | [30 empty] | 88.52 | 6.47653e-07
10.62 | 8.97637e-08 | 10.62 | 9.15644e-08 | [30 empty] | 88.62 | 6.43829e-07
10.72 | 8.84469e-08 | 10.72 | 9.24746e-08 | [30 empty] | 88.72 | 6.43174e-07
10.82 | 9.0657e-08 | 10.82 | 9.19304e-08 | [30 empty] | 88.82 | 6.36169e-07
10.92 | 8.89399e-08 | 10.92 | 9.1813e-08 | [30 empty] | 88.92 | 6.31109e-07
11.02 | 9.10897e-08 | 11.02 | 9.15843e-08 | [30 empty] | 89.02 | 6.30222e-07
11.12 | 3.36839e-07 | 11.12 | 9.0922e-08 | [30 empty] | 89.12 | 6.32907e-07
11.22 | 4.33074e-07 | 11.22 | 9.16579e-08 | [30 empty] | 89.22 | 6.2976e-07
11.32 | 5.09636e-07 | 11.32 | 8.55845e-08 | [30 empty] | 89.32 | 6.28621e-07
11.42 | 5.74225e-07 | 11.42 | 8.59547e-08 | [30 empty] | 89.42 | 6.254e-07
11.52 | 6.3123e-07 | 11.52 | 8.84373e-08 | [30 empty] | 89.52 | 6.23357e-07
11.62 | 6.87937e-07 | 11.62 | 9.02849e-08 | [30 empty] | 89.62 | 6.225e-07
11.72 | 7.30472e-07 | 11.72 | 8.98746e-08 | [30 empty] | 89.72 | 6.19736e-07
11.82 | 7.76462e-07 | 11.82 | 8.8947e-08 | [30 empty] | 89.82 | 6.12406e-07
11.92 | 8.27657e-07 | 11.92 | 8.78546e-08 | [30 empty] | 89.92 | 6.10942e-07
12.02 | 8.72247e-07 | 12.02 | 8.9852e-08 | [30 empty] | 90.02 | 6.09381e-07
12.12 | 6.78596e-07 | 12.12 | 8.91729e-08 | [30 empty] | 90.12 | 6.14846e-07
12.22 | 6.02549e-07 | 12.22 | 8.88027e-08 | [30 empty] | 90.22 | 6.04513e-07
12.32 | 5.50883e-07 | 12.32 | 8.57332e-08 | [30 empty] | 90.32 | 6.06307e-07
12.42 | 5.15446e-07 | 12.42 | 8.26585e-08 | [30 empty] | 90.42 | 6.05787e-07
12.52 | 4.85883e-07 | 12.52 | 8.86811e-08 | [30 empty] | 90.52 | 5.97706e-07
12.62 | 4.5974e-07 | 12.62 | 8.81406e-08 | [30 empty] | 90.62 | 5.94229e-07
12.72 | 4.36604e-07 | 12.72 | 8.72682e-08 | [30 empty] | 90.72 | 5.97376e-07
12.82 | 4.18657e-07 | 12.82 | 8.72269e-08 | [30 empty] | 90.82 | 5.97247e-07
12.92 | 4.03191e-07 | 12.92 | 8.49693e-08 | [30 empty] | 90.92 | 5.95788e-07
13.02 | 3.8744e-07 | 13.02 | 8.72916e-08 | [30 empty] | 91.02 | 5.9451e-07
13.12 | 3.77552e-07 | 13.12 | 8.68843e-08 | [30 empty] | 91.12 | 5.88654e-07
13.22 | 3.68879e-07 | 13.22 | 8.66437e-08 | [30 empty] | 91.22 | 5.82682e-07
13.32 | 3.62342e-07 | 13.32 | 8.73622e-08 | [30 empty] | 91.32 | 5.83166e-07
13.42 | 3.52761e-07 | 13.42 | 8.52645e-08 | [30 empty] | 91.42 | 5.80668e-07
13.52 | 3.45258e-07 | 13.52 | 7.95532e-08 | [30 empty] | 91.52 | 5.79824e-07
13.62 | 3.3783e-07 | 13.62 | 8.12937e-08 | [30 empty] | 91.62 | 5.81655e-07
13.72 | 3.30033e-07 | 13.72 | 8.02192e-08 | [30 empty] | 91.72 | 5.81065e-07
13.82 | 3.23071e-07 | 13.82 | 8.19834e-08 | [30 empty] | 91.82 | 5.79027e-07
13.92 | 3.1587e-07 | 13.92 | 8.50606e-08 | [30 empty] | 91.92 | 5.76487e-07
14.02 | 3.08235e-07 | 14.02 | 8.49204e-08 | [30 empty] | 92.02 | 5.74981e-07
14.12 | 3.00703e-07 | 14.12 | 8.48182e-08 | [30 empty] | 92.12 | 5.66647e-07
14.22 | 2.96361e-07 | 14.22 | 8.4009e-08 | [30 empty] | 92.22 | 5.66488e-07
14.32 | 2.90914e-07 | 14.32 | 8.44082e-08 | [30 empty] | 92.32 | 5.6435e-07
14.42 | 2.88341e-07 | 14.42 | 8.30511e-08 | [30 empty] | 92.42 | 5.67714e-07
14.52 | 2.86911e-07 | 14.52 | 8.55792e-08 | [30 empty] | 92.52 | 5.59335e-07
14.62 | 2.82449e-07 | 14.62 | 8.12044e-08 | [30 empty] | 92.62 | 5.62343e-07
14.72 | 2.77636e-07 | 14.72 | 8.45361e-08 | [30 empty] | 92.72 | 5.62851e-07
14.82 | 2.73906e-07 | 14.82 | 8.37451e-08 | [30 empty] | 92.82 | 5.61058e-07
14.92 | 2.7031e-07 | 14.92 | 8.3748e-08 | [30 empty] | 92.92 | 5.5902e-07
15.02 | 2.65911e-07 | 15.02 | 8.43102e-08 | [30 empty] | 93.02 | 5.58318e-07
15.12 | 2.63842e-07 | 15.12 | 8.06309e-08 | [30 empty] | 93.12 | 5.54156e-07
15.22 | 2.55907e-07 | 15.22 | 8.30471e-08 | [30 empty] | 93.22 | 5.50428e-07
15.32 | 2.52272e-07 | 15.32 | 8.32878e-08 | [30 empty] | 93.32 | 5.51228e-07
15.42 | 2.53518e-07 | 15.42 | 8.28279e-08 | [30 empty] | 93.42 | 5.51584e-07
15.52 | 2.48514e-07 | 15.52 | 8.19636e-08 | [30 empty] | 93.52 | 5.50653e-07
15.62 | 2.44271e-07 | 15.62 | 8.28471e-08 | [30 empty] | 93.62 | 5.48368e-07
15.72 | 2.38624e-07 | 15.72 | 8.23156e-08 | [30 empty] | 93.72 | 5.46189e-07
15.82 | 2.3648e-07 | 15.82 | 8.15735e-08 | [30 empty] | 93.82 | 5.46599e-07
15.92 | 2.32112e-07 | 15.92 | 8.03257e-08 | [30 empty] | 93.92 | 5.42531e-07
16.02 | 2.31959e-07 | 16.02 | 7.73487e-08 | [30 empty] | 94.02 | 5.3323e-07
16.12 | 2.33564e-07 | 16.12 | 7.70132e-08 | [30 empty] | 94.12 | 5.32724e-07
16.22 | 2.32348e-07 | 16.22 | 7.83771e-08 | [30 empty] | 94.22 | 5.34463e-07
16.32 | 2.29988e-07 | 16.32 | 8.01135e-08 | [30 empty] | 94.32 | 5.37493e-07
16.42 | 2.27577e-07 | 16.42 | 8.18349e-08 | [30 empty] | 94.42 | 5.34315e-07
16.52 | 2.24557e-07 | 16.52 | 8.17576e-08 | [30 empty] | 94.52 | 5.31297e-07
16.62 | 2.22203e-07 | 16.62 | 8.15066e-08 | [30 empty] | 94.62 | 5.26001e-07
16.72 | 2.17704e-07 | 16.72 | 7.93019e-08 | [30 empty] | 94.72 | 5.26231e-07
16.82 | 2.1497e-07 | 16.82 | 8.1321e-08 | [30 empty] | 94.82 | 5.31088e-07
16.92 | 2.1392e-07 | 16.92 | 8.26802e-08 | [30 empty] | 94.92 | 5.24427e-07
17.02 | 2.13098e-07 | 17.02 | 8.12385e-08 | [30 empty] | 95.02 | 5.21954e-07
17.12 | 2.13421e-07 | 17.12 | 8.10799e-08 | [30 empty] | 95.12 | 5.17302e-07
17.22 | 2.11733e-07 | 17.22 | 8.09268e-08 | [30 empty] | 95.22 | 5.17123e-07
17.32 | 2.11936e-07 | 17.32 | 8.06825e-08 | [30 empty] | 95.32 | 5.20229e-07
17.42 | 2.096e-07 | 17.42 | 8.00165e-08 | [30 empty] | 95.42 | 5.22075e-07
17.52 | 2.07704e-07 | 17.52 | 7.49007e-08 | [30 empty] | 95.52 | 5.19993e-07
17.62 | 2.06283e-07 | 17.62 | 8.028e-08 | [30 empty] | 95.62 | 5.20984e-07
17.72 | 2.04684e-07 | 17.72 | 7.728e-08 | [30 empty] | 95.72 | 5.20156e-07
17.82 | 1.99595e-07 | 17.82 | 7.52837e-08 | [30 empty] | 95.82 | 5.17888e-07
17.92 | 1.97648e-07 | 17.92 | 7.34057e-08 | [30 empty] | 95.92 | 5.09568e-07
18.02 | 1.93931e-07 | 18.02 | 8.14653e-08 | [30 empty] | 96.02 | 5.15716e-07
18.12 | 1.92138e-07 | 18.12 | 8.03421e-08 | [30 empty] | 96.12 | 5.04522e-07
18.22 | 1.9151e-07 | 18.22 | 7.84116e-08 | [30 empty] | 96.22 | 5.07961e-07
18.32 | 1.92282e-07 | 18.32 | 8.00051e-08 | [30 empty] | 96.32 | 5.11846e-07
18.42 | 1.92851e-07 | 18.42 | 8.01495e-08 | [30 empty] | 96.42 | 5.09601e-07
18.52 | 1.92656e-07 | 18.52 | 8.00609e-08 | [30 empty] | 96.52 | 5.09779e-07
18.62 | 1.92966e-07 | 18.62 | 8.04543e-08 | [30 empty] | 96.62 | 5.06825e-07
18.72 | 1.92248e-07 | 18.72 | 8.02138e-08 | [30 empty] | 96.72 | 5.00831e-07
18.82 | 1.90602e-07 | 18.82 | 7.82542e-08 | [30 empty] | 96.82 | 4.98997e-07
18.92 | 1.88224e-07 | 18.92 | 7.5671e-08 | [30 empty] | 96.92 | 4.96737e-07
19.02 | 1.83463e-07 | 19.02 | 7.39109e-08 | [30 empty] | 97.02 | 4.9714e-07
19.12 | 1.81682e-07 | 19.12 | 7.3965e-08 | [30 empty] | 97.12 | 4.99907e-07
19.22 | 1.83626e-07 | 19.22 | 7.45402e-08 | [30 empty] | 97.22 | 4.99473e-07
19.32 | 1.84498e-07 | 19.32 | 7.87923e-08 | [30 empty] | 97.32 | 4.99562e-07
19.42 | 1.84149e-07 | 19.42 | 7.94847e-08 | [30 empty] | 97.42 | 4.96183e-07
19.52 | 1.82075e-07 | 19.52 | 8.01232e-08 | [30 empty] | 97.52 | 4.94046e-07
19.62 | 1.8176e-07 | 19.62 | 7.96487e-08 | [30 empty] | 97.62 | 4.9233e-07
19.72 | 1.80228e-07 | 19.72 | 7.9157e-08 | [30 empty] | 97.72 | 4.8757e-07
19.82 | 1.78979e-07 | 19.82 | 7.71046e-08 | [30 empty] | 97.82 | 4.83401e-07
19.92 | 1.78382e-07 | 19.92 | 7.98775e-08 | [30 empty] | 97.92 | 4.83494e-07
20.02 | 1.71744e-07 | 20.02 | 7.81537e-08 | [30 empty] | 98.02 | 4.83726e-07
20.12 | 1.69966e-07 | 20.12 | 7.92757e-08 | [30 empty] | 98.12 | 4.85718e-07
20.22 | 1.69644e-07 | 20.22 | 7.87271e-08 | [30 empty] | 98.22 | 4.87475e-07
20.32 | 1.69327e-07 | 20.32 | 7.92353e-08 | [30 empty] | 98.32 | 4.88115e-07
20.42 | 1.72142e-07 | 20.42 | 7.53156e-08 | [30 empty] | 98.42 | 4.85951e-07
20.52 | 1.72086e-07 | 20.52 | 7.75839e-08 | [30 empty] | 98.52 | 4.83911e-07
20.62 | 1.7215e-07 | 20.62 | 7.81228e-08 | [30 empty] | 98.62 | 4.75135e-07
20.72 | 1.68757e-07 | 20.72 | 7.93332e-08 | [30 empty] | 98.72 | 4.74465e-07
20.82 | 1.65536e-07 | 20.82 | 7.45368e-08 | [30 empty] | 98.82 | 4.76565e-07
20.92 | 1.65869e-07 | 20.92 | 7.34789e-08 | [30 empty] | 98.92 | 4.80979e-07
21.02 | 1.69984e-07 | 21.02 | 7.64106e-08 | [30 empty] | 99.02 | 4.80227e-07
21.12 | 1.6758e-07 | 21.12 | 2.73009e-07 | [30 empty] | 99.12 | 4.72081e-07
21.22 | 1.66602e-07 | 21.22 | 3.56598e-07 | [30 empty] | 99.22 | 4.77223e-07
21.32 | 1.67401e-07 | 21.32 | 4.24831e-07 | [30 empty] | 99.32 | 4.68803e-07
21.42 | 1.63773e-07 | 21.42 | 4.82198e-07 | [30 empty] | 99.42 | 4.67548e-07
21.52 | 1.60568e-07 | 21.52 | 5.39491e-07 | [30 empty] | 99.52 | 4.66256e-07
21.62 | 1.57556e-07 | 21.62 | 5.78192e-07 | [30 empty] | 99.62 | 4.68133e-07
21.72 | 1.56785e-07 | 21.72 | 6.28791e-07 | [30 empty] | 99.72 | 4.70739e-07
21.82 | 1.55243e-07 | 21.82 | 6.76343e-07 | [30 empty] | 99.82 | 4.7047e-07
21.92 | 1.56716e-07 | 21.92 | 7.18204e-07 | [30 empty] | 99.92 | 4.6913e-07
22.02 | 1.59344e-07 | 22.02 | 7.58297e-07 | [30 empty] | 100.02 | 4.68504e-07
22.12 | 5.43437e-07 | 22.12 | 5.90332e-07 | [30 empty] | 100.12 | 4.67375e-07
22.22 | 6.71561e-07 | 22.22 | 5.27837e-07 | [30 empty] | 100.22 | 4.65152e-07
22.32 | 7.65312e-07 | 22.32 | 4.87343e-07 | [30 empty] | 100.32 | 4.60212e-07
22.42 | 8.46521e-07 | 22.42 | 4.60542e-07 | [30 empty] | 100.42 | 4.58745e-07
22.52 | 9.11943e-07 | 22.52 | 4.39462e-07 | [30 empty] | 100.52 | 4.57948e-07
22.62 | 9.74537e-07 | 22.62 | 4.16842e-07 | [30 empty] | 100.62 | 4.61372e-07
22.72 | 1.0246e-06 | 22.72 | 4.0104e-07 | [30 empty] | 100.72 | 4.61233e-07
22.82 | 1.07659e-06 | 22.82 | 3.86752e-07 | [30 empty] | 100.82 | 4.61309e-07
22.92 | 1.12532e-06 | 22.92 | 3.73994e-07 | [30 empty] | 100.92 | 4.60713e-07
23.02 | 1.17236e-06 | 23.02 | 3.60445e-07 | [30 empty] | 101.02 | 4.50214e-07
23.12 | 9.33121e-07 | 23.12 | 3.52537e-07 | [30 empty] | 101.12 | 4.51225e-07
23.22 | 8.40547e-07 | 23.22 | 3.37821e-07 | [30 empty] | 101.22 | 4.55191e-07
23.32 | 7.83819e-07 | 23.32 | 3.30213e-07 | [30 empty] | 101.32 | 4.56637e-07
23.42 | 7.42633e-07 | 23.42 | 3.22645e-07 | [30 empty] | 101.42 | 4.534e-07
23.52 | 7.05068e-07 | 23.52 | 3.19596e-07 | [30 empty] | 101.52 | 4.48459e-07
23.62 | 6.77778e-07 | 23.62 | 3.11893e-07 | [30 empty] | 101.62 | 4.51845e-07
23.72 | 6.47824e-07 | 23.72 | 3.0556e-07 | [30 empty] | 101.72 | 4.52493e-07
23.82 | 6.26626e-07 | 23.82 | 2.99599e-07 | [30 empty] | 101.82 | 4.51964e-07
23.92 | 6.06757e-07 | 23.92 | 2.94231e-07 | [30 empty] | 101.92 | 4.49988e-07
24.02 | 5.86516e-07 | 24.02 | 2.88864e-07 | [30 empty] | 102.02 | 4.45847e-07
24.12 | 5.68417e-07 | 24.12 | 2.83398e-07 | [30 empty] | 102.12 | 4.41396e-07
24.22 | 5.52348e-07 | 24.22 | 2.79878e-07 | [30 empty] | 102.22 | 4.39356e-07
24.32 | 5.42148e-07 | 24.32 | 2.73382e-07 | [30 empty] | 102.32 | 4.40061e-07
24.42 | 5.30052e-07 | 24.42 | 2.68211e-07 | [30 empty] | 102.42 | 4.40927e-07
24.52 | 5.19721e-07 | 24.52 | 2.66707e-07 | [30 empty] | 102.52 | 4.44793e-07
24.62 | 5.08676e-07 | 24.62 | 2.60312e-07 | [30 empty] | 102.62 | 4.43908e-07
24.72 | 4.99159e-07 | 24.72 | 2.60588e-07 | [30 empty] | 102.72 | 4.4457e-07
24.82 | 4.87003e-07 | 24.82 | 2.56586e-07 | [30 empty] | 102.82 | 4.36525e-07
24.92 | 4.77707e-07 | 24.92 | 2.52179e-07 | [30 empty] | 102.92 | 4.37386e-07
25.02 | 4.64964e-07 | 25.02 | 2.48836e-07 | [30 empty] | 103.02 | 4.39161e-07
25.12 | 4.63191e-07 | 25.12 | 2.46531e-07 | [30 empty] | 103.12 | 4.39075e-07
25.22 | 4.5591e-07 | 25.22 | 2.40972e-07 | [30 empty] | 103.22 | 4.40827e-07
25.32 | 4.45004e-07 | 25.32 | 2.35716e-07 | [30 empty] | 103.32 | 4.39726e-07
25.42 | 4.3691e-07 | 25.42 | 2.33096e-07 | [30 empty] | 103.42 | 4.36301e-07
25.52 | 4.28712e-07 | 25.52 | 2.31486e-07 | [30 empty] | 103.52 | 4.3673e-07
25.62 | 4.235e-07 | 25.62 | 2.30526e-07 | [30 empty] | 103.62 | 4.3492e-07
25.72 | 4.20023e-07 | 25.72 | 2.29265e-07 | [30 empty] | 103.72 | 4.30337e-07
25.82 | 4.169e-07 | 25.82 | 2.2766e-07 | [30 empty] | 103.82 | 4.29896e-07
25.92 | 4.10999e-07 | 25.92 | 2.25639e-07 | [30 empty] | 103.92 | 4.31697e-07
26.02 | 4.06915e-07 | 26.02 | 2.23728e-07 | [30 empty] | 104.02 | 4.32377e-07
26.12 | 3.98809e-07 | 26.12 | 2.1438e-07 | [30 empty] | 104.12 | 4.29267e-07
26.22 | 3.88669e-07 | 26.22 | 2.13084e-07 | [30 empty] | 104.22 | 4.31814e-07
26.32 | 3.83764e-07 | 26.32 | 2.11043e-07 | [30 empty] | 104.32 | 4.26556e-07
26.42 | 3.80133e-07 | 26.42 | 2.12202e-07 | [30 empty] | 104.42 | 4.29549e-07
26.52 | 3.78654e-07 | 26.52 | 2.12142e-07 | [30 empty] | 104.52 | 4.28881e-07
26.62 | 3.76219e-07 | 26.62 | 2.11808e-07 | [30 empty] | 104.62 | 4.27788e-07
26.72 | 3.74538e-07 | 26.72 | 2.10236e-07 | [30 empty] | 104.72 | 4.25442e-07
26.82 | 3.71743e-07 | 26.82 | 2.08765e-07 | [30 empty] | 104.82 | 4.23441e-07
26.92 | 3.69868e-07 | 26.92 | 2.07497e-07 | [30 empty] | 104.92 | 4.20073e-07
27.02 | 3.63208e-07 | 27.02 | 2.04076e-07 | [30 empty] | 105.02 | 4.1871e-07
27.12 | 3.61214e-07 | 27.12 | 2.04448e-07 | [30 empty] | 105.12 | 4.18448e-07
27.22 | 3.56698e-07 | 27.22 | 2.02461e-07 | [30 empty] | 105.22 | 4.21529e-07
27.32 | 3.50835e-07 | 27.32 | 2.01527e-07 | [30 empty] | 105.32 | 4.21461e-07
27.42 | 3.45687e-07 | 27.42 | 1.99751e-07 | [30 empty] | 105.42 | 4.21036e-07
27.52 | 3.41748e-07 | 27.52 | 1.99515e-07 | [30 empty] | 105.52 | 4.19509e-07
27.62 | 3.44877e-07 | 27.62 | 1.95073e-07 | [30 empty] | 105.62 | 4.17179e-07
27.72 | 3.42773e-07 | 27.72 | 1.91588e-07 | [30 empty] | 105.72 | 4.09946e-07
27.82 | 3.3218e-07 | 27.82 | 1.87549e-07 | [30 empty] | 105.82 | 4.0981e-07
27.92 | 3.29178e-07 | 27.92 | 1.86818e-07 | [30 empty] | 105.92 | 4.09855e-07
28.02 | 3.25232e-07 | 28.02 | 1.91792e-07 | [30 empty] | 106.02 | 4.13957e-07
28.12 | 3.27277e-07 | 28.12 | 1.88107e-07 | [30 empty] | 106.12 | 4.15168e-07
28.22 | 3.26975e-07 | 28.22 | 1.89525e-07 | [30 empty] | 106.22 | 4.144e-07
28.32 | 3.2453e-07 | 28.32 | 1.89123e-07 | [30 empty] | 106.32 | 4.13347e-07
28.42 | 3.22858e-07 | 28.42 | 1.8757e-07 | [30 empty] | 106.42 | 4.11262e-07
28.52 | 3.20498e-07 | 28.52 | 1.86674e-07 | [30 empty] | 106.52 | 4.11579e-07
28.62 | 3.16392e-07 | 28.62 | 1.84215e-07 | [30 empty] | 106.62 | 4.09256e-07
28.72 | 3.14968e-07 | 28.72 | 1.77064e-07 | [30 empty] | 106.72 | 4.04331e-07
28.82 | 3.16254e-07 | 28.82 | 1.78076e-07 | [30 empty] | 106.82 | 4.03426e-07
28.92 | 3.10557e-07 | 28.92 | 1.79587e-07 | [30 empty] | 106.92 | 4.0074e-07
29.02 | 3.08394e-07 | 29.02 | 1.82097e-07 | [30 empty] | 107.02 | 4.03096e-07
29.12 | 3.06523e-07 | 29.12 | 1.80451e-07 | [30 empty] | 107.12 | 4.06252e-07
29.22 | 3.01642e-07 | 29.22 | 1.80856e-07 | [30 empty] | 107.22 | 4.07297e-07
29.32 | 2.99287e-07 | 29.32 | 1.78183e-07 | [30 empty] | 107.32 | 4.06625e-07
29.42 | 2.95588e-07 | 29.42 | 1.79033e-07 | [30 empty] | 107.42 | 4.03911e-07
29.52 | 2.92314e-07 | 29.52 | 1.77358e-07 | [30 empty] | 107.52 | 4.04501e-07
29.62 | 2.91681e-07 | 29.62 | 1.75954e-07 | [30 empty] | 107.62 | 3.9989e-07
29.72 | 2.9188e-07 | 29.72 | 1.70826e-07 | [30 empty] | 107.72 | 3.96949e-07
29.82 | 2.91299e-07 | 29.82 | 1.69698e-07 | [30 empty] | 107.82 | 3.95201e-07
29.92 | 2.9097e-07 | 29.92 | 1.69529e-07 | [30 empty] | 107.92 | 3.95655e-07
30.02 | 2.87996e-07 | 30.02 | 1.70615e-07 | [30 empty] | 108.02 | 3.98577e-07
30.12 | 2.86027e-07 | 30.12 | 1.68669e-07 | [30 empty] | 108.12 | 4.00673e-07
30.22 | 2.83673e-07 | 30.22 | 1.652e-07 | [30 empty] | 108.22 | 4.00751e-07
30.32 | 2.82443e-07 | 30.32 | 1.71972e-07 | [30 empty] | 108.32 | 4.00452e-07
30.42 | 2.79229e-07 | 30.42 | 1.68561e-07 | [30 empty] | 108.42 | 3.94021e-07
30.52 | 2.75893e-07 | 30.52 | 1.68605e-07 | [30 empty] | 108.52 | 3.92818e-07
30.62 | 2.70303e-07 | 30.62 | 1.65364e-07 | [30 empty] | 108.62 | 3.92855e-07
30.72 | 2.69259e-07 | 30.72 | 1.62976e-07 | [30 empty] | 108.72 | 3.93797e-07
30.82 | 2.70586e-07 | 30.82 | 1.58636e-07 | [30 empty] | 108.82 | 3.9496e-07
30.92 | 2.70299e-07 | 30.92 | 1.59542e-07 | [30 empty] | 108.92 | 3.96289e-07
31.02 | 2.70247e-07 | 31.02 | 1.57664e-07 | [30 empty] | 109.02 | 3.94398e-07
31.12 | 2.70281e-07 | 31.12 | 1.59753e-07 | [30 empty] | 109.12 | 3.94563e-07
31.22 | 2.68019e-07 | 31.22 | 1.61658e-07 | [30 empty] | 109.22 | 3.95286e-07
31.32 | 2.67103e-07 | 31.32 | 1.61959e-07 | [30 empty] | 109.32 | 3.93696e-07
31.42 | 2.66102e-07 | 31.42 | 1.61115e-07 | [30 empty] | 109.42 | 3.89561e-07
31.52 | 2.65117e-07 | 31.52 | 1.59957e-07 | [30 empty] | 109.52 | 3.91837e-07
31.62 | 2.60732e-07 | 31.62 | 1.60061e-07 | [30 empty] | 109.62 | 3.89771e-07
31.72 | 2.5753e-07 | 31.72 | 1.58847e-07 | [30 empty] | 109.72 | 3.88227e-07
31.82 | 2.55054e-07 | 31.82 | 1.58604e-07 | [30 empty] | 109.82 | 3.82369e-07
31.92 | 2.60046e-07 | 31.92 | 1.58508e-07 | [30 empty] | 109.92 | 3.81426e-07
32.02 | 2.57256e-07 | 32.02 | 1.58775e-07 | [30 empty] | 110.02 | 3.81059e-07
32.12 | 2.56268e-07 | 32.12 | 1.58042e-07 | [30 empty] | 110.12 | 3.82512e-07
32.22 | 2.55259e-07 | 32.22 | 1.52802e-07 | [30 empty] | 110.22 | 3.83388e-07
32.32 | 2.53705e-07 | 32.32 | 1.50579e-07 | [30 empty] | 110.32 | 3.86004e-07
32.42 | 2.5323e-07 | 32.42 | 1.51128e-07 | [30 empty] | 110.42 | 3.86438e-07
32.52 | 2.50053e-07 | 32.52 | 1.50118e-07 | [30 empty] | 110.52 | 3.84676e-07
32.62 | 2.4482e-07 | 32.62 | 1.55546e-07 | [30 empty] | 110.62 | 3.82899e-07
32.72 | 2.42938e-07 | 32.72 | 1.50436e-07 | [30 empty] | 110.72 | 3.7884e-07
32.82 | 2.42263e-07 | 32.82 | 1.52928e-07 | [30 empty] | 110.82 | 3.76725e-07
32.92 | 2.40336e-07 | 32.92 | 1.51785e-07 | [30 empty] | 110.92 | 3.74907e-07
33.02 | 2.43466e-07 | 33.02 | 1.51923e-07 | [30 empty] | 111.02 | 3.83685e-07
33.12 | 7.3206e-07 | 33.12 | 1.46969e-07 | [30 empty] | 111.12 | 3.80511e-07
33.22 | 8.8587e-07 | 33.22 | 1.46376e-07 | [30 empty] | 111.22 | 3.76933e-07
33.32 | 9.94645e-07 | 33.32 | 1.42756e-07 | [30 empty] | 111.32 | 3.76797e-07
33.42 | 1.08006e-06 | 33.42 | 1.44182e-07 | [30 empty] | 111.42 | 3.75595e-07
33.52 | 1.1486e-06 | 33.52 | 1.44075e-07 | [30 empty] | 111.52 | 3.80401e-07
33.62 | 1.21925e-06 | 33.62 | 1.44405e-07 | [30 empty] | 111.62 | 3.75889e-07
33.72 | 1.27591e-06 | 33.72 | 1.45666e-07 | [30 empty] | 111.72 | 3.78345e-07
33.82 | 1.32648e-06 | 33.82 | 1.47981e-07 | [30 empty] | 111.82 | 3.77227e-07
33.92 | 1.38077e-06 | 33.92 | 1.43233e-07 | [30 empty] | 111.92 | 3.77453e-07
34.02 | 1.43051e-06 | 34.02 | 1.42162e-07 | [30 empty] | 112.02 | 3.774e-07
34.12 | 1.16319e-06 | 34.12 | 1.43211e-07 | [30 empty] | 112.12 | 3.75777e-07
34.22 | 1.06177e-06 | 34.22 | 1.45407e-07 | [30 empty] | 112.22 | 3.75291e-07
34.32 | 9.92539e-07 | 34.32 | 1.45579e-07 | [30 empty] | 112.32 | 3.69785e-07
34.42 | 9.38129e-07 | 34.42 | 1.44923e-07 | [30 empty] | 112.42 | 3.71305e-07
34.52 | 8.93293e-07 | 34.52 | 1.42082e-07 | [30 empty] | 112.52 | 3.68324e-07
34.62 | 8.56295e-07 | 34.62 | 1.40147e-07 | [30 empty] | 112.62 | 3.67073e-07
34.72 | 8.25904e-07 | 34.72 | 1.38154e-07 | [30 empty] | 112.72 | 3.6586e-07
34.82 | 7.95946e-07 | 34.82 | 1.40721e-07 | [30 empty] | 112.82 | 3.67889e-07
34.92 | 7.6603e-07 | 34.92 | 1.41977e-07 | [30 empty] | 112.92 | 3.71178e-07
35.02 | 7.45764e-07 | 35.02 | 1.42502e-07 | [30 empty] | 113.02 | 3.71586e-07
35.12 | 7.25339e-07 | 35.12 | 1.40426e-07 | [30 empty] | 113.12 | 3.69876e-07
35.22 | 7.12163e-07 | 35.22 | 1.42048e-07 | [30 empty] | 113.22 | 3.65841e-07
35.32 | 7.0094e-07 | 35.32 | 1.41473e-07 | [30 empty] | 113.32 | 3.63924e-07
35.42 | 6.85365e-07 | 35.42 | 1.38808e-07 | [30 empty] | 113.42 | 3.62597e-07
35.52 | 6.6992e-07 | 35.52 | 1.36746e-07 | [30 empty] | 113.52 | 3.63366e-07
35.62 | 6.57878e-07 | 35.62 | 1.33953e-07 | [30 empty] | 113.62 | 3.65908e-07
35.72 | 6.45212e-07 | 35.72 | 1.33784e-07 | [30 empty] | 113.72 | 3.6248e-07
35.82 | 6.31959e-07 | 35.82 | 1.38001e-07 | [30 empty] | 113.82 | 3.59959e-07
35.92 | 6.24064e-07 | 35.92 | 1.38947e-07 | [30 empty] | 113.92 | 3.5854e-07
36.02 | 6.1145e-07 | 36.02 | 1.3621e-07 | [30 empty] | 114.02 | 3.58145e-07
36.12 | 5.96751e-07 | 36.12 | 1.38169e-07 | [30 empty] | 114.12 | 3.58859e-07
36.22 | 5.87419e-07 | 36.22 | 1.36926e-07 | [30 empty] | 114.22 | 3.60407e-07
36.32 | 5.8092e-07 | 36.32 | 1.36838e-07 | [30 empty] | 114.32 | 3.63423e-07
36.42 | 5.74757e-07 | 36.42 | 1.3296e-07 | [30 empty] | 114.42 | 3.6373e-07
36.52 | 5.71285e-07 | 36.52 | 1.30874e-07 | [30 empty] | 114.52 | 3.57675e-07
36.62 | 5.64076e-07 | 36.62 | 1.36451e-07 | [30 empty] | 114.62 | 3.63368e-07
36.72 | 5.55978e-07 | 36.72 | 1.36308e-07 | [30 empty] | 114.72 | 3.62179e-07
36.82 | 5.50055e-07 | 36.82 | 1.35409e-07 | [30 empty] | 114.82 | 3.60282e-07
36.92 | 5.42794e-07 | 36.92 | 1.32827e-07 | [30 empty] | 114.92 | 3.60654e-07
37.02 | 5.27713e-07 | 37.02 | 1.30214e-07 | [30 empty] | 115.02 | 3.55221e-07
37.12 | 5.29743e-07 | 37.12 | 1.34595e-07 | [30 empty] | 115.12 | 3.53756e-07
37.22 | 5.25014e-07 | 37.22 | 1.29089e-07 | [30 empty] | 115.22 | 3.51619e-07
37.32 | 5.19495e-07 | 37.32 | 1.27419e-07 | [30 empty] | 115.32 | 3.50861e-07
37.42 | 5.11521e-07 | 37.42 | 1.33663e-07 | [30 empty] | 115.42 | 3.52222e-07
37.52 | 5.02914e-07 | 37.52 | 1.32188e-07 | [30 empty] | 115.52 | 3.55673e-07
37.62 | 4.96554e-07 | 37.62 | 1.33783e-07 | [30 empty] | 115.62 | 3.55568e-07
37.72 | 4.94428e-07 | 37.72 | 1.3245e-07 | [30 empty] | 115.72 | 3.56482e-07
37.82 | 4.93849e-07 | 37.82 | 1.32325e-07 | [30 empty] | 115.82 | 3.56772e-07
37.92 | 4.87082e-07 | 37.92 | 1.32391e-07 | [30 empty] | 115.92 | 3.55731e-07
38.02 | 4.82189e-07 | 38.02 | 1.32106e-07 | [30 empty] | 116.02 | 3.54771e-07
38.12 | 4.78526e-07 | 38.12 | 1.3039e-07 | [30 empty] | 116.12 | 3.53549e-07
38.22 | 4.73042e-07 | 38.22 | 1.29859e-07 | [30 empty] | 116.22 | 3.50037e-07
38.32 | 4.6906e-07 | 38.32 | 1.25703e-07 | [30 empty] | 116.32 | 3.46758e-07
38.42 | 4.62907e-07 | 38.42 | 1.25521e-07 | [30 empty] | 116.42 | 3.45947e-07
38.52 | 4.5668e-07 | 38.52 | 1.2998e-07 | [30 empty] | 116.52 | 3.46676e-07
38.62 | 4.48547e-07 | 38.62 | 1.30492e-07 | [30 empty] | 116.62 | 3.48809e-07
38.72 | 4.53712e-07 | 38.72 | 1.28547e-07 | [30 empty] | 116.72 | 3.49526e-07
38.82 | 4.50996e-07 | 38.82 | 1.25484e-07 | [30 empty] | 116.82 | 3.51872e-07
38.92 | 4.47137e-07 | 38.92 | 1.25254e-07 | [30 empty] | 116.92 | 3.50918e-07
39.02 | 4.40273e-07 | 39.02 | 1.23938e-07 | [30 empty] | 117.02 | 3.51033e-07
39.12 | 4.3572e-07 | 39.12 | 1.27134e-07 | [30 empty] | 117.12 | 3.50485e-07
39.22 | 4.31448e-07 | 39.22 | 1.2825e-07 | [30 empty] | 117.22 | 3.48879e-07
39.32 | 4.31223e-07 | 39.32 | 1.28028e-07 | [30 empty] | 117.32 | 3.48474e-07
39.42 | 4.30291e-07 | 39.42 | 1.26636e-07 | [30 empty] | 117.42 | 3.46856e-07
39.52 | 4.27547e-07 | 39.52 | 1.26927e-07 | [30 empty] | 117.52 | 3.42038e-07
39.62 | 4.24469e-07 | 39.62 | 1.23453e-07 | [30 empty] | 117.62 | 3.38844e-07
39.72 | 4.19548e-07 | 39.72 | 1.21044e-07 | [30 empty] | 117.72 | 3.3961e-07
39.82 | 4.12438e-07 | 39.82 | 1.26394e-07 | [30 empty] | 117.82 | 3.41487e-07
39.92 | 4.06869e-07 | 39.92 | 1.20705e-07 | [30 empty] | 117.92 | 3.44483e-07
40.02 | 4.10984e-07 | 40.02 | 1.26129e-07 | [30 empty] | 118.02 | 3.46702e-07
40.12 | 4.08582e-07 | 40.12 | 1.24679e-07 | [30 empty] | 118.12 | 3.45081e-07
40.22 | 4.05981e-07 | 40.22 | 1.25584e-07 | [30 empty] | 118.22 | 3.44122e-07
40.32 | 4.03103e-07 | 40.32 | 1.18179e-07 | [30 empty] | 118.32 | 3.44631e-07
40.42 | 3.98867e-07 | 40.42 | 1.20924e-07 | [30 empty] | 118.42 | 3.43163e-07
40.52 | 3.92831e-07 | 40.52 | 1.2166e-07 | [30 empty] | 118.52 | 3.40373e-07
40.62 | 3.90087e-07 | 40.62 | 1.24841e-07 | [30 empty] | 118.62 | 3.3738e-07
40.72 | 3.93156e-07 | 40.72 | 1.23624e-07 | [30 empty] | 118.72 | 3.38045e-07
40.82 | 3.9233e-07 | 40.82 | 1.24666e-07 | [30 empty] | 118.82 | 3.36545e-07
40.92 | 3.89975e-07 | 40.92 | 1.21544e-07 | [30 empty] | 118.92 | 3.3726e-07
41.02 | 3.85373e-07 | 41.02 | 1.18591e-07 | [30 empty] | 119.02 | 3.40119e-07
41.12 | 3.83928e-07 | 41.12 | 1.18745e-07 | [30 empty] | 119.12 | 3.3962e-07
41.22 | 3.80605e-07 | 41.22 | 1.19751e-07 | [30 empty] | 119.22 | 3.39187e-07
41.32 | 3.74499e-07 | 41.32 | 1.2261e-07 | [30 empty] | 119.32 | 3.40187e-07
41.42 | 3.71247e-07 | 41.42 | 1.23088e-07 | [30 empty] | 119.42 | 3.37527e-07
41.52 | 3.6768e-07 | 41.52 | 1.21266e-07 | [30 empty] | 119.52 | 3.39758e-07
41.62 | 3.66331e-07 | 41.62 | 1.21541e-07 | [30 empty] | 119.62 | 3.33554e-07
41.72 | 3.68577e-07 | 41.72 | 1.21201e-07 | [30 empty] | 119.72 | 3.38263e-07
41.82 | 3.71541e-07 | 41.82 | 1.19124e-07 | [30 empty] | 119.82 | 3.36451e-07
41.92 | 3.68028e-07 | 41.92 | 1.16136e-07 | [30 empty] | 119.92 | 3.31944e-07
42.02 | 3.6572e-07 | 42.02 | 1.16601e-07 | [30 empty] | 120.02 | 3.29479e-07
42.12 | 3.65017e-07 | 42.12 | 4.36885e-07 | [30 empty] | 120.12 | 3.28412e-07
42.22 | 3.60829e-07 | 42.22 | 5.55958e-07 | [30 empty] | 120.22 | 3.27782e-07
42.32 | 3.58407e-07 | 42.32 | 6.47372e-07 | [30 empty] | 120.32 | 3.28979e-07
42.42 | 3.56322e-07 | 42.42 | 7.21077e-07 | [30 empty] | 120.42 | 3.35369e-07
42.52 | 3.54193e-07 | 42.52 | 7.80505e-07 | [30 empty] | 120.52 | 3.34805e-07
42.62 | 3.47539e-07 | 42.62 | 8.45049e-07 | [30 empty] | 120.62 | 3.27961e-07
42.72 | 3.53133e-07 | 42.72 | 9.00209e-07 | [30 empty] | 120.72 | 3.33694e-07
42.82 | 3.46321e-07 | 42.82 | 9.49894e-07 | [30 empty] | 120.82 | 3.32851e-07
42.92 | 3.48789e-07 | 42.92 | 9.94683e-07 | [30 empty] | 120.92 | 3.28244e-07
43.02 | 3.47806e-07 | 43.02 | 1.0481e-06 | [30 empty] | 121.02 | 3.28263e-07
43.12 | 3.4616e-07 | 43.12 | 8.37264e-07 | [30 empty] | 121.12 | 3.25014e-07
43.22 | 3.45296e-07 | 43.22 | 7.51517e-07 | [30 empty] | 121.22 | 3.25175e-07
43.32 | 3.42908e-07 | 43.32 | 6.9464e-07 | [30 empty] | 121.32 | 3.30759e-07
43.42 | 3.40888e-07 | 43.42 | 6.63884e-07 | [30 empty] | 121.42 | 3.30792e-07
43.52 | 3.39525e-07 | 43.52 | 6.30797e-07 | [30 empty] | 121.52 | 3.30357e-07
43.62 | 3.34993e-07 | 43.62 | 6.05067e-07 | [30 empty] | 121.62 | 3.28828e-07
43.72 | 3.3783e-07 | 43.72 | 5.7808e-07 | [30 empty] | 121.72 | 3.25296e-07
43.82 | 3.31056e-07 | 43.82 | 5.63469e-07 | [30 empty] | 121.82 | 3.23281e-07
43.92 | 3.27656e-07 | 43.92 | 5.45791e-07 | [30 empty] | 121.92 | 3.23297e-07
44.02 | 3.27844e-07 | 44.02 | 5.32724e-07 | [30 empty] | 122.02 | 3.26785e-07
44.12 | 8.93772e-07 | 44.12 | 5.10246e-07 | [30 empty] | 122.12 | 3.25656e-07
44.22 | 1.07963e-06 | 44.22 | 5.03079e-07 | [30 empty] | 122.22 | 3.27367e-07
44.32 | 1.20007e-06 | 44.32 | 4.88457e-07 | [30 empty] | 122.32 | 3.25588e-07
44.42 | 1.29582e-06 | 44.42 | 4.72948e-07 | [30 empty] | 122.42 | 3.24756e-07
44.52 | 1.37512e-06 | 44.52 | 4.67825e-07 | [30 empty] | 122.52 | 3.25348e-07
44.62 | 1.44983e-06 | 44.62 | 4.56433e-07 | [30 empty] | 122.62 | 3.24849e-07
44.72 | 1.50816e-06 | 44.72 | 4.46789e-07 | [30 empty] | 122.72 | 3.2231e-07
44.82 | 1.56897e-06 | 44.82 | 4.46347e-07 | [30 empty] | 122.82 | 3.19713e-07
44.92 | 1.61804e-06 | 44.92 | 4.38256e-07 | [30 empty] | 122.92 | 3.1818e-07
45.02 | 1.6719e-06 | 45.02 | 4.28541e-07 | [30 empty] | 123.02 | 3.17557e-07
45.12 | 1.37525e-06 | 45.12 | 4.22335e-07 | [30 empty] | 123.12 | 3.18091e-07
45.22 | 1.2579e-06 | 45.22 | 4.13788e-07 | [30 empty] | 123.22 | 3.22624e-07
45.32 | 1.18381e-06 | 45.32 | 4.16204e-07 | [30 empty] | 123.32 | 3.22596e-07
45.42 | 1.1267e-06 | 45.42 | 4.02885e-07 | [30 empty] | 123.42 | 3.23345e-07
45.52 | 1.0773e-06 | 45.52 | 4.01229e-07 | [30 empty] | 123.52 | 3.21279e-07
45.62 | 1.03782e-06 | 45.62 | 3.92142e-07 | [30 empty] | 123.62 | 3.20739e-07
45.72 | 1.00139e-06 | 45.72 | 3.87651e-07 | [30 empty] | 123.72 | 3.20351e-07
45.82 | 9.69803e-07 | 45.82 | 3.75156e-07 | [30 empty] | 123.82 | 3.17959e-07
45.92 | 9.41183e-07 | 45.92 | 3.78924e-07 | [30 empty] | 123.92 | 3.15452e-07
46.02 | 9.15202e-07 | 46.02 | 3.70929e-07 | [30 empty] | 124.02 | 3.19718e-07
46.12 | 8.9681e-07 | 46.12 | 3.6688e-07 | [30 empty] | 124.12 | 3.20453e-07
46.22 | 8.71837e-07 | 46.22 | 3.65983e-07 | [30 empty] | 124.22 | 3.1972e-07
46.32 | 8.56881e-07 | 46.32 | 3.58997e-07 | [30 empty] | 124.32 | 3.19128e-07
46.42 | 8.4021e-07 | 46.42 | 3.58605e-07 | [30 empty] | 124.42 | 3.15777e-07
46.52 | 8.26828e-07 | 46.52 | 3.5097e-07 | [30 empty] | 124.52 | 3.14082e-07
46.62 | 8.1016e-07 | 46.62 | 3.51608e-07 | [30 empty] | 124.62 | 3.18982e-07
46.72 | 7.9693e-07 | 46.72 | 3.39846e-07 | [30 empty] | 124.72 | 3.16911e-07
46.82 | 7.83197e-07 | 46.82 | 3.38681e-07 | [30 empty] | 124.82 | 3.16955e-07
46.92 | 7.68618e-07 | 46.92 | 3.33598e-07 | [30 empty] | 124.92 | 3.16264e-07
47.02 | 7.53114e-07 | 47.02 | 3.32684e-07 | [30 empty] | 125.02 | 3.12732e-07
47.12 | 7.35689e-07 | 47.12 | 3.32934e-07 | [30 empty] | 125.12 | 3.10253e-07
47.22 | 7.25292e-07 | 47.22 | 3.28646e-07 | [30 empty] | 125.22 | 3.08126e-07
47.32 | 7.18643e-07 | 47.32 | 3.26651e-07 | [30 empty] | 125.32 | 3.08431e-07
47.42 | 7.10961e-07 | 47.42 | 3.30784e-07 | [30 empty] | 125.42 | 3.09619e-07
47.52 | 7.0571e-07 | 47.52 | 3.20773e-07 | [30 empty] | 125.52 | 3.1358e-07
47.62 | 6.99553e-07 | 47.62 | 3.18368e-07 | [30 empty] | 125.62 | 3.13908e-07
47.72 | 6.89296e-07 | 47.72 | 3.14375e-07 | [30 empty] | 125.72 | 3.12925e-07
47.82 | 6.81803e-07 | 47.82 | 3.0887e-07 | [30 empty] | 125.82 | 3.14253e-07
47.92 | 6.74251e-07 | 47.92 | 3.10694e-07 | [30 empty] | 125.92 | 3.12362e-07
48.02 | 6.66221e-07 | 48.02 | 3.00152e-07 | [30 empty] | 126.02 | 3.09842e-07
48.12 | 6.54925e-07 | 48.12 | 2.99015e-07 | [30 empty] | 126.12 | 3.12418e-07
48.22 | 6.46146e-07 | 48.22 | 2.98985e-07 | [30 empty] | 126.22 | 3.12276e-07
48.32 | 6.38031e-07 | 48.32 | 2.99962e-07 | [30 empty] | 126.32 | 3.04916e-07
48.42 | 6.3324e-07 | 48.42 | 2.9983e-07 | [30 empty] | 126.42 | 3.07865e-07
48.52 | 6.27614e-07 | 48.52 | 2.98967e-07 | [30 empty] | 126.52 | 3.10341e-07
48.62 | 6.24996e-07 | 48.62 | 2.91633e-07 | [30 empty] | 126.62 | 3.10246e-07
48.72 | 6.20274e-07 | 48.72 | 2.86748e-07 | [30 empty] | 126.72 | 3.09893e-07
48.82 | 6.1217e-07 | 48.82 | 2.91027e-07 | [30 empty] | 126.82 | 3.0685e-07
48.92 | 6.01838e-07 | 48.92 | 2.89723e-07 | [30 empty] | 126.92 | 3.09481e-07
49.02 | 5.94689e-07 | 49.02 | 2.86468e-07 | [30 empty] | 127.02 | 3.04981e-07
49.12 | 5.89498e-07 | 49.12 | 2.87261e-07 | [30 empty] | 127.12 | 3.09524e-07
49.22 | 5.86497e-07 | 49.22 | 2.8483e-07 | [30 empty] | 127.22 | 3.07915e-07
49.32 | 5.86831e-07 | 49.32 | 2.82457e-07 | [30 empty] | 127.32 | 3.09154e-07
49.42 | 5.83017e-07 | 49.42 | 2.82625e-07 | [30 empty] | 127.42 | 3.08714e-07
49.52 | 5.78539e-07 | 49.52 | 2.7944e-07 | [30 empty] | 127.52 | 3.08529e-07
49.62 | 5.73928e-07 | 49.62 | 2.77202e-07 | [30 empty] | 127.62 | 3.08074e-07
49.72 | 5.68875e-07 | 49.72 | 2.71015e-07 | [30 empty] | 127.72 | 3.04161e-07
49.82 | 5.62374e-07 | 49.82 | 2.68431e-07 | [30 empty] | 127.82 | 3.03589e-07
49.92 | 5.54961e-07 | 49.92 | 2.69129e-07 | [30 empty] | 127.92 | 3.01657e-07
50.02 | 5.49911e-07 | 50.02 | 2.71157e-07 | [30 empty] | 128.02 | 3.0142e-07
50.12 | 5.47839e-07 | 50.12 | 2.68046e-07 | [30 empty] | 128.12 | 3.03583e-07
50.22 | 5.45898e-07 | 50.22 | 2.6957e-07 | [30 empty] | 128.22 | 3.05484e-07
50.32 | 5.46119e-07 | 50.32 | 2.67886e-07 | [30 empty] | 128.32 | 3.05624e-07
50.42 | 5.42233e-07 | 50.42 | 2.66102e-07 | [30 empty] | 128.42 | 3.05073e-07
50.52 | 5.37992e-07 | 50.52 | 2.64419e-07 | [30 empty] | 128.52 | 3.00817e-07
50.62 | 5.33408e-07 | 50.62 | 2.56948e-07 | [30 empty] | 128.62 | 2.98739e-07
50.72 | 5.30455e-07 | 50.72 | 2.58761e-07 | [30 empty] | 128.72 | 2.97458e-07
50.82 | 5.24989e-07 | 50.82 | 2.60717e-07 | [30 empty] | 128.82 | 2.97409e-07
50.92 | 5.19863e-07 | 50.92 | 2.59416e-07 | [30 empty] | 128.92 | 2.99678e-07
51.02 | 5.12309e-07 | 51.02 | 2.58654e-07 | [30 empty] | 129.02 | 3.03499e-07
51.12 | 5.08044e-07 | 51.12 | 2.55779e-07 | [30 empty] | 129.12 | 3.01446e-07
51.22 | 5.05396e-07 | 51.22 | 2.54365e-07 | [30 empty] | 129.22 | 3.02731e-07
51.32 | 5.05609e-07 | 51.32 | 2.50637e-07 | [30 empty] | 129.32 | 3.03154e-07
51.42 | 5.04419e-07 | 51.42 | 2.53456e-07 | [30 empty] | 129.42 | 3.02269e-07
51.52 | 5.04516e-07 | 51.52 | 2.51465e-07 | [30 empty] | 129.52 | 2.99379e-07
51.62 | 5.00471e-07 | 51.62 | 2.50797e-07 | [30 empty] | 129.62 | 2.96436e-07
51.72 | 4.97722e-07 | 51.72 | 2.49961e-07 | [30 empty] | 129.72 | 2.96467e-07
51.82 | 4.94745e-07 | 51.82 | 2.48971e-07 | [30 empty] | 129.82 | 2.94826e-07
51.92 | 4.87363e-07 | 51.92 | 2.48343e-07 | [30 empty] | 129.92 | 2.98187e-07
52.02 | 4.8377e-07 | 52.02 | 2.46391e-07 | [30 empty] | 130.02 | 3.00594e-07
52.12 | 4.80226e-07 | 52.12 | 2.37795e-07 | [30 empty] | 130.12 | 2.99241e-07
52.22 | 4.78903e-07 | 52.22 | 2.45499e-07 | [30 empty] | 130.22 | 2.98068e-07
52.32 | 4.80126e-07 | 52.32 | 2.4434e-07 | [30 empty] | 130.32 | 2.98864e-07
52.42 | 4.70899e-07 | 52.42 | 2.40568e-07 | [30 empty] | 130.42 | 2.92554e-07
52.52 | 4.66411e-07 | 52.52 | 2.40148e-07 | [30 empty] | 130.52 | 2.95073e-07
52.62 | 4.63964e-07 | 52.62 | 2.37328e-07 | [30 empty] | 130.62 | 2.97302e-07
52.72 | 4.64715e-07 | 52.72 | 2.33123e-07 | [30 empty] | 130.72 | 2.97383e-07
52.82 | 4.66704e-07 | 52.82 | 2.31852e-07 | [30 empty] | 130.82 | 2.96061e-07
52.92 | 4.64821e-07 | 52.92 | 2.31242e-07 | [30 empty] | 130.92 | 2.95486e-07
53.02 | 4.6315e-07 | 53.02 | 2.32497e-07 | [30 empty] | 131.02 | 2.97585e-07
53.12 | 4.60976e-07 | 53.12 | 2.35011e-07 | [30 empty] | 131.12 | 2.95476e-07
53.22 | 4.57634e-07 | 53.22 | 2.26375e-07 | [30 empty] | 131.22 | 2.92496e-07
53.32 | 4.55402e-07 | 53.32 | 2.27211e-07 | [30 empty] | 131.32 | 2.88572e-07
53.42 | 4.50325e-07 | 53.42 | 2.29299e-07 | [30 empty] | 131.42 | 2.90865e-07
53.52 | 4.45845e-07 | 53.52 | 2.26896e-07 | [30 empty] | 131.52 | 2.91516e-07
53.62 | 4.42395e-07 | 53.62 | 2.25627e-07 | [30 empty] | 131.62 | 2.94063e-07
53.72 | 4.40817e-07 | 53.72 | 2.2874e-07 | [30 empty] | 131.72 | 2.94841e-07
53.82 | 4.43417e-07 | 53.82 | 2.27049e-07 | [30 empty] | 131.82 | 2.93415e-07
53.92 | 4.42445e-07 | 53.92 | 2.26869e-07 | [30 empty] | 131.92 | 2.93211e-07
54.02 | 4.40778e-07 | 54.02 | 2.26484e-07 | [30 empty] | 132.02 | 2.92565e-07
54.12 | 4.38842e-07 | 54.12 | 2.23396e-07 | [30 empty] | 132.12 | 2.89364e-07
54.22 | 4.36295e-07 | 54.22 | 2.19551e-07 | [30 empty] | 132.22 | 2.86641e-07
54.32 | 4.34068e-07 | 54.32 | 2.19577e-07 | [30 empty] | 132.32 | 2.88718e-07
54.42 | 4.30695e-07 | 54.42 | 2.21623e-07 | [30 empty] | 132.42 | 2.89274e-07
54.52 | 4.30182e-07 | 54.52 | 2.2074e-07 | [30 empty] | 132.52 | 2.91807e-07
54.62 | 4.27901e-07 | 54.62 | 2.18217e-07 | [30 empty] | 132.62 | 2.9153e-07
54.72 | 4.2603e-07 | 54.72 | 2.14091e-07 | [30 empty] | 132.72 | 2.8558e-07
54.82 | 4.22299e-07 | 54.82 | 2.13052e-07 | [30 empty] | 132.82 | 2.84601e-07
54.92 | 4.16489e-07 | 54.92 | 2.16879e-07 | [30 empty] | 132.92 | 2.83516e-07
55.02 | 4.14089e-07 | 55.02 | 2.17073e-07 | [30 empty] | 133.02 | 2.86406e-07
55.12 | 1.05464e-06 | 55.12 | 2.17387e-07 | [30 empty] | 133.12 | 2.89673e-07
55.22 | 1.26064e-06 | 55.22 | 2.16805e-07 | [30 empty] | 133.22 | 2.8778e-07
55.32 | 1.38391e-06 | 55.32 | 2.15285e-07 | [30 empty] | 133.32 | 2.88003e-07
55.42 | 1.48445e-06 | 55.42 | 2.14514e-07 | [30 empty] | 133.42 | 2.88915e-07
55.52 | 1.57786e-06 | 55.52 | 2.1443e-07 | [30 empty] | 133.52 | 2.85341e-07
55.62 | 1.64671e-06 | 55.62 | 2.12622e-07 | [30 empty] | 133.62 | 2.88326e-07
55.72 | 1.71607e-06 | 55.72 | 2.09677e-07 | [30 empty] | 133.72 | 2.87657e-07
55.82 | 1.77754e-06 | 55.82 | 2.06341e-07 | [30 empty] | 133.82 | 2.87405e-07
55.92 | 1.83244e-06 | 55.92 | 2.057e-07 | [30 empty] | 133.92 | 2.86986e-07
56.02 | 1.8984e-06 | 56.02 | 2.07846e-07 | [30 empty] | 134.02 | 2.83099e-07
56.12 | 1.5761e-06 | 56.12 | 2.0971e-07 | [30 empty] | 134.12 | 2.81558e-07
56.22 | 1.44604e-06 | 56.22 | 2.0909e-07 | [30 empty] | 134.22 | 2.78753e-07
56.32 | 1.35844e-06 | 56.32 | 2.09586e-07 | [30 empty] | 134.32 | 2.794e-07
56.42 | 1.29304e-06 | 56.42 | 2.07591e-07 | [30 empty] | 134.42 | 2.84122e-07
56.52 | 1.24173e-06 | 56.52 | 2.06501e-07 | [30 empty] | 134.52 | 2.86375e-07
56.62 | 1.18886e-06 | 56.62 | 2.02565e-07 | [30 empty] | 134.62 | 2.86387e-07
56.72 | 1.14511e-06 | 56.72 | 2.01938e-07 | [30 empty] | 134.72 | 2.85173e-07
56.82 | 1.11153e-06 | 56.82 | 2.04462e-07 | [30 empty] | 134.82 | 2.84714e-07
56.92 | 1.08426e-06 | 56.92 | 2.05481e-07 | [30 empty] | 134.92 | 2.79789e-07
57.02 | 1.06356e-06 | 57.02 | 2.02363e-07 | [30 empty] | 135.02 | 2.82874e-07
57.12 | 1.04438e-06 | 57.12 | 1.98683e-07 | [30 empty] | 135.12 | 2.84449e-07
57.22 | 1.02172e-06 | 57.22 | 1.96945e-07 | [30 empty] | 135.22 | 2.84512e-07
57.32 | 9.98904e-07 | 57.32 | 2.02835e-07 | [30 empty] | 135.32 | 2.78424e-07
57.42 | 9.82712e-07 | 57.42 | 2.02262e-07 | [30 empty] | 135.42 | 2.8145e-07
57.52 | 9.64914e-07 | 57.52 | 2.00883e-07 | [30 empty] | 135.52 | 2.83081e-07
57.62 | 9.42658e-07 | 57.62 | 1.99226e-07 | [30 empty] | 135.62 | 2.82108e-07
57.72 | 9.24664e-07 | 57.72 | 1.95839e-07 | [30 empty] | 135.72 | 2.82877e-07
57.82 | 9.08855e-07 | 57.82 | 1.96349e-07 | [30 empty] | 135.82 | 2.78114e-07
57.92 | 8.96327e-07 | 57.92 | 1.97001e-07 | [30 empty] | 135.92 | 2.76927e-07
58.02 | 8.88224e-07 | 58.02 | 1.99512e-07 | [30 empty] | 136.02 | 2.77092e-07
58.12 | 8.76041e-07 | 58.12 | 1.98899e-07 | [30 empty] | 136.12 | 2.7551e-07
58.22 | 8.654e-07 | 58.22 | 1.93228e-07 | [30 empty] | 136.22 | 2.79801e-07
58.32 | 8.53398e-07 | 58.32 | 1.96159e-07 | [30 empty] | 136.32 | 2.80833e-07
58.42 | 8.43552e-07 | 58.42 | 1.95699e-07 | [30 empty] | 136.42 | 2.81057e-07
58.52 | 8.30518e-07 | 58.52 | 1.92455e-07 | [30 empty] | 136.52 | 2.8052e-07
58.62 | 8.17939e-07 | 58.62 | 1.8985e-07 | [30 empty] | 136.62 | 2.79649e-07
58.72 | 8.03577e-07 | 58.72 | 1.92314e-07 | [30 empty] | 136.72 | 2.78453e-07
58.82 | 7.9544e-07 | 58.82 | 1.95003e-07 | [30 empty] | 136.82 | 2.70467e-07
58.92 | 7.85838e-07 | 58.92 | 1.91198e-07 | [30 empty] | 136.92 | 2.72239e-07
59.02 | 7.81813e-07 | 59.02 | 1.87971e-07 | [30 empty] | 137.02 | 2.72309e-07
59.12 | 7.77263e-07 | 59.12 | 1.87461e-07 | [30 empty] | 137.12 | 2.74863e-07
59.22 | 7.68801e-07 | 59.22 | 1.87938e-07 | [30 empty] | 137.22 | 2.77089e-07
59.32 | 7.61382e-07 | 59.32 | 1.90643e-07 | [30 empty] | 137.32 | 2.78278e-07
59.42 | 7.54653e-07 | 59.42 | 1.93128e-07 | [30 empty] | 137.42 | 2.76604e-07
59.52 | 7.48461e-07 | 59.52 | 1.89418e-07 | [30 empty] | 137.52 | 2.7708e-07
59.62 | 7.39643e-07 | 59.62 | 1.89521e-07 | [30 empty] | 137.62 | 2.75765e-07
59.72 | 7.33105e-07 | 59.72 | 1.90988e-07 | [30 empty] | 137.72 | 2.71316e-07
59.82 | 7.23182e-07 | 59.82 | 1.85677e-07 | [30 empty] | 137.82 | 2.71739e-07
59.92 | 7.15555e-07 | 59.92 | 1.89004e-07
60.02 | 7.09098e-07 | 60.02 | 1.88408e-07
60.12 | 7.06338e-07 | 60.12 | 1.89402e-07
60.22 | 7.02571e-07 | 60.22 | 1.86867e-07
60.32 | 6.97e-07 | 60.32 | 1.82659e-07
60.42 | 6.92448e-07 | 60.42 | 1.88228e-07
60.52 | 6.86251e-07 | 60.52 | 1.85564e-07
60.62 | 6.81281e-07 | 60.62 | 1.82836e-07
60.72 | 6.73518e-07 | 60.72 | 1.80645e-07
60.82 | 6.66574e-07 | 60.82 | 1.86565e-07
60.92 | 6.57721e-07 | 60.92 | 1.86872e-07
61.02 | 6.54546e-07 | 61.02 | 1.84271e-07
61.12 | 6.52515e-07 | 61.12 | 1.80757e-07
61.22 | 6.50786e-07 | 61.22 | 1.77423e-07
61.32 | 6.47389e-07 | 61.32 | 1.77326e-07
61.42 | 6.43365e-07 | 61.42 | 1.77587e-07
61.52 | 6.38769e-07 | 61.52 | 1.80635e-07
61.62 | 6.34803e-07 | 61.62 | 1.82206e-07
61.72 | 6.28558e-07 | 61.72 | 1.76578e-07
61.82 | 6.19957e-07 | 61.82 | 1.76742e-07
61.92 | 6.16713e-07 | 61.92 | 1.75467e-07
62.02 | 6.12843e-07 | 62.02 | 1.78722e-07
62.12 | 6.1037e-07 | 62.12 | 1.74567e-07
62.22 | 6.09938e-07 | 62.22 | 1.72805e-07
62.32 | 6.07182e-07 | 62.32 | 1.72921e-07
62.42 | 6.03192e-07 | 62.42 | 1.74426e-07
62.52 | 5.99752e-07 | 62.52 | 1.77569e-07
62.62 | 5.96793e-07 | 62.62 | 1.77195e-07
62.72 | 5.92191e-07 | 62.72 | 1.76761e-07
62.82 | 5.85046e-07 | 62.82 | 1.76896e-07
62.92 | 5.80007e-07 | 62.92 | 1.74828e-07
63.02 | 5.75478e-07 | 63.02 | 1.71159e-07
63.12 | 5.70664e-07 | 63.12 | 5.8786e-07
63.22 | 5.71706e-07 | 63.22 | 7.44166e-07
63.32 | 5.73751e-07 | 63.32 | 8.50973e-07
63.42 | 5.6779e-07 | 63.42 | 9.33208e-07
63.52 | 5.60508e-07 | 63.52 | 1.00783e-06
63.62 | 5.58195e-07 | 63.62 | 1.07763e-06
63.72 | 5.55896e-07 | 63.72 | 1.13633e-06
63.82 | 5.5353e-07 | 63.82 | 1.18547e-06
63.92 | 5.53626e-07 | 63.92 | 1.23166e-06
64.02 | 5.53441e-07 | 64.02 | 1.28262e-06
64.12 | 5.48595e-07 | 64.12 | 1.04939e-06
64.22 | 5.46794e-07 | 64.22 | 9.60268e-07
64.32 | 5.43971e-07 | 64.32 | 8.9763e-07
64.42 | 5.42217e-07 | 64.42 | 8.51244e-07
64.52 | 5.3498e-07 | 64.52 | 8.13035e-07
64.62 | 5.30253e-07 | 64.62 | 7.81124e-07
64.72 | 5.2635e-07 | 64.72 | 7.51916e-07
64.82 | 5.23785e-07 | 64.82 | 7.2938e-07
64.92 | 5.2688e-07 | 64.92 | 7.08025e-07
65.02 | 5.28425e-07 | 65.02 | 6.91601e-07
65.12 | 5.26822e-07 | 65.12 | 6.72315e-07
65.22 | 5.19537e-07 | 65.22 | 6.48428e-07
65.32 | 5.1896e-07 | 65.32 | 6.41236e-07
65.42 | 5.19442e-07 | 65.42 | 6.28551e-07
65.52 | 5.15175e-07 | 65.52 | 6.16139e-07
65.62 | 5.12175e-07 | 65.62 | 6.0492e-07
65.72 | 5.11241e-07 | 65.72 | 5.94286e-07
65.82 | 5.04292e-07 | 65.82 | 5.85698e-07
65.92 | 5.07799e-07 | 65.92 | 5.75904e-07
66.02 | 4.98316e-07 | 66.02 | 5.66828e-07
66.12 | 1.20482e-06 | 66.12 | 5.54918e-07
66.22 | 1.41838e-06 | 66.22 | 5.43951e-07
66.32 | 1.56114e-06 | 66.32 | 5.36602e-07
66.42 | 1.67373e-06 | 66.42 | 5.31223e-07
66.52 | 1.75117e-06 | 66.52 | 5.26327e-07
66.62 | 1.81799e-06 | 66.62 | 5.14809e-07
66.72 | 1.89598e-06 | 66.72 | 5.07425e-07
66.82 | 1.96693e-06 | 66.82 | 5.02891e-07
66.92 | 2.03151e-06 | 66.92 | 5.01234e-07
67.02 | 2.09886e-06 | 67.02 | 4.9616e-07
67.12 | 1.74947e-06 | 67.12 | 4.87265e-07
67.22 | 1.6087e-06 | 67.22 | 4.83278e-07
67.32 | 1.51642e-06 | 67.32 | 4.82194e-07
67.42 | 1.44929e-06 | 67.42 | 4.78224e-07
67.52 | 1.38071e-06 | 67.52 | 4.70216e-07
67.62 | 1.33794e-06 | 67.62 | 4.67218e-07
67.72 | 1.30011e-06 | 67.72 | 4.62195e-07
67.82 | 1.26789e-06 | 67.82 | 4.59536e-07
67.92 | 1.23807e-06 | 67.92 | 4.4907e-07
68.02 | 1.20508e-06 | 68.02 | 4.43021e-07
68.12 | 1.17722e-06 | 68.12 | 4.40056e-07
68.22 | 1.15407e-06 | 68.22 | 4.39008e-07
68.32 | 1.13112e-06 | 68.32 | 4.37159e-07
68.42 | 1.10433e-06 | 68.42 | 4.35597e-07
68.52 | 1.08729e-06 | 68.52 | 4.29077e-07
68.62 | 1.06841e-06 | 68.62 | 4.28117e-07
68.72 | 1.05362e-06 | 68.72 | 4.19698e-07
68.82 | 1.04162e-06 | 68.82 | 4.18865e-07
68.92 | 1.02691e-06 | 68.92 | 4.18624e-07
69.02 | 1.01252e-06 | 69.02 | 4.14163e-07
69.12 | 1.0006e-06 | 69.12 | 4.11668e-07
69.22 | 9.89108e-07 | 69.22 | 4.086e-07
69.32 | 9.74958e-07 | 69.32 | 4.05315e-07
69.42 | 9.56503e-07 | 69.42 | 3.99938e-07
69.52 | 9.41592e-07 | 69.52 | 3.94015e-07
69.62 | 9.30288e-07 | 69.62 | 3.89832e-07
69.72 | 9.20161e-07 | 69.72 | 3.86197e-07
69.82 | 9.1371e-07 | 69.82 | 3.88214e-07
69.92 | 9.11209e-07 | 69.92 | 3.87202e-07
70.02 | 9.00755e-07 | 70.02 | 3.85659e-07
70.12 | 8.89968e-07 | 70.12 | 3.79664e-07
70.22 | 8.82483e-07 | 70.22 | 3.81963e-07
70.32 | 8.7469e-07 | 70.32 | 3.79456e-07
70.42 | 8.62853e-07 | 70.42 | 3.78028e-07
70.52 | 8.50786e-07 | 70.52 | 3.68742e-07
70.62 | 8.45662e-07 | 70.62 | 3.73494e-07
70.72 | 8.41299e-07 | 70.72 | 3.70138e-07
70.82 | 8.3685e-07 | 70.82 | 3.68539e-07
70.92 | 8.29526e-07 | 70.92 | 3.67174e-07
71.02 | 8.24712e-07 | 71.02 | 3.64094e-07
71.12 | 8.16793e-07 | 71.12 | 3.63151e-07
71.22 | 8.1102e-07 | 71.22 | 3.57956e-07
71.32 | 7.96926e-07 | 71.32 | 3.58676e-07
71.42 | 7.87736e-07 | 71.42 | 3.55772e-07
71.52 | 7.81983e-07 | 71.52 | 3.53706e-07
71.62 | 7.80706e-07 | 71.62 | 3.45417e-07
71.72 | 7.77098e-07 | 71.72 | 3.44907e-07
71.82 | 7.75422e-07 | 71.82 | 3.46684e-07
71.92 | 7.68962e-07 | 71.92 | 3.47203e-07
72.02 | 7.6296e-07 | 72.02 | 3.41315e-07
72.12 | 7.51212e-07 | 72.12 | 3.3819e-07
72.22 | 7.48431e-07 | 72.22 | 3.37945e-07
72.32 | 7.49612e-07 | 72.32 | 3.35347e-07
72.42 | 7.38019e-07 | 72.42 | 3.38235e-07
72.52 | 7.37083e-07 | 72.52 | 3.38323e-07
72.62 | 7.33609e-07 | 72.62 | 3.35586e-07
72.72 | 7.27397e-07 | 72.72 | 3.34796e-07
72.82 | 7.24146e-07 | 72.82 | 3.31168e-07
72.92 | 7.1915e-07 | 72.92 | 3.28393e-07
73.02 | 7.1286e-07 | 73.02 | 3.24071e-07
73.12 | 7.03997e-07 | 73.12 | 3.2121e-07
73.22 | 6.99659e-07 | 73.22 | 3.26416e-07
73.32 | 6.95531e-07 | 73.32 | 3.25412e-07
73.42 | 6.91581e-07 | 73.42 | 3.23526e-07
73.52 | 6.92605e-07 | 73.52 | 3.18459e-07
73.62 | 6.90161e-07 | 73.62 | 3.15865e-07
73.72 | 6.85237e-07 | 73.72 | 3.13796e-07
73.82 | 6.83827e-07 | 73.82 | 3.15558e-07
73.92 | 6.8098e-07 | 73.92 | 3.16706e-07
74.02 | 6.74631e-07 | 74.02 | 3.15489e-07
74.12 | 6.6727e-07 | 74.12 | 3.15306e-07
74.22 | 6.60962e-07 | 74.22 | 3.12876e-07
74.32 | 6.60146e-07 | 74.32 | 3.13412e-07
74.42 | 6.56422e-07 | 74.42 | 3.09102e-07
74.52 | 6.52421e-07 | 74.52 | 3.04294e-07
74.62 | 6.48261e-07 | 74.62 | 3.00678e-07
74.72 | 6.50366e-07 | 74.72 | 2.99789e-07
74.82 | 6.49617e-07 | 74.82 | 3.02092e-07
74.92 | 6.44856e-07 | 74.92 | 3.04155e-07
75.02 | 6.43051e-07 | 75.02 | 3.03351e-07
75.12 | 6.3832e-07 | 75.12 | 3.02788e-07
75.22 | 6.35988e-07 | 75.22 | 2.98968e-07
75.32 | 6.28672e-07 | 75.32 | 2.99645e-07
75.42 | 6.22191e-07 | 75.42 | 2.9922e-07
75.52 | 6.18103e-07 | 75.52 | 2.94018e-07
75.62 | 6.13271e-07 | 75.62 | 2.97956e-07
75.72 | 6.1454e-07 | 75.72 | 2.90961e-07
75.82 | 6.16871e-07 | 75.82 | 2.89399e-07
75.92 | 6.1624e-07 | 75.92 | 2.87514e-07
76.02 | 6.12965e-07 | 76.02 | 2.89906e-07
76.12 | 6.10182e-07 | 76.12 | 2.91514e-07
76.22 | 6.08621e-07 | 76.22 | 2.90694e-07
76.32 | 6.02552e-07 | 76.32 | 2.89829e-07
76.42 | 5.94708e-07 | 76.42 | 2.88077e-07
76.52 | 5.9294e-07 | 76.52 | 2.87953e-07
76.62 | 5.89632e-07 | 76.62 | 2.84443e-07
76.72 | 5.94037e-07 | 76.72 | 2.80115e-07
76.82 | 5.89679e-07 | 76.82 | 2.76987e-07
76.92 | 5.89722e-07 | 76.92 | 2.7606e-07
77.02 | 5.81985e-07 | 77.02 | 2.77208e-07
77.12 | 1.35161e-06 | 77.12 | 2.79679e-07
77.22 | 1.57213e-06 | 77.22 | 2.81177e-07
77.32 | 1.72325e-06 | 77.32 | 2.79825e-07
77.42 | 1.83855e-06 | 77.42 | 2.77061e-07
77.52 | 1.9342e-06 | 77.52 | 2.72846e-07
77.62 | 2.01239e-06 | 77.62 | 2.72637e-07
77.72 | 2.09167e-06 | 77.72 | 2.77444e-07
77.82 | 2.16485e-06 | 77.82 | 2.75087e-07
77.92 | 2.22744e-06 | 77.92 | 2.75487e-07
78.02 | 2.27799e-06 | 78.02 | 2.74412e-07
78.12 | 1.91897e-06 | 78.12 | 2.73091e-07
78.22 | 1.75836e-06 | 78.22 | 2.72378e-07
78.32 | 1.6619e-06 | 78.32 | 2.69031e-07
78.42 | 1.59405e-06 | 78.42 | 2.66504e-07
78.52 | 1.53218e-06 | 78.52 | 2.70789e-07
78.62 | 1.48018e-06 | 78.62 | 2.69678e-07
78.72 | 1.43866e-06 | 78.72 | 2.64617e-07
78.82 | 1.39904e-06 | 78.82 | 2.64007e-07
78.92 | 1.36412e-06 | 78.92 | 2.63437e-07
79.02 | 1.33284e-06 | 79.02 | 2.65269e-07
79.12 | 1.30243e-06 | 79.12 | 2.66522e-07
79.22 | 1.27055e-06 | 79.22 | 2.65317e-07
79.32 | 1.25262e-06 | 79.32 | 2.57221e-07
79.42 | 1.23164e-06 | 79.42 | 2.56128e-07
79.52 | 1.20574e-06 | 79.52 | 2.56396e-07
79.62 | 1.18182e-06 | 79.62 | 2.58267e-07
79.72 | 1.16466e-06 | 79.72 | 2.60823e-07
79.82 | 1.15897e-06 | 79.82 | 2.60094e-07
79.92 | 1.14227e-06 | 79.92 | 2.58735e-07
80.02 | 1.12473e-06 | 80.02 | 2.53138e-07
80.12 | 1.10486e-06 | 80.12 | 2.58039e-07
80.22 | 1.09799e-06 | 80.22 | 2.576e-07
80.32 | 1.07209e-06 | 80.32 | 2.5723e-07
80.42 | 1.05799e-06 | 80.42 | 2.56872e-07
80.52 | 1.04592e-06 | 80.52 | 2.50263e-07
80.62 | 1.0394e-06 | 80.62 | 2.49995e-07
80.72 | 1.03413e-06 | 80.72 | 2.51628e-07
80.82 | 1.02294e-06 | 80.82 | 2.49012e-07
80.92 | 1.01193e-06 | 80.92 | 2.47098e-07
81.02 | 1.00341e-06 | 81.02 | 2.45483e-07
81.12 | 9.92312e-07 | 81.12 | 2.45889e-07
81.22 | 9.82126e-07 | 81.22 | 2.48917e-07
81.32 | 9.72876e-07 | 81.32 | 2.50388e-07
81.42 | 9.65311e-07 | 81.42 | 2.50075e-07
81.52 | 9.56894e-07 | 81.52 | 2.48807e-07
81.62 | 9.45311e-07 | 81.62 | 2.436e-07
81.72 | 9.33036e-07 | 81.72 | 2.42807e-07
81.82 | 9.25699e-07 | 81.82 | 2.46915e-07
81.92 | 9.22434e-07 | 81.92 | 2.46904e-07
82.02 | 9.18837e-07 | 82.02 | 2.46503e-07
82.12 | 9.12406e-07 | 82.12 | 2.46519e-07
82.22 | 9.05774e-07 | 82.22 | 2.38927e-07
82.32 | 8.97972e-07 | 82.32 | 2.38977e-07
82.42 | 8.91301e-07 | 82.42 | 2.38936e-07
82.52 | 8.82182e-07 | 82.52 | 2.40444e-07
82.62 | 8.7091e-07 | 82.62 | 2.42848e-07
82.72 | 8.635e-07 | 82.72 | 2.41401e-07
82.82 | 8.58307e-07 | 82.82 | 2.41212e-07
82.92 | 8.55051e-07 | 82.92 | 2.40687e-07
83.02 | 8.53595e-07 | 83.02 | 2.39901e-07
83.12 | 8.4711e-07 | 83.12 | 2.38411e-07
83.22 | 8.41749e-07 | 83.22 | 2.3555e-07
83.32 | 8.37269e-07 | 83.32 | 2.3125e-07
83.42 | 8.32156e-07 | 83.42 | 2.38026e-07
83.52 | 8.26761e-07 | 83.52 | 2.33117e-07
83.62 | 8.1885e-07 | 83.62 | 2.37005e-07
83.72 | 8.07899e-07 | 83.72 | 2.36287e-07
83.82 | 8.01659e-07 | 83.82 | 2.35595e-07
83.92 | 8.06872e-07 | 83.92 | 2.34996e-07
84.02 | 7.94425e-07 | 84.02 | 2.36461e-07
84.12 | 7.9076e-07 | 84.12 | 7.33444e-07
84.22 | 7.87697e-07 | 84.22 | 9.10196e-07
84.32 | 7.87522e-07 | 84.32 | 1.03006e-06
84.42 | 7.82986e-07 | 84.42 | 1.12106e-06
84.52 | 7.79284e-07 | 84.52 | 1.20706e-06
84.62 | 7.75083e-07 | 84.62 | 1.27604e-06
84.72 | 7.69732e-07 | 84.72 | 1.34464e-06
84.82 | 7.63847e-07 | 84.82 | 1.40981e-06
84.92 | 7.57343e-07 | 84.92 | 1.46745e-06
85.02 | 7.57613e-07 | 85.02 | 1.51845e-06
85.12 | 7.57752e-07 | 85.12 | 1.24519e-06
85.22 | 7.49322e-07 | 85.22 | 1.13875e-06
85.32 | 7.45972e-07 | 85.32 | 1.07485e-06
85.42 | 7.41546e-07 | 85.42 | 1.0202e-06
85.52 | 7.34401e-07 | 85.52 | 9.76165e-07
85.62 | 7.35e-07 | 85.62 | 9.41109e-07
85.72 | 7.3287e-07 | 85.72 | 9.10127e-07
85.82 | 7.28767e-07 | 85.82 | 8.81033e-07
85.92 | 7.22116e-07 | 85.92 | 8.59321e-07
86.02 | 7.17323e-07 | 86.02 | 8.37477e-07
86.12 | 7.11411e-07 | 86.12 | 8.18614e-07
86.22 | 7.07496e-07 | 86.22 | 7.92939e-07
86.32 | 7.11732e-07 | 86.32 | 7.76767e-07
86.42 | 7.08942e-07 | 86.42 | 7.62653e-07
86.52 | 7.04939e-07 | 86.52 | 7.51831e-07
86.62 | 7.02219e-07 | 86.62 | 7.30117e-07
86.72 | 7.00954e-07 | 86.72 | 7.29004e-07
86.82 | 6.96697e-07 | 86.82 | 7.10591e-07
86.92 | 6.92378e-07 | 86.92 | 7.04104e-07
87.02 | 6.84374e-07 | 87.02 | 6.94425e-07
87.12 | 6.81346e-07 | 87.12 | 6.81054e-07
87.22 | 6.7909e-07 | 87.22 | 6.73837e-07
87.32 | 6.80636e-07 | 87.32 | 6.58949e-07
87.42 | 6.79188e-07 | 87.42 | 6.55651e-07
87.52 | 6.75713e-07 | 87.52 | 6.46009e-07
87.62 | 6.73719e-07 | 87.62 | 6.33311e-07
87.72 | 6.70931e-07 | 87.72 | 6.32466e-07
87.82 | 6.62664e-07 | 87.82 | 6.20495e-07
87.92 | 6.54437e-07 | 87.92 | 6.17215e-07
88.02 | 6.53486e-07 | 88.02 | 6.13286e-07
88.12 | 6.49842e-07 | 88.12 | 6.05825e-07
88.22 | 6.50683e-07 | 88.22 | 5.94295e-07
88.32 | 6.52195e-07 | 88.32 | 5.93636e-07
88.42 | 6.51172e-07 | 88.42 | 5.87905e-07
88.52 | 6.47653e-07 | 88.52 | 5.78433e-07
88.62 | 6.43829e-07 | 88.62 | 5.7133e-07
88.72 | 6.43174e-07 | 88.72 | 5.65208e-07
88.82 | 6.36169e-07 | 88.82 | 5.63685e-07
88.92 | 6.31109e-07 | 88.92 | 5.60329e-07
89.02 | 6.30222e-07 | 89.02 | 5.5419e-07
89.12 | 6.32907e-07 | 89.12 | 5.47329e-07
89.22 | 6.2976e-07 | 89.22 | 5.4232e-07
89.32 | 6.28621e-07 | 89.32 | 5.40435e-07
89.42 | 6.254e-07 | 89.42 | 5.3938e-07
89.52 | 6.23357e-07 | 89.52 | 5.3544e-07
89.62 | 6.225e-07 | 89.62 | 5.23897e-07
89.72 | 6.19736e-07 | 89.72 | 5.27802e-07
89.82 | 6.12406e-07 | 89.82 | 5.18348e-07
89.92 | 6.10942e-07 | 89.92 | 5.1185e-07
90.02 | 6.09381e-07 | 90.02 | 5.15034e-07
90.12 | 6.14846e-07 | 90.12 | 5.12711e-07
90.22 | 6.04513e-07 | 90.22 | 5.0321e-07
90.32 | 6.06307e-07 | 90.32 | 4.95998e-07
90.42 | 6.05787e-07 | 90.42 | 5.01399e-07
90.52 | 5.97706e-07 | 90.52 | 4.99923e-07
90.62 | 5.94229e-07 | 90.62 | 4.94484e-07
90.72 | 5.97376e-07 | 90.72 | 4.88471e-07
90.82 | 5.97247e-07 | 90.82 | 4.89755e-07
90.92 | 5.95788e-07 | 90.92 | 4.84967e-07
91.02 | 5.9451e-07 | 91.02 | 4.82385e-07
91.12 | 5.88654e-07 | 91.12 | 4.80759e-07
91.22 | 5.82682e-07 | 91.22 | 4.75377e-07
91.32 | 5.83166e-07 | 91.32 | 4.68819e-07
91.42 | 5.80668e-07 | 91.42 | 4.62476e-07
91.52 | 5.79824e-07 | 91.52 | 4.59621e-07
91.62 | 5.81655e-07 | 91.62 | 4.66369e-07
91.72 | 5.81065e-07 | 91.72 | 4.63708e-07
91.82 | 5.79027e-07 | 91.82 | 4.59919e-07
91.92 | 5.76487e-07 | 91.92 | 4.49461e-07
92.02 | 5.74981e-07 | 92.02 | 4.46309e-07
92.12 | 5.66647e-07 | 92.12 | 4.45865e-07
92.22 | 5.66488e-07 | 92.22 | 4.46334e-07
92.32 | 5.6435e-07 | 92.32 | 4.46843e-07
92.42 | 5.67714e-07 | 92.42 | 4.45806e-07
92.52 | 5.59335e-07 | 92.52 | 4.44615e-07
92.62 | 5.62343e-07 | 92.62 | 4.40145e-07
92.72 | 5.62851e-07 | 92.72 | 4.38332e-07
92.82 | 5.61058e-07 | 92.82 | 4.33862e-07
92.92 | 5.5902e-07 | 92.92 | 4.29737e-07
93.02 | 5.58318e-07 | 93.02 | 4.2777e-07
93.12 | 5.54156e-07 | 93.12 | 4.24302e-07
93.22 | 5.50428e-07 | 93.22 | 4.2976e-07
93.32 | 5.51228e-07 | 93.32 | 4.26151e-07
93.42 | 5.51584e-07 | 93.42 | 4.24774e-07
93.52 | 5.50653e-07 | 93.52 | 4.23564e-07
93.62 | 5.48368e-07 | 93.62 | 4.18387e-07
93.72 | 5.46189e-07 | 93.72 | 4.19288e-07
93.82 | 5.46599e-07 | 93.82 | 4.16864e-07
93.92 | 5.42531e-07 | 93.92 | 4.14944e-07
94.02 | 5.3323e-07 | 94.02 | 4.13629e-07
94.12 | 5.32724e-07 | 94.12 | 4.11168e-07
94.22 | 5.34463e-07 | 94.22 | 4.10453e-07
94.32 | 5.37493e-07 | 94.32 | 4.02251e-07
94.42 | 5.34315e-07 | 94.42 | 4.06117e-07
94.52 | 5.31297e-07 | 94.52 | 3.98464e-07
94.62 | 5.26001e-07 | 94.62 | 3.96768e-07
94.72 | 5.26231e-07 | 94.72 | 4.0534e-07
94.82 | 5.31088e-07 | 94.82 | 3.99599e-07
94.92 | 5.24427e-07 | 94.92 | 3.93029e-07
95.02 | 5.21954e-07 | 95.02 | 3.96996e-07
95.12 | 5.17302e-07 | 95.12 | 3.95017e-07
95.22 | 5.17123e-07 | 95.22 | 3.93997e-07
95.32 | 5.20229e-07 | 95.32 | 3.89617e-07
95.42 | 5.22075e-07 | 95.42 | 3.90151e-07
95.52 | 5.19993e-07 | 95.52 | 3.8932e-07
95.62 | 5.20984e-07 | 95.62 | 3.86559e-07
95.72 | 5.20156e-07 | 95.72 | 3.82992e-07
95.82 | 5.17888e-07 | 95.82 | 3.82677e-07
95.92 | 5.09568e-07 | 95.92 | 3.817e-07
96.02 | 5.15716e-07 | 96.02 | 3.82051e-07
96.12 | 5.04522e-07 | 96.12 | 3.80164e-07
96.22 | 5.07961e-07 | 96.22 | 3.8009e-07
96.32 | 5.11846e-07 | 96.32 | 3.72557e-07
96.42 | 5.09601e-07 | 96.42 | 3.76544e-07
96.52 | 5.09779e-07 | 96.52 | 3.75863e-07
96.62 | 5.06825e-07 | 96.62 | 3.74525e-07
96.72 | 5.00831e-07 | 96.72 | 3.7308e-07
96.82 | 4.98997e-07 | 96.82 | 3.65968e-07
96.92 | 4.96737e-07 | 96.92 | 3.63064e-07
97.02 | 4.9714e-07 | 97.02 | 3.62022e-07
97.12 | 4.99907e-07 | 97.12 | 3.63042e-07
97.22 | 4.99473e-07 | 97.22 | 3.65426e-07
97.32 | 4.99562e-07 | 97.32 | 3.65733e-07
97.42 | 4.96183e-07 | 97.42 | 3.58284e-07
97.52 | 4.94046e-07 | 97.52 | 3.56572e-07
97.62 | 4.9233e-07 | 97.62 | 3.61105e-07
97.72 | 4.8757e-07 | 97.72 | 3.54767e-07
97.82 | 4.83401e-07 | 97.82 | 3.58833e-07
97.92 | 4.83494e-07 | 97.92 | 3.57458e-07
98.02 | 4.83726e-07 | 98.02 | 3.55014e-07
98.12 | 4.85718e-07 | 98.12 | 3.58734e-07
98.22 | 4.87475e-07 | 98.22 | 3.55057e-07
98.32 | 4.88115e-07 | 98.32 | 3.54106e-07
98.42 | 4.85951e-07 | 98.42 | 3.51683e-07
98.52 | 4.83911e-07 | 98.52 | 3.44814e-07
98.62 | 4.75135e-07 | 98.62 | 3.44999e-07
98.72 | 4.74465e-07 | 98.72 | 3.48696e-07
98.82 | 4.76565e-07 | 98.82 | 3.48595e-07
98.92 | 4.80979e-07 | 98.92 | 3.41588e-07
99.02 | 4.80227e-07 | 99.02 | 3.44635e-07
99.12 | 4.72081e-07 | 99.12 | 3.40998e-07
99.22 | 4.77223e-07 | 99.22 | 3.44445e-07
99.32 | 4.68803e-07 | 99.32 | 3.42412e-07
99.42 | 4.67548e-07 | 99.42 | 3.40312e-07
99.52 | 4.66256e-07 | 99.52 | 3.41251e-07
99.62 | 4.68133e-07 | 99.62 | 3.39096e-07
99.72 | 4.70739e-07 | 99.72 | 3.37646e-07
99.82 | 4.7047e-07 | 99.82 | 3.36825e-07
99.92 | 4.6913e-07 | 99.92 | 3.36647e-07
100.02 | 4.68504e-07 | 100.02 | 3.30956e-07
100.12 | 4.67375e-07 | 100.12 | 3.33636e-07
100.22 | 4.65152e-07 | 100.22 | 3.32946e-07
100.32 | 4.60212e-07 | 100.32 | 3.32363e-07
100.42 | 4.58745e-07 | 100.42 | 3.31982e-07
100.52 | 4.57948e-07 | 100.52 | 3.26859e-07
100.62 | 4.61372e-07 | 100.62 | 3.29007e-07
100.72 | 4.61233e-07 | 100.72 | 3.29052e-07
100.82 | 4.61309e-07 | 100.82 | 3.25183e-07
100.92 | 4.60713e-07 | 100.92 | 3.26994e-07
101.02 | 4.50214e-07 | 101.02 | 3.25288e-07
101.12 | 4.51225e-07 | 101.12 | 3.24284e-07
101.22 | 4.55191e-07 | 101.22 | 3.24048e-07
101.32 | 4.56637e-07 | 101.32 | 3.17639e-07
101.42 | 4.534e-07 | 101.42 | 3.18671e-07
101.52 | 4.48459e-07 | 101.52 | 3.18504e-07
101.62 | 4.51845e-07 | 101.62 | 3.20647e-07
101.72 | 4.52493e-07 | 101.72 | 3.1697e-07
101.82 | 4.51964e-07 | 101.82 | 3.17638e-07
101.92 | 4.49988e-07 | 101.92 | 3.19981e-07
102.02 | 4.45847e-07 | 102.02 | 3.12617e-07
102.12 | 4.41396e-07 | 102.12 | 3.15589e-07
102.22 | 4.39356e-07 | 102.22 | 3.15753e-07
102.32 | 4.40061e-07 | 102.32 | 3.15383e-07
102.42 | 4.40927e-07 | 102.42 | 3.11776e-07
102.52 | 4.44793e-07 | 102.52 | 3.0788e-07
102.62 | 4.43908e-07 | 102.62 | 3.0564e-07
102.72 | 4.4457e-07 | 102.72 | 3.08146e-07
102.82 | 4.36525e-07 | 102.82 | 3.0622e-07
102.92 | 4.37386e-07 | 102.92 | 3.05439e-07
103.02 | 4.39161e-07 | 103.02 | 3.06628e-07
103.12 | 4.39075e-07 | 103.12 | 3.08199e-07
103.22 | 4.40827e-07 | 103.22 | 3.01621e-07
103.32 | 4.39726e-07 | 103.32 | 3.05405e-07
103.42 | 4.36301e-07 | 103.42 | 3.06127e-07
103.52 | 4.3673e-07 | 103.52 | 3.04736e-07
103.62 | 4.3492e-07 | 103.62 | 2.99886e-07
103.72 | 4.30337e-07 | 103.72 | 3.01345e-07
103.82 | 4.29896e-07 | 103.82 | 3.01817e-07
103.92 | 4.31697e-07 | 103.92 | 3.02672e-07
104.02 | 4.32377e-07 | 104.02 | 3.0226e-07
104.12 | 4.29267e-07 | 104.12 | 3.00878e-07
104.22 | 4.31814e-07 | 104.22 | 2.99377e-07
104.32 | 4.26556e-07 | 104.32 | 2.96665e-07
104.42 | 4.29549e-07 | 104.42 | 2.93558e-07
104.52 | 4.28881e-07 | 104.52 | 2.91316e-07
104.62 | 4.27788e-07 | 104.62 | 2.98321e-07
104.72 | 4.25442e-07 | 104.72 | 2.98515e-07
104.82 | 4.23441e-07 | 104.82 | 2.92797e-07
104.92 | 4.20073e-07 | 104.92 | 2.90102e-07
105.02 | 4.1871e-07 | 105.02 | 2.8877e-07
105.12 | 4.18448e-07 | 105.12 | 8.71561e-07
105.22 | 4.21529e-07 | 105.22 | 1.05492e-06
105.32 | 4.21461e-07 | 105.32 | 1.18494e-06
105.42 | 4.21036e-07 | 105.42 | 1.29545e-06
105.52 | 4.19509e-07 | 105.52 | 1.38813e-06
105.62 | 4.17179e-07 | 105.62 | 1.46661e-06
105.72 | 4.09946e-07 | 105.72 | 1.53628e-06
105.82 | 4.0981e-07 | 105.82 | 1.60493e-06
105.92 | 4.09855e-07 | 105.92 | 1.64608e-06
106.02 | 4.13957e-07 | 106.02 | 1.72002e-06
106.12 | 4.15168e-07 | 106.12 | 1.42448e-06
106.22 | 4.144e-07 | 106.22 | 1.30308e-06
106.32 | 4.13347e-07 | 106.32 | 1.23168e-06
106.42 | 4.11262e-07 | 106.42 | 1.17539e-06
106.52 | 4.11579e-07 | 106.52 | 1.12567e-06
106.62 | 4.09256e-07 | 106.62 | 1.07869e-06
106.72 | 4.04331e-07 | 106.72 | 1.05262e-06
106.82 | 4.03426e-07 | 106.82 | 1.01847e-06
106.92 | 4.0074e-07 | 106.92 | 9.90758e-07
107.02 | 4.03096e-07 | 107.02 | 9.68201e-07
107.12 | 4.06252e-07 | 107.12 | 9.49604e-07
107.22 | 4.07297e-07 | 107.22 | 9.29632e-07
107.32 | 4.06625e-07 | 107.32 | 9.12774e-07
107.42 | 4.03911e-07 | 107.42 | 8.88996e-07
107.52 | 4.04501e-07 | 107.52 | 8.8163e-07
107.62 | 3.9989e-07 | 107.62 | 8.57222e-07
107.72 | 3.96949e-07 | 107.72 | 8.51301e-07
107.82 | 3.95201e-07 | 107.82 | 8.37922e-07
107.92 | 3.95655e-07 | 107.92 | 8.24659e-07
108.02 | 3.98577e-07 | 108.02 | 8.13396e-07
108.12 | 4.00673e-07 | 108.12 | 8.03191e-07
108.22 | 4.00751e-07 | 108.22 | 7.93424e-07
108.32 | 4.00452e-07 | 108.32 | 7.75484e-07
108.42 | 3.94021e-07 | 108.42 | 7.65111e-07
108.52 | 3.92818e-07 | 108.52 | 7.64136e-07
108.62 | 3.92855e-07 | 108.62 | 7.44604e-07
108.72 | 3.93797e-07 | 108.72 | 7.44596e-07
108.82 | 3.9496e-07 | 108.82 | 7.36449e-07
108.92 | 3.96289e-07 | 108.92 | 7.29981e-07
109.02 | 3.94398e-07 | 109.02 | 7.21783e-07
109.12 | 3.94563e-07 | 109.12 | 7.14963e-07
109.22 | 3.95286e-07 | 109.22 | 7.07695e-07
109.32 | 3.93696e-07 | 109.32 | 7.00193e-07
109.42 | 3.89561e-07 | 109.42 | 6.94996e-07
109.52 | 3.91837e-07 | 109.52 | 6.84087e-07
109.62 | 3.89771e-07 | 109.62 | 6.80835e-07
109.72 | 3.88227e-07 | 109.72 | 6.76696e-07
109.82 | 3.82369e-07 | 109.82 | 6.6398e-07
109.92 | 3.81426e-07 | 109.92 | 6.60972e-07
110.02 | 3.81059e-07 | 110.02 | 6.58179e-07
110.12 | 3.82512e-07 | 110.12 | 6.53702e-07
110.22 | 3.83388e-07 | 110.22 | 6.49002e-07
110.32 | 3.86004e-07 | 110.32 | 6.43622e-07
110.42 | 3.86438e-07 | 110.42 | 6.2948e-07
110.52 | 3.84676e-07 | 110.52 | 6.35355e-07
110.62 | 3.82899e-07 | 110.62 | 6.27284e-07
110.72 | 3.7884e-07 | 110.72 | 6.27667e-07
110.82 | 3.76725e-07 | 110.82 | 6.22467e-07
110.92 | 3.74907e-07 | 110.92 | 6.1742e-07
111.02 | 3.83685e-07 | 111.02 | 6.12829e-07
111.12 | 3.80511e-07 | 111.12 | 6.07615e-07
111.22 | 3.76933e-07 | 111.22 | 6.03845e-07
111.32 | 3.76797e-07 | 111.32 | 5.99066e-07
111.42 | 3.75595e-07 | 111.42 | 5.96377e-07
111.52 | 3.80401e-07 | 111.52 | 5.87054e-07
111.62 | 3.75889e-07 | 111.62 | 5.80914e-07
111.72 | 3.78345e-07 | 111.72 | 5.76568e-07
111.82 | 3.77227e-07 | 111.82 | 5.76723e-07
111.92 | 3.77453e-07 | 111.92 | 5.75946e-07
112.02 | 3.774e-07 | 112.02 | 5.76119e-07
112.12 | 3.75777e-07 | 112.12 | 5.71949e-07
112.22 | 3.75291e-07 | 112.22 | 5.65749e-07
112.32 | 3.69785e-07 | 112.32 | 5.59335e-07
112.42 | 3.71305e-07 | 112.42 | 5.619e-07
112.52 | 3.68324e-07 | 112.52 | 5.51806e-07
112.62 | 3.67073e-07 | 112.62 | 5.54307e-07
112.72 | 3.6586e-07 | 112.72 | 5.51591e-07
112.82 | 3.67889e-07 | 112.82 | 5.48742e-07
112.92 | 3.71178e-07 | 112.92 | 5.41421e-07
113.02 | 3.71586e-07 | 113.02 | 5.43078e-07
113.12 | 3.69876e-07 | 113.12 | 5.42251e-07
113.22 | 3.65841e-07 | 113.22 | 5.36831e-07
113.32 | 3.63924e-07 | 113.32 | 5.33014e-07
113.42 | 3.62597e-07 | 113.42 | 5.26933e-07
113.52 | 3.63366e-07 | 113.52 | 5.30998e-07
113.62 | 3.65908e-07 | 113.62 | 5.22545e-07
113.72 | 3.6248e-07 | 113.72 | 5.25438e-07
113.82 | 3.59959e-07 | 113.82 | 5.13422e-07
113.92 | 3.5854e-07 | 113.92 | 5.1212e-07
114.02 | 3.58145e-07 | 114.02 | 5.12743e-07
114.12 | 3.58859e-07 | 114.12 | 5.1563e-07
114.22 | 3.60407e-07 | 114.22 | 5.11505e-07
114.32 | 3.63423e-07 | 114.32 | 5.10704e-07
114.42 | 3.6373e-07 | 114.42 | 5.07596e-07
114.52 | 3.57675e-07 | 114.52 | 5.01253e-07
114.62 | 3.63368e-07 | 114.62 | 5.0431e-07
114.72 | 3.62179e-07 | 114.72 | 5.00951e-07
114.82 | 3.60282e-07 | 114.82 | 4.99227e-07
114.92 | 3.60654e-07 | 114.92 | 4.97976e-07
115.02 | 3.55221e-07 | 115.02 | 4.88764e-07
115.12 | 3.53756e-07 | 115.12 | 4.92728e-07
115.22 | 3.51619e-07 | 115.22 | 4.84624e-07
115.32 | 3.50861e-07 | 115.32 | 4.79939e-07
115.42 | 3.52222e-07 | 115.42 | 4.78844e-07
115.52 | 3.55673e-07 | 115.52 | 4.86096e-07
115.62 | 3.55568e-07 | 115.62 | 4.76733e-07
115.72 | 3.56482e-07 | 115.72 | 4.78396e-07
115.82 | 3.56772e-07 | 115.82 | 4.78803e-07
115.92 | 3.55731e-07 | 115.92 | 4.75711e-07
116.02 | 3.54771e-07 | 116.02 | 4.73506e-07
116.12 | 3.53549e-07 | 116.12 | 4.71298e-07
116.22 | 3.50037e-07 | 116.22 | 4.65481e-07
116.32 | 3.46758e-07 | 116.32 | 4.69611e-07
116.42 | 3.45947e-07 | 116.42 | 4.69948e-07
116.52 | 3.46676e-07 | 116.52 | 4.64962e-07
116.62 | 3.48809e-07 | 116.62 | 4.60121e-07
116.72 | 3.49526e-07 | 116.72 | 4.54409e-07
116.82 | 3.51872e-07 | 116.82 | 4.56502e-07
116.92 | 3.50918e-07 | 116.92 | 4.60234e-07
117.02 | 3.51033e-07 | 117.02 | 4.51868e-07
117.12 | 3.50485e-07 | 117.12 | 4.56184e-07
117.22 | 3.48879e-07 | 117.22 | 4.51249e-07
117.32 | 3.48474e-07 | 117.32 | 4.53614e-07
117.42 | 3.46856e-07 | 117.42 | 4.52069e-07
117.52 | 3.42038e-07 | 117.52 | 4.49556e-07
117.62 | 3.38844e-07 | 117.62 | 4.48062e-07
117.72 | 3.3961e-07 | 117.72 | 4.46521e-07
117.82 | 3.41487e-07 | 117.82 | 4.43917e-07
117.92 | 3.44483e-07 | 117.92 | 4.41429e-07
118.02 | 3.46702e-07 | 118.02 | 4.40796e-07
118.12 | 3.45081e-07 | 118.12 | 4.4039e-07
118.22 | 3.44122e-07 | 118.22 | 4.37623e-07
118.32 | 3.44631e-07 | 118.32 | 4.36132e-07
118.42 | 3.43163e-07 | 118.42 | 4.30135e-07
118.52 | 3.40373e-07 | 118.52 | 4.28426e-07
118.62 | 3.3738e-07 | 118.62 | 4.31212e-07
118.72 | 3.38045e-07 | 118.72 | 4.28087e-07
118.82 | 3.36545e-07 | 118.82 | 4.3024e-07
118.92 | 3.3726e-07 | 118.92 | 4.29552e-07
119.02 | 3.40119e-07 | 119.02 | 4.22513e-07
119.12 | 3.3962e-07 | 119.12 | 4.20655e-07
119.22 | 3.39187e-07 | 119.22 | 4.24838e-07
119.32 | 3.40187e-07 | 119.32 | 4.24817e-07
119.42 | 3.37527e-07 | 119.42 | 4.23311e-07
119.52 | 3.39758e-07 | 119.52 | 4.23051e-07
119.62 | 3.33554e-07 | 119.62 | 4.22172e-07
119.72 | 3.38263e-07 | 119.72 | 4.19936e-07
119.82 | 3.36451e-07 | 119.82 | 4.17388e-07
119.92 | 3.31944e-07 | 119.92 | 4.12517e-07
120.02 | 3.29479e-07 | 120.02 | 4.16396e-07
120.12 | 3.28412e-07 | 120.12 | 4.13051e-07
120.22 | 3.27782e-07 | 120.22 | 4.13427e-07
120.32 | 3.28979e-07 | 120.32 | 4.12283e-07
120.42 | 3.35369e-07 | 120.42 | 4.12144e-07
120.52 | 3.34805e-07 | 120.52 | 4.08198e-07
120.62 | 3.27961e-07 | 120.62 | 4.02369e-07
120.72 | 3.33694e-07 | 120.72 | 4.02353e-07
120.82 | 3.32851e-07 | 120.82 | 4.07534e-07
120.92 | 3.28244e-07 | 120.92 | 4.04428e-07
121.02 | 3.28263e-07 | 121.02 | 3.99313e-07
121.12 | 3.25014e-07 | 121.12 | 3.96442e-07
121.22 | 3.25175e-07 | 121.22 | 4.03082e-07
121.32 | 3.30759e-07 | 121.32 | 3.95851e-07
121.42 | 3.30792e-07 | 121.42 | 3.92709e-07
121.52 | 3.30357e-07 | 121.52 | 4.01178e-07
121.62 | 3.28828e-07 | 121.62 | 3.96396e-07
121.72 | 3.25296e-07 | 121.72 | 3.96344e-07
121.82 | 3.23281e-07 | 121.82 | 3.93218e-07
121.92 | 3.23297e-07 | 121.92 | 3.9348e-07
122.02 | 3.26785e-07 | 122.02 | 3.93587e-07
122.12 | 3.25656e-07 | 122.12 | 3.92906e-07
122.22 | 3.27367e-07 | 122.22 | 3.90792e-07
122.32 | 3.25588e-07 | 122.32 | 3.90058e-07
122.42 | 3.24756e-07 | 122.42 | 3.89184e-07
122.52 | 3.25348e-07 | 122.52 | 3.86518e-07
122.62 | 3.24849e-07 | 122.62 | 3.87044e-07
122.72 | 3.2231e-07 | 122.72 | 3.84908e-07
122.82 | 3.19713e-07 | 122.82 | 3.8538e-07
122.92 | 3.1818e-07 | 122.92 | 3.81253e-07
123.02 | 3.17557e-07 | 123.02 | 3.82575e-07
123.12 | 3.18091e-07 | 123.12 | 3.82583e-07
123.22 | 3.22624e-07 | 123.22 | 3.76792e-07
123.32 | 3.22596e-07 | 123.32 | 3.79503e-07
123.42 | 3.23345e-07 | 123.42 | 3.78961e-07
123.52 | 3.21279e-07 | 123.52 | 3.77056e-07
123.62 | 3.20739e-07 | 123.62 | 3.7644e-07
123.72 | 3.20351e-07 | 123.72 | 3.71547e-07
123.82 | 3.17959e-07 | 123.82 | 3.75266e-07
123.92 | 3.15452e-07 | 123.92 | 3.72372e-07
124.02 | 3.19718e-07 | 124.02 | 3.73122e-07
124.12 | 3.20453e-07 | 124.12 | 3.64381e-07
124.22 | 3.1972e-07 | 124.22 | 3.63001e-07
124.32 | 3.19128e-07 | 124.32 | 3.71084e-07
124.42 | 3.15777e-07 | 124.42 | 3.68543e-07
124.52 | 3.14082e-07 | 124.52 | 3.67338e-07
124.62 | 3.18982e-07 | 124.62 | 3.63268e-07
124.72 | 3.16911e-07 | 124.72 | 3.60209e-07
124.82 | 3.16955e-07 | 124.82 | 3.67533e-07
124.92 | 3.16264e-07 | 124.92 | 3.65048e-07
125.02 | 3.12732e-07 | 125.02 | 3.63097e-07
125.12 | 3.10253e-07 | 125.12 | 3.60088e-07
125.22 | 3.08126e-07 | 125.22 | 3.56217e-07
125.32 | 3.08431e-07 | 125.32 | 3.62144e-07
125.42 | 3.09619e-07 | 125.42 | 3.58949e-07
125.52 | 3.1358e-07 | 125.52 | 3.59875e-07
125.62 | 3.13908e-07 | 125.62 | 3.59116e-07
125.72 | 3.12925e-07 | 125.72 | 3.57805e-07
125.82 | 3.14253e-07 | 125.82 | 3.57321e-07
125.92 | 3.12362e-07 | 125.92 | 3.5412e-07
126.02 | 3.09842e-07 | 126.02 | 3.56354e-07
126.12 | 3.12418e-07 | 126.12 | 9.88542e-07
126.22 | 3.12276e-07 | 126.22 | 1.20137e-06
126.32 | 3.04916e-07 | 126.32 | 1.33717e-06
126.42 | 3.07865e-07 | 126.42 | 1.45319e-06
126.52 | 3.10341e-07 | 126.52 | 1.54516e-06
126.62 | 3.10246e-07 | 126.62 | 1.63541e-06
126.72 | 3.09893e-07 | 126.72 | 1.70802e-06
126.82 | 3.0685e-07 | 126.82 | 1.78104e-06
126.92 | 3.09481e-07 | 126.92 | 1.84256e-06
127.02 | 3.04981e-07 | 127.02 | 1.90218e-06
127.12 | 3.09524e-07 | 127.12 | 1.58932e-06
127.22 | 3.07915e-07 | 127.22 | 1.45766e-06
127.32 | 3.09154e-07 | 127.32 | 1.3802e-06
127.42 | 3.08714e-07 | 127.42 | 1.31908e-06
127.52 | 3.08529e-07 | 127.52 | 1.2697e-06
127.62 | 3.08074e-07 | 127.62 | 1.21828e-06
127.72 | 3.04161e-07 | 127.72 | 1.19136e-06
127.82 | 3.03589e-07 | 127.82 | 1.15956e-06
127.92 | 3.01657e-07 | 127.92 | 1.1242e-06
128.02 | 3.0142e-07 | 128.02 | 1.09105e-06
128.12 | 3.03583e-07 | 128.12 | 1.06607e-06
128.22 | 3.05484e-07 | 128.22 | 1.05575e-06
128.32 | 3.05624e-07 | 128.32 | 1.03645e-06
128.42 | 3.05073e-07 | 128.42 | 1.01753e-06
128.52 | 3.00817e-07 | 128.52 | 9.97185e-07
128.62 | 2.98739e-07 | 128.62 | 9.76767e-07
128.72 | 2.97458e-07 | 128.72 | 9.62493e-07
128.82 | 2.97409e-07 | 128.82 | 9.48523e-07
128.92 | 2.99678e-07 | 128.92 | 9.33922e-07
129.02 | 3.03499e-07 | 129.02 | 9.29791e-07
129.12 | 3.01446e-07 | 129.12 | 9.16639e-07
129.22 | 3.02731e-07 | 129.22 | 9.03442e-07
129.32 | 3.03154e-07 | 129.32 | 8.92012e-07
129.42 | 3.02269e-07 | 129.42 | 8.77501e-07
129.52 | 2.99379e-07 | 129.52 | 8.67364e-07
129.62 | 2.96436e-07 | 129.62 | 8.64579e-07
129.72 | 2.96467e-07 | 129.72 | 8.46064e-07
129.82 | 2.94826e-07 | 129.82 | 8.46738e-07
129.92 | 2.98187e-07 | 129.92 | 8.3604e-07
130.02 | 3.00594e-07 | 130.02 | 8.30429e-07
130.12 | 2.99241e-07 | 130.12 | 8.19268e-07
130.22 | 2.98068e-07 | 130.22 | 8.14289e-07
130.32 | 2.98864e-07 | 130.32 | 8.05986e-07
130.42 | 2.92554e-07 | 130.42 | 7.98204e-07
130.52 | 2.95073e-07 | 130.52 | 7.87692e-07
130.62 | 2.97302e-07 | 130.62 | 7.82456e-07
130.72 | 2.97383e-07 | 130.72 | 7.77788e-07
130.82 | 2.96061e-07 | 130.82 | 7.71501e-07
130.92 | 2.95486e-07 | 130.92 | 7.62882e-07
131.02 | 2.97585e-07 | 131.02 | 7.50656e-07
131.12 | 2.95476e-07 | 131.12 | 7.46193e-07
131.22 | 2.92496e-07 | 131.22 | 7.45485e-07
131.32 | 2.88572e-07 | 131.32 | 7.35455e-07
131.42 | 2.90865e-07 | 131.42 | 7.2593e-07
131.52 | 2.91516e-07 | 131.52 | 7.31921e-07
131.62 | 2.94063e-07 | 131.62 | 7.23954e-07
131.72 | 2.94841e-07 | 131.72 | 7.17761e-07
131.82 | 2.93415e-07 | 131.82 | 7.08667e-07
131.92 | 2.93211e-07 | 131.92 | 7.02251e-07
132.02 | 2.92565e-07 | 132.02 | 7.01335e-07
132.12 | 2.89364e-07 | 132.12 | 6.99988e-07
132.22 | 2.86641e-07 | 132.22 | 6.97093e-07
132.32 | 2.88718e-07 | 132.32 | 6.90705e-07
132.42 | 2.89274e-07 | 132.42 | 6.85779e-07
132.52 | 2.91807e-07 | 132.52 | 6.81134e-07
132.62 | 2.9153e-07 | 132.62 | 6.75134e-07
132.72 | 2.8558e-07 | 132.72 | 6.67138e-07
132.82 | 2.84601e-07 | 132.82 | 6.69913e-07
132.92 | 2.83516e-07 | 132.92 | 6.65512e-07
133.02 | 2.86406e-07 | 133.02 | 6.62965e-07
133.12 | 2.89673e-07 | 133.12 | 6.5283e-07
133.22 | 2.8778e-07 | 133.22 | 6.53381e-07
133.32 | 2.88003e-07 | 133.32 | 6.51679e-07
133.42 | 2.88915e-07 | 133.42 | 6.45895e-07
133.52 | 2.85341e-07 | 133.52 | 6.43497e-07
133.62 | 2.88326e-07 | 133.62 | 6.31165e-07
133.72 | 2.87657e-07 | 133.72 | 6.31811e-07
133.82 | 2.87405e-07 | 133.82 | 6.34873e-07
133.92 | 2.86986e-07 | 133.92 | 6.31414e-07
134.02 | 2.83099e-07 | 134.02 | 6.22777e-07
134.12 | 2.81558e-07 | 134.12 | 6.1819e-07
134.22 | 2.78753e-07 | 134.22 | 6.13958e-07
134.32 | 2.794e-07 | 134.32 | 6.17576e-07
134.42 | 2.84122e-07 | 134.42 | 6.12599e-07
134.52 | 2.86375e-07 | 134.52 | 6.09934e-07
134.62 | 2.86387e-07 | 134.62 | 6.07825e-07
134.72 | 2.85173e-07 | 134.72 | 6.05497e-07
134.82 | 2.84714e-07 | 134.82 | 6.03328e-07
134.92 | 2.79789e-07 | 134.92 | 6.00137e-07
135.02 | 2.82874e-07 | 135.02 | 5.9801e-07
135.12 | 2.84449e-07 | 135.12 | 5.95673e-07
135.22 | 2.84512e-07 | 135.22 | 5.93576e-07
135.32 | 2.78424e-07 | 135.32 | 5.90577e-07
135.42 | 2.8145e-07 | 135.42 | 5.88685e-07
135.52 | 2.83081e-07 | 135.52 | 5.79805e-07
135.62 | 2.82108e-07 | 135.62 | 5.82116e-07
135.72 | 2.82877e-07 | 135.72 | 5.81529e-07
135.82 | 2.78114e-07 | 135.82 | 5.7196e-07
135.92 | 2.76927e-07 | 135.92 | 5.77379e-07
136.02 | 2.77092e-07 | 136.02 | 5.71944e-07
136.12 | 2.7551e-07 | 136.12 | 5.6788e-07
136.22 | 2.79801e-07 | 136.22 | 5.66405e-07
136.32 | 2.80833e-07 | 136.32 | 5.65762e-07
136.42 | 2.81057e-07 | 136.42 | 5.56448e-07
136.52 | 2.8052e-07 | 136.52 | 5.55577e-07
136.62 | 2.79649e-07 | 136.62 | 5.58034e-07
136.72 | 2.78453e-07 | 136.72 | 5.57317e-07
136.82 | 2.70467e-07 | 136.82 | 5.54787e-07
136.92 | 2.72239e-07 | 136.92 | 5.5242e-07
137.02 | 2.72309e-07 | 137.02 | 5.45997e-07
137.12 | 2.74863e-07 | 137.12 | 5.41473e-07
137.22 | 2.77089e-07 | 137.22 | 5.46696e-07
137.32 | 2.78278e-07 | 137.32 | 5.42854e-07
137.42 | 2.76604e-07 | 137.42 | 5.4013e-07
137.52 | 2.7708e-07 | 137.52 | 5.40523e-07
137.62 | 2.75765e-07 | 137.62 | 5.36689e-07
137.72 | 2.71316e-07 | 137.72 | 5.34985e-07
137.82 | 2.71739e-07 | 137.82 | 5.35517e-07
|  | 137.92 | 5.3143e-07
|  | 138.02 | 5.30619e-07
|  | 138.12 | 5.21746e-07
|  | 138.22 | 5.17636e-07
|  | 138.32 | 5.26289e-07
|  | 138.42 | 5.23835e-07
|  | 138.52 | 5.22161e-07
|  | 138.62 | 5.21016e-07
|  | 138.72 | 5.14149e-07
|  | 138.82 | 5.07493e-07
|  | 138.92 | 5.03958e-07
|  | 139.02 | 5.12903e-07
|  | 139.12 | 5.10428e-07
|  | 139.22 | 5.08031e-07
|  | 139.32 | 5.05879e-07
|  | 139.42 | 4.99478e-07
|  | 139.52 | 4.95295e-07
|  | 139.62 | 5.02027e-07
|  | 139.72 | 5.01804e-07
|  | 139.82 | 4.98785e-07
|  | 139.92 | 4.90645e-07
|  | 140.02 | 4.96928e-07
|  | 140.12 | 4.94089e-07
|  | 140.22 | 4.88357e-07
|  | 140.32 | 4.8787e-07
|  | 140.42 | 4.82406e-07
|  | 140.52 | 4.79094e-07
|  | 140.62 | 4.86192e-07
|  | 140.72 | 4.80504e-07
|  | 140.82 | 4.79072e-07
|  | 140.92 | 4.83908e-07
|  | 141.02 | 4.77021e-07
|  | 141.12 | 4.73065e-07
|  | 141.22 | 4.75987e-07
|  | 141.32 | 4.76775e-07
|  | 141.42 | 4.7376e-07
|  | 141.52 | 4.80753e-07
|  | 141.62 | 4.75071e-07
|  | 141.72 | 4.72678e-07
|  | 141.82 | 4.72037e-07
|  | 141.92 | 4.68798e-07
|  | 142.02 | 4.66623e-07
|  | 142.12 | 4.67438e-07
|  | 142.22 | 4.65648e-07
|  | 142.32 | 4.63361e-07
|  | 142.42 | 4.63079e-07
|  | 142.52 | 4.57702e-07
|  | 142.62 | 4.54783e-07
|  | 142.72 | 4.59058e-07
|  | 142.82 | 4.51086e-07
|  | 142.92 | 4.52286e-07
|  | 143.02 | 4.56033e-07
|  | 143.12 | 4.5436e-07
|  | 143.22 | 4.53374e-07
|  | 143.32 | 4.50905e-07
|  | 143.42 | 4.49267e-07
|  | 143.52 | 4.48711e-07
|  | 143.62 | 4.46574e-07
|  | 143.72 | 4.46578e-07
|  | 143.82 | 4.45221e-07
|  | 143.92 | 4.45758e-07
|  | 144.02 | 4.44808e-07
|  | 144.12 | 4.42605e-07
|  | 144.22 | 4.41743e-07
|  | 144.32 | 4.3611e-07
|  | 144.42 | 4.39935e-07
|  | 144.52 | 4.3618e-07
|  | 144.62 | 4.38103e-07
|  | 144.72 | 4.32632e-07
|  | 144.82 | 4.30603e-07
|  | 144.92 | 4.2691e-07
|  | 145.02 | 4.25005e-07
|  | 145.12 | 4.32891e-07
|  | 145.22 | 4.31584e-07
|  | 145.32 | 4.24759e-07
|  | 145.42 | 4.24326e-07
|  | 145.52 | 4.26814e-07
|  | 145.62 | 4.22489e-07
|  | 145.72 | 4.25131e-07
|  | 145.82 | 4.25195e-07
|  | 145.92 | 4.23278e-07
|  | 146.02 | 4.17017e-07
|  | 146.12 | 4.18859e-07
|  | 146.22 | 4.1974e-07
|  | 146.32 | 4.19574e-07
|  | 146.42 | 4.18141e-07
|  | 146.52 | 4.17887e-07
|  | 146.62 | 4.17112e-07
|  | 146.72 | 4.15662e-07
|  | 146.82 | 4.11798e-07
|  | 146.92 | 4.10269e-07
|  | 147.02 | 4.07745e-07
|  | 147.12 | 1.09373e-06
|  | 147.22 | 1.33058e-06
|  | 147.32 | 1.46864e-06
|  | 147.42 | 1.58477e-06
|  | 147.52 | 1.69874e-06
|  | 147.62 | 1.77482e-06
|  | 147.72 | 1.86761e-06
|  | 147.82 | 1.93927e-06
|  | 147.92 | 1.99968e-06
|  | 148.02 | 2.06911e-06
|  | 148.12 | 1.73411e-06
|  | 148.22 | 1.60468e-06
|  | 148.32 | 1.51482e-06
|  | 148.42 | 1.45025e-06
|  | 148.52 | 1.3963e-06
|  | 148.62 | 1.35079e-06
|  | 148.72 | 1.29812e-06
|  | 148.82 | 1.27627e-06
|  | 148.92 | 1.24281e-06
|  | 149.02 | 1.21665e-06
|  | 149.12 | 1.19079e-06
|  | 149.22 | 1.15859e-06
|  | 149.32 | 1.13986e-06
|  | 149.42 | 1.12571e-06
|  | 149.52 | 1.0964e-06
|  | 149.62 | 1.08772e-06
|  | 149.72 | 1.07127e-06
|  | 149.82 | 1.0483e-06
|  | 149.92 | 1.03462e-06
|  | 150.02 | 1.02965e-06
|  | 150.12 | 1.004e-06
|  | 150.22 | 9.95433e-07
|  | 150.32 | 9.8902e-07
|  | 150.42 | 9.68927e-07
|  | 150.52 | 9.66267e-07
|  | 150.62 | 9.45574e-07
|  | 150.72 | 9.46749e-07
|  | 150.82 | 9.35446e-07
|  | 150.92 | 9.26008e-07
|  | 151.02 | 9.08487e-07
|  | 151.12 | 9.08828e-07
|  | 151.22 | 8.96468e-07
|  | 151.32 | 8.95741e-07
|  | 151.42 | 8.87282e-07
|  | 151.52 | 8.79103e-07
|  | 151.62 | 8.7098e-07
|  | 151.72 | 8.64096e-07
|  | 151.82 | 8.60081e-07
|  | 151.92 | 8.5401e-07
|  | 152.02 | 8.4294e-07
|  | 152.12 | 8.38939e-07
|  | 152.22 | 8.2641e-07
|  | 152.32 | 8.16778e-07
|  | 152.42 | 8.18475e-07
|  | 152.52 | 8.11717e-07
|  | 152.62 | 8.06718e-07
|  | 152.72 | 7.98534e-07
|  | 152.82 | 8.00037e-07
|  | 152.92 | 7.81563e-07
|  | 153.02 | 7.87497e-07
|  | 153.12 | 7.83546e-07
|  | 153.22 | 7.76006e-07
|  | 153.32 | 7.70984e-07
|  | 153.42 | 7.63174e-07
|  | 153.52 | 7.62979e-07
|  | 153.62 | 7.47165e-07
|  | 153.72 | 7.43985e-07
|  | 153.82 | 7.50112e-07
|  | 153.92 | 7.44387e-07
|  | 154.02 | 7.39751e-07
|  | 154.12 | 7.3345e-07
|  | 154.22 | 7.31995e-07
|  | 154.32 | 7.22612e-07
|  | 154.42 | 7.23604e-07
|  | 154.52 | 7.17705e-07
|  | 154.62 | 7.14951e-07
|  | 154.72 | 7.12854e-07
|  | 154.82 | 7.07878e-07
|  | 154.92 | 7.04221e-07
|  | 155.02 | 6.97325e-07
|  | 155.12 | 6.89073e-07
|  | 155.22 | 6.93541e-07
|  | 155.32 | 6.86226e-07
|  | 155.42 | 6.83911e-07
|  | 155.52 | 6.85706e-07
|  | 155.62 | 6.84313e-07
|  | 155.72 | 6.81545e-07
|  | 155.82 | 6.74416e-07
|  | 155.92 | 6.73541e-07
|  | 156.02 | 6.69627e-07
|  | 156.12 | 6.67389e-07
|  | 156.22 | 6.62974e-07
|  | 156.32 | 6.54511e-07
|  | 156.42 | 6.53269e-07
|  | 156.52 | 6.53016e-07
|  | 156.62 | 6.51835e-07
|  | 156.72 | 6.51222e-07
|  | 156.82 | 6.48199e-07
|  | 156.92 | 6.44297e-07
|  | 157.02 | 6.37808e-07
|  | 157.12 | 6.31616e-07
|  | 157.22 | 6.28315e-07
|  | 157.32 | 6.34823e-07
|  | 157.42 | 6.32826e-07
|  | 157.52 | 6.32103e-07
|  | 157.62 | 6.2628e-07
|  | 157.72 | 6.25954e-07
|  | 157.82 | 6.24625e-07
|  | 157.92 | 6.12219e-07
|  | 158.02 | 6.18727e-07
|  | 158.12 | 6.16644e-07
|  | 158.22 | 6.14915e-07
|  | 158.32 | 6.05141e-07
|  | 158.42 | 6.02499e-07
|  | 158.52 | 6.07648e-07
|  | 158.62 | 6.05423e-07
|  | 158.72 | 5.96534e-07
|  | 158.82 | 6.01173e-07
|  | 158.92 | 5.97674e-07
|  | 159.02 | 5.95894e-07
|  | 159.12 | 5.95692e-07
|  | 159.22 | 5.93147e-07
|  | 159.32 | 5.92127e-07
|  | 159.42 | 5.83794e-07
|  | 159.52 | 5.85462e-07
|  | 159.62 | 5.85123e-07
|  | 159.72 | 5.82738e-07
|  | 159.82 | 5.76909e-07
|  | 159.92 | 5.79461e-07
|  | 160.02 | 5.7481e-07
|  | 160.12 | 5.69081e-07
|  | 160.22 | 5.67072e-07
|  | 160.32 | 5.66717e-07
|  | 160.42 | 5.70562e-07
|  | 160.52 | 5.68247e-07
|  | 160.62 | 5.67343e-07
|  | 160.72 | 5.57184e-07
|  | 160.82 | 5.63218e-07
|  | 160.92 | 5.6136e-07
|  | 161.02 | 5.56224e-07
|  | 161.12 | 5.52237e-07
|  | 161.22 | 5.50192e-07
|  | 161.32 | 5.47902e-07
|  | 161.42 | 5.52908e-07
|  | 161.52 | 5.51063e-07
|  | 161.62 | 5.49783e-07
|  | 161.72 | 5.48617e-07
|  | 161.82 | 5.46966e-07
|  | 161.92 | 5.36539e-07
|  | 162.02 | 5.38162e-07
|  | 162.12 | 5.41953e-07
|  | 162.22 | 5.29803e-07
|  | 162.32 | 5.33886e-07
|  | 162.42 | 5.36836e-07
|  | 162.52 | 5.34768e-07
|  | 162.62 | 5.35836e-07
|  | 162.72 | 5.28274e-07
|  | 162.82 | 5.31379e-07
|  | 162.92 | 5.29509e-07
|  | 163.02 | 5.24745e-07
|  | 163.12 | 5.2305e-07
|  | 163.22 | 5.23156e-07
|  | 163.32 | 5.26139e-07
|  | 163.42 | 5.22741e-07
|  | 163.52 | 5.16101e-07
|  | 163.62 | 5.22475e-07
|  | 163.72 | 5.21721e-07
|  | 163.82 | 5.22307e-07
|  | 163.92 | 5.18396e-07
|  | 164.02 | 5.14113e-07
|  | 164.12 | 5.08427e-07
|  | 164.22 | 5.14026e-07
|  | 164.32 | 5.12315e-07
|  | 164.42 | 5.08263e-07
|  | 164.52 | 5.03982e-07
|  | 164.62 | 5.0375e-07
|  | 164.72 | 5.08923e-07
|  | 164.82 | 5.04495e-07
|  | 164.92 | 4.99877e-07
|  | 165.02 | 5.03666e-07
|  | 165.12 | 5.03397e-07
|  | 165.22 | 5.01879e-07
|  | 165.32 | 5.01645e-07
|  | 165.42 | 4.98228e-07
|  | 165.52 | 4.94779e-07
|  | 165.62 | 4.92098e-07
|  | 165.72 | 4.90247e-07
|  | 165.82 | 4.95427e-07
|  | 165.92 | 4.93614e-07
|  | 166.02 | 4.87214e-07
|  | 166.12 | 4.90195e-07
|  | 166.22 | 4.90574e-07
|  | 166.32 | 4.87718e-07
|  | 166.42 | 4.88355e-07
|  | 166.52 | 4.82051e-07
|  | 166.62 | 4.86228e-07
|  | 166.72 | 4.80411e-07
|  | 166.82 | 4.81436e-07
|  | 166.92 | 4.82513e-07
|  | 167.02 | 4.80965e-07
|  | 167.12 | 4.79275e-07
|  | 167.22 | 4.7339e-07
|  | 167.32 | 4.7752e-07
|  | 167.42 | 4.76913e-07
|  | 167.52 | 4.77324e-07
|  | 167.62 | 4.77535e-07
|  | 167.72 | 4.68583e-07
|  | 167.82 | 4.74089e-07
|  | 167.92 | 4.71521e-07
|  | 168.02 | 4.71798e-07
|  | 168.12 | 4.71967e-07
|  | 168.22 | 4.70278e-07
|  | 168.32 | 4.61305e-07
|  | 168.42 | 4.66303e-07
|  | 168.52 | 4.65974e-07
|  | 168.62 | 4.65354e-07
|  | 168.72 | 4.64691e-07
|  | 168.82 | 4.63376e-07
|  | 168.92 | 4.63058e-07
|  | 169.02 | 4.62268e-07
|  | 169.12 | 4.60878e-07
|  | 169.22 | 4.51623e-07
|  | 169.32 | 4.56603e-07
|  | 169.42 | 4.59113e-07
|  | 169.52 | 4.48889e-07
|  | 169.62 | 4.5602e-07
|  | 169.72 | 4.56599e-07
|  | 169.82 | 4.53599e-07
|  | 169.92 | 4.48064e-07
|  | 170.02 | 4.45917e-07
|  | 170.12 | 4.52018e-07
|  | 170.22 | 4.51252e-07
|  | 170.32 | 4.50345e-07
|  | 170.42 | 4.49649e-07
|  | 170.52 | 4.47958e-07
|  | 170.62 | 4.42245e-07
|  | 170.72 | 4.45063e-07
|  | 170.82 | 4.45872e-07
|  | 170.92 | 4.43529e-07
|  | 171.02 | 4.39542e-07
|  | 171.12 | 4.38394e-07
|  | 171.22 | 4.41791e-07
|  | 171.32 | 4.40374e-07
|  | 171.42 | 4.40102e-07
|  | 171.52 | 4.38449e-07
|  | 171.62 | 4.33585e-07
|  | 171.72 | 4.37775e-07
|  | 171.82 | 4.38239e-07
|  | 171.92 | 4.34378e-07
|  | 172.02 | 4.30403e-07
|  | 172.12 | 4.34322e-07
|  | 172.22 | 4.25448e-07
|  | 172.32 | 4.31916e-07
|  | 172.42 | 4.26799e-07
|  | 172.52 | 4.2563e-07
|  | 172.62 | 4.24198e-07
|  | 172.72 | 4.2744e-07
|  | 172.82 | 4.28455e-07
|  | 172.92 | 4.27169e-07
|  | 173.02 | 4.26698e-07
|  | 173.12 | 4.25492e-07
|  | 173.22 | 4.25865e-07
|  | 173.32 | 4.24831e-07
|  | 173.42 | 4.243e-07
|  | 173.52 | 4.18186e-07
|  | 173.62 | 4.17904e-07
|  | 173.72 | 4.23994e-07
|  | 173.82 | 4.16048e-07
|  | 173.92 | 4.20201e-07
|  | 174.02 | 4.20287e-07
|  | 174.12 | 4.19514e-07
|  | 174.22 | 4.18098e-07
|  | 174.32 | 4.12946e-07
|  | 174.42 | 4.12566e-07
|  | 174.52 | 4.14672e-07
|  | 174.62 | 4.11887e-07
|  | 174.72 | 4.07654e-07
|  | 174.82 | 4.07926e-07
|  | 174.92 | 4.15046e-07
|  | 175.02 | 4.13948e-07
|  | 175.12 | 4.0802e-07
|  | 175.22 | 4.06886e-07
|  | 175.32 | 4.11294e-07
|  | 175.42 | 4.02842e-07
|  | 175.52 | 4.02497e-07
|  | 175.62 | 4.04081e-07
|  | 175.72 | 4.0827e-07
|  | 175.82 | 4.09028e-07
|  | 175.92 | 4.06006e-07
|  | 176.02 | 4.05728e-07
|  | 176.12 | 4.00295e-07
|  | 176.22 | 3.99722e-07
|  | 176.32 | 4.04703e-07
|  | 176.42 | 3.96466e-07
|  | 176.52 | 3.95199e-07
|  | 176.62 | 3.99327e-07
|  | 176.72 | 4.0335e-07
|  | 176.82 | 4.01833e-07
|  | 176.92 | 3.9803e-07
|  | 177.02 | 4.00122e-07
|  | 177.12 | 3.99738e-07
|  | 177.22 | 3.9717e-07
|  | 177.32 | 3.99039e-07
|  | 177.42 | 3.96819e-07
|  | 177.52 | 3.91999e-07
|  | 177.62 | 3.96537e-07
|  | 177.72 | 3.94941e-07
|  | 177.82 | 3.89243e-07
|  | 177.92 | 3.89812e-07
|  | 178.02 | 3.89338e-07
|  | 178.12 | 3.93577e-07
|  | 178.22 | 3.92492e-07
|  | 178.32 | 3.85617e-07
|  | 178.42 | 3.90976e-07
|  | 178.52 | 3.90084e-07
|  | 178.62 | 3.84629e-07
|  | 178.72 | 3.81607e-07
|  | 178.82 | 3.88479e-07
|  | 178.92 | 3.83802e-07
|  | 179.02 | 3.86387e-07
|  | 179.12 | 3.87332e-07
|  | 179.22 | 3.86451e-07
|  | 179.32 | 3.86588e-07
|  | 179.42 | 3.84867e-07
|  | 179.52 | 3.83424e-07
|  | 179.62 | 3.81831e-07
|  | 179.72 | 3.81012e-07
|  | 179.82 | 3.82844e-07
|  | 179.92 | 3.81946e-07
|  | 180.02 | 3.79468e-07
|  | 180.12 | 3.74225e-07
|  | 180.22 | 3.72042e-07
|  | 180.32 | 3.73313e-07
|  | 180.42 | 3.77736e-07
|  | 180.52 | 3.77464e-07
|  | 180.62 | 3.77773e-07
|  | 180.72 | 3.77859e-07
|  | 180.82 | 3.71603e-07
|  | 180.92 | 3.77137e-07
|  | 181.02 | 3.76141e-07
|  | 181.12 | 3.75966e-07
|  | 181.22 | 3.75339e-07
|  | 181.32 | 3.69537e-07
|  | 181.42 | 3.73283e-07
|  | 181.52 | 3.72709e-07
|  | 181.62 | 3.72912e-07
|  | 181.72 | 3.68928e-07
|  | 181.82 | 3.70567e-07
|  | 181.92 | 3.70157e-07
|  | 182.02 | 3.66078e-07
|  | 182.12 | 3.69268e-07
|  | 182.22 | 3.69045e-07
|  | 182.32 | 3.68552e-07
|  | 182.42 | 3.67982e-07
|  | 182.52 | 3.66601e-07
|  | 182.62 | 3.6731e-07
|  | 182.72 | 3.67166e-07
|  | 182.82 | 3.66022e-07
|  | 182.92 | 3.66432e-07
|  | 183.02 | 3.61629e-07
|  | 183.12 | 3.6434e-07
|  | 183.22 | 3.64444e-07
|  | 183.32 | 3.63979e-07
|  | 183.42 | 3.63118e-07
|  | 183.52 | 3.6192e-07
|  | 183.62 | 3.6131e-07
|  | 183.72 | 3.61007e-07
|  | 183.82 | 3.57935e-07
|  | 183.92 | 3.55244e-07
|  | 184.02 | 3.61282e-07
|  | 184.12 | 3.60048e-07
|  | 184.22 | 3.59089e-07
|  | 184.32 | 3.61162e-07
|  | 184.42 | 3.51078e-07
|  | 184.52 | 3.58569e-07
|  | 184.62 | 3.56091e-07
|  | 184.72 | 3.5509e-07
|  | 184.82 | 3.56043e-07
|  | 184.92 | 3.55211e-07
|  | 185.02 | 3.48946e-07
|  | 185.12 | 3.50067e-07
|  | 185.22 | 3.5329e-07
|  | 185.32 | 3.54945e-07
|  | 185.42 | 3.54272e-07
|  | 185.52 | 3.53753e-07
|  | 185.62 | 3.50649e-07
|  | 185.72 | 3.53101e-07
|  | 185.82 | 3.52463e-07
|  | 185.92 | 3.52978e-07
|  | 186.02 | 3.46644e-07
|  | 186.12 | 3.46136e-07
|  | 186.22 | 3.49762e-07
|  | 186.32 | 3.45366e-07
|  | 186.42 | 3.48925e-07
|  | 186.52 | 3.50714e-07
|  | 186.62 | 3.50691e-07
|  | 186.72 | 3.4915e-07
|  | 186.82 | 3.51521e-07
|  | 186.92 | 3.43281e-07
|  | 187.02 | 3.42173e-07
|  | 187.12 | 3.46689e-07
|  | 187.22 | 3.4625e-07
|  | 187.32 | 3.44916e-07
|  | 187.42 | 3.41884e-07
|  | 187.52 | 3.40628e-07
|  | 187.62 | 3.3923e-07
|  | 187.72 | 3.39039e-07
|  | 187.82 | 3.41428e-07
|  | 187.92 | 3.4475e-07
|  | 188.02 | 3.35774e-07
|  | 188.12 | 3.39358e-07
|  | 188.22 | 3.41566e-07
|  | 188.32 | 3.38869e-07
|  | 188.42 | 3.35596e-07
|  | 188.52 | 3.34287e-07
|  | 188.62 | 3.40722e-07
|  | 188.72 | 3.4106e-07
|  | 188.82 | 3.40276e-07
|  | 188.92 | 3.41493e-07
|  | 189.02 | 3.38344e-07
|  | 189.12 | 3.39056e-07
|  | 189.22 | 3.37273e-07
|  | 189.32 | 3.31885e-07
|  | 189.42 | 3.33974e-07
|  | 189.52 | 3.37137e-07
|  | 189.62 | 3.3721e-07
|  | 189.72 | 3.37562e-07
|  | 189.82 | 3.2949e-07
|  | 189.92 | 3.28306e-07
|  | 190.02 | 3.35071e-07
|  | 190.12 | 3.34386e-07
|  | 190.22 | 3.34334e-07
|  | 190.32 | 3.33348e-07
|  | 190.42 | 3.35714e-07
|  | 190.52 | 3.3364e-07
|  | 190.62 | 3.38213e-07
|  | 190.72 | 3.32429e-07
|  | 190.82 | 3.31809e-07
|  | 190.92 | 3.32486e-07
|  | 191.02 | 3.31989e-07
|  | 191.12 | 3.30131e-07
|  | 191.22 | 3.29352e-07
|  | 191.32 | 3.29549e-07
|  | 191.42 | 3.31615e-07
|  | 191.52 | 3.29888e-07
|  | 191.62 | 3.29666e-07
|  | 191.72 | 3.2902e-07
|  | 191.82 | 3.25373e-07
|  | 191.92 | 3.27348e-07
|  | 192.02 | 3.26764e-07
|  | 192.12 | 3.22818e-07
|  | 192.22 | 3.22616e-07
|  | 192.32 | 3.2694e-07
|  | 192.42 | 3.25065e-07
|  | 192.52 | 3.27333e-07
|  | 192.62 | 3.26642e-07
|  | 192.72 | 3.25832e-07
|  | 192.82 | 3.23732e-07
|  | 192.92 | 3.21481e-07
|  | 193.02 | 3.18142e-07
|  | 193.12 | 3.18951e-07
|  | 193.22 | 3.23913e-07
|  | 193.32 | 3.23402e-07
|  | 193.42 | 3.13713e-07
|  | 193.52 | 3.2279e-07
|  | 193.62 | 3.23266e-07
|  | 193.72 | 3.18599e-07
|  | 193.82 | 3.21578e-07
|  | 193.92 | 3.19945e-07
|  | 194.02 | 3.16205e-07
|  | 194.12 | 3.12633e-07
|  | 194.22 | 3.20968e-07
|  | 194.32 | 3.14614e-07
|  | 194.42 | 3.18579e-07
|  | 194.52 | 3.10495e-07
|  | 194.62 | 3.12774e-07
|  | 194.72 | 3.18907e-07
|  | 194.82 | 3.12962e-07
|  | 194.92 | 3.13839e-07
|  | 195.02 | 3.16769e-07
|  | 195.12 | 3.16729e-07
|  | 195.22 | 3.09724e-07
|  | 195.32 | 3.07856e-07
|  | 195.42 | 3.07997e-07
|  | 195.52 | 3.1323e-07
|  | 195.62 | 3.1483e-07
|  | 195.72 | 3.14155e-07
|  | 195.82 | 3.14292e-07
|  | 195.92 | 3.12972e-07
|  | 196.02 | 3.10954e-07
|  | 196.12 | 3.12235e-07
|  | 196.22 | 3.09553e-07
|  | 196.32 | 3.07823e-07
|  | 196.42 | 3.10703e-07
|  | 196.52 | 3.12433e-07
|  | 196.62 | 3.0674e-07
|  | 196.72 | 3.07094e-07
|  | 196.82 | 3.10104e-07
|  | 196.92 | 3.11514e-07
|  | 197.02 | 3.1082e-07
|  | 197.12 | 3.1122e-07
|  | 197.22 | 3.10198e-07
|  | 197.32 | 3.06673e-07
|  | 197.42 | 3.0282e-07
|  | 197.52 | 3.02422e-07
|  | 197.62 | 3.05801e-07
|  | 197.72 | 3.08958e-07
|  | 197.82 | 3.08443e-07
|  | 197.92 | 3.08647e-07
|  | 198.02 | 3.08321e-07
|  | 198.12 | 3.07656e-07
|  | 198.22 | 3.03398e-07
|  | 198.32 | 3.02706e-07
|  | 198.42 | 3.01894e-07
|  | 198.52 | 3.0603e-07
|  | 198.62 | 3.06891e-07
|  | 198.72 | 3.04515e-07
|  | 198.82 | 3.06506e-07
|  | 198.92 | 3.00947e-07
|  | 199.02 | 3.04886e-07
|  | 199.12 | 3.05124e-07
|  | 199.22 | 3.04391e-07
|  | 199.32 | 3.0593e-07
|  | 199.42 | 3.04402e-07
|  | 199.52 | 3.03404e-07
|  | 199.62 | 3.02117e-07
|  | 199.72 | 3.04371e-07
|  | 199.82 | 3.03895e-07
|  | 199.92 | 3.03363e-07
|  | 200.02 | 3.00788e-07
|  | 200.12 | 2.9594e-07
|  | 200.22 | 2.98016e-07
|  | 200.32 | 3.0161e-07
|  | 200.42 | 3.01715e-07
|  | 200.52 | 3.01161e-07
|  | 200.62 | 3.00167e-07
|  | 200.72 | 2.96896e-07
|  | 200.82 | 2.99694e-07
|  | 200.92 | 3.01137e-07
|  | 201.02 | 2.98831e-07
|  | 201.12 | 2.95161e-07
|  | 201.22 | 2.90926e-07
|  | 201.32 | 2.90529e-07
|  | 201.42 | 2.93627e-07
|  | 201.52 | 2.96579e-07
|  | 201.62 | 2.97338e-07
|  | 201.72 | 2.96987e-07
|  | 201.82 | 2.96519e-07
|  | 201.92 | 2.95794e-07
|  | 202.02 | 2.93305e-07
|  | 202.12 | 2.91213e-07
|  | 202.22 | 2.90262e-07
|  | 202.32 | 2.91952e-07
|  | 202.42 | 2.92412e-07
|  | 202.52 | 2.96172e-07
|  | 202.62 | 2.9557e-07
|  | 202.72 | 2.91158e-07
|  | 202.82 | 2.966e-07
|  | 202.92 | 2.94735e-07
|  | 203.02 | 2.93801e-07
|  | 203.12 | 2.93881e-07
|  | 203.22 | 2.88197e-07
|  | 203.32 | 2.94166e-07
|  | 203.42 | 2.8455e-07
|  | 203.52 | 2.87587e-07
|  | 203.62 | 2.87304e-07
|  | 203.72 | 2.87467e-07
|  | 203.82 | 2.90442e-07
|  | 203.92 | 2.92199e-07
|  | 204.02 | 2.91009e-07
|  | 204.12 | 2.91367e-07
|  | 204.22 | 2.84773e-07
|  | 204.32 | 2.87629e-07
|  | 204.42 | 2.91545e-07
|  | 204.52 | 2.90847e-07
|  | 204.62 | 2.90588e-07
|  | 204.72 | 2.90441e-07
|  | 204.82 | 2.86865e-07
|  | 204.92 | 2.89002e-07
|  | 205.02 | 2.86006e-07
|  | 205.12 | 2.81031e-07
|  | 205.22 | 2.87986e-07
|  | 205.32 | 2.8815e-07
|  | 205.42 | 2.83143e-07
|  | 205.52 | 2.8284e-07
|  | 205.62 | 2.87466e-07
|  | 205.72 | 2.86858e-07
|  | 205.82 | 2.85975e-07
|  | 205.92 | 2.8462e-07
|  | 206.02 | 2.82589e-07
|  | 206.12 | 2.85777e-07
|  | 206.22 | 2.85299e-07
|  | 206.32 | 2.82222e-07
|  | 206.42 | 2.80291e-07
|  | 206.52 | 2.8281e-07
|  | 206.62 | 2.84629e-07
|  | 206.72 | 2.83376e-07
|  | 206.82 | 2.84016e-07
|  | 206.92 | 2.83382e-07
|  | 207.02 | 2.83191e-07
|  | 207.12 | 2.7681e-07
|  | 207.22 | 2.82629e-07
|  | 207.32 | 2.82436e-07
|  | 207.42 | 2.78054e-07
|  | 207.52 | 2.77822e-07
|  | 207.62 | 2.7776e-07
|  | 207.72 | 2.80294e-07
|  | 207.82 | 2.81337e-07

## Figure8
3.7656e-07 | 4.15619e-07 | 4.21593e-07 | 2.69887e-08 | 7.77649e-07 | 2.82669e-08 | 2.00374e-06 | 1.73423e-08 | 2.44648e-06
4.49169e-07 | 2.25007e-08 | 3.70413e-07 | 6.822e-07 | 6.75655e-07 | 6.71409e-07 | 2.06143e-08 | 2.43894e-06 | 2.20734e-08
3.82175e-07 | 4.64653e-07 | 4.67268e-07 | 1.11926e-08 | 6.78719e-07 | 1.52679e-08 | 2.40541e-06 | 1.93618e-08 | 2.37148e-06
1.63749e-07 | 1.70319e-07 | 1.85265e-07 |  |  |  | 1.19307e-06 | 2.25667e-08 | 1.3209e-06
1.75777e-07 | 2.23198e-08 | 1.55445e-07 | 2.62628e-08 | 3.90104e-07 | 2.88332e-08 | 2.36552e-08 | 1.30243e-06 | 2.19981e-08
1.61517e-07 | 1.86967e-07 | 1.87181e-07 | 3.35507e-07 | 3.42903e-07 | 3.47419e-07 | 1.27893e-06 | 2.09665e-08 | 1.25231e-06
|  |  | 1.0719e-08 | 3.50389e-07 | 1.53006e-08
7.47941e-08 | 7.93409e-08 | 9.03435e-08 |  |  |  | 6.23332e-07 | 1.90817e-08 | 6.24142e-07
7.40522e-08 | 2.27066e-08 | 7.70328e-08 | 2.87301e-08 | 1.76789e-07 | 1.40734e-08 | 2.22147e-08 | 6.30211e-07 | 2.06213e-08
7.74438e-08 | 8.29818e-08 | 8.2506e-08 | 1.53664e-07 | 1.60585e-07 | 1.61758e-07 | 6.08138e-07 | 2.23474e-08 | 5.88948e-07
|  |  | 1.59964e-08 | 1.62687e-07 | 1.50535e-08
6.72734e-08 | 6.34499e-08 | 7.91602e-08 |  |  |  | 5.0729e-07 | 2.13154e-08 | 4.9805e-07
5.71972e-08 | 2.60297e-08 | 6.21695e-08 | 2.89582e-08 | 1.36497e-07 | 1.48356e-08 | 2.40004e-08 | 5.05722e-07 | 2.11371e-08
6.75296e-08 | 6.45924e-08 | 6.68277e-08 | 1.19457e-07 | 1.24762e-07 | 1.28831e-07 | 4.84792e-07 | 2.18215e-08 | 4.73649e-07
|  |  | 1.66648e-08 | 1.26247e-07 | 1.48875e-08