## List of graphs
Figure 1. Ballast grain size distribution and characteristics; grain specific gravity Gs; median grain size D50; coefficient of uniformity Cu = D60/D10; maximum and minimum void ratios for the unreinforced material emaxUR and eminUR
Figure 6. Effect of the addition fibres on the void ratio; (a) long fibres of different widths (LN= 8.8, WN= 0.7, 2.9); (b) wide fibres of different lengths (WN= 2.9, LN= 4.4, 8.8)
Figure 7. Effect of fibre dimensions on the packing; (a) loose conditions(De1%loose); (b) dense conditions (De1%dense); (c) compacting potential (De1%diff=De1%loose-De1%dense); the dots represent the data points used to generate the contours
Figure 8. Effect of fibre width on the settlement; (a) settlement vs logarithm of the loading cycles – few markers are represented for clearer representation; (b) settlement at 3M cycles normalised with respect to the baseline test (C1) vs fibre width
Figure 9. Effect of fibre content on the settlement; (a) settlement vs logarithm of the loading cycles – few markers are represented for clearer representation; (b) settlement at 3M cycles normalised with respect to the baseline test (C1) vs fibre volume ratio
Figure 10. Effect of fibre length on the settlement; (a) settlement vs logarithm of the loading cycles; (b) settlement at 3M cycles vs fibre length
Figure 11. Analysis of the effect of the packing of the grains on the settlement; (a) settlement vs initial density index; (b) settlement vs increase in range emax-emin relative to the unreinforced material
Figure 12. Resilient displacements vs settlement; (a) middle of the sleeper – LVDTs 7 and 8; (b) sleeper ends, LVDTs 2 and 3; for each test the left marker corresponds to the 10th cycle, the right marker to the 3 millionth cycle
Figure 13. Locked-in longitudinal (along the track) pressure vs settlement; (a) below the middle of the sleeper – plates 1 and 2; (b) below the end of the sleeper, plate 4; (c) difference between the sleeper-end and the middle pressures; the markers on the left corresponds to the 10th cycle, those on the right to the 3 millionth cycle: the lines in between are the actual data
Figure 15. Sleeper/ballast contact area under the rails (Ac,r) vs sleeper settlement (a) and vs the resilient displacement at the sleeper ends (b)

## Fig. 1
Figure 1. Ballast grain size distribution and characteristics; grain specific gravity Gs; median grain size D50; coefficient of uniformity Cu = D60/D10; maximum and minimum void ratios for the unreinforced material emaxUR and eminUR
Passing (%) | Sieve aperture size (mm) | Passing (%) | Sieve aperture size (mm) | Min passing (%) | Max passing (%) | Sieve aperture size (mm)
3 | 15.84017608 | 2 | 24.00316229 | 100 | 100 | 80
5 | 18.41132822 | 5 | 27.02419797 | 100 | 100 | 63
10 | 22.05717451 | 10 | 30.43418287 | 70 | 99 | 50
20 | 26.43465622 | 20 | 33.99817941 | 30 | 65 | 40
30 | 29.46499802 | 30 | 36.85602605 | 1 | 25 | 31.5
40 | 32.05428374 | 40 | 39.03744149 | 0 | 3 | 22.4
50 | 34.20513586 | 50 | 40.9091045 | 0 | 0 | 0
60 | 36.31795118 | 60 | 42.98458132
70 | 38.44399253 | 70 | 45.12364985
80 | 42.09936245 | 80 | 47.26271838
90 | 46.85314976 | 90 | 49.40178691
95 | 49.79796411 | 95 | 53.60103672
99 | 60.10567361 | 99.9 | 62.80708662

## Fig. 6
Figure 6. Effect of the addition fibres on the void ratio; (a) long fibres of different widths (LN= 8.8, WN= 0.7, 2.9); (b) wide fibres of different lengths (WN= 2.9, LN= 4.4, 8.8)
| LN = 8.8, WN = 2.9 |  |  |  | LN = 8.8, WN = 0.7 |  |  |  | LN = 4.4, WN = 2.9
| Loose conditions |  | Dense conditions |  | Loose conditions |  | Dense conditions |  | Loose conditions |  | Dense conditions
| Vfr | emax | Vfr | emin | Vfr | emax | Vfr | emin | Vfr | emax | Vfr | emin
| 0 | 0.98 | 0 | 0.69 | 0 | 0.98 | 0 | 0.69 | 0 | 0.98 | 0 | 0.724
| 0.36 | 0.99 | 0.32 | 0.74 | 0.14 | 0.97 | 0.3 | 0.74 | 0.27 | 1.01 | 0.152 | 0.702
| 0.37 | 1.06 | 0.64 | 0.78 | 0.29 | 0.98 | 0.42 | 0.71 | 0.41 | 1.03 | 0.285 | 0.732
| 0.76 | 1.1 | 0.81 | 0.8 | 0.44 | 0.98 | 0.7 | 0.73 | 0.59 | 1.03 | 0.608 | 0.732
| 1.05 | 1.12 | 1.07 | 0.8 | 0.65 | 0.98 | 0.94 | 0.72 | 0.88 | 1.07 | 0.777 | 0.734
| 1.19 | 1.16 |  |  | 0.83 | 0.98 |  |  | 0.94 | 1.08

## Fig. 7
Figure 7. Effect of fibre dimensions on the packing; (a) loose conditions(De1%loose); (b) dense conditions (De1%dense); (c) compacting potential (De1%diff=De1%loose-De1%dense); the dots represent the data points used to generate the contours
(a) Loose conditions - De1%loose
| LN\WN | 0.735294118 | 1.470588235 | 2.205882353 | 2.941176471
| 2.205882353 | 0.015189672 | 0.015886292 | 0.084033506 | 0.085563016
| 4.411764706 | 0.011411972 | 0.027557106 | 0.088622037 | 0.08350364
| 8.823529412 | 0.005668799 | 0.059593779 | 0.106679055 | 0.12361481
(b) Dense - De1%dense
| LN\WN | 0.735294118 | 1.470588235 | 2.205882353 | 2.941176471
| 2.205882353 | -0.002327638 | 0.014431092 | 0.015229473 | 0.015922057
| 4.411764706 | -0.005252398 | 0.017911683 | 0.017307226 | 0.019520482
| 8.823529412 | 0.016536286 | 0.069235861 | 0.062957034 | 0.082895557
(c) Compacting potential - De1%diff = De1%loose - De1%dense
| LN\WN | 0.735294118 | 1.470588235 | 2.205882353 | 2.941176471
| 2.205882353 | 0.017517309 | 0.0014552 | 0.068804033 | 0.069640959
| 4.411764706 | 0.01666437 | 0.009645424 | 0.071314811 | 0.063983158
| 8.823529412 | -0.010867487 | -0.009642082 | 0.043722022 | 0.040719253

## Fig. 8-9-10 parts (a)
Figure 8. Effect of fibre width on the settlement; (a) settlement vs logarithm of the loading cycles – few markers are represented for clearer representation; (b) settlement at 3M cycles normalised with respect to the baseline test (C1) vs fibre width
Figure 9. Effect of fibre content on the settlement; (a) settlement vs logarithm of the loading cycles – few markers are represented for clearer representation; (b) settlement at 3M cycles normalised with respect to the baseline test (C1) vs fibre volume ratio
Figure 10. Effect of fibre length on the settlement; (a) settlement vs logarithm of the loading cycles; (b) settlement at 3M cycles vs fibre length
Tests
C1 - Unreinforced
C2 - LN=8.8 WN=2.9 Vfr=1.2%
C3 - LN=8.8 WN=2.9 Vfr=0.6%
C4 - LN=8.8 WN=1.5 Vfr=0.7%
C5 - LN=8.8 WN=0.7 Vfr=0.7%
C6 - LN=8.8 WN=0.7 Vfr = 1.1%
C7 - LN=4.4 WN=0.7 Vfr=0.7%
C8 - LN=2.2 WN=0.7 Vfr=0.7%
C9 - LN=6.6 WN=0.7 Vfr=0.7%
Settlement vs cycles
No. of cycles | C1 | C2 | C3 | C4 | C5 | C6 | C7 | C8 | C9
1 | 0 | 0 | 0 | 0 | 0 | 0 | 0 | 0 | 0
2 | 0.426428349 | 0.736750278 | 0.652044103 | 1.053527523 | 0.5343401 | 0.5948163 | 0.3842392 | 0.4114485 | 0.3257498
3 | 0.355758178 | 0.5478006 | 0.417336445 | 0.636839168 | 0.2895236 | 0.3515442 | 0.2183437 | 0.252909 | 0.1773241
4 | 0.441617061 | 0.679139388 | 0.549659778 | 0.789724471 | 0.3974097 | 0.4903762 | 0.3062683 | 0.3492564 | 0.2601782
5 | 0.514429523 | 0.787292994 | 0.649387494 | 0.900511981 | 0.4792184 | 0.5959062 | 0.3773756 | 0.4225482 | 0.3222889
6 | 0.574601652 | 0.873858013 | 0.735045752 | 0.989209407 | 0.5473719 | 0.6883128 | 0.4362796 | 0.4840787 | 0.3750044
7 | 0.631325239 | 0.949614097 | 0.809542355 | 1.062539652 | 0.6071069 | 0.7677433 | 0.4910808 | 0.5415155 | 0.4220206
8 | 0.687577113 | 1.020085917 | 0.874488303 | 1.124413961 | 0.6612957 | 0.8349481 | 0.5424542 | 0.5960617 | 0.4634346
9 | 0.739599974 | 1.0847348 | 0.932868452 | 1.180552381 | 0.7117249 | 0.8949071 | 0.5869281 | 0.6461109 | 0.4995435
10 | 0.785948278 | 1.141966259 | 0.987226729 | 1.230394368 | 0.7529591 | 0.9570994 | 0.6274789 | 0.6889241 | 0.5343677
11 | 0.828460616 | 1.195649807 | 1.036425549 | 1.274014103 | 0.7958706 | 1.0140982 | 0.6635395 | 0.7302371 | 0.5638458
12 | 0.868268158 | 1.243774039 | 1.083669803 | 1.316634187 | 0.8355149 | 1.0611751 | 0.698359 | 0.7672927 | 0.5919624
13 | 0.906907223 | 1.291480317 | 1.127480216 | 1.354312361 | 0.8724256 | 1.1044601 | 0.7292102 | 0.8013326 | 0.6183239
14 | 0.939017016 | 1.336224517 | 1.167072307 | 1.390009484 | 0.9100828 | 1.1440646 | 0.7600412 | 0.8352889 | 0.6426867
15 | 0.974205178 | 1.382042859 | 1.206366039 | 1.426284271 | 0.9438798 | 1.1838098 | 0.7878795 | 0.866452 | 0.6652668
20 | 1.109264313 | 1.556280052 | 1.365915703 | 1.568201097 | 1.082571 | 1.3397788 | 0.9066502 | 1.0021461 | 0.7651599
30 | 1.318653916 | 1.842429536 | 1.61794132 | 1.794015058 | 1.2955827 | 1.6014055 | 1.0960875 | 1.2217359 | 0.9275504
40 | 1.469226078 | 2.061578923 | 1.803648494 | 1.948863155 | 1.4479837 | 1.7827081 | 1.2362279 | 1.3842772 | 1.0539955
50 | 1.589258597 | 2.236570097 | 1.953821636 | 2.069603284 | 1.5684087 | 1.9389579 | 1.3530772 | 1.5099577 | 1.1577794
60 | 1.690465897 | 2.378832994 | 2.077970291 | 2.168958503 | 1.6682944 | 2.0685502 | 1.4514599 | 1.6136125 | 1.2450447
70 | 1.776973432 | 2.495974117 | 2.186905365 | 2.25006891 | 1.7543106 | 2.182985 | 1.5408375 | 1.705404 | 1.3203759
80 | 1.851093081 | 2.599057942 | 2.280313962 | 2.320833549 | 1.8318532 | 2.2751752 | 1.6186587 | 1.7846485 | 1.3875898
90 | 1.917317784 | 2.692941891 | 2.361551716 | 2.385045129 | 1.9008638 | 2.3379412 | 1.6879568 | 1.8558944 | 1.4470217
100 | 1.977929874 | 2.777782194 | 2.435446236 | 2.440761723 | 1.9627405 | 2.3940003 | 1.7491928 | 1.921896 | 1.4997124
110 | 2.033955478 | 2.853333729 | 2.500765474 | 2.491148755 | 2.0176765 | 2.444466 | 1.8254688 | 1.9793656 | 1.5477539
120 | 2.084611423 | 2.923862162 | 2.5594583 | 2.535309381 | 2.0671441 | 2.4901889 | 1.876689 | 2.0304403 | 1.5908663
130 | 2.132305274 | 2.98706271 | 2.615449116 | 2.577175142 | 2.1188247 | 2.5317545 | 1.9211247 | 2.0783782 | 1.6305041
140 | 2.177991165 | 3.044758646 | 2.665469442 | 2.615992574 | 2.1587898 | 2.5710786 | 1.9626487 | 2.1218304 | 1.6674452
150 | 2.220526642 | 3.096593459 | 2.713125678 | 2.64948291 | 2.1945324 | 2.607852 | 2.0030006 | 2.1628282 | 1.7010268
200 | 2.389511803 | 3.303416188 | 2.896126658 | 2.781390129 | 2.3363182 | 2.7491325 | 2.1620869 | 2.3199667 | 1.8376677
300 | 2.637910913 | 3.595788026 | 3.161930878 | 2.966449465 | 2.5426588 | 2.9637763 | 2.3931095 | 2.544598 | 2.0356418
400 | 2.810904316 | 3.792910439 | 3.339563187 | 3.086902568 | 2.6701667 | 3.1102565 | 2.5531634 | 2.688169 | 2.1671677
500 | 2.933518155 | 3.936981471 | 3.468683068 | 3.175172245 | 2.7605258 | 3.205157 | 2.6649585 | 2.7937311 | 2.2657373
600 | 3.030758255 | 4.050845529 | 3.568937891 | 3.243774136 | 2.8322995 | 3.2879727 | 2.7506244 | 2.8658879 | 2.3432965
700 | 3.111659155 | 4.144311962 | 3.650348358 | 3.297731568 | 2.8926129 | 3.3584822 | 2.8211717 | 2.9208517 | 2.4072653
800 | 3.179461884 | 4.224853052 | 3.717629149 | 3.342185594 | 2.9441322 | 3.4162719 | 2.883717 | 2.9702354 | 2.4604128
900 | 3.240328119 | 4.297992291 | 3.774756045 | 3.380536355 | 2.990349 | 3.4672786 | 2.9335744 | 3.014678 | 2.5070413
1000 | 3.292805129 | 4.363671162 | 3.825114536 | 3.412705936 | 3.0278423 | 3.5088706 | 2.9775509 | 3.054586 | 2.5485449
1100 | 3.338979697 | 4.420904942 | 3.871070403 | 3.441265181 | 3.0583705 | 3.5416384 | 3.0172877 | 3.0905212 | 2.5863673
1200 | 3.379852852 | 4.469854652 | 3.912542103 | 3.470433749 | 3.0849354 | 3.5697205 | 3.0543208 | 3.1240586 | 2.6198077
1300 | 3.417511655 | 4.512091478 | 3.949836881 | 3.495751766 | 3.1091158 | 3.5951997 | 3.086244 | 3.1547942 | 2.6492154
1400 | 3.450519887 | 4.551356164 | 3.982831829 | 3.518601366 | 3.1319095 | 3.6180646 | 3.1149845 | 3.1834963 | 2.6763444
1500 | 3.480483471 | 4.587155344 | 4.014174491 | 3.537160346 | 3.1521392 | 3.6373832 | 3.1419606 | 3.2093209 | 2.7017495
2000 | 3.598416826 | 4.721843094 | 4.132950668 | 3.604849366 | 3.2294868 | 3.7092948 | 3.2366558 | 3.2982923 | 2.8039405
3000 | 3.768142565 | 4.917084604 | 4.298513958 | 3.698267266 | 3.3409034 | 3.8046918 | 3.3790861 | 3.4125982 | 2.952898
4000 | 3.888150871 | 5.056459914 | 4.402801216 | 3.752115956 | 3.4166809 | 3.8655496 | 3.4757629 | 3.4946103 | 3.0443243
5000 | 3.976820874 | 5.155166024 | 4.480280213 | 3.796735086 | 3.465906 | 3.9084097 | 3.5378849 | 3.5611437 | 3.1073906
6000 | 4.045815365 | 5.229794514 | 4.538340207 | 3.834087196 | 3.502371 | 3.9435481 | 3.5820562 | 3.6183863 | 3.165569
7000 | 4.099313616 | 5.296792854 | 4.585256349 | 3.861855276 | 3.5306985 | 3.9742954 | 3.6179032 | 3.6574961 | 3.2129576
8000 | 4.143376326 | 5.354617004 | 4.625062978 | 3.885120376 | 3.5522208 | 4.0021273 | 3.6490693 | 3.6936624 | 3.2483651
9000 | 4.181339249 | 5.403403724 | 4.663981074 | 3.906396596 | 3.5715203 | 4.0259852 | 3.6756365 | 3.7246158 | 3.2778372
10000 | 4.216099661 | 5.444979844 | 4.696865397 | 3.926294766 | 3.5912798 | 4.0471803 | 3.6997486 | 3.7499111 | 3.307315
11000 | 4.248001749 | 5.482184344 | 4.725883058 | 3.940685586 | 3.6103514 | 4.0661894 | 3.7207898 | 3.7688457 | 3.3331671
12000 | 4.280058871 | 5.517958634 | 4.755167255 | 3.953854216 | 3.6288895 | 4.0863194 | 3.7399309 | 3.7909365 | 3.3537311
13000 | 4.310230381 | 5.544945144 | 4.778638597 | 3.970062306 | 3.6449339 | 4.1004579 | 3.7559614 | 3.8079582 | 3.3732569
14000 | 4.337686852 | 5.571955544 | 4.799103039 | 3.981732486 | 3.658832 | 4.1123972 | 3.770447 | 3.8217442 | 3.3950914
15000 | 4.362719616 | 5.599125894 | 4.822729965 | 3.993181886 | 3.6713518 | 4.1255755 | 3.7843929 | 3.8324291 | 3.4139564
20000 | 4.453094978 | 5.704264234 | 4.904798323 | 4.075458966 | 3.7303035 | 4.1828615 | 3.8408373 | 3.8918199 | 3.4816239
30000 | 4.581915242 | 5.864357054 | 5.027726881 | 4.243236116 | 3.8319844 | 4.2629727 | 3.9391869 | 3.9818189 | 3.5811101
40000 | 4.679591636 | 5.979011164 | 5.115209842 | 4.314890396 | 3.9035429 | 4.3213247 | 4.0075506 | 4.0453971 | 3.6498426
50000 | 4.7520156 | 6.073742874 | 5.1841614 | 4.363211386 | 3.9525687 | 4.3708404 | 4.0577492 | 4.0959941 | 3.7064041
60000 | 4.814275719 | 6.159641224 | 5.241564078 | 4.404791326 | 3.9974372 | 4.4124527 | 4.100811 | 4.1352143 | 3.7505669
70000 | 4.875588407 | 6.237436124 | 5.290207597 | 4.443189066 | 4.0331908 | 4.4497267 | 4.1373883 | 4.1697378 | 3.7856479
80000 | 4.930681119 | 6.306196664 | 5.334546845 | 4.479040616 | 4.0650097 | 4.4838889 | 4.1716825 | 4.2001349 | 3.8163898
90000 | 4.980959807 | 6.371533374 | 5.374299358 | 4.508240226 | 4.0927735 | 4.51649 | 4.2010948 | 4.2292923 | 3.8457155
100000 | 5.023164381 | 6.424587044 | 5.411268078 | 4.545744096 | 4.1181487 | 4.5498526 | 4.2257195 | 4.2532204 | 3.87071
110000 | 5.059428926 | 6.472736684 | 5.447004318 | 4.586881776 | 4.1395638 | 4.5795339 | 4.2537064 | 4.2759293 | 3.8929487
120000 | 5.09397329 | 6.516696764 | 5.481082228 | 4.623564166 | 4.1598233 | 4.6094272 | 4.2796948 | 4.2963114 | 3.917908
130000 | 5.125517023 | 6.560102774 | 5.515538548 | 4.659178356 | 4.1791221 | 4.64414 | 4.2995867 | 4.31541 | 3.9420925
140000 | 5.153979123 | 6.604146294 | 5.551462308 | 4.691348806 | 4.1959738 | 4.6780194 | 4.3189356 | 4.3292147 | 3.9624532
150000 | 5.181534236 | 6.646103884 | 5.587768668 | 4.722633256 | 4.2147965 | 4.7020543 | 4.3407959 | 4.3460731 | 3.983814
200000 | 5.311039616 | 6.808581804 | 5.726163648 | 4.842413516 | 4.325237 | 4.8210031 | 4.4438599 | 4.4246173 | 4.0845043
300000 | 5.51547629 | 7.060648364 | 5.922295078 | 5.022155256 | 4.4944187 | 5.024295 | 4.568389 | 4.5615847 | 4.2437004
400000 | 5.657623345 | 7.273299204 | 6.061114508 | 5.117506226 | 4.6326166 | 5.1716751 | 4.6756288 | 4.6586196 | 4.3531902
500000 | 5.808147394 | 7.479593724 | 6.197760388 | 5.209832616 | 4.7581992 | 5.2922414 | 4.7670869 | 4.7603976 | 4.4521852
600000 | 5.939722226 | 7.649237334 | 6.321357118 | 5.268923326 | 4.8496264 | 5.3906404 | 4.8356921 | 4.8361183 | 4.5266266
700000 | 6.061902074 | 7.780445464 | 6.440569998 | 5.339907576 | 4.9376787 | 5.452462 | 4.906244 | 4.9032381 | 4.591349
800000 | 6.130726484 | 7.937706304 | 6.546670628 | 5.391063906 | 5.0023856 | 5.5182753 | 4.9813568 | 4.9652352 | 4.6420029
900000 | 6.186432034 | 8.072524694 | 6.644507588 | 5.431213066 | 5.0549507 | 5.5706148 | 5.0289678 | 5.0069425 | 4.7069093
1000000 | 6.254339454 | 8.194887404 | 6.747057708 | 5.479058166 | 5.1163305 | 5.6445367 | 5.086372 | 5.0658607 | 4.7626793
1100000 | 6.305738074 | 8.305486694 | 6.838553198 | 5.520238676 | 5.1453121 | 5.6846464 | 5.1367746 | 5.1297117 | 4.8039055
1200000 | 6.371638164 | 8.391418624 | 6.914139388 | 5.578719066 | 5.1951335 | 5.7288437 | 5.1782877 | 5.1780308 | 4.8337894
1300000 | 6.427532614 | 8.482643914 | 7.000141078 | 5.613817646 | 5.236392 | 5.7722254 | 5.1778755 | 5.2336921 | 4.8868852
1400000 | 6.480831784 | 8.558266694 | 7.069869038 | 5.645064166 | 5.2681152 | 5.7978952 | 5.2108838 | 5.2725409 | 4.9281684
1500000 | 6.535228494 | 8.627883984 | 7.141383588 | 5.684187326 | 5.3191154 | 5.8624628 | 5.3178763 | 5.3296445 | 4.9570052
2000000 | 6.767202904 | 8.941876364 | 7.398267798 | 5.860422166 | 5.4630126 | 6.0321424 | 5.5014891 | 5.5598535 | 5.12048
3000000 | 7.125466114 | 9.388355914 | 7.844782138 | 6.128772746 | 5.7081114 | 6.2867296 | 5.7770025 | 5.883254 | 5.3992395

## Fig. 8-9-10 parts (b)
Figure 8. Effect of fibre width on the settlement; (a) settlement vs logarithm of the loading cycles – few markers are represented for clearer representation; (b) settlement at 3M cycles normalised with respect to the baseline test (C1) vs fibre width
Figure 9. Effect of fibre content on the settlement; (a) settlement vs logarithm of the loading cycles – few markers are represented for clearer representation; (b) settlement at 3M cycles normalised with respect to the baseline test (C1) vs fibre volume ratio
Figure 10. Effect of fibre length on the settlement; (a) settlement vs logarithm of the loading cycles; (b) settlement at 3M cycles vs fibre length
Settlement at 3 million cycles vs fibre WN/Vfr/LN
Fig. 8(b)
| Test | WN | From 1st cycle | From 10th cycle
| C3 - LN=8.8 WN=2.9 Vfr=0.7% | 0.74 | 0.801086 | 0.781629
| C4 - LN=8.8 WN=1.5 Vfr=0.7% | 1.47 | 0.860122 | 0.772674
| C5 - LN=8.8 WN=0.7 Vfr=0.7% | 2.94 | 1.10095 | 1.08172
Fig. 9(b)
| Test | Vfr (%) | From 1st cycle | From 10th cycle
| C1 - Unreinforced | 0 | 1 | 1
| C3 - LN=8.8 WN=2.9 Vfr=0.6% | 0.635 | 1.10095 | 1.08172
| C2 - LN=8.8 WN=2.9 Vfr=1.2% | 1.18 | 1.31758 | 1.30079
| Test | Vfr (%) | From 1st cycle | From 10th cycle
| C1 - Unreinforced | 0 | 1 | 1
| C5 - LN=8.8 WN=0.7 Vfr=0.7% | 0.69 | 0.801086 | 0.781629
| C6 - LN=8.8 WN=0.7 Vfr=1.1% | 1.06 | 0.88229 | 0.8407
Fig. 10(b)
| Test | LN | From 1st cycle | From 10th cycle
| C8 - LN=2.2 WN=0.7 Vfr=0.7% | 2.21 | 0.825666 | 0.819357
| C7 - LN=4.4 WN=0.7 Vfr=0.7% | 4.41 | 0.810754 | 0.812289
| C9 - LN=6.6 WN=0.7 Vfr=0.7% | 6.62 | 0.757738 | 0.767388
| C5 - LN=8.8 WN=0.7 Vfr=0.7% | 8.82 | 0.801086 | 0.781629

## Fig. 11
Figure 11. Analysis of the effect of the packing of the grains on the settlement; (a) settlement vs initial density index; (b) settlement vs increase in range emax-emin relative to the unreinforced material
| Test | Settlement at 3M cycles | ID = (emax-ei)/(emax-emin) | (emax-emin)/(emaxUR-eminUR)
| C1 - Unreinforced | 7.12859 | 84.23 | 1
| C1r - Unreinforced | 7.11904 | 73.13 | 1
| C2 - LN=8.8 WN=2.9 Vfr=0.9% | 9.39092 | 48.1 | 1.172
| C3 - LN=8.8 WN=2.9 Vfr=0.6% | 7.72451 | 61.84 | 1.092
| C3r - LN=8.8 WN=2.9 Vfr=0.6% | 7.99769 | 48.59 | 1.093
| C4 - LN=8.8 WN=1.5 Vfr=0.7% | 6.14086 | 57.66 | 0.977
| C5 - LN=8.8 WN=0.7 Vfr=0.7% | 5.79143 | 65.13 | 0.973
| C6 - LN=8.8 WN=0.7 Vfr=1.1% | 6.29131 | 75.39 | 0.959
| C7 - LN=4.4 WN=0.7 Vfr=0.7% | 5.8737 | 75.76 | 1.041
| C8 - LN=2.2 WN=0.7 Vfr=0.7% | 5.88241 | 73.22 | 1.042
| C9 - LN=6.6 WN=0.7 Vfr=0.7% | 5.41696 | 60.58 | 1.007

## Fig. 12
Figure 12. Resilient displacements vs settlement; (a) middle of the sleeper – LVDTs 7 and 8; (b) sleeper ends, LVDTs 2 and 3; for each test the left marker corresponds to the 10th cycle, the right marker to the 3 millionth cycle
Tests
C1 - Unreinforced
C1r - Unreinforced
C2 - LN=8.8 WN=2.9 Vfr=1.2%
C3 - LN=8.8 WN=2.9 Vfr=0.6%
C3r - LN=8.8 WN=2.9 Vfr=0.6%
C4 - LN=8.8 WN=1.5 Vfr=0.7%
C5 - LN=8.8 WN=0.7 Vfr=0.7%
C6 - LN=8.8 WN=0.7 Vfr=1.1%
C7 - LN=4.4 WN=0.7 Vfr=0.7%
C8 - LN=2.2 WN=0.7 Vfr=0.7%
C9 - LN=6.6 WN=0.7 Vfr=0.7%
Settlement
No. of loading cycles | C1 | C1r | C2 | C3 | C3r | C4 | C5 | C6 | C7 | C8 | C9
10 | 0.780881 | 0.830289 | 1.14918 | 0.869919 | 1.15186 | 1.26459 | 0.786885 | 0.970055 | 0.655809 | 0.718759 | 0.545514
16 | 0.990595 | 1.03576 | 1.41913 | 1.10907 | 1.4107 | 1.48911 | 0.993286 | 1.24332 | 0.830941 | 0.91355 | 0.701683
30 | 1.30515 | 1.34238 | 1.85461 | 1.46254 | 1.82439 | 1.82522 | 1.31789 | 1.62701 | 1.11588 | 1.24307 | 0.944145
60 | 1.67607 | 1.70818 | 2.39091 | 1.89211 | 2.3107 | 2.19648 | 1.69018 | 2.09296 | 1.4717 | 1.6274 | 1.26173
100 | 1.97014 | 1.99634 | 2.78642 | 2.22245 | 2.6921 | 2.46508 | 1.9835 | 2.41416 | 1.78738 | 1.93623 | 1.51744
160 | 2.26025 | 2.27235 | 3.14292 | 2.51621 | 3.0208 | 2.697 | 2.24136 | 2.65406 | 2.12534 | 2.20512 | 1.74405
300 | 2.6565 | 2.64118 | 3.60405 | 2.9164 | 3.44534 | 2.98304 | 2.56286 | 2.98346 | 2.48056 | 2.55925 | 2.04954
600 | 3.03365 | 3.06186 | 4.06884 | 3.31865 | 3.86059 | 3.26155 | 2.85187 | 3.30507 | 2.84097 | 2.87936 | 2.35984
1000 | 3.27334 | 3.39365 | 4.38652 | 3.56683 | 4.12158 | 3.42962 | 3.04772 | 3.52756 | 3.06564 | 3.07077 | 2.56443
1600 | 3.47165 | 3.58779 | 4.63114 | 3.78468 | 4.32412 | 3.56377 | 3.18449 | 3.66611 | 3.24501 | 3.23914 | 2.73545
3000 | 3.70525 | 3.87071 | 4.93606 | 4.06823 | 4.5637 | 3.71236 | 3.35773 | 3.81987 | 3.46514 | 3.42601 | 2.96715
6000 | 3.95354 | 4.1664 | 5.24772 | 4.31564 | 4.79425 | 3.84706 | 3.51837 | 3.95797 | 3.66701 | 3.63142 | 3.17931
10000 | 4.13123 | 4.32561 | 5.46236 | 4.48627 | 4.93908 | 3.93857 | 3.60667 | 4.06127 | 3.78389 | 3.76246 | 3.32127
16000 | 4.32576 | 4.45407 | 5.63488 | 4.64019 | 5.06468 | 4.02266 | 3.69842 | 4.15103 | 3.87859 | 3.85803 | 3.43833
30000 | 4.55679 | 4.62859 | 5.88027 | 4.8474 | 5.23759 | 4.25501 | 3.84651 | 4.27571 | 4.02291 | 3.99332 | 3.59454
60000 | 4.78576 | 4.86373 | 6.17539 | 5.07945 | 5.43216 | 4.41505 | 4.01094 | 4.42501 | 4.18404 | 4.14607 | 3.76351
100000 | 4.99181 | 5.07529 | 6.4402 | 5.27295 | 5.57689 | 4.55604 | 4.13098 | 4.56235 | 4.30859 | 4.26373 | 3.88331
160000 | 5.16349 | 5.27288 | 6.69103 | 5.50989 | 5.74289 | 4.7566 | 4.25365 | 4.73792 | 4.44463 | 4.37326 | 4.01736
300000 | 5.47507 | 5.57561 | 7.07511 | 5.84125 | 6.02895 | 5.03197 | 4.50645 | 5.03746 | 4.65045 | 4.57121 | 4.25554
600000 | 5.99791 | 5.90143 | 7.66381 | 6.27746 | 6.39064 | 5.27898 | 4.86131 | 5.40326 | 4.91758 | 4.84547 | 4.538
1000000 | 6.30488 | 6.2225 | 8.20957 | 6.64811 | 6.87091 | 5.48926 | 5.12745 | 5.65677 | 5.16812 | 5.07507 | 4.77392
1600000 | 6.64874 | 6.5351 | 8.71911 | 7.05991 | 7.35103 | 5.72327 | 5.42848 | 5.91323 | 5.44119 | 5.3936 | 5.01275
3000000 | 7.12859 | 7.11904 | 9.39092 | 7.72451 | 7.99769 | 6.14086 | 5.79143 | 6.29131 | 5.8737 | 5.88241 | 5.41696
Resilient displacement at the middle of the sleeper
No. of loading cycles | C1 | C1r | C2 | C3 | C3r | C4 | C5 | C6 | C7 | C8 | C9
10 | 0.47545 | 0.5563 | 0.87835 | 0.80635 | 0.9333 | 1.0548 | 0.7739 | 0.79785 | 0.39785 | 0.556 | 0.3778
16 | 0.46771 | 0.53817 | 0.86517 | 0.79745 | 0.91814 | 0.99176 | 0.77684 | 0.7526 | 0.39786 | 0.56917 | 0.37409
30 | 0.4554 | 0.5129 | 0.82145 | 0.7751 | 0.8711 | 0.8816 | 0.74755 | 0.72195 | 0.3902 | 0.5747 | 0.3748
60 | 0.4256 | 0.4852 | 0.7564 | 0.7334 | 0.81565 | 0.76285 | 0.70035 | 0.6663 | 0.38205 | 0.5585 | 0.37435
100 | 0.40805 | 0.46495 | 0.72065 | 0.69895 | 0.76845 | 0.6926 | 0.66715 | 0.57855 | 0.3484 | 0.53245 | 0.36945
160 | 0.39544 | 0.44635 | 0.6822 | 0.66864 | 0.71684 | 0.63673 | 0.61621 | 0.54096 | 0.34742 | 0.5089 | 0.36145
300 | 0.37425 | 0.4226 | 0.6285 | 0.62435 | 0.66205 | 0.5671 | 0.5552 | 0.51535 | 0.34425 | 0.4712 | 0.3528
600 | 0.345 | 0.38676 | 0.59005 | 0.57205 | 0.6051 | 0.4935 | 0.51255 | 0.4697 | 0.3341 | 0.4336 | 0.33265
1000 | 0.33485 | 0.363277 | 0.5542 | 0.5484 | 0.5701 | 0.4645 | 0.47525 | 0.4187 | 0.32915 | 0.4163 | 0.3254
1600 | 0.32328 | 0.350927 | 0.52579 | 0.52668 | 0.54079 | 0.436 | 0.45715 | 0.39181 | 0.32445 | 0.40551 | 0.31955
3000 | 0.307 | 0.3326 | 0.50655 | 0.50465 | 0.5115 | 0.4055 | 0.42995 | 0.3737 | 0.3134 | 0.3872 | 0.3101
6000 | 0.2932 | 0.322309 | 0.47995 | 0.48665 | 0.48305 | 0.384 | 0.4058 | 0.35535 | 0.29665 | 0.3696 | 0.29845
10000 | 0.2827 | 0.306982 | 0.4623 | 0.4692 | 0.4677 | 0.3695 | 0.40005 | 0.3467 | 0.2877 | 0.3633 | 0.29645
16000 | 0.27055 | 0.300054 | 0.44907 | 0.45721 | 0.45544 | 0.356 | 0.38814 | 0.33662 | 0.28119 | 0.35426 | 0.29401
30000 | 0.2635 | 0.292404 | 0.43015 | 0.4379 | 0.441 | 0.305 | 0.3667 | 0.32515 | 0.2786 | 0.3399 | 0.28685
60000 | 0.24845 | 0.278163 | 0.413 | 0.4215 | 0.4205 | 0.2865 | 0.3375 | 0.3164 | 0.27055 | 0.33015 | 0.2778
100000 | 0.24475 | 0.275174 | 0.3975 | 0.40425 | 0.4095 | 0.274 | 0.3285 | 0.2997 | 0.26385 | 0.3256 | 0.27495
160000 | 0.23777 | 0.270992 | 0.3915 | 0.39107 | 0.395 | 0.2571 | 0.32163 | 0.28509 | 0.26082 | 0.32289 | 0.27279
300000 | 0.2397 | 0.262294 | 0.384 | 0.3804 | 0.363 | 0.2485 | 0.3068 | 0.27495 | 0.25565 | 0.30715 | 0.25925
600000 | 0.24685 | 0.255902 | 0.3775 | 0.36725 | 0.3335 | 0.2455 | 0.2781 | 0.265 | 0.25485 | 0.2854 | 0.24555
1000000 | 0.2207 | 0.247 | 0.3735 | 0.3577 | 0.2975 | 0.2405 | 0.26565 | 0.2615 | 0.25265 | 0.2701 | 0.2338
1600000 | 0.2098 | 0.241301 | 0.3615 | 0.3395 | 0.2865 | 0.229 | 0.24535 | 0.2545 | 0.25025 | 0.2611 | 0.2267
3000000 | 0.2 | 0.239999 | 0.3525 | 0.3335 | 0.2835 | 0.224 | 0.2254 | 0.247 | 0.24535 | 0.2509 | 0.2182
Resilient displacement at sleeper ends
No. of loading cycles | C1 | C1r | C2 | C3 | C3r | C4 | C5 | C6 | C7 | C8 | C9
10 | 0.4339 | 0.492225 | 0.643625 | 0.544625 | 0.521875 | 0.710925 | 0.49155 | 0.5577 | 0.59855 | 0.4374 | 0.54865
16 | 0.43601 | 0.49201 | 0.6488 | 0.552495 | 0.532805 | 0.68727 | 0.50277 | 0.547 | 0.6243 | 0.45576 | 0.54253
30 | 0.44665 | 0.49175 | 0.643275 | 0.5623 | 0.53175 | 0.641375 | 0.50025 | 0.55065 | 0.64845 | 0.46015 | 0.54855
60 | 0.449775 | 0.491475 | 0.631675 | 0.5648 | 0.52985 | 0.5914 | 0.4981 | 0.561 | 0.6835 | 0.4633 | 0.54775
100 | 0.4571 | 0.49125 | 0.62785 | 0.55885 | 0.525275 | 0.56 | 0.4984 | 0.52675 | 0.66485 | 0.4594 | 0.5396
160 | 0.46167 | 0.49088 | 0.626855 | 0.55705 | 0.51618 | 0.534335 | 0.48853 | 0.52654 | 0.70181 | 0.45148 | 0.53814
300 | 0.46195 | 0.4992 | 0.6262 | 0.555125 | 0.501325 | 0.5088 | 0.4759 | 0.5469 | 0.74765 | 0.44345 | 0.53855
600 | 0.44725 | 0.499089 | 0.61935 | 0.54695 | 0.4924 | 0.47535 | 0.4717 | 0.5533 | 0.7464 | 0.43305 | 0.5339
1000 | 0.445725 | 0.515288 | 0.624125 | 0.54605 | 0.484825 | 0.471 | 0.4639 | 0.53475 | 0.749 | 0.43275 | 0.54315
1600 | 0.444125 | 0.524849 | 0.622195 | 0.54511 | 0.481915 | 0.45691 | 0.46462 | 0.53196 | 0.75266 | 0.43652 | 0.54914
3000 | 0.448625 | 0.539848 | 0.632375 | 0.53745 | 0.47615 | 0.44115 | 0.46555 | 0.5312 | 0.7581 | 0.4385 | 0.54115
6000 | 0.465725 | 0.547941 | 0.63745 | 0.533875 | 0.47635 | 0.43355 | 0.46265 | 0.52915 | 0.7584 | 0.436 | 0.55555
10000 | 0.475475 | 0.550323 | 0.64545 | 0.530475 | 0.474 | 0.42515 | 0.46995 | 0.53145 | 0.76285 | 0.4282 | 0.5624
16000 | 0.50635 | 0.554551 | 0.640455 | 0.53774 | 0.470675 | 0.422 | 0.47314 | 0.52936 | 0.76557 | 0.42787 | 0.56294
30000 | 0.4987 | 0.56385 | 0.647375 | 0.54065 | 0.467925 | 0.40095 | 0.48345 | 0.52875 | 0.79195 | 0.43415 | 0.56715
60000 | 0.518575 | 0.593627 | 0.668625 | 0.543675 | 0.4694 | 0.39825 | 0.47595 | 0.5364 | 0.78835 | 0.43535 | 0.57425
100000 | 0.53255 | 0.613255 | 0.682825 | 0.554075 | 0.474825 | 0.40925 | 0.48345 | 0.5573 | 0.7833 | 0.435 | 0.5844
160000 | 0.544835 | 0.618632 | 0.692505 | 0.56525 | 0.4849 | 0.42655 | 0.49362 | 0.57819 | 0.79611 | 0.43832 | 0.59617
300000 | 0.56415 | 0.644883 | 0.72175 | 0.57155 | 0.507675 | 0.45925 | 0.51215 | 0.62855 | 0.8092 | 0.43225 | 0.58695
600000 | 0.5594 | 0.67547 | 0.76775 | 0.59905 | 0.5545 | 0.491 | 0.54415 | 0.6378 | 0.85145 | 0.4475 | 0.59985
1000000 | 0.5481 | 0.672836 | 0.8155 | 0.618675 | 0.61925 | 0.51375 | 0.5511 | 0.66555 | 0.8651 | 0.46185 | 0.60335
1600000 | 0.559025 | 0.695709 | 0.8615 | 0.63775 | 0.6725 | 0.52825 | 0.56355 | 0.6733 | 0.8915 | 0.4696 | 0.61615
3000000 | 0.59035 | 0.740252 | 0.9045 | 0.66275 | 0.77075 | 0.56125 | 0.5474 | 0.6934 | 0.9139 | 0.47875 | 0.63245

## Fig. 13
Figure 13. Locked-in longitudinal (along the track) pressure vs settlement; (a) below the middle of the sleeper – plates 1 and 2; (b) below the end of the sleeper, plate 4; (c) difference between the sleeper-end and the middle pressures; the markers on the left corresponds to the 10th cycle, those on the right to the 3 millionth cycle: the lines in between are the actual data
Resilient ends
Tests
C1 - Unreinforced
C1r - Unreinforced
C2 - LN=8.8 WN=2.9 Vfr=1.2%
C3 - LN=8.8 WN=2.9 Vfr=0.6%
C3r - LN=8.8 WN=2.9 Vfr=0.6%
C4 - LN=8.8 WN=1.5 Vfr=0.7%
C5 - LN=8.8 WN=0.7 Vfr=0.7%
C6 - LN=8.8 WN=0.7 Vfr=1.1%
C7 - LN=4.4 WN=0.7 Vfr=0.7%
C8 - LN=2.2 WN=0.7 Vfr=0.7%
C9 - LN=6.6 WN=0.7 Vfr=0.7%
Settlement
No. of loading cycles | C1 | C1r | C2 | C3 | C3r | C4 | C5 | C6 | C7 | C8 | C9
10 | 0.780881 | 0.830289 | 1.14918 | 0.869919 | 1.15186 | 1.26459 | 0.786885 | 0.970055 | 0.655809 | 0.718759 | 0.545514
16 | 0.990595 | 1.03576 | 1.41913 | 1.10907 | 1.4107 | 1.48911 | 0.993286 | 1.24332 | 0.830941 | 0.91355 | 0.701683
30 | 1.30515 | 1.34238 | 1.85461 | 1.46254 | 1.82439 | 1.82522 | 1.31789 | 1.62701 | 1.11588 | 1.24307 | 0.944145
60 | 1.67607 | 1.70818 | 2.39091 | 1.89211 | 2.3107 | 2.19648 | 1.69018 | 2.09296 | 1.4717 | 1.6274 | 1.26173
100 | 1.97014 | 1.99634 | 2.78642 | 2.22245 | 2.6921 | 2.46508 | 1.9835 | 2.41416 | 1.78738 | 1.93623 | 1.51744
160 | 2.26025 | 2.27235 | 3.14292 | 2.51621 | 3.0208 | 2.697 | 2.24136 | 2.65406 | 2.12534 | 2.20512 | 1.74405
300 | 2.6565 | 2.64118 | 3.60405 | 2.9164 | 3.44534 | 2.98304 | 2.56286 | 2.98346 | 2.48056 | 2.55925 | 2.04954
600 | 3.03365 | 3.06186 | 4.06884 | 3.31865 | 3.86059 | 3.26155 | 2.85187 | 3.30507 | 2.84097 | 2.87936 | 2.35984
1000 | 3.27334 | 3.39365 | 4.38652 | 3.56683 | 4.12158 | 3.42962 | 3.04772 | 3.52756 | 3.06564 | 3.07077 | 2.56443
1600 | 3.47165 | 3.58779 | 4.63114 | 3.78468 | 4.32412 | 3.56377 | 3.18449 | 3.66611 | 3.24501 | 3.23914 | 2.73545
3000 | 3.70525 | 3.87071 | 4.93606 | 4.06823 | 4.5637 | 3.71236 | 3.35773 | 3.81987 | 3.46514 | 3.42601 | 2.96715
6000 | 3.95354 | 4.1664 | 5.24772 | 4.31564 | 4.79425 | 3.84706 | 3.51837 | 3.95797 | 3.66701 | 3.63142 | 3.17931
10000 | 4.13123 | 4.32561 | 5.46236 | 4.48627 | 4.93908 | 3.93857 | 3.60667 | 4.06127 | 3.78389 | 3.76246 | 3.32127
16000 | 4.32576 | 4.45407 | 5.63488 | 4.64019 | 5.06468 | 4.02266 | 3.69842 | 4.15103 | 3.87859 | 3.85803 | 3.43833
30000 | 4.55679 | 4.62859 | 5.88027 | 4.8474 | 5.23759 | 4.25501 | 3.84651 | 4.27571 | 4.02291 | 3.99332 | 3.59454
60000 | 4.78576 | 4.86373 | 6.17539 | 5.07945 | 5.43216 | 4.41505 | 4.01094 | 4.42501 | 4.18404 | 4.14607 | 3.76351
100000 | 4.99181 | 5.07529 | 6.4402 | 5.27295 | 5.57689 | 4.55604 | 4.13098 | 4.56235 | 4.30859 | 4.26373 | 3.88331
160000 | 5.16349 | 5.27288 | 6.69103 | 5.50989 | 5.74289 | 4.7566 | 4.25365 | 4.73792 | 4.44463 | 4.37326 | 4.01736
300000 | 5.47507 | 5.57561 | 7.07511 | 5.84125 | 6.02895 | 5.03197 | 4.50645 | 5.03746 | 4.65045 | 4.57121 | 4.25554
600000 | 5.99791 | 5.90143 | 7.66381 | 6.27746 | 6.39064 | 5.27898 | 4.86131 | 5.40326 | 4.91758 | 4.84547 | 4.538
1000000 | 6.30488 | 6.2225 | 8.20957 | 6.64811 | 6.87091 | 5.48926 | 5.12745 | 5.65677 | 5.16812 | 5.07507 | 4.77392
1600000 | 6.64874 | 6.5351 | 8.71911 | 7.05991 | 7.35103 | 5.72327 | 5.42848 | 5.91323 | 5.44119 | 5.3936 | 5.01275
3000000 | 7.12859 | 7.11904 | 9.39092 | 7.72451 | 7.99769 | 6.14086 | 5.79143 | 6.29131 | 5.8737 | 5.88241 | 5.41696
Resilient displacement at the middle of the sleeper
No. of loading cycles | C1 | C1r | C2 | C3 | C3r | C4 | C5 | C6 | C7 | C8 | C9
10 | 9.8625 | 9.79075 | 9.61775 | 3.9229 | 7.73935 | 5.86865 | 5.76945 | 9.85545 | 9.4126 | 9.11715 | 10.6514
16 | 10.0015 | 9.89844 | 9.69473 | 4.1817 | 7.6669 | 5.91019 | 6.02286 | 10.3161 | 9.65128 | 9.45293 | 11.0118
30 | 10.449 | 10.165 | 9.7728 | 4.46835 | 7.6132 | 5.9984 | 6.24375 | 10.7158 | 10.1021 | 9.65285 | 11.302
60 | 11.4225 | 10.7556 | 9.99215 | 4.6689 | 7.62085 | 6.1346 | 6.46335 | 11.2495 | 10.6659 | 9.6184 | 11.5374
100 | 11.9915 | 11.0465 | 10.4308 | 4.92335 | 7.7319 | 6.35395 | 6.60735 | 11.8475 | 11.0738 | 9.68355 | 11.7176
160 | 12.4089 | 11.3439 | 10.6416 | 5.11319 | 7.98851 | 6.55831 | 6.70159 | 12.0203 | 11.7872 | 9.83053 | 11.8872
300 | 13.026 | 12.18 | 11.1882 | 5.2285 | 8.06695 | 6.82225 | 6.8202 | 12.447 | 12.323 | 10.2711 | 11.9495
600 | 13.398 | 13.019 | 11.894 | 5.19515 | 8.09055 | 7.26715 | 6.99955 | 13.0065 | 12.7606 | 10.653 | 12.391
1000 | 14.3445 | 13.1669 | 12.3485 | 5.13795 | 8.06575 | 7.57135 | 6.99805 | 13.725 | 12.9466 | 10.707 | 12.6495
1600 | 14.7827 | 13.3621 | 12.6144 | 5.37032 | 8.14989 | 7.82101 | 7.03745 | 13.9834 | 13.0323 | 10.7562 | 12.6805
3000 | 15.263 | 14.0767 | 12.9625 | 5.5057 | 8.2884 | 8.14525 | 7.13005 | 14.3305 | 13.1644 | 11.0317 | 12.6455
6000 | 15.172 | 14.7232 | 13.1025 | 5.7406 | 8.49145 | 8.48435 | 7.09285 | 14.565 | 13.4452 | 11.2076 | 12.553
10000 | 15.5125 | 15.0056 | 13.224 | 5.6752 | 8.6792 | 8.5874 | 7.0984 | 14.6805 | 13.345 | 11.2554 | 12.575
16000 | 16.8589 | 15.3118 | 13.2638 | 5.9115 | 8.67025 | 8.72851 | 7.14821 | 14.7728 | 13.472 | 11.1269 | 12.5635
30000 | 17.326 | 15.282 | 13.633 | 5.9789 | 8.77965 | 9.61555 | 7.28335 | 15.0385 | 13.5689 | 11.2861 | 12.595
60000 | 17.474 | 15.4272 | 14.2515 | 5.99995 | 9.08055 | 10.1387 | 7.5083 | 15.091 | 13.5305 | 11.5075 | 12.722
100000 | 16.8615 | 15.8113 | 14.599 | 6.291 | 9.40685 | 10.6128 | 7.48945 | 15.5765 | 13.3469 | 11.6139 | 12.9395
160000 | 16.4243 | 15.3794 | 14.92 | 6.47015 | 9.06113 | 11.6898 | 7.85758 | 16.224 | 13.529 | 11.6765 | 13.155
300000 | 16.5435 | 15.8671 | 14.9795 | 6.5185 | 9.31145 | 11.696 | 8.0339 | 17.0995 | 13.1795 | 11.82 | 13.369
600000 | 17.4205 | 16.1946 | 14.6435 | 6.881 | 10.0134 | 12.399 | 8.5165 | 16.66 | 13.1876 | 12.2455 | 13.715
1000000 | 17.4555 | 16.4868 | 14.8715 | 6.9555 | 11.3998 | 12.6005 | 8.732 | 16.194 | 13.2317 | 12.991 | 13.9775
1600000 | 17.3025 | 15.9091 | 14.8565 | 7.08195 | 12.2705 | 12.5321 | 8.75835 | 15.3915 | 13.1368 | 13.3925 | 13.752
3000000 | 17.3545 | 16.2632 | 13.941 | 7.39495 | 11.7392 | 12.9384 | 9.50025 | 14.7765 | 13.2242 | 14.227 | 14.575
Resilient displacement at sleeper ends
No. of loading cycles | C1 | C1r | C2 | C3 | C3r | C4 | C5 | C6 | C7 | C8 | C9
10 | 12.198 | 11.457 | 10.289 | 9.0681 | 8.6543 | 10.729 | 13.605 | 9.8192 | 8.7489 | 13.542 | 10.795
16 | 12.5544 | 11.4592 | 10.595 | 9.44768 | 8.9166 | 10.6782 | 13.7032 | 9.99366 | 8.7436 | 13.2254 | 10.9278
30 | 12.264 | 11.079 | 10.903 | 9.7159 | 9.0353 | 10.62 | 13.858 | 9.7099 | 8.4385 | 13.056 | 11.219
60 | 12.82 | 11.464 | 10.864 | 9.3016 | 9.2101 | 10.673 | 13.981 | 9.8801 | 7.9378 | 13.558 | 11.681
100 | 13.309 | 11.729 | 10.781 | 9.3695 | 9.4893 | 10.416 | 13.945 | 10.043 | 7.8771 | 13.846 | 11.947
160 | 14.1 | 12.0736 | 10.8332 | 9.69654 | 9.60976 | 10.5262 | 14.0626 | 9.9688 | 7.42108 | 13.666 | 11.838
300 | 14.327 | 12.077 | 10.684 | 9.8276 | 9.4152 | 10.643 | 14.067 | 9.4015 | 7.0473 | 13.897 | 11.791
600 | 14.423 | 12.1403 | 10.309 | 10.55 | 9.4577 | 10.557 | 13.972 | 9.3743 | 7.1003 | 13.667 | 11.75
1000 | 14.478 | 11.6541 | 10.201 | 10.97 | 9.6189 | 10.451 | 13.86 | 9.5109 | 6.9659 | 13.621 | 11.307
1600 | 14.514 | 11.2504 | 9.9398 | 10.9182 | 9.53414 | 10.5588 | 13.6434 | 9.61326 | 6.81398 | 13.3348 | 11.229
3000 | 14.212 | 10.411 | 9.9116 | 10.635 | 9.7646 | 10.673 | 13.281 | 9.3597 | 6.7177 | 12.894 | 11.412
6000 | 14.045 | 10.2413 | 9.4034 | 10.791 | 9.8571 | 10.856 | 13.095 | 9.2181 | 6.7278 | 12.49 | 10.965
10000 | 13.269 | 9.92474 | 9.1405 | 10.927 | 9.9316 | 10.803 | 12.999 | 9.1972 | 6.7132 | 12.481 | 10.548
16000 | 11.841 | 9.75899 | 9.07012 | 10.946 | 9.98514 | 10.4866 | 12.8896 | 9.35166 | 6.60248 | 12.244 | 10.3706
30000 | 12.206 | 9.87548 | 8.987 | 10.877 | 9.5005 | 10.59 | 12.417 | 9.4871 | 6.4806 | 11.52 | 10.178
60000 | 11.049 | 9.56497 | 8.7015 | 10.381 | 9.509 | 10.245 | 11.398 | 9.3398 | 6.4305 | 10.992 | 10.041
100000 | 10.84 | 9.01222 | 8.2593 | 9.9255 | 8.9305 | 10.161 | 11.258 | 8.7437 | 6.4562 | 10.93 | 9.9091
160000 | 10.3613 | 8.5541 | 7.57758 | 9.23186 | 8.58382 | 9.56362 | 10.7582 | 8.14934 | 6.2617 | 10.4514 | 9.38774
300000 | 9.7103 | 8.38264 | 6.7387 | 8.5807 | 8.0307 | 8.9462 | 10.376 | 7.715 | 5.9646 | 10.128 | 9.2644
600000 | 8.9904 | 8.51103 | 6.3574 | 7.7745 | 7.2045 | 7.8779 | 9.612 | 6.9777 | 5.7301 | 10.076 | 8.9167
1000000 | 9.0562 | 8.87171 | 6.6728 | 7.1504 | 5.6834 | 7.3539 | 9.0929 | 6.5502 | 5.7021 | 9.2365 | 8.2447
1600000 | 9.188 | 8.75995 | 5.7884 | 7.7461 | 5.4424 | 7.0296 | 8.4394 | 6.6174 | 5.425 | 8.9341 | 7.9412
3000000 | 9.1314 | 8.12301 | 5.4678 | 6.8605 | 5.332 | 6.9174 | 9.189 | 6.8382 | 5.9028 | 7.917 | 7.5904

## Fig. 15
Figure 15. Sleeper/ballast contact area under the rails (Ac,r) vs sleeper settlement (a) and vs the resilient displacement at the sleeper ends (b)
|  | Settlement (mm) | Resilient displ. at ends (mm) | Cum. contact area at rail (%)
| C2 - LN=8.8 WN=2.9 Vfr=1.2% | 9.39092 | 0.9045 | 1.345
| C3 - LN=8.8 WN=2.9 Vfr=0.6% | 7.72451 | 0.66275 | 1.2
| C3r - LN=8.8 WN=2.9 Vfr=0.6% | 7.99769 | 0.77075 | 1.135
| C4 - LN=8.8 WN=1.5 Vfr=0.7% | 6.14086 | 0.56125 | 1.16
| C5 - LN=8.8 WN=0.7 Vfr=0.7% | 5.79143 | 0.5474 | 0.75
| C6 - LN=8.8 WN=0.7 Vfr=1.1% | 6.29131 | 0.6934 | 1.2
| C7 - LN=4.4 WN=0.7 Vfr=0.7% | 5.8737 | 0.9139 | 1.275
| C8 - LN=2.2 WN=0.7 Vfr=0.7% | 5.88241 | 0.47875 | 0.835
| C9 - LN=6.6 WN=0.7 Vfr=0.7% | 5.41696 | 0.63245 | 0.845