## Sheet1
Wavelength | Thermal sensitivity
nm | µrad/ns/K
600 | -2.26051
610 | -1.46101
620 | -0.71181
630 | -0.01017
640 | 0.64584
650 | 1.25882
660 | 1.82764
670 | 2.3587
680 | 2.84843
690 | 3.2967
700 | 3.70381
710 | 4.06741
720 | 4.38377
730 | 4.64111
740 | 4.74897
750 | 4.89966
760 | 4.96039
770 | 4.25994
780 | 4.03142
790 | 38.12255
800 | 7.51158
810 | 8.18714
820 | 9.18475
830 | 17.20535
840 | 12.76314
850 | 11.62642
860 | 11.15598
870 | 10.92295
880 | 10.79904
890 | 10.73207
900 | 10.69635
910 | 10.67789
920 | 10.66845
930 | 10.66588
940 | 10.66155
950 | 10.6558
960 | 10.64688
970 | 10.63381
980 | 10.61586
990 | 10.59226
1000 | 10.56292
1010 | 10.52729
1020 | 10.48536
1030 | 10.43115
1040 | 10.37626
1050 | 10.31492
1060 | 10.24707
1070 | 10.17268
1080 | 10.0918
1090 | 10.0046
1100 | 9.9109
1110 | 9.81095
1120 | 9.70469
1130 | 9.59223
1140 | 9.4736
1150 | 9.34894
1160 | 9.21823
1170 | 9.08161
1180 | 8.93918
1190 | 8.79081
1200 | 8.63673
1210 | 8.47703
1220 | 8.3117
1230 | 8.1407
1240 | 7.96424
1250 | 7.78228
1260 | 7.59491
1270 | 7.40221
1280 | 7.20401
1290 | 7.00062
1300 | 6.792
1310 | 6.57808
1320 | 6.36217
1330 | 6.13845
1340 | 5.90974
1350 | 5.6761
1360 | 5.43735
1370 | 5.1939
1380 | 4.94544
1390 | 4.69215
1400 | 4.43396
1410 | 4.17102
1420 | 3.90338
1430 | 3.63098
1440 | 3.35385
1450 | 3.07203
1460 | 2.78546
1470 | 2.49438
1480 | 2.19863
1490 | 1.89822
1500 | 1.59319
1510 | 1.2837
1520 | 0.96955
1530 | 0.65088
1540 | 0.32772
1550 | 0
1560 | -0.33227
1570 | -0.66893
1580 | -1.01008
1590 | -1.35579
1600 | -1.70583
1610 | -2.0605
1620 | -2.41942
1630 | -2.78294
1640 | -3.15079
1650 | -3.52317
1660 | -3.89995
1670 | -4.28111
1680 | -4.66673
1690 | -5.05669
1700 | -5.45108