## Sheet1
PBGF A |  | PBGF B |  | Model 0degree |  | Model 90degree
Time (hour) | Height (m) | Time (hour) | Height (m) | Time (hour) | Height (m) | Time (hour) | Height (m)
0 | 0 | 0 | 0 | 0 | 1e-10 | 0 | 1e-10
0.03444 | 0.443 | 0.02889 | 0.223 | 1.1761e-16 | 1.00123e-10 | 1.17607e-16 | 1.00123e-10
0.0675 | 1.262 | 0.05722 | 0.294 | 2.3522e-16 | 1.00387e-10 | 2.35214e-16 | 1.00387e-10
0.10056 | 1.343 | 0.08556 | 0.293 | 3.28899e-16 | 1.00691e-10 | 3.28891e-16 | 1.00691e-10
0.13361 | 1.338 | 0.11389 | 0.293 | 4.22578e-16 | 1.01086e-10 | 4.22567e-16 | 1.01086e-10
0.16667 | 1.562 | 0.14222 | 0.292 | 5.16257e-16 | 1.01571e-10 | 5.16243e-16 | 1.01571e-10
0.19972 | 1.791 | 0.17056 | 0.293 | 6.77467e-16 | 1.0258e-10 | 6.77449e-16 | 1.0258e-10
0.23278 | 1.792 | 0.19889 | 0.365 | 8.38676e-16 | 1.03829e-10 | 8.38655e-16 | 1.03829e-10
0.26583 | 1.915 | 0.22722 | 0.365 | 9.99886e-16 | 1.05319e-10 | 9.9986e-16 | 1.05319e-10
0.29889 | 2.142 | 0.25556 | 0.363 | 1.1611e-15 | 1.07043e-10 | 1.16107e-15 | 1.07043e-10
0.33194 | 2.216 | 0.28389 | 0.363 | 1.4617e-15 | 1.10847e-10 | 1.46166e-15 | 1.10847e-10
0.365 | 2.142 | 0.31222 | 0.5 | 1.76231e-15 | 1.15357e-10 | 1.76226e-15 | 1.15357e-10
0.39806 | 2.294 | 0.34056 | 0.368 | 2.06291e-15 | 1.20493e-10 | 2.06286e-15 | 1.20493e-10
0.43111 | 2.366 | 0.36889 | 0.503 | 2.36352e-15 | 1.26177e-10 | 2.36346e-15 | 1.26177e-10
0.46417 | 2.438 | 0.39722 | 0.506 | 2.66413e-15 | 1.32337e-10 | 2.66406e-15 | 1.32337e-10
0.49722 | 2.438 | 0.42556 | 0.506 | 3.26579e-15 | 1.45863e-10 | 3.26571e-15 | 1.45863e-10
0.53028 | 2.571 | 0.45389 | 0.508 | 3.86746e-15 | 1.60633e-10 | 3.86735e-15 | 1.60633e-10
0.56333 | 2.646 | 0.48222 | 0.509 | 4.46912e-15 | 1.76326e-10 | 4.469e-15 | 1.76326e-10
0.59639 | 2.717 | 0.51056 | 0.508 | 5.07078e-15 | 1.92711e-10 | 5.07065e-15 | 1.92711e-10
0.62944 | 2.797 | 0.53889 | 0.509 | 5.67245e-15 | 2.09626e-10 | 5.6723e-15 | 2.09626e-10
0.6625 | 2.799 | 0.56722 | 0.584 | 7.282e-15 | 2.56602e-10 | 7.28181e-15 | 2.56602e-10
0.69556 | 2.957 | 0.59556 | 0.584 | 8.45137e-15 | 2.91904e-10 | 8.45115e-15 | 2.91904e-10
0.72861 | 2.96 | 0.62389 | 0.587 | 9.62074e-15 | 3.27852e-10 | 9.62048e-15 | 3.27852e-10
0.76167 | 3.103 | 0.65222 | 0.511 | 1.07901e-14 | 3.64219e-10 | 1.07898e-14 | 3.64219e-10
0.79472 | 3.105 | 0.68056 | 0.512 | 1.19595e-14 | 4.00866e-10 | 1.19592e-14 | 4.00866e-10
0.82778 | 3.196 | 0.70889 | 0.515 | 1.31288e-14 | 4.37729e-10 | 1.31285e-14 | 4.37729e-10
0.86083 | 3.348 | 0.73722 | 0.588 | 1.42982e-14 | 4.74771e-10 | 1.42978e-14 | 4.74771e-10
0.89389 | 3.198 | 0.76556 | 0.589 | 1.6204e-14 | 5.35431e-10 | 1.62035e-14 | 5.35431e-10
0.92694 | 3.417 | 0.79389 | 0.589 | 1.81097e-14 | 5.96342e-10 | 1.81092e-14 | 5.96342e-10
0.96 | 3.344 | 0.82222 | 0.589 | 2.00155e-14 | 6.57418e-10 | 2.00149e-14 | 6.57418e-10
0.99306 | 3.498 | 0.85056 | 0.589 | 2.19212e-14 | 7.1861e-10 | 2.19206e-14 | 7.1861e-10
1.02611 | 3.496 | 0.87889 | 0.589 | 2.3827e-14 | 7.79893e-10 | 2.38263e-14 | 7.79893e-10
1.05917 | 3.569 | 0.90722 | 0.592 | 2.83855e-14 | 9.26755e-10 | 2.83848e-14 | 9.26755e-10
1.09222 | 3.568 | 0.93556 | 0.591 | 3.29441e-14 | 1.07397e-09 | 3.29432e-14 | 1.07397e-09
1.12528 | 3.567 | 0.96389 | 0.665 | 3.75026e-14 | 1.22147e-09 | 3.75016e-14 | 1.22147e-09
1.15833 | 3.707 | 0.99222 | 0.591 | 4.20612e-14 | 1.36914e-09 | 4.20601e-14 | 1.36914e-09
1.19139 | 3.633 | 1.02056 | 0.515 | 4.66197e-14 | 1.51689e-09 | 4.66185e-14 | 1.51689e-09
1.22444 | 3.787 | 1.04889 | 0.664 | 5.11783e-14 | 1.66465e-09 | 5.11769e-14 | 1.66465e-09
1.2575 | 3.854 | 1.07722 | 0.664 | 6.32684e-14 | 2.05666e-09 | 6.32668e-14 | 2.05666e-09
1.29056 | 3.784 | 1.10556 | 0.743 | 7.53586e-14 | 2.44872e-09 | 7.53566e-14 | 2.44872e-09
1.32361 | 3.857 | 1.13389 | 0.518 | 8.74487e-14 | 2.84089e-09 | 8.74465e-14 | 2.84089e-09
1.35667 | 3.857 | 1.16222 | 0.59 | 9.95389e-14 | 3.23318e-09 | 9.95363e-14 | 3.23318e-09
1.38972 | 3.86 | 1.19056 | 0.665 | 1.11629e-13 | 3.62555e-09 | 1.11626e-13 | 3.62555e-09
1.42278 | 4.012 | 1.21889 | 0.666 | 1.62813e-13 | 5.28667e-09 | 1.62808e-13 | 5.28667e-09
1.45583 | 4.168 | 1.24722 | 0.666 | 2.13996e-13 | 6.94761e-09 | 2.1399e-13 | 6.94761e-09
1.48889 | 4.092 | 1.27556 | 0.666 | 2.65179e-13 | 8.60825e-09 | 2.65173e-13 | 8.60825e-09
1.52194 | 4.093 | 1.30389 | 0.666 | 3.16363e-13 | 1.02688e-08 | 3.16355e-13 | 1.02688e-08
1.555 | 4.095 | 1.33222 | 0.593 | 5.35146e-13 | 1.73678e-08 | 5.35132e-13 | 1.73678e-08
1.58806 | 4.245 | 1.36056 | 0.745 | 7.5393e-13 | 2.44688e-08 | 7.5391e-13 | 2.44688e-08
1.62111 | 4.171 | 1.38889 | 0.667 | 9.72714e-13 | 3.15715e-08 | 9.72688e-13 | 3.15715e-08
1.65417 | 4.32 | 1.41722 | 0.744 | 1.1915e-12 | 3.86749e-08 | 1.19147e-12 | 3.86749e-08
1.68722 | 4.244 | 1.44556 | 0.745 | 2.34795e-12 | 7.62198e-08 | 2.34789e-12 | 7.62198e-08
1.72028 | 4.365 | 1.47389 | 0.666 | 3.5044e-12 | 1.13754e-07 | 3.50431e-12 | 1.13754e-07
1.75333 | 4.442 | 1.50222 | 0.593 | 4.66086e-12 | 1.51277e-07 | 4.66074e-12 | 1.51277e-07
1.78639 | 4.366 | 1.53056 | 0.666 | 5.81731e-12 | 1.88796e-07 | 5.81716e-12 | 1.88796e-07
1.81944 | 4.518 | 1.55889 | 0.666 | 1.25673e-11 | 4.07766e-07 | 1.2567e-11 | 4.07766e-07
1.8525 | 4.441 | 1.58722 | 0.744 | 1.93174e-11 | 6.2675e-07 | 1.93169e-11 | 6.2675e-07
1.88556 | 4.367 | 1.61556 | 0.745 | 2.60674e-11 | 8.45761e-07 | 2.60667e-11 | 8.45761e-07
1.91861 | 4.443 | 1.64389 | 0.746 | 3.28175e-11 | 1.06475e-06 | 3.28166e-11 | 1.06475e-06
1.95167 | 4.517 | 1.67222 | 0.667 | 5.39787e-11 | 1.75082e-06 | 5.39773e-11 | 1.75082e-06
1.98472 | 4.594 | 1.70056 | 0.745 | 7.51399e-11 | 2.43615e-06 | 7.51379e-11 | 2.43615e-06
2.01778 | 4.672 | 1.72889 | 0.747 | 9.63011e-11 | 3.12072e-06 | 9.62986e-11 | 3.12072e-06
2.05083 | 4.673 | 1.75722 | 0.747 | 1.17462e-10 | 3.80462e-06 | 1.17459e-10 | 3.80462e-06
2.08389 | 4.518 | 1.78556 | 0.747 | 2.61927e-10 | 8.45774e-06 | 2.6192e-10 | 8.45775e-06
2.11694 | 4.671 | 1.81389 | 0.745 | 4.06391e-10 | 1.3084e-05 | 4.0638e-10 | 1.3084e-05
2.15 | 4.672 | 1.84222 | 0.745 | 5.50855e-10 | 1.76836e-05 | 5.50841e-10 | 1.76836e-05
2.18306 | 4.744 | 1.87056 | 0.745 | 6.95319e-10 | 2.22558e-05 | 6.95301e-10 | 2.22558e-05
2.21611 | 4.745 | 1.89889 | 0.744 | 1.42376e-09 | 4.48957e-05 | 1.42372e-09 | 4.48957e-05
2.24917 | 4.885 | 1.92722 | 0.831 | 2.1522e-09 | 6.6856e-05 | 2.15214e-09 | 6.68561e-05
2.28222 | 4.746 | 1.95556 | 0.744 | 2.88064e-09 | 8.81689e-05 | 2.88056e-09 | 8.8169e-05
2.31528 | 4.813 | 1.98389 | 0.832 | 3.60908e-09 | 0.000108872 | 3.60899e-09 | 0.000108872
2.34833 | 4.887 | 2.01222 | 0.832 | 5.74615e-09 | 0.000166456 | 5.74603e-09 | 0.000166457
2.38139 | 4.816 | 2.04056 | 0.745 | 7.88322e-09 | 0.000219673 | 7.88308e-09 | 0.000219675
2.41444 | 4.745 | 2.06889 | 0.747 | 1.00203e-08 | 0.000269035 | 1.00201e-08 | 0.000269039
2.4475 | 5.017 | 2.09722 | 0.745 | 1.21574e-08 | 0.000315003 | 1.21572e-08 | 0.000315007
2.48056 | 5.015 | 2.12556 | 0.877 | 1.52028e-08 | 0.000375368 | 1.52026e-08 | 0.000375374
2.51361 | 5.017 | 2.15389 | 0.832 | 1.82482e-08 | 0.000430602 | 1.8248e-08 | 0.000430609
2.54667 | 5.017 | 2.18222 | 0.747 | 2.12937e-08 | 0.00048154 | 2.12934e-08 | 0.000481547
2.57972 | 5.018 | 2.21056 | 0.744 | 2.43391e-08 | 0.000528844 | 2.43388e-08 | 0.000528852
2.61278 | 5.016 | 2.23889 | 0.881 | 2.73846e-08 | 0.000573043 | 2.73842e-08 | 0.000573052
2.64583 | 5.019 | 2.26722 | 0.833 | 3.27468e-08 | 0.000644527 | 3.27463e-08 | 0.000644539
2.67889 | 5.165 | 2.29556 | 0.836 | 3.8109e-08 | 0.000709514 | 3.81085e-08 | 0.000709527
2.71194 | 5.091 | 2.32389 | 0.747 | 4.34712e-08 | 0.000769348 | 4.34707e-08 | 0.000769363
2.745 | 5.092 | 2.35222 | 0.835 | 4.88334e-08 | 0.000825 | 4.88329e-08 | 0.000825016
2.77806 | 5.093 | 2.38056 | 0.834 | 5.41956e-08 | 0.000877207 | 5.4195e-08 | 0.000877224
2.81111 | 5.244 | 2.40889 | 0.834 | 6.18584e-08 | 0.000946891 | 6.18578e-08 | 0.00094691
2.84417 | 5.164 | 2.43722 | 0.834 | 6.95212e-08 | 0.00101 | 6.95205e-08 | 0.00101
2.87722 | 5.245 | 2.46556 | 0.883 | 7.71839e-08 | 0.00107 | 7.71833e-08 | 0.00107
2.91028 | 5.245 | 2.49389 | 0.835 | 8.48467e-08 | 0.00113 | 8.4846e-08 | 0.00113
2.94333 | 5.244 | 2.52222 | 0.835 | 9.25095e-08 | 0.00119 | 9.25088e-08 | 0.00119
2.97639 | 5.167 | 2.55056 | 0.832 | 1.04307e-07 | 0.00127 | 1.04307e-07 | 0.00127
3.00944 | 5.244 | 2.57889 | 0.881 | 1.16105e-07 | 0.00134 | 1.16105e-07 | 0.00134
3.0425 | 5.331 | 2.60722 | 0.835 | 1.27903e-07 | 0.00141 | 1.27903e-07 | 0.00141
3.07556 | 5.333 | 2.63556 | 0.833 | 1.39701e-07 | 0.00148 | 1.39701e-07 | 0.00148
3.10861 | 5.331 | 2.66389 | 0.835 | 1.5383e-07 | 0.00156 | 1.53831e-07 | 0.00156
3.14167 | 5.331 | 2.69222 | 0.88 | 1.6796e-07 | 0.00163 | 1.67961e-07 | 0.00163
3.17472 | 5.332 | 2.72056 | 0.833 | 1.8209e-07 | 0.0017 | 1.8209e-07 | 0.0017
3.20778 | 5.405 | 2.74889 | 0.877 | 1.9622e-07 | 0.00177 | 1.9622e-07 | 0.00177
3.24083 | 5.406 | 2.77722 | 0.834 | 2.12716e-07 | 0.00184 | 2.12716e-07 | 0.00184
3.27389 | 5.55 | 2.80556 | 0.881 | 2.29213e-07 | 0.00192 | 2.29213e-07 | 0.00192
3.30694 | 5.476 | 2.83389 | 0.882 | 2.4571e-07 | 0.00199 | 2.4571e-07 | 0.00199
3.34 | 5.406 | 2.86222 | 0.882 | 2.62207e-07 | 0.00206 | 2.62206e-07 | 0.00206
3.37306 | 5.474 | 2.89056 | 0.885 | 2.934e-07 | 0.00218 | 2.93398e-07 | 0.00218
3.40611 | 5.475 | 2.91889 | 0.881 | 3.24593e-07 | 0.00229 | 3.2459e-07 | 0.00229
3.43917 | 5.549 | 2.94722 | 0.833 | 3.55785e-07 | 0.0024 | 3.55782e-07 | 0.0024
3.47222 | 5.552 | 2.97556 | 0.88 | 3.86978e-07 | 0.00251 | 3.86974e-07 | 0.00251
3.50528 | 5.476 | 3.00389 | 0.882 | 4.18171e-07 | 0.00261 | 4.18165e-07 | 0.00261
3.53833 | 5.55 | 3.03222 | 0.882 | 4.91775e-07 | 0.00284 | 4.91768e-07 | 0.00284
3.57139 | 5.549 | 3.06056 | 0.88 | 5.65379e-07 | 0.00304 | 5.6537e-07 | 0.00304
3.60444 | 5.713 | 3.08889 | 0.879 | 6.38983e-07 | 0.00324 | 6.38972e-07 | 0.00324
3.6375 | 5.64 | 3.11722 | 0.878 | 7.12587e-07 | 0.00342 | 7.12574e-07 | 0.00342
3.67056 | 5.551 | 3.14556 | 0.881 | 7.86191e-07 | 0.0036 | 7.86176e-07 | 0.0036
3.70361 | 5.638 | 3.17389 | 0.879 | 8.87457e-07 | 0.00382 | 8.87441e-07 | 0.00382
3.73667 | 5.638 | 3.20222 | 0.876 | 9.88723e-07 | 0.00404 | 9.88706e-07 | 0.00404
3.76972 | 5.638 | 3.23056 | 0.954 | 1.08999e-06 | 0.00424 | 1.08997e-06 | 0.00424
3.80278 | 5.64 | 3.25889 | 0.886 | 1.19126e-06 | 0.00443 | 1.19124e-06 | 0.00443
3.83583 | 5.713 | 3.28722 | 0.881 | 1.29252e-06 | 0.00462 | 1.2925e-06 | 0.00462
3.86889 | 5.713 | 3.31556 | 0.88 | 1.4675e-06 | 0.00492 | 1.46748e-06 | 0.00492
3.90194 | 5.715 | 3.34389 | 0.88 | 1.64249e-06 | 0.00521 | 1.64246e-06 | 0.00521
3.935 | 5.786 | 3.37222 | 0.834 | 1.81747e-06 | 0.00548 | 1.81744e-06 | 0.00548
3.96806 | 5.786 | 3.40056 | 0.953 | 1.99245e-06 | 0.00574 | 1.99242e-06 | 0.00574
4.00111 | 5.786 | 3.42889 | 0.879 | 2.16743e-06 | 0.00599 | 2.1674e-06 | 0.00599
4.03417 | 5.716 | 3.45722 | 0.833 | 2.42926e-06 | 0.00634 | 2.42921e-06 | 0.00634
4.06722 | 5.862 | 3.48556 | 0.955 | 2.69108e-06 | 0.00668 | 2.69103e-06 | 0.00668
4.10028 | 5.789 | 3.51389 | 0.952 | 2.95291e-06 | 0.007 | 2.95285e-06 | 0.007
4.13333 | 5.938 | 3.54222 | 1.027 | 3.21474e-06 | 0.0073 | 3.21467e-06 | 0.0073
4.16639 | 5.789 | 3.57056 | 1.032 | 3.58259e-06 | 0.00771 | 3.58251e-06 | 0.00771
4.19944 | 5.939 | 3.59889 | 0.951 | 3.95043e-06 | 0.00809 | 3.95035e-06 | 0.00809
4.2325 | 5.939 | 3.62722 | 0.955 | 4.31828e-06 | 0.00846 | 4.3182e-06 | 0.00846
4.26556 | 5.861 | 3.65556 | 0.952 | 4.68613e-06 | 0.00882 | 4.68604e-06 | 0.00882
4.29861 | 5.789 | 3.68389 | 0.952 | 5.05398e-06 | 0.00916 | 5.05388e-06 | 0.00916
4.33167 | 5.941 | 3.71222 | 0.953 | 5.74933e-06 | 0.00977 | 5.74921e-06 | 0.00977
4.36472 | 5.938 | 3.74056 | 0.949 | 6.44468e-06 | 0.01034 | 6.44455e-06 | 0.01034
4.39778 | 5.94 | 3.76889 | 0.952 | 7.14003e-06 | 0.01088 | 7.13988e-06 | 0.01088
4.43083 | 6.015 | 3.79722 | 1.028 | 7.83537e-06 | 0.0114 | 7.83521e-06 | 0.0114
4.46389 | 6.015 | 3.82556 | 0.879 | 8.53072e-06 | 0.0119 | 8.53055e-06 | 0.0119
4.49694 | 6.013 | 3.85389 | 0.954 | 9.67976e-06 | 0.01267 | 9.67956e-06 | 0.01267
4.53 | 6.081 | 3.88222 | 0.88 | 1.08288e-05 | 0.01341 | 1.08286e-05 | 0.01341
4.56306 | 6.085 | 3.91056 | 1.032 | 1.19778e-05 | 0.0141 | 1.19776e-05 | 0.0141
4.59611 | 5.942 | 3.93889 | 0.88 | 1.31269e-05 | 0.01476 | 1.31266e-05 | 0.01476
4.62917 | 6.083 | 3.96722 | 0.957 | 1.42759e-05 | 0.01539 | 1.42756e-05 | 0.01539
4.66222 | 5.942 | 3.99556 | 0.952 | 1.62028e-05 | 0.0164 | 1.62024e-05 | 0.0164
4.69528 | 6.084 | 4.02389 | 0.88 | 1.81296e-05 | 0.01734 | 1.81292e-05 | 0.01735
4.72833 | 6.015 | 4.05222 | 0.955 | 2.00565e-05 | 0.01824 | 2.00561e-05 | 0.01824
4.76139 | 6.082 | 4.08056 | 1.03 | 2.19833e-05 | 0.0191 | 2.19829e-05 | 0.0191
4.79444 | 6.012 | 4.10889 | 0.954 | 2.39102e-05 | 0.01992 | 2.39097e-05 | 0.01992
4.8275 | 6.016 | 4.13722 | 0.954 | 2.68287e-05 | 0.0211 | 2.68282e-05 | 0.0211
4.86056 | 6.238 | 4.16556 | 0.953 | 2.97472e-05 | 0.02221 | 2.97466e-05 | 0.02222
4.89361 | 6.085 | 4.19389 | 0.951 | 3.26657e-05 | 0.02328 | 3.2665e-05 | 0.02328
4.92667 | 6.237 | 4.22222 | 0.958 | 3.55842e-05 | 0.0243 | 3.55835e-05 | 0.0243
4.95972 | 6.155 | 4.25056 | 0.955 | 3.85027e-05 | 0.02527 | 3.85019e-05 | 0.02527
4.99278 | 6.084 | 4.27889 | 0.956 | 4.36555e-05 | 0.02691 | 4.36546e-05 | 0.02691
5.02583 | 6.156 | 4.30722 | 0.956 | 4.88082e-05 | 0.02845 | 4.88072e-05 | 0.02845
5.05889 | 6.158 | 4.33556 | 0.957 | 5.3961e-05 | 0.02991 | 5.39599e-05 | 0.02991
5.09194 | 6.156 | 4.36389 | 0.957 | 5.91137e-05 | 0.03131 | 5.91125e-05 | 0.03131
5.125 | 6.308 | 4.39222 | 0.957 | 6.42665e-05 | 0.03264 | 6.42652e-05 | 0.03264
5.15806 | 6.157 | 4.42056 | 1.032 | 7.29675e-05 | 0.03478 | 7.2966e-05 | 0.03478
5.19111 | 6.238 | 4.44889 | 0.952 | 8.16685e-05 | 0.03679 | 8.16669e-05 | 0.03679
5.22417 | 6.24 | 4.47722 | 1.032 | 9.03695e-05 | 0.0387 | 9.03677e-05 | 0.0387
5.25722 | 6.384 | 4.50556 | 1.035 | 9.90705e-05 | 0.04051 | 9.90685e-05 | 0.04051
5.29028 | 6.308 | 4.53389 | 0.957 | 0.000107772 | 0.04225 | 0.000107769 | 0.04225
5.32333 | 6.386 | 4.56222 | 1.035 | 0.000122337 | 0.04501 | 0.000122335 | 0.04501
5.35639 | 6.31 | 4.59056 | 0.956 | 0.000136903 | 0.04761 | 0.0001369 | 0.04761
5.38944 | 6.309 | 4.61889 | 0.957 | 0.000151469 | 0.05008 | 0.000151466 | 0.05008
5.4225 | 6.385 | 4.64722 | 1.029 | 0.000166035 | 0.05242 | 0.000166031 | 0.05242
5.45556 | 6.308 | 4.67556 | 1.031 | 0.000180601 | 0.05467 | 0.000180597 | 0.05467
5.48861 | 6.385 | 4.70389 | 0.954 | 0.000204936 | 0.05823 | 0.000204932 | 0.05823
5.52167 | 6.309 | 4.73222 | 1.119 | 0.000229271 | 0.06158 | 0.000229267 | 0.06158
5.55472 | 6.309 | 4.76056 | 0.882 | 0.000253606 | 0.06476 | 0.000253601 | 0.06476
5.58778 | 6.384 | 4.78889 | 0.958 | 0.000277942 | 0.06779 | 0.000277936 | 0.06779
5.62083 | 6.465 | 4.81722 | 0.958 | 0.000302277 | 0.07068 | 0.000302271 | 0.07069
5.65389 | 6.385 | 4.84556 | 1.031 | 0.000343068 | 0.07529 | 0.000343061 | 0.07529
5.68694 | 6.466 | 4.87389 | 1.033 | 0.000383859 | 0.07962 | 0.000383851 | 0.07963
5.72 | 6.384 | 4.90222 | 0.954 | 0.000424649 | 0.08373 | 0.000424641 | 0.08374
5.75306 | 6.466 | 4.93056 | 1.028 | 0.00046544 | 0.08765 | 0.000465431 | 0.08765
5.78611 | 6.465 | 4.95889 | 1.125 | 0.000506231 | 0.0914 | 0.000506221 | 0.0914
5.81917 | 6.543 | 4.98722 | 1.035 | 0.00057409 | 0.09731 | 0.000574079 | 0.09731
5.85222 | 6.385 | 5.01556 | 1.037 | 0.00064195 | 0.10288 | 0.000641937 | 0.10288
5.88528 | 6.385 | 5.04389 | 1.035 | 0.00070981 | 0.10815 | 0.000709795 | 0.10816
5.91833 | 6.463 | 5.07222 | 1.123 | 0.000777669 | 0.11318 | 0.000777653 | 0.11318
5.95139 | 6.463 | 5.10056 | 1.034 | 0.000845529 | 0.11799 | 0.000845512 | 0.118
5.98444 | 6.462 | 5.12889 | 1.125 | 0.000942089 | 0.12452 | 0.00094207 | 0.12452
6.0175 | 6.544 | 5.15722 | 1.204 | 0.00104 | 0.13071 | 0.00104 | 0.13071
6.05056 | 6.618 | 5.18556 | 1.122 | 0.00114 | 0.13662 | 0.00114 | 0.13662
6.08361 | 6.544 | 5.21389 | 1.034 | 0.00123 | 0.14228 | 0.00123 | 0.14228
6.11667 | 6.463 | 5.24222 | 1.037 | 0.00133 | 0.14772 | 0.00133 | 0.14772
6.14972 | 6.543 | 5.27056 | 1.2 | 0.00151 | 0.15753 | 0.00151 | 0.15753
6.18278 | 6.544 | 5.29889 | 1.12 | 0.0017 | 0.16675 | 0.0017 | 0.16675
6.21583 | 6.463 | 5.32722 | 1.037 | 0.00188 | 0.17548 | 0.00188 | 0.17548
6.24889 | 6.463 | 5.35556 | 1.116 | 0.00206 | 0.18379 | 0.00206 | 0.1838
6.28194 | 6.545 | 5.38389 | 1.119 | 0.00225 | 0.19174 | 0.00225 | 0.19174
6.315 | 6.62 | 5.41222 | 1.12 | 0.00255 | 0.20411 | 0.00255 | 0.20412
6.34806 | 6.462 | 5.44056 | 1.121 | 0.00285 | 0.21577 | 0.00285 | 0.21577
6.38111 | 6.545 | 5.46889 | 1.036 | 0.00315 | 0.22681 | 0.00315 | 0.22681
6.41417 | 6.621 | 5.49722 | 1.202 | 0.00345 | 0.23733 | 0.00345 | 0.23733
6.44722 | 6.618 | 5.52556 | 1.124 | 0.00376 | 0.24738 | 0.00376 | 0.24739
6.48028 | 6.619 | 5.55389 | 1.033 | 0.00426 | 0.26334 | 0.00426 | 0.26334
6.51333 | 6.618 | 5.58222 | 1.121 | 0.00477 | 0.27835 | 0.00477 | 0.27836
6.54639 | 6.618 | 5.61056 | 1.12 | 0.00527 | 0.29258 | 0.00527 | 0.29258
6.57944 | 6.618 | 5.63889 | 1.12 | 0.00578 | 0.30612 | 0.00578 | 0.30612
6.6125 | 6.616 | 5.66722 | 1.117 | 0.00629 | 0.31906 | 0.00629 | 0.31907
6.64556 | 6.692 | 5.69556 | 1.121 | 0.00702 | 0.33696 | 0.00702 | 0.33697
6.67861 | 6.617 | 5.72389 | 1.119 | 0.00775 | 0.35392 | 0.00775 | 0.35393
6.71167 | 6.619 | 5.75222 | 1.119 | 0.00849 | 0.37007 | 0.00849 | 0.37008
6.74472 | 6.69 | 5.78056 | 1.115 | 0.00922 | 0.38551 | 0.00922 | 0.38551
6.77778 | 6.691 | 5.80889 | 1.121 | 0.01029 | 0.40691 | 0.01029 | 0.40691
6.81083 | 6.69 | 5.83722 | 1.117 | 0.01137 | 0.42718 | 0.01137 | 0.42719
6.84389 | 6.69 | 5.86556 | 1.199 | 0.01244 | 0.44648 | 0.01244 | 0.44649
6.87694 | 6.692 | 5.89389 | 1.12 | 0.01351 | 0.46495 | 0.01351 | 0.46495
6.91 | 6.691 | 5.92222 | 1.2 | 0.01458 | 0.48266 | 0.01458 | 0.48267
6.94306 | 6.69 | 5.95056 | 1.032 | 0.01656 | 0.5138 | 0.01656 | 0.51381
6.97611 | 6.764 | 5.97889 | 1.122 | 0.01855 | 0.54304 | 0.01855 | 0.54305
7.00917 | 6.765 | 6.00722 | 1.029 | 0.02054 | 0.5707 | 0.02054 | 0.57071
7.04222 | 6.888 | 6.03556 | 1.029 | 0.02252 | 0.59699 | 0.02252 | 0.597
7.07528 | 6.693 | 6.06389 | 1.121 | 0.02451 | 0.62208 | 0.02451 | 0.6221
7.10833 | 6.766 | 6.09222 | 1.033 | 0.02778 | 0.66119 | 0.02778 | 0.6612
7.14139 | 6.767 | 6.12056 | 1.125 | 0.03105 | 0.69792 | 0.03105 | 0.69794
7.17444 | 6.768 | 6.14889 | 1.195 | 0.03433 | 0.73267 | 0.03433 | 0.73268
7.2075 | 6.81 | 6.17722 | 1.12 | 0.0376 | 0.7657 | 0.0376 | 0.76572
7.24056 | 6.766 | 6.20556 | 1.117 | 0.04087 | 0.79724 | 0.04087 | 0.79725
7.27361 | 6.812 | 6.23389 | 1.122 | 0.04631 | 0.8468 | 0.04631 | 0.84682
7.30667 | 6.811 | 6.26222 | 1.115 | 0.05176 | 0.89333 | 0.05176 | 0.89334
7.33972 | 6.766 | 6.29056 | 1.267 | 0.0572 | 0.93729 | 0.0572 | 0.93731
7.37278 | 6.767 | 6.31889 | 1.12 | 0.06264 | 0.97905 | 0.06264 | 0.97907
7.40583 | 6.886 | 6.34722 | 1.271 | 0.06808 | 1.01889 | 0.06808 | 1.0189
7.43889 | 6.81 | 6.37556 | 1.271 | 0.0762 | 1.07518 | 0.0762 | 1.0752
7.47194 | 6.81 | 6.40389 | 1.199 | 0.08432 | 1.12829 | 0.08432 | 1.12831
7.505 | 6.81 | 6.43222 | 1.269 | 0.09244 | 1.17865 | 0.09244 | 1.17867
7.53806 | 6.81 | 6.46056 | 1.274 | 0.10056 | 1.22663 | 0.10055 | 1.22665
7.57111 | 6.961 | 6.48889 | 1.121 | 0.10868 | 1.2725 | 0.10867 | 1.27252
7.60417 | 6.809 | 6.51722 | 1.12 | 0.12289 | 1.34838 | 0.12289 | 1.3484
7.63722 | 6.886 | 6.54556 | 1.118 | 0.1371 | 1.41947 | 0.1371 | 1.4195
7.67028 | 6.886 | 6.57389 | 1.269 | 0.15132 | 1.48653 | 0.15131 | 1.48656
7.70333 | 6.962 | 6.60222 | 1.202 | 0.16553 | 1.5501 | 0.16553 | 1.55013
7.73639 | 6.885 | 6.63056 | 1.271 | 0.17974 | 1.61061 | 0.17974 | 1.61064
7.76944 | 6.959 | 6.65889 | 1.197 | 0.20336 | 1.70532 | 0.20336 | 1.70535
7.8025 | 6.885 | 6.68722 | 1.12 | 0.22698 | 1.79383 | 0.22698 | 1.79386
7.83556 | 6.886 | 6.71556 | 1.201 | 0.2506 | 1.87711 | 0.2506 | 1.87715
7.86861 | 7.034 | 6.74389 | 1.2 | 0.27422 | 1.95588 | 0.27422 | 1.95592
7.90167 | 6.885 | 6.77222 | 1.203 | 0.29784 | 2.03071 | 0.29784 | 2.03075
7.93472 | 6.958 | 6.80056 | 1.266 | 0.33752 | 2.14873 | 0.33752 | 2.14877
7.96778 | 6.959 | 6.82889 | 1.202 | 0.3772 | 2.25859 | 0.3772 | 2.25864
8.00083 | 7.034 | 6.85722 | 1.272 | 0.41689 | 2.3616 | 0.41688 | 2.36164
8.03389 | 6.96 | 6.88556 | 1.27 | 0.45657 | 2.45869 | 0.45656 | 2.45874
8.06694 | 6.959 | 6.91389 | 1.269 | 0.49625 | 2.55062 | 0.49624 | 2.55067
8.1 | 6.886 | 6.94222 | 1.269 | 0.56636 | 2.70216 | 0.56634 | 2.70221
8.13306 | 7.033 | 6.97056 | 1.271 | 0.63646 | 2.84205 | 0.63645 | 2.8421
8.16611 | 6.959 | 6.99889 | 1.274 | 0.70657 | 2.97221 | 0.70655 | 2.97227
8.19917 | 7.035 | 7.02722 | 1.267 | 0.77668 | 3.09407 | 0.77666 | 3.09413
8.23222 | 6.958 | 7.05556 | 1.199 | 0.84678 | 3.20871 | 0.84676 | 3.20878
8.26528 | 7.035 | 7.08389 | 1.344 | 0.95776 | 3.37748 | 0.95773 | 3.37755
8.29833 | 6.96 | 7.11222 | 1.2 | 1.06874 | 3.53312 | 1.06871 | 3.53319
8.33139 | 7.035 | 7.14056 | 1.271 | 1.17971 | 3.67769 | 1.17968 | 3.67777
8.36444 | 7.036 | 7.16889 | 1.268 | 1.29069 | 3.81276 | 1.29065 | 3.81284
8.3975 | 7.034 | 7.19722 | 1.118 | 1.40166 | 3.93953 | 1.40162 | 3.93961
8.43056 | 7.033 | 7.22556 | 1.344 | 1.68828 | 4.23435 | 1.68823 | 4.23444
8.46361 | 6.959 | 7.25389 | 1.271 | 1.9749 | 4.49231 | 1.97484 | 4.4924
8.49667 | 7.033 | 7.28222 | 1.347 | 2.26152 | 4.72181 | 2.26144 | 4.72191
8.52972 | 6.957 | 7.31056 | 1.2 | 2.54814 | 4.92825 | 2.54805 | 4.92835
8.56278 | 7.035 | 7.33889 | 1.202 | 2.83476 | 5.11539 | 2.83466 | 5.1155
8.59583 | 7.109 | 7.36722 | 1.265 | 3.30213 | 5.38624 | 3.30202 | 5.38636
8.62889 | 7.037 | 7.39556 | 1.272 | 3.76951 | 5.62308 | 3.76937 | 5.62322
8.66194 | 7.034 | 7.42389 | 1.27 | 4.23689 | 5.83271 | 4.23673 | 5.83285
8.695 | 7.111 | 7.45222 | 1.348 | 4.70427 | 6.01978 | 4.70409 | 6.01994
8.72806 | 7.033 | 7.48056 | 1.346 | 5.17165 | 6.18781 | 5.17145 | 6.18797
8.76111 | 7.109 | 7.50889 | 1.204 | 6.121 | 6.48086 | 6.12076 | 6.48104
8.79417 | 7.11 | 7.53722 | 1.269 | 7.07036 | 6.7236 | 7.07007 | 6.72379
8.82722 | 7.034 | 7.56556 | 1.269 | 8.01972 | 6.92805 | 8.01938 | 6.92827
8.86028 | 7.111 | 7.59389 | 1.268 | 8.96907 | 7.10154 | 8.96869 | 7.10177
8.89333 | 7.183 | 7.62222 | 1.342 | 9.91843 | 7.24967 | 9.918 | 7.24991
8.92639 | 7.109 | 7.65056 | 1.345 | 11.36467 | 7.43812 | 11.36419 | 7.43839
8.95944 | 7.18 | 7.67889 | 1.268 | 12.81091 | 7.58946 | 12.81038 | 7.58975
8.9925 | 7.109 | 7.70722 | 1.345 | 14.25716 | 7.71189 | 14.25657 | 7.71219
9.02556 | 7.032 | 7.73556 | 1.268 | 15.7034 | 7.81163 | 15.70276 | 7.81195
9.05861 | 7.111 | 7.76389 | 1.341 | 18.30034 | 7.94664 | 18.29962 | 7.94698
9.09167 | 7.181 | 7.79222 | 1.343 | 20.89729 | 8.04221 | 20.89648 | 8.04257
9.12472 | 7.181 | 7.82056 | 1.346 | 23.49423 | 8.11109 | 23.49334 | 8.11147
9.15778 | 7.182 | 7.84889 | 1.344 | 26.09118 | 8.16104 | 26.0902 | 8.16142
9.19083 | 7.182 | 7.87722 | 1.268 | 28.68812 | 8.19734 | 28.68706 | 8.19774
9.22389 | 7.181 | 7.90556 | 1.348 | 32.68812 | 8.23423 | 32.68706 | 8.23464
9.25694 | 7.109 | 7.93389 | 1.343 | 36.68812 | 8.25676 | 36.68706 | 8.25718
9.29 | 7.25 | 7.96222 | 1.345 | 40 | 8.26895 | 40 | 8.26938
9.32306 | 7.181 | 7.99056 | 1.343
9.35611 | 7.25 | 8.01889 | 1.345
9.38917 | 7.25 | 8.04722 | 1.272
9.42222 | 7.18 | 8.07556 | 1.275
9.45528 | 7.251 | 8.10389 | 1.345
9.48833 | 7.251 | 8.13222 | 1.346
9.52139 | 7.181 | 8.16056 | 1.346
9.55444 | 7.181 | 8.18889 | 1.272
9.5875 | 7.251 | 8.21722 | 1.272
9.62056 | 7.251 | 8.24556 | 1.35
9.65361 | 7.251 | 8.27389 | 1.272
9.68667 | 7.248 | 8.30222 | 1.201
9.71972 | 7.252 | 8.33056 | 1.274
9.75278 | 7.182 | 8.35889 | 1.271
9.78583 | 7.322 | 8.38722 | 1.343
9.81889 | 7.249 | 8.41556 | 1.343
9.85194 | 7.251 | 8.44389 | 1.276
9.885 | 7.253 | 8.47222 | 1.27
9.91806 | 7.252 | 8.50056 | 1.268
9.95111 | 7.324 | 8.52889 | 1.346
9.98417 | 7.324 | 8.55722 | 1.351
10.01722 | 7.325 | 8.58556 | 1.438
10.05028 | 7.322 | 8.61389 | 1.272
10.08333 | 7.324 | 8.64222 | 1.349
10.11639 | 7.323 | 8.67056 | 1.439
10.14944 | 7.251 | 8.69889 | 1.441
10.1825 | 7.252 | 8.72722 | 1.438
10.21556 | 7.323 | 8.75556 | 1.342
10.24861 | 7.324 | 8.78389 | 1.273
10.28167 | 7.324 | 8.81222 | 1.347
10.31472 | 7.251 | 8.84056 | 1.435
10.34778 | 7.252 | 8.86889 | 1.348
10.38083 | 7.251 | 8.89722 | 1.441
10.41389 | 7.453 | 8.92556 | 1.344
10.44694 | 7.322 | 8.95389 | 1.273
10.48 | 7.323 | 8.98222 | 1.349
10.51306 | 7.323 | 9.01056 | 1.441
10.54611 | 7.322 | 9.03889 | 1.44
10.57917 | 7.324 | 9.06722 | 1.276
10.61222 | 7.322 | 9.09556 | 1.347
10.64528 | 7.452 | 9.12389 | 1.352
10.67833 | 7.322 | 9.15222 | 1.441
10.71139 | 7.322 | 9.18056 | 1.349
10.74444 | 7.455 | 9.20889 | 1.351
10.7775 | 7.453 | 9.23722 | 1.349
10.81056 | 7.454 | 9.26556 | 1.343
10.84361 | 7.324 | 9.29389 | 1.35
10.87667 | 7.324 | 9.32222 | 1.443
10.90972 | 7.525 | 9.35056 | 1.438
10.94278 | 7.453 | 9.37889 | 1.444
10.97583 | 7.527 | 9.40722 | 1.349
11.00889 | 7.322 | 9.43556 | 1.346
11.04194 | 7.453 | 9.46389 | 1.442
11.075 | 7.528 | 9.49222 | 1.348
11.10806 | 7.454 | 9.52056 | 1.348
11.14111 | 7.453 | 9.54889 | 1.441
11.17417 | 7.453 | 9.57722 | 1.348
11.20722 | 7.526 | 9.60556 | 1.444
11.24028 | 7.453 | 9.63389 | 1.513
11.27333 | 7.455 | 9.66222 | 1.444
11.30639 | 7.452 | 9.69056 | 1.441
11.33944 | 7.453 | 9.71889 | 1.441
11.3725 | 7.454 | 9.74722 | 1.347
11.40556 | 7.455 | 9.77556 | 1.347
11.43861 | 7.324 | 9.80389 | 1.441
11.47167 | 7.452 | 9.83222 | 1.518
11.50472 | 7.454 | 9.86056 | 1.349
11.53778 | 7.526 | 9.88889 | 1.352
11.57083 | 7.453 | 9.91722 | 1.352
11.60389 | 7.452 | 9.94556 | 1.441
11.63694 | 7.453 | 9.97389 | 1.277
11.67 | 7.453 | 10.00222 | 1.442
11.70306 | 7.527 | 10.03056 | 1.513
11.73611 | 7.601 | 10.05889 | 1.351
11.76917 | 7.601 | 10.08722 | 1.351
11.80222 | 7.527 | 10.11556 | 1.349
11.83528 | 7.454 | 10.14389 | 1.441
11.86833 | 7.451 | 10.17222 | 1.351
11.90139 | 7.452 | 10.20056 | 1.352
11.93444 | 7.528 | 10.22889 | 1.521
11.9675 | 7.529 | 10.25722 | 1.445
12.00056 | 7.526 | 10.28556 | 1.516
12.03361 | 7.526 | 10.31389 | 1.517
12.06667 | 7.528 | 10.34222 | 1.516
12.09972 | 7.453 | 10.37056 | 1.346
12.13278 | 7.601 | 10.39889 | 1.441
12.16583 | 7.602 | 10.42722 | 1.438
12.19889 | 7.601 | 10.45556 | 1.517
12.23194 | 7.454 | 10.48389 | 1.441
12.265 | 7.528 | 10.51222 | 1.348
12.29806 | 7.602 | 10.54056 | 1.52
12.33111 | 7.527 | 10.56889 | 1.442
12.36417 | 7.528 | 10.59722 | 1.442
12.39722 | 7.526 | 10.62556 | 1.44
12.43028 | 7.527 | 10.65389 | 1.518
12.46333 | 7.527 | 10.68222 | 1.519
12.49639 | 7.528 | 10.71056 | 1.445
12.52944 | 7.527 | 10.73889 | 1.445
12.5625 | 7.529 | 10.76722 | 1.445
12.59556 | 7.526 | 10.79556 | 1.517
12.62861 | 7.529 | 10.82389 | 1.444
12.66167 | 7.528 | 10.85222 | 1.443
12.69472 | 7.6 | 10.88056 | 1.442
12.72778 | 7.677 | 10.90889 | 1.444
12.76083 | 7.6 | 10.93722 | 1.446
12.79389 | 7.601 | 10.96556 | 1.446
12.82694 | 7.6 | 10.99389 | 1.352
12.86 | 7.6 | 11.02222 | 1.445
12.89306 | 7.601 | 11.05056 | 1.523
12.92611 | 7.529 | 11.07889 | 1.52
12.95917 | 7.601 | 11.10722 | 1.521
12.99222 | 7.599 | 11.13556 | 1.444
13.02528 | 7.601 | 11.16389 | 1.519
13.05833 | 7.6 | 11.19222 | 1.444
13.09139 | 7.6 | 11.22056 | 1.354
13.12444 | 7.676 | 11.24889 | 1.59
13.1575 | 7.601 | 11.27722 | 1.594
13.19056 | 7.678 | 11.30556 | 1.517
13.22361 | 7.6 | 11.33389 | 1.445
13.25667 | 7.601 | 11.36222 | 1.445
13.28972 | 7.679 | 11.39056 | 1.516
13.32278 | 7.598 | 11.41889 | 1.515
13.35583 | 7.602 | 11.44722 | 1.593
13.38889 | 7.678 | 11.47556 | 1.443
13.42194 | 7.679 | 11.50389 | 1.443
13.455 | 7.6 | 11.53222 | 1.519
13.48806 | 7.676 | 11.56056 | 1.446
13.52111 | 7.6 | 11.58889 | 1.593
13.55417 | 7.678 | 11.61722 | 1.592
13.58722 | 7.675 | 11.64556 | 1.591
13.62028 | 7.679 | 11.67389 | 1.446
13.65333 | 7.764 | 11.70222 | 1.52
13.68639 | 7.678 | 11.73056 | 1.594
13.71944 | 7.678 | 11.75889 | 1.592
13.7525 | 7.679 | 11.78722 | 1.597
13.78556 | 7.765 | 11.81556 | 1.447
13.81861 | 7.767 | 11.84389 | 1.445
13.85167 | 7.678 | 11.87222 | 1.449
13.88472 | 7.677 | 11.90056 | 1.521
13.91778 | 7.677 | 11.92889 | 1.589
13.95083 | 7.6 | 11.95722 | 1.445
13.98389 | 7.817 | 11.98556 | 1.443
14.01694 | 7.765 | 12.01389 | 1.442
14.05 | 7.764 | 12.04222 | 1.449
14.08306 | 7.678 | 12.07056 | 1.596
14.11611 | 7.678 | 12.09889 | 1.591
14.14917 | 7.817 | 12.12722 | 1.447
14.18222 | 7.679 | 12.15556 | 1.443
14.21528 | 7.677 | 12.18389 | 1.444
14.24833 | 7.766 | 12.21222 | 1.444
14.28139 | 7.821 | 12.24056 | 1.59
14.31444 | 7.767 | 12.26889 | 1.444
14.3475 | 7.678 | 12.29722 | 1.592
14.38056 | 7.679 | 12.32556 | 1.442
14.41361 | 7.764 | 12.35389 | 1.444
14.44667 | 7.765 | 12.38222 | 1.447
14.47972 | 7.763 | 12.41056 | 1.448
14.51278 | 7.765 | 12.43889 | 1.445
14.54583 | 7.821 | 12.46722 | 1.441
14.57889 | 7.762 | 12.49556 | 1.445
14.61194 | 7.763 | 12.52389 | 1.443
14.645 | 7.764 | 12.55222 | 1.589
14.67806 | 7.765 | 12.58056 | 1.522
14.71111 | 7.765 | 12.60889 | 1.59
14.74417 | 7.766 | 12.63722 | 1.592
14.77722 | 7.765 | 12.66556 | 1.591
14.81028 | 7.765 | 12.69389 | 1.44
14.84333 | 7.82 | 12.72222 | 1.516
14.87639 | 7.679 | 12.75056 | 1.439
14.90944 | 7.765 | 12.77889 | 1.442
14.9425 | 7.765 | 12.80722 | 1.442
14.97556 | 7.678 | 12.83556 | 1.441
15.00861 | 7.764 | 12.86389 | 1.523
15.04167 | 7.818 | 12.89222 | 1.443
15.07472 | 7.764 | 12.92056 | 1.445
15.10778 | 7.764 | 12.94889 | 1.443
15.14083 | 7.762 | 12.97722 | 1.593
15.17389 | 7.815 | 13.00556 | 1.522
15.20694 | 7.888 | 13.03389 | 1.443
15.24 | 7.889 | 13.06222 | 1.517
15.27306 | 7.763 | 13.09056 | 1.442
15.30611 | 7.818 | 13.11889 | 1.664
15.33917 | 7.765 | 13.14722 | 1.521
15.37222 | 7.764 | 13.17556 | 1.52
15.40528 | 7.815 | 13.20389 | 1.519
15.43833 | 7.763 | 13.23222 | 1.592
15.47139 | 7.763 | 13.26056 | 1.518
15.50444 | 7.762 | 13.28889 | 1.521
15.5375 | 7.817 | 13.31722 | 1.515
15.57056 | 7.765 | 13.34556 | 1.66
15.60361 | 7.762 | 13.37389 | 1.52
15.63667 | 7.892 | 13.40222 | 1.523
15.66972 | 7.815 | 13.43056 | 1.517
15.70278 | 7.762 | 13.45889 | 1.516
15.73583 | 7.762 | 13.48722 | 1.447
15.76889 | 7.817 | 13.51556 | 1.449
15.80194 | 7.816 | 13.54389 | 1.52
15.835 | 7.82 | 13.57222 | 1.521
15.86806 | 7.818 | 13.60056 | 1.518
15.90111 | 7.763 | 13.62889 | 1.517
15.93417 | 7.819 | 13.65722 | 1.442
15.96722 | 7.813 | 13.68556 | 1.522
16.00028 | 7.818 | 13.71389 | 1.521
16.03333 | 7.812 | 13.74222 | 1.591
16.06639 | 7.762 | 13.77056 | 1.522
16.09944 | 7.815 | 13.79889 | 1.52
16.1325 | 7.817 | 13.82722 | 1.518
16.16556 | 7.89 | 13.85556 | 1.518
16.19861 | 7.891 | 13.88389 | 1.519
16.23167 | 7.889 | 13.91222 | 1.519
16.26472 | 7.816 | 13.94056 | 1.661
16.29778 | 7.888 | 13.96889 | 1.521
16.33083 | 7.822 | 13.99722 | 1.59
16.36389 | 7.82 | 14.02556 | 1.668
16.39694 | 7.817 | 14.05389 | 1.665
16.43 | 7.819 | 14.08222 | 1.59
16.46306 | 7.895 | 14.11056 | 1.588
16.49611 | 7.892 | 14.13889 | 1.351
16.52917 | 7.893 | 14.16722 | 1.448
16.56222 | 7.968 | 14.19556 | 1.593
16.59528 | 7.894 | 14.22389 | 1.662
16.62833 | 7.897 | 14.25222 | 1.519
16.66139 | 7.968 | 14.28056 | 1.441
16.69444 | 7.893 | 14.30889 | 1.518
16.7275 | 7.972 | 14.33722 | 1.521
16.76056 | 7.898 | 14.36556 | 1.59
16.79361 | 7.898 | 14.39389 | 1.664
16.82667 | 7.893 | 14.42222 | 1.665
16.85972 | 7.97 | 14.45056 | 1.594
16.89278 | 7.893 | 14.47889 | 1.593
16.92583 | 7.892 | 14.50722 | 1.517
16.95889 | 7.897 | 14.53556 | 1.664
16.99194 | 7.897 | 14.56389 | 1.52
17.025 | 7.897 | 14.59222 | 1.516
17.05806 | 7.898 | 14.62056 | 1.519
17.09111 | 7.974 | 14.64889 | 1.519
17.12417 | 7.894 | 14.67722 | 1.52
17.15722 | 7.895 | 14.70556 | 1.592
17.19028 | 7.97 | 14.73389 | 1.585
17.22333 | 7.899 | 14.76222 | 1.52
17.25639 | 7.897 | 14.79056 | 1.517
17.28944 | 8.064 | 14.81889 | 1.591
17.3225 | 7.974 | 14.84722 | 1.52
17.35556 | 7.975 | 14.87556 | 1.518
17.38861 | 7.899 | 14.90389 | 1.519
17.42167 | 8.064 | 14.93222 | 1.591
17.45472 | 8.064 | 14.96056 | 1.52
17.48778 | 7.973 | 14.98889 | 1.517
17.52083 | 7.971 | 15.01722 | 1.592
17.55389 | 7.975 | 15.04556 | 1.594
17.58694 | 7.899 | 15.07389 | 1.588
17.62 | 7.974 | 15.10222 | 1.591
17.65306 | 7.976 | 15.13056 | 1.588
17.68611 | 7.977 | 15.15889 | 1.588
17.71917 | 8.061 | 15.18722 | 1.519
17.75222 | 8.062 | 15.21556 | 1.59
17.78528 | 8.059 | 15.24389 | 1.586
17.81833 | 7.975 | 15.27222 | 1.588
17.85139 | 7.977 | 15.30056 | 1.59
17.88444 | 7.975 | 15.32889 | 1.511
17.9175 | 7.902 | 15.35722 | 1.518
17.95056 | 1.875 | 15.38556 | 1.592
17.98361 | 7.974 | 15.41389 | 1.592
18.01667 | 7.976 | 15.44222 | 1.59
18.04972 | 7.974 | 15.47056 | 1.591
18.08278 | 7.976 | 15.49889 | 1.516
18.11583 | 7.977 | 15.52722 | 1.519
18.14889 | 7.897 | 15.55556 | 1.589
18.18194 | 7.898 | 15.58389 | 1.589
18.215 | 7.976 | 15.61222 | 1.588
18.24806 | 7.971 | 15.64056 | 1.587
18.28111 | 7.895 | 15.66889 | 1.594
18.31417 | 7.977 | 15.69722 | 1.592
18.34722 | 7.976 | 15.72556 | 1.592
18.38028 | 7.976 | 15.75389 | 1.589
18.41333 | 7.976 | 15.78222 | 1.589
18.44639 | 7.974 | 15.81056 | 1.592
18.47944 | 7.976 | 15.83889 | 1.59
18.5125 | 7.975 | 15.86722 | 1.664
18.54556 | 7.973 | 15.89556 | 1.664
18.57861 | 7.897 | 15.92389 | 1.591
18.61167 | 7.971 | 15.95222 | 1.592
18.64472 | 7.973 | 15.98056 | 1.588
18.67778 | 8.058 | 16.00889 | 1.59
18.71083 | 7.975 | 16.03722 | 1.588
18.74389 | 8.059 | 16.06556 | 1.587
18.77694 | 7.969 | 16.09389 | 1.661
18.81 | 7.973 | 16.12222 | 1.661
18.84306 | 7.975 | 16.15056 | 1.589
18.87611 | 7.974 | 16.17889 | 1.516
18.90917 | 7.971 | 16.20722 | 1.59
18.94222 | 7.972 | 16.23556 | 1.59
18.97528 | 7.972 | 16.26389 | 1.52
19.00833 | 8.062 | 16.29222 | 1.519
19.04139 | 8.06 | 16.32056 | 1.59
19.07444 | 7.972 | 16.34889 | 1.592
19.1075 | 8.06 | 16.37722 | 1.659
19.14056 | 8.055 | 16.40556 | 1.664
19.17361 | 8.058 | 16.43389 | 1.587
19.20667 | 7.97 | 16.46222 | 1.737
19.23972 | 7.969 | 16.49056 | 1.591
19.27278 | 8.057 | 16.51889 | 1.589
19.30583 | 8.057 | 16.54722 | 1.664
19.33889 | 7.969 | 16.57556 | 1.586
19.37194 | 8.061 | 16.60389 | 1.665
19.405 | 8.059 | 16.63222 | 1.517
19.43806 | 8.056 | 16.66056 | 1.663
19.47111 | 7.97 | 16.68889 | 1.664
19.50417 | 8.136 | 16.71722 | 1.518
19.53722 | 8.137 | 16.74556 | 1.592
19.57028 | 8.138 | 16.77389 | 1.588
19.60333 | 7.969 | 16.80222 | 1.592
19.63639 | 8.135 | 16.83056 | 1.665
19.66944 | 8.058 | 16.85889 | 1.737
19.7025 | 8.054 | 16.88722 | 1.663
19.73556 | 8.138 | 16.91556 | 1.661
19.76861 | 8.139 | 16.94389 | 1.661
19.80167 | 8.135 | 16.97222 | 1.592
19.83472 | 8.053 | 17.00056 | 1.515
19.86778 | 8.203 | 17.02889 | 1.663
19.90083 | 8.136 | 17.05722 | 1.589
19.93389 | 8.137 | 17.08556 | 1.589
19.96694 | 8.053 | 17.11389 | 1.664
20 | 8.056 | 17.14222 | 1.66
20.03306 | 8.137 | 17.17056 | 1.74
20.06611 | 8.053 | 17.19889 | 1.738
20.09917 | 8.056 | 17.22722 | 1.66
20.13222 | 8.057 | 17.25556 | 1.662
20.16528 | 8.139 | 17.28389 | 1.591
20.19833 | 8.133 | 17.31222 | 1.589
20.23139 | 8.207 | 17.34056 | 1.662
20.26444 | 8.207 | 17.36889 | 1.661
20.2975 | 8.211 | 17.39722 | 1.659
20.33056 | 8.057 | 17.42556 | 1.661
20.36361 | 7.972 | 17.45389 | 1.663
20.39667 | 8.056 | 17.48222 | 1.665
20.42972 | 8.057 | 17.51056 | 1.659
20.46278 | 8.058 | 17.53889 | 1.66
20.49583 | 8.139 | 17.56722 | 1.66
20.52889 | 8.143 | 17.59556 | 1.663
20.56194 | 8.058 | 17.62389 | 1.665
20.595 | 8.138 | 17.65222 | 1.739
20.62806 | 8.14 | 17.68056 | 1.664
20.66111 | 8.14 | 17.70889 | 1.661
20.69417 | 8.206 | 17.73722 | 1.669
20.72722 | 8.137 | 17.76556 | 1.665
20.76028 | 8.137 | 17.79389 | 1.658
20.79333 | 8.209 | 17.82222 | 1.667
20.82639 | 8.139 | 17.85056 | 1.66
20.85944 | 8.204 | 17.87889 | 1.594
20.8925 | 8.136 | 17.90722 | 1.664
20.92556 | 8.206 | 17.93556 | 1.666
20.95861 | 8.208 | 17.96389 | 1.662
20.99167 | 8.206 | 17.99222 | 1.813
21.02472 | 8.204 | 18.02056 | 1.663
21.05778 | 8.207 | 18.04889 | 1.739
21.09083 | 8.205 | 18.07722 | 1.663
21.12389 | 8.278 | 18.10556 | 1.663
21.15694 | 8.204 | 18.13389 | 1.739
21.19 | 8.209 | 18.16222 | 1.664
21.22306 | 8.203 | 18.19056 | 1.661
21.25611 | 8.201 | 18.21889 | 1.659
21.28917 | 8.136 | 18.24722 | 1.661
21.32222 | 8.206 | 18.27556 | 1.66
21.35528 | 8.202 | 18.30389 | 1.663
21.38833 | 8.203 | 18.33222 | 1.661
21.42139 | 8.135 | 18.36056 | 1.659
21.45444 | 8.137 | 18.38889 | 1.661
21.4875 | 8.136 | 18.41722 | 1.663
21.52056 | 8.137 | 18.44556 | 1.661
21.55361 | 8.21 | 18.47389 | 1.739
21.58667 | 8.054 | 18.50222 | 1.663
21.61972 | 8.207 | 18.53056 | 1.662
21.65278 | 8.136 | 18.55889 | 1.736
21.68583 | 8.204 | 18.58722 | 1.813
21.71889 | 8.137 | 18.61556 | 1.81
21.75194 | 8.139 | 18.64389 | 1.811
21.785 | 8.205 | 18.67222 | 1.663
21.81806 | 8.135 | 18.70056 | 1.66
21.85111 | 8.136 | 18.72889 | 1.662
21.88417 | 8.138 | 18.75722 | 1.663
21.91722 | 8.211 | 18.78556 | 1.663
21.95028 | 8.136 | 18.81389 | 1.742
21.98333 | 8.134 | 18.84222 | 1.664
22.01639 | 8.134 | 18.87056 | 1.586
22.04944 | 8.139 | 18.89889 | 1.66
22.0825 | 8.205 | 18.92722 | 1.664
22.11556 | 8.134 | 18.95556 | 1.662
22.14861 | 8.136 | 18.98389 | 1.739
22.18167 | 8.204 | 19.01222 | 1.74
22.21472 | 8.131 | 19.04056 | 1.663
22.24778 | 8.056 | 19.06889 | 1.811
22.28083 | 8.138 | 19.09722 | 1.663
22.31389 | 8.139 | 19.12556 | 1.661
22.34694 | 8.201 | 19.15389 | 1.661
22.38 | 8.206 | 19.18222 | 1.666
22.41306 | 8.208 | 19.21056 | 1.665
22.44611 | 8.208 | 19.23889 | 1.664
22.47917 | 8.139 | 19.26722 | 1.744
22.51222 | 8.133 | 19.29556 | 1.74
22.54528 | 8.138 | 19.32389 | 1.742
22.57833 | 8.282 | 19.35222 | 1.739
22.61139 | 8.136 | 19.38056 | 1.743
22.64444 | 8.135 | 19.40889 | 1.741
22.6775 | 8.137 | 19.43722 | 1.746
22.71056 | 8.134 | 19.46556 | 1.662
22.74361 | 8.136 | 19.49389 | 1.82
22.77667 | 8.208 | 19.52222 | 1.743
22.80972 | 8.206 | 19.55056 | 1.816
22.84278 | 8.281 | 19.57889 | 1.743
22.87583 | 8.138 | 19.60722 | 1.744
22.90889 | 8.278 | 19.63556 | 1.745
22.94194 | 8.201 | 19.66389 | 1.741
22.975 | 8.206 | 19.69222 | 1.742
23.00806 | 8.276 | 19.72056 | 1.811
23.04111 | 8.205 | 19.74889 | 1.661
23.07417 | 8.282 | 19.77722 | 1.745
23.10722 | 8.277 | 19.80556 | 1.744
23.14028 | 8.374 | 19.83389 | 1.743
23.17333 | 8.278 | 19.86222 | 1.668
23.20639 | 8.285 | 19.89056 | 1.75
23.23944 | 8.282 | 19.91889 | 1.747
23.2725 | 8.274 | 19.94722 | 1.745
23.30556 | 8.369 | 19.97556 | 1.742
23.33861 | 8.281 | 20.00389 | 1.746
23.37167 | 8.374 | 20.03222 | 1.75
23.40472 | 8.282 | 20.06056 | 1.673
23.43778 | 8.372 | 20.08889 | 1.75
23.47083 | 8.371 | 20.11722 | 1.749
23.50389 | 8.284 | 20.14556 | 1.753
23.53694 | 8.28 | 20.17389 | 1.743
23.57 | 8.278 | 20.20222 | 1.666
23.60306 | 8.373 | 20.23056 | 1.745
23.63611 | 8.377 | 20.25889 | 1.816
23.66917 | 8.277 | 20.28722 | 1.746
23.70222 | 8.279 | 20.31556 | 1.743
23.73528 | 8.448 | 20.34389 | 1.746
23.76833 | 8.278 | 20.37222 | 1.819
23.80139 | 8.279 | 20.40056 | 1.743
23.83444 | 8.371 | 20.42889 | 1.743
23.8675 | 8.279 | 20.45722 | 1.745
23.90056 | 8.207 | 20.48556 | 1.747
23.93361 | 8.374 | 20.51389 | 1.74
23.96667 | 8.281 | 20.54222 | 1.746
23.99972 | 8.21 | 20.57056 | 1.741
24.03278 | 8.206 | 20.59889 | 1.743
24.06583 | 8.283 | 20.62722 | 1.744
24.09889 | 8.28 | 20.65556 | 1.744
24.13194 | 8.207 | 20.68389 | 1.742
24.165 | 8.284 | 20.71222 | 1.742
24.19806 | 8.204 | 20.74056 | 1.744
24.23111 | 8.206 | 20.76889 | 1.742
24.26417 | 8.209 | 20.79722 | 1.744
24.29722 | 8.21 | 20.82556 | 1.742
24.33028 | 8.205 | 20.85389 | 1.669
24.36333 | 8.209 | 20.88222 | 1.744
24.39639 | 8.285 | 20.91056 | 1.744
24.42944 | 8.208 | 20.93889 | 1.743
24.4625 | 8.208 | 20.96722 | 1.744
24.49556 | 8.283 | 20.99556 | 1.744
24.52861 | 8.208 | 21.02389 | 1.815
24.56167 | 8.208 | 21.05222 | 1.815
24.59472 | 8.282 | 21.08056 | 1.743
24.62778 | 8.371 | 21.10889 | 1.746
24.66083 | 8.376 | 21.13722 | 1.749
24.69389 | 8.281 | 21.16556 | 1.743
24.72694 | 8.285 | 21.19389 | 1.745
24.76 | 8.374 | 21.22222 | 1.744
24.79306 | 8.45 | 21.25056 | 1.744
24.82611 | 8.521 | 21.27889 | 1.742
24.85917 | 8.521 | 21.30722 | 1.822
24.89222 | 8.524 | 21.33556 | 1.742
24.92528 | 8.521 | 21.36389 | 1.747
24.95833 | 8.523 | 21.39222 | 1.818
24.99139 | 8.524 | 21.42056 | 1.744
25.02444 | 8.524 | 21.44889 | 1.745
25.0575 | 8.524 | 21.47722 | 1.747
25.09056 | 8.527 | 21.50556 | 1.819
25.12361 | 8.523 | 21.53389 | 1.743
25.15667 | 8.523 | 21.56222 | 1.818
25.18972 | 8.454 | 21.59056 | 1.812
25.22278 | 8.452 | 21.61889 | 1.742
25.25583 | 8.524 | 21.64722 | 1.745
25.28889 | 8.526 | 21.67556 | 1.817
25.32194 | 8.524 | 21.70389 | 1.747
25.355 | 8.525 | 21.73222 | 1.743
25.38806 | 8.455 | 21.76056 | 1.815
25.42111 | 8.526 | 21.78889 | 1.745
25.45417 | 8.523 | 21.81722 | 1.813
25.48722 | 8.527 | 21.84556 | 1.74
25.52028 | 8.452 | 21.87389 | 1.815
25.55333 | 8.522 | 21.90222 | 1.745
25.58639 | 8.525 | 21.93056 | 1.741
25.61944 | 8.524 | 21.95889 | 1.741
25.6525 | 8.524 | 21.98722 | 1.816
25.68556 | 8.45 | 22.01556 | 1.885
25.71861 | 8.523 | 22.04389 | 1.883
25.75167 | 8.523 | 22.07222 | 1.816
25.78472 | 8.524 | 22.10056 | 1.819
25.81778 | 8.453 | 22.12889 | 1.886
25.85083 | 8.448 | 22.15722 | 1.818
25.88389 | 8.52 | 22.18556 | 1.814
25.91694 | 8.451 | 22.21389 | 1.742
25.95 | 8.447 | 22.24222 | 1.744
25.98306 | 8.449 | 22.27056 | 1.746
26.01611 | 8.445 | 22.29889 | 1.815
26.04917 | 8.449 | 22.32722 | 1.82
26.08222 | 8.524 | 22.35556 | 1.817
26.11528 | 8.521 | 22.38389 | 1.814
26.14833 | 8.519 | 22.41222 | 1.82
26.18139 | 8.448 | 22.44056 | 1.812
26.21444 | 8.521 | 22.46889 | 1.811
26.2475 | 8.52 | 22.49722 | 1.812
26.28056 | 8.52 | 22.52556 | 1.816
26.31361 | 8.45 | 22.55389 | 1.811
26.34667 | 8.523 | 22.58222 | 1.817
26.37972 | 8.524 | 22.61056 | 1.886
26.41278 | 8.519 | 22.63889 | 1.743
26.44583 | 8.521 | 22.66722 | 1.887
26.47889 | 8.522 | 22.69556 | 1.885
26.51194 | 8.52 | 22.72389 | 1.815
26.545 | 8.52 | 22.75222 | 1.817
26.57806 | 8.52 | 22.78056 | 1.816
26.61111 | 8.45 | 22.80889 | 1.741
26.64417 | 8.521 | 22.83722 | 1.884
26.67722 | 8.594 | 22.86556 | 1.815
26.71028 | 8.521 | 22.89389 | 1.885
26.74333 | 8.521 | 22.92222 | 1.957
26.77639 | 8.522 | 22.95056 | 1.886
26.80944 | 8.522 | 22.97889 | 1.816
26.8425 | 8.525 | 23.00722 | 1.817
26.87556 | 8.525 | 23.03556 | 1.819
26.90861 | 8.522 | 23.06389 | 1.811
26.94167 | 8.523 | 23.09222 | 1.819
26.97472 | 8.594 | 23.12056 | 1.819
27.00778 | 8.592 | 23.14889 | 1.816
27.04083 | 8.594 | 23.17722 | 1.887
27.07389 | 8.598 | 23.20556 | 1.884
27.10694 | 8.596 | 23.23389 | 1.885
27.14 | 8.597 | 23.26222 | 1.957
27.17306 | 8.594 | 23.29056 | 1.959
27.20611 | 8.593 | 23.31889 | 1.815
27.23917 | 8.595 | 23.34722 | 1.959
27.27222 | 8.594 | 23.37556 | 1.813
27.30528 | 8.523 | 23.40389 | 1.817
27.33833 | 8.595 | 23.43222 | 1.815
27.37139 | 8.522 | 23.46056 | 1.957
27.40444 | 8.595 | 23.48889 | 1.957
27.4375 | 8.597 | 23.51722 | 1.958
27.47056 | 8.595 | 23.54556 | 1.956
27.50361 | 8.589 | 23.57389 | 1.956
27.53667 | 8.592 | 23.60222 | 1.956
27.56972 | 8.592 | 23.63056 | 1.954
27.60278 | 8.593 | 23.65889 | 1.955
27.63583 | 8.594 | 23.68722 | 1.956
27.66889 | 8.597 | 23.71556 | 1.815
27.70194 | 8.591 | 23.74389 | 1.813
27.735 | 8.593 | 23.77222 | 1.815
27.76806 | 8.59 | 23.80056 | 1.816
27.80111 | 8.597 | 23.82889 | 1.885
27.83417 | 8.594 | 23.85722 | 1.956
27.86722 | 8.524 | 23.88556 | 1.885
27.90028 | 8.594 | 23.91389 | 1.817
27.93333 | 8.592 | 23.94222 | 1.815
27.96639 | 8.521 | 23.97056 | 1.884
27.99944 | 8.522 | 23.99889 | 1.816
28.0325 | 8.594 | 24.02722 | 1.813
28.06556 | 8.522 | 24.05556 | 1.887
28.09861 | 8.598 | 24.08389 | 1.888
28.13167 | 8.524 | 24.11222 | 1.814
28.16472 | 8.522 | 24.14056 | 1.813
28.19778 | 8.525 | 24.16889 | 1.956
28.23083 | 8.595 | 24.19722 | 1.885
28.26389 | 8.523 | 24.22556 | 1.882
28.29694 | 8.525 | 24.25389 | 1.814
28.33 | 8.596 | 24.28222 | 1.816
28.36306 | 8.525 | 24.31056 | 1.819
28.39611 | 8.523 | 24.33889 | 1.884
28.42917 | 8.523 | 24.36722 | 1.812
28.46222 | 8.596 | 24.39556 | 1.885
28.49528 | 8.521 | 24.42389 | 1.811
28.52833 | 8.524 | 24.45222 | 1.81
28.56139 | 8.523 | 24.48056 | 1.816
28.59444 | 8.524 | 24.50889 | 1.883
28.6275 | 8.523 | 24.53722 | 1.957
28.66056 | 8.449 | 24.56556 | 1.886
28.69361 | 8.522 | 24.59389 | 1.883
28.72667 | 8.596 | 24.62222 | 1.882
28.75972 | 8.595 | 24.65056 | 1.882
28.79278 | 8.527 | 24.67889 | 1.813
28.82583 | 8.525 | 24.70722 | 1.885
28.85889 | 8.676 | 24.73556 | 1.882
28.89194 | 8.595 | 24.76389 | 1.883
28.925 | 8.596 | 24.79222 | 1.883
28.95806 | 8.671 | 24.82056 | 1.814
28.99111 | 8.594 | 24.84889 | 1.885
29.02417 | 8.593 | 24.87722 | 1.882
29.05722 | 8.596 | 24.90556 | 1.88
29.09028 | 8.598 | 24.93389 | 1.883
29.12333 | 8.594 | 24.96222 | 1.81
29.15639 | 8.597 | 24.99056 | 1.882
29.18944 | 8.597 | 25.01889 | 1.954
29.2225 | 8.597 | 25.04722 | 1.882
29.25556 | 8.598 | 25.07556 | 1.882
29.28861 | 8.523 | 25.10389 | 1.884
29.32167 | 8.523 | 25.13222 | 1.882
29.35472 | 8.597 | 25.16056 | 1.885
29.38778 | 8.595 | 25.18889 | 1.954
29.42083 | 8.596 | 25.21722 | 1.954
29.45389 | 8.525 | 25.24556 | 1.95
29.48694 | 8.455 | 25.27389 | 1.884
29.52 | 8.594 | 25.30222 | 1.956
29.55306 | 8.522 | 25.33056 | 2.038
29.58611 | 8.593 | 25.35889 | 1.881
29.61917 | 8.524 | 25.38722 | 1.883
29.65222 | 8.597 | 25.41556 | 1.881
29.68528 | 8.598 | 25.44389 | 1.884
29.71833 | 8.594 | 25.47222 | 1.882
29.75139 | 8.523 | 25.50056 | 1.882
29.78444 | 8.678 | 25.52889 | 2.036
29.8175 | 8.524 | 25.55722 | 1.96
29.85056 | 8.593 | 25.58556 | 1.958
29.88361 | 8.677 | 25.61389 | 1.883
29.91667 | 8.595 | 25.64222 | 1.886
29.94972 | 8.597 | 25.67056 | 1.884
29.98278 | 8.597 | 25.69889 | 1.813
30.01583 | 8.523 | 25.72722 | 1.885
30.04889 | 8.594 | 25.75556 | 1.882
30.08194 | 8.597 | 25.78389 | 1.958
30.115 | 8.599 | 25.81222 | 1.814
30.14806 | 8.594 | 25.84056 | 1.884
30.18111 | 8.596 | 25.86889 | 1.884
30.21417 | 8.596 | 25.89722 | 1.882
30.24722 | 8.597 | 25.92556 | 1.809
30.28028 | 8.596 | 25.95389 | 1.882
30.31333 | 8.597 | 25.98222 | 1.88
30.34639 | 8.596 | 26.01056 | 1.885
30.37944 | 8.596 | 26.03889 | 1.957
30.4125 | 8.596 | 26.06722 | 1.885
30.44556 | 8.597 | 26.09556 | 2.033
30.47861 | 8.674 | 26.12389 | 1.961
30.51167 | 8.596 | 26.15222 | 1.887
30.54472 | 8.678 | 26.18056 | 1.882
30.57778 | 8.598 | 26.20889 | 1.883
30.61083 | 8.601 | 26.23722 | 1.879
30.64389 | 8.6 | 26.26556 | 1.877
30.67694 | 8.598 | 26.29389 | 1.885
30.71 | 8.596 | 26.32222 | 1.886
30.74306 | 8.599 | 26.35056 | 1.955
30.77611 | 8.674 | 26.37889 | 1.883
30.80917 | 8.599 | 26.40722 | 1.884
30.84222 | 8.6 | 26.43556 | 1.885
30.87528 | 8.675 | 26.46389 | 1.817
30.90833 | 8.598 | 26.49222 | 1.888
30.94139 | 8.596 | 26.52056 | 1.881
30.97444 | 8.596 | 26.54889 | 1.886
31.0075 | 8.598 | 26.57722 | 2.033
31.04056 | 8.596 | 26.60556 | 1.953
31.07361 | 8.674 | 26.63389 | 1.884
31.10667 | 8.673 | 26.66222 | 1.883
31.13972 | 8.675 | 26.69056 | 1.883
31.17278 | 8.673 | 26.71889 | 1.883
31.20583 | 8.671 | 26.74722 | 1.879
31.23889 | 8.675 | 26.77556 | 1.954
31.27194 | 8.673 | 26.80389 | 1.953
31.305 | 8.746 | 26.83222 | 1.955
31.33806 | 8.674 | 26.86056 | 1.953
31.37111 | 8.674 | 26.88889 | 2.037
31.40417 | 8.673 | 26.91722 | 1.954
31.43722 | 8.675 | 26.94556 | 1.953
31.47028 | 8.676 | 26.97389 | 1.886
31.50333 | 8.748 | 27.00222 | 1.883
31.53639 | 8.676 | 27.03056 | 1.956
31.56944 | 8.674 | 27.05889 | 2.036
31.6025 | 8.677 | 27.08722 | 2.035
31.63556 | 8.673 | 27.11556 | 1.811
31.66861 | 8.674 | 27.14389 | 1.882
31.70167 | 8.67 | 27.17222 | 2.037
31.73472 | 8.675 | 27.20056 | 1.884
31.76778 | 8.673 | 27.22889 | 1.953
31.80083 | 8.745 | 27.25722 | 1.882
31.83389 | 8.748 | 27.28556 | 2.034
31.86694 | 8.746 | 27.31389 | 1.954
31.9 | 8.673 | 27.34222 | 1.883
31.93306 | 8.675 | 27.37056 | 1.954
31.96611 | 8.671 | 27.39889 | 1.885
31.99917 | 8.745 | 27.42722 | 1.952
32.03222 | 8.748 | 27.45556 | 1.956
32.06528 | 8.748 | 27.48389 | 1.955
32.09833 | 8.814 | 27.51222 | 2.039
32.13139 | 8.674 | 27.54056 | 1.954
32.16444 | 8.75 | 27.56889 | 1.953
32.1975 | 8.746 | 27.59722 | 1.882
32.23056 | 8.593 | 27.62556 | 1.881
32.26361 | 8.742 | 27.65389 | 1.956
32.29667 | 8.672 | 27.68222 | 1.955
32.32972 | 8.747 | 27.71056 | 2.036
32.36278 | 8.745 | 27.73889 | 1.955
32.39583 | 8.6 | 27.76722 | 2.039
32.42889 | 8.745 | 27.79556 | 1.954
32.46194 | 8.748 | 27.82389 | 1.886
32.495 | 8.747 | 27.85222 | 2.038
32.52806 | 8.819 | 27.88056 | 1.955
32.56111 | 8.745 | 27.90889 | 1.957
32.59417 | 8.748 | 27.93722 | 1.957
32.62722 | 8.821 | 27.96556 | 1.885
32.66028 | 8.748 | 27.99389 | 1.958
32.69333 | 8.748 | 28.02222 | 1.885
32.72639 | 8.675 | 28.05056 | 1.884
32.75944 | 8.672 | 28.07889 | 1.886
32.7925 | 8.747 | 28.10722 | 1.884
32.82556 | 8.743 | 28.13556 | 1.886
32.85861 | 8.744 | 28.16389 | 1.956
32.89167 | 8.748 | 28.19222 | 1.957
32.92472 | 8.816 | 28.22056 | 1.957
32.95778 | 8.817 | 28.24889 | 1.958
32.99083 | 8.672 | 28.27722 | 1.958
33.02389 | 8.745 | 28.30556 | 1.957
33.05694 | 8.671 | 28.33389 | 1.955
33.09 | 8.749 | 28.36222 | 1.882
33.12306 | 8.747 | 28.39056 | 1.959
33.15611 | 8.674 | 28.41889 | 1.953
33.18917 | 8.749 | 28.44722 | 1.956
33.22222 | 8.675 | 28.47556 | 1.96
33.25528 | 8.748 | 28.50389 | 2.04
33.28833 | 8.749 | 28.53222 | 2.041
33.32139 | 8.677 | 28.56056 | 2.041
33.35444 | 8.748 | 28.58889 | 1.885
33.3875 | 8.817 | 28.61722 | 1.957
33.42056 | 8.746 | 28.64556 | 1.959
33.45361 | 8.817 | 28.67389 | 1.955
33.48667 | 8.819 | 28.70222 | 1.956
33.51972 | 8.817 | 28.73056 | 1.957
33.55278 | 8.747 | 28.75889 | 2.112
33.58583 | 8.748 | 28.78722 | 1.954
33.61889 | 8.746 | 28.81556 | 1.961
33.65194 | 8.676 | 28.84389 | 2.036
33.685 | 8.819 | 28.87222 | 1.951
33.71806 | 8.747 | 28.90056 | 1.955
33.75111 | 8.816 | 28.92889 | 1.959
33.78417 | 8.746 | 28.95722 | 1.955
33.81722 | 8.673 | 28.98556 | 1.957
33.85028 | 8.673 | 29.01389 | 1.96
33.88333 | 8.748 | 29.04222 | 1.881
33.91639 | 8.747 | 29.07056 | 1.955
33.94944 | 8.819 | 29.09889 | 1.954
33.9825 | 8.674 | 29.12722 | 1.887
34.01556 | 8.742 | 29.15556 | 1.959
34.04861 | 8.744 | 29.18389 | 1.957
34.08167 | 8.746 | 29.21222 | 1.955
34.11472 | 8.749 | 29.24056 | 1.957
34.14778 | 8.677 | 29.26889 | 1.955
34.18083 | 8.674 | 29.29722 | 1.955
34.21389 | 8.669 | 29.32556 | 1.958
34.24694 | 8.672 | 29.35389 | 1.96
34.28 | 8.675 | 29.38222 | 1.96
34.31306 | 8.675 | 29.41056 | 1.961
34.34611 | 8.599 | 29.43889 | 1.956
34.37917 | 8.675 | 29.46722 | 1.954
34.41222 | 8.675 | 29.49556 | 1.959
34.44528 | 8.678 | 29.52389 | 1.958
34.47833 | 8.675 | 29.55222 | 1.954
34.51139 | 8.749 | 29.58056 | 2.039
34.54444 | 8.677 | 29.60889 | 1.958
34.5775 | 8.675 | 29.63722 | 1.959
34.61056 | 8.749 | 29.66556 | 1.958
34.64361 | 8.816 | 29.69389 | 1.958
34.67667 | 8.747 | 29.72222 | 1.956
34.70972 | 8.747 | 29.75056 | 1.959
34.74278 | 8.817 | 29.77889 | 1.957
34.77583 | 8.751 | 29.80722 | 1.958
34.80889 | 8.82 | 29.83556 | 1.958
34.84194 | 8.748 | 29.86389 | 1.958
34.875 | 8.748 | 29.89222 | 1.957
34.90806 | 8.747 | 29.92056 | 1.954
34.94111 | 8.75 | 29.94889 | 1.958
34.97417 | 8.75 | 29.97722 | 1.957
35.00722 | 8.819 | 30.00556 | 1.957
35.04028 | 8.674 | 30.03389 | 1.961
35.07333 | 8.746 | 30.06222 | 1.962
35.10639 | 8.748 | 30.09056 | 1.958
35.13944 | 8.748 | 30.11889 | 1.96
35.1725 | 8.675 | 30.14722 | 2.04
35.20556 | 8.675 | 30.17556 | 1.957
35.23861 | 8.746 | 30.20389 | 1.96
35.27167 | 8.674 | 30.23222 | 2.04
35.30472 | 8.745 | 30.26056 | 1.959
35.33778 | 8.746 | 30.28889 | 1.891
35.37083 | 8.745 | 30.31722 | 1.892
35.40389 | 8.748 | 30.34556 | 1.961
35.43694 | 8.817 | 30.37389 | 1.961
35.47 | 8.748 | 30.40222 | 1.957
35.50306 | 8.745 | 30.43056 | 1.958
35.53611 | 8.748 | 30.45889 | 1.958
35.56917 | 8.747 | 30.48722 | 2.041
35.60222 | 8.817 | 30.51556 | 2.04
35.63528 | 8.746 | 30.54389 | 1.959
35.66833 | 8.745 | 30.57222 | 1.957
35.70139 | 8.747 | 30.60056 | 1.958
35.73444 | 8.75 | 30.62889 | 1.957
35.7675 | 8.749 | 30.65722 | 2.042
35.80056 | 8.675 | 30.68556 | 2.04
35.83361 | 8.675 | 30.71389 | 2.037
35.86667 | 8.747 | 30.74222 | 1.959
35.89972 | 8.749 | 30.77056 | 1.96
35.93278 | 8.678 | 30.79889 | 2.041
35.96583 | 8.752 | 30.82722 | 1.957
35.99889 | 8.68 | 30.85556 | 1.955
36.03194 | 8.751 | 30.88389 | 2.04
36.065 | 8.752 | 30.91222 | 2.039
36.09806 | 8.754 | 30.94056 | 2.039
36.13111 | 8.753 | 30.96889 | 1.96
36.16417 | 8.757 | 30.99722 | 1.957
36.19722 | 8.753 | 31.02556 | 2.04
36.23028 | 8.749 | 31.05389 | 1.958
36.26333 | 8.75 | 31.08222 | 2.039
36.29639 | 8.748 | 31.11056 | 1.958
36.32944 | 8.749 | 31.13889 | 1.957
36.3625 | 8.747 | 31.16722 | 2.04
36.39556 | 8.744 | 31.19556 | 1.957
36.42861 | 8.821 | 31.22389 | 1.957
36.46167 | 8.822 | 31.25222 | 1.959
36.49472 | 8.748 | 31.28056 | 1.959
36.52778 | 8.749 | 31.30889 | 1.963
36.56083 | 8.819 | 31.33722 | 1.96
36.59389 | 8.681 | 31.36556 | 1.964
36.62694 | 8.749 | 31.39389 | 1.956
36.66 | 8.75 | 31.42222 | 2.039
36.69306 | 8.748 | 31.45056 | 1.957
36.72611 | 8.754 | 31.47889 | 1.957
36.75917 | 8.82 | 31.50722 | 1.956
36.79222 | 8.68 | 31.53556 | 1.957
36.82528 | 8.821 | 31.56389 | 1.956
36.85833 | 8.892 | 31.59222 | 1.958
36.89139 | 8.749 | 31.62056 | 2.04
36.92444 | 8.889 | 31.64889 | 2.039
36.9575 | 8.82 | 31.67722 | 2.037
36.99056 | 8.89 | 31.70556 | 1.953
37.02361 | 8.888 | 31.73389 | 2.039
37.05667 | 8.89 | 31.76222 | 1.959
37.08972 | 8.744 | 31.79056 | 2.039
37.12278 | 8.971 | 31.81889 | 1.956
37.15583 | 8.969 | 31.84722 | 2.036
37.18889 | 8.972 | 31.87556 | 1.957
37.22194 | 8.887 | 31.90389 | 1.96
37.255 | 8.966 | 31.93222 | 2.036
37.28806 | 8.89 | 31.96056 | 2.038
37.32111 | 8.75 | 31.98889 | 1.962
37.35417 | 8.969 | 32.01722 | 2.039
37.38722 | 8.893 | 32.04556 | 2.04
37.42028 | 8.891 | 32.07389 | 2.037
37.45333 | 8.973 | 32.10222 | 2.038
37.48639 | 8.973 | 32.13056 | 1.958
37.51944 | 8.972 | 32.15889 | 2.041
37.5525 | 8.969 | 32.18722 | 2.039
37.58556 | 8.974 | 32.21556 | 2.038
37.61861 | 8.973 | 32.24389 | 2.039
37.65167 | 8.977 | 32.27222 | 2.042
37.68472 | 8.97 | 32.30056 | 2.041
37.71778 | 8.972 | 32.32889 | 2.041
37.75083 | 8.972 | 32.35722 | 1.957
37.78389 | 8.97 | 32.38556 | 2.04
37.81694 | 8.892 | 32.41389 | 2.042
37.85 | 8.891 | 32.44222 | 2.036
37.88306 | 8.978 | 32.47056 | 2.038
37.91611 | 8.972 | 32.49889 | 2.04
37.94917 | 8.971 | 32.52722 | 2.042
37.98222 | 8.887 | 32.55556 | 2.037
38.01528 | 8.891 | 32.58389 | 2.037
38.04833 | 8.97 | 32.61222 | 2.035
38.08139 | 8.969 | 32.64056 | 2.039
38.11444 | 8.969 | 32.66889 | 1.956
38.1475 | 8.888 | 32.69722 | 2.04
38.18056 | 8.97 | 32.72556 | 2.04
38.21361 | 8.967 | 32.75389 | 2.038
38.24667 | 8.972 | 32.78222 | 1.961
38.27972 | 8.973 | 32.81056 | 2.036
38.31278 | 8.973 | 32.83889 | 1.96
38.34583 | 8.889 | 32.86722 | 1.958
38.37889 | 8.972 | 32.89556 | 2.042
38.41194 | 8.89 | 32.92389 | 2.044
38.445 | 8.889 | 32.95222 | 2.038
38.47806 | 8.888 | 32.98056 | 1.958
38.51111 | 8.891 | 33.00889 | 2.039
38.54417 | 8.891 | 33.03722 | 2.041
38.57722 | 8.887 | 33.06556 | 2.037
38.61028 | 8.886 | 33.09389 | 2.109
38.64333 | 8.968 | 33.12222 | 2.04
38.67639 | 8.893 | 33.15056 | 2.037
38.70944 | 8.889 | 33.17889 | 2.038
38.7425 | 8.892 | 33.20722 | 2.041
38.77556 | 8.974 | 33.23556 | 2.036
38.80861 | 8.977 | 33.26389 | 2.038
38.84167 | 8.971 | 33.29222 | 2.037
38.87472 | 8.972 | 33.32056 | 2.037
38.90778 | 8.973 | 33.34889 | 2.039
38.94083 | 8.973 | 33.37722 | 2.037
38.97389 | 8.968 | 33.40556 | 2.042
39.00694 | 8.972 | 33.43389 | 2.042
39.04 | 8.97 | 33.46222 | 2.038
39.07306 | 8.975 | 33.49056 | 2.041
39.10611 | 8.976 | 33.51889 | 2.042
39.13917 | 9.047 | 33.54722 | 1.958
39.17222 | 9.045 | 33.57556 | 2.036
39.20528 | 9.042 | 33.60389 | 2.039
39.23833 | 8.973 | 33.63222 | 2.042
39.27139 | 8.975 | 33.66056 | 2.045
39.30444 | 9.041 | 33.68889 | 2.041
39.3375 | 8.891 | 33.71722 | 2.04
39.37056 | 9.045 | 33.74556 | 2.04
39.40361 | 8.974 | 33.77389 | 2.04
39.43667 | 9.042 | 33.80222 | 2.04
39.46972 | 8.973 | 33.83056 | 2.04
39.50278 | 9.045 | 33.85889 | 2.04
39.53583 | 8.972 | 33.88722 | 2.042
39.56889 | 8.973 | 33.91556 | 2.11
39.60194 | 9.045 | 33.94389 | 1.961
39.635 | 9.037 | 33.97222 | 2.04
39.66806 | 9.037 | 34.00056 | 2.041
39.70111 | 9.04 | 34.02889 | 2.037
39.73417 | 9.042 | 34.05722 | 2.041
39.76722 | 9.041 | 34.08556 | 2.114
39.80028 | 9.041 | 34.11389 | 2.04
39.83333 | 8.973 | 34.14222 | 2.045
39.86639 | 9.047 | 34.17056 | 2.044
39.89944 | 9.044 | 34.19889 | 2.043
39.9325 | 9.044 | 34.22722 | 2.045
39.96556 | 8.891 | 34.25556 | 2.039
39.99861 | 8.975 | 34.28389 | 2.038
40.03167 | 8.972 | 34.31222 | 2.04
40.06472 | 8.974 | 34.34056 | 2.039
40.09778 | 8.973 | 34.36889 | 2.041
40.13083 | 9.04 | 34.39722 | 2.11
40.16389 | 9.041 | 34.42556 | 2.111
40.19694 | 8.971 | 34.45389 | 2.112
40.23 | 9.041 | 34.48222 | 2.113
40.26306 | 9.043 | 34.51056 | 2.111
40.29611 | 9.045 | 34.53889 | 2.109
40.32917 | 9.043 | 34.56722 | 2.04
40.36222 | 9.04 | 34.59556 | 2.039
40.39528 | 9.042 | 34.62389 | 2.037
40.42833 | 9.043 | 34.65222 | 2.107
40.46139 | 9.047 | 34.68056 | 2.039
40.49444 | 9.045 | 34.70889 | 2.109
40.5275 | 9.046 | 34.73722 | 2.042
40.56056 | 9.04 | 34.76556 | 2.041
40.59361 | 9.045 | 34.79389 | 2.112
40.62667 | 8.975 | 34.82222 | 2.04
40.65972 | 8.976 | 34.85056 | 2.04
40.69278 | 9.051 | 34.87889 | 2.037
40.72583 | 9.05 | 34.90722 | 2.108
40.75889 | 9.047 | 34.93556 | 2.038
40.79194 | 8.978 | 34.96389 | 2.038
40.825 | 9.043 | 34.99222 | 2.113
40.85806 | 9.043 | 35.02056 | 2.112
40.89111 | 9.046 | 35.04889 | 2.043
40.92417 | 8.974 | 35.07722 | 2.113
40.95722 | 9.046 | 35.10556 | 2.04
40.99028 | 8.975 | 35.13389 | 2.04
41.02333 | 9.045 | 35.16222 | 2.04
41.05639 | 9.044 | 35.19056 | 2.043
41.08944 | 9.045 | 35.21889 | 2.113
41.1225 | 9.115 | 35.24722 | 2.039
41.15556 | 9.047 | 35.27556 | 2.116
41.18861 | 9.045 | 35.30389 | 2.044
41.22167 | 9.048 | 35.33222 | 2.111
41.25472 | 9.045 | 35.36056 | 2.114
41.28778 | 8.975 | 35.38889 | 2.04
41.32083 | 8.972 | 35.41722 | 2.042
41.35389 | 8.973 | 35.44556 | 2.184
41.38694 | 8.975 | 35.47389 | 2.182
41.42 | 9.044 | 35.50222 | 2.114
41.45306 | 9.044 | 35.53056 | 2.115
41.48611 | 9.045 | 35.55889 | 2.115
41.51917 | 9.039 | 35.58722 | 2.113
41.55222 | 9.043 | 35.61556 | 2.113
41.58528 | 9.047 | 35.64389 | 2.113
41.61833 | 9.042 | 35.67222 | 2.111
41.65139 | 9.042 | 35.70056 | 2.112
41.68444 | 9.114 | 35.72889 | 2.116
41.7175 | 9.044 | 35.75722 | 2.115
41.75056 | 9.038 | 35.78556 | 2.113
41.78361 | 9.109 | 35.81389 | 2.117
41.81667 | 9.044 | 35.84222 | 2.111
41.84972 | 9.045 | 35.87056 | 2.111
41.88278 | 9.044 | 35.89889 | 2.112
41.91583 | 9.044 | 35.92722 | 2.115
41.94889 | 9.041 | 35.95556 | 2.113
41.98194 | 9.117 | 35.98389 | 2.113
42.015 | 9.044 | 36.01222 | 2.116
42.04806 | 9.117 | 36.04056 | 2.111
42.08111 | 9.113 | 36.06889 | 2.109
42.11417 | 9.046 | 36.09722 | 2.112
42.14722 | 9.046 | 36.12556 | 2.113
42.18028 | 9.046 | 36.15389 | 2.041
42.21333 | 9.042 | 36.18222 | 2.11
42.24639 | 8.971 | 36.21056 | 2.11
42.27944 | 8.973 | 36.23889 | 2.112
42.3125 | 9.043 | 36.26722 | 2.11
42.34556 | 9.042 | 36.29556 | 2.11
42.37861 | 9.043 | 36.32389 | 2.113
42.41167 | 9.041 | 36.35222 | 2.182
42.44472 | 9.042 | 36.38056 | 2.179
42.47778 | 9.044 | 36.40889 | 2.111
42.51083 | 8.972 | 36.43722 | 2.109
42.54389 | 8.97 | 36.46556 | 2.112
42.57694 | 9.041 | 36.49389 | 2.038
42.61 | 9.039 | 36.52222 | 2.108
42.64306 | 9.042 | 36.55056 | 2.112
42.67611 | 9.042 | 36.57889 | 2.113
42.70917 | 9.04 | 36.60722 | 2.112
42.74222 | 8.972 | 36.63556 | 2.11
42.77528 | 9.042 | 36.66389 | 2.112
42.80833 | 9.043 | 36.69222 | 2.113
42.84139 | 9.043 | 36.72056 | 2.113
42.87444 | 9.04 | 36.74889 | 2.18
42.9075 | 9.043 | 36.77722 | 2.183
42.94056 | 9.043 | 36.80556 | 2.11
42.97361 | 9.045 | 36.83389 | 2.112
43.00667 | 9.042 | 36.86222 | 2.111
43.03972 | 9.04 | 36.89056 | 2.039
43.07278 | 8.971 | 36.91889 | 2.111
43.10583 | 9.04 | 36.94722 | 2.108
43.13889 | 9.042 | 36.97556 | 2.039
43.17194 | 9.04 | 37.00389 | 2.039
43.205 | 9.041 | 37.03222 | 2.11
43.23806 | 9.04 | 37.06056 | 2.11
43.27111 | 9.039 | 37.08889 | 2.11
43.30417 | 9.038 | 37.11722 | 2.113
43.33722 | 9.04 | 37.14556 | 2.039
43.37028 | 9.037 | 37.17389 | 2.178
43.40333 | 9.041 | 37.20222 | 2.108
43.43639 | 8.971 | 37.23056 | 2.108
43.46944 | 9.038 | 37.25889 | 2.111
43.5025 | 9.039 | 37.28722 | 2.038
43.53556 | 8.968 | 37.31556 | 2.177
43.56861 | 9.112 | 37.34389 | 2.107
43.60167 | 9.043 | 37.37222 | 2.106
43.63472 | 9.042 | 37.40056 | 2.109
43.66778 | 8.972 | 37.42889 | 2.108
43.70083 | 9.11 | 37.45722 | 2.109
43.73389 | 9.042 | 37.48556 | 2.111
43.76694 | 8.971 | 37.51389 | 2.111
43.8 | 9.039 | 37.54222 | 2.18
43.83306 | 9.041 | 37.57056 | 2.11
43.86611 | 9.044 | 37.59889 | 2.113
43.89917 | 9.043 | 37.62722 | 2.111
43.93222 | 8.971 | 37.65556 | 2.039
43.96528 | 9.042 | 37.68389 | 2.109
43.99833 | 9.039 | 37.71222 | 2.107
44.03139 | 9.044 | 37.74056 | 2.109
44.06444 | 9.05 | 37.76889 | 2.11
44.0975 | 9.114 | 37.79722 | 2.108
44.13056 | 8.973 | 37.82556 | 2.179
44.16361 | 9.045 | 37.85389 | 2.107
44.19667 | 9.042 | 37.88222 | 2.11
44.22972 | 9.045 | 37.91056 | 2.112
44.26278 | 9.047 | 37.93889 | 2.108
44.29583 | 9.045 | 37.96722 | 2.109
44.32889 | 9.043 | 37.99556 | 2.107
44.36194 | 9.113 | 38.02389 | 2.109
44.395 | 9.04 | 38.05222 | 2.111
44.42806 | 9.045 | 38.08056 | 2.111
44.46111 | 9.046 | 38.10889 | 2.114
44.49417 | 9.112 | 38.13722 | 2.11
44.52722 | 9.043 | 38.16556 | 2.11
44.56028 | 9.115 | 38.19389 | 2.181
44.59333 | 9.044 | 38.22222 | 2.179
44.62639 | 9.044 | 38.25056 | 2.112
44.65944 | 9.044 | 38.27889 | 2.109
44.6925 | 9.111 | 38.30722 | 2.112
44.72556 | 9.113 | 38.33556 | 2.181
44.75861 | 9.108 | 38.36389 | 2.11
44.79167 | 9.109 | 38.39222 | 2.111
44.82472 | 9.045 | 38.42056 | 2.176
44.85778 | 9.109 | 38.44889 | 2.108
44.89083 | 9.039 | 38.47722 | 2.174
44.92389 | 9.039 | 38.50556 | 2.17
44.95694 | 9.042 | 38.53389 | 2.101
44.99 | 9.038 | 38.56222 | 2.102
45.02306 | 9.04 | 38.59056 | 2.102
45.05611 | 9.041 | 38.61889 | 2.101
45.08917 | 9.041 | 38.64722 | 2.103
45.12222 | 9.111 | 38.67556 | 2.174
45.15528 | 9.04 | 38.70389 | 2.175
45.18833 | 9.109 | 38.73222 | 2.104
45.22139 | 9.039 | 38.76056 | 2.1
45.25444 | 9.111 | 38.78889 | 2.104
45.2875 | 9.042 | 38.81722 | 2.105
45.32056 | 9.041 | 38.84556 | 2.172
45.35361 | 9.041 | 38.87389 | 2.173
45.38667 | 9.112 | 38.90222 | 2.105
45.41972 | 9.042 | 38.93056 | 2.106
45.45278 | 9.113 | 38.95889 | 2.103
45.48583 | 9.11 | 38.98722 | 2.106
45.51889 | 9.112 | 39.01556 | 2.173
45.55194 | 9.109 | 39.04389 | 2.175
45.585 | 9.113 | 39.07222 | 2.106
45.61806 | 9.111 | 39.10056 | 2.033
45.65111 | 9.041 | 39.12889 | 2.105
45.68417 | 9.112 | 39.15722 | 2.173
45.71722 | 9.041 | 39.18556 | 2.171
45.75028 | 9.042 | 39.21389 | 2.175
45.78333 | 9.109 | 39.24222 | 2.105
45.81639 | 9.107 | 39.27056 | 2.173
45.84944 | 9.107 | 39.29889 | 2.174
45.8825 | 9.038 | 39.32722 | 2.173
45.91556 | 9.043 | 39.35556 | 2.178
45.94861 | 9.111 | 39.38389 | 2.177
45.98167 | 9.107 | 39.41222 | 2.176
46.01472 | 9.108 | 39.44056 | 2.175
46.04778 | 9.112 | 39.46889 | 2.178
46.08083 | 9.111 | 39.49722 | 2.176
46.11389 | 9.04 | 39.52556 | 2.177
46.14694 | 9.039 | 39.55389 | 2.176
46.18 | 9.11
46.21306 | 9.108
46.24611 | 9.113
46.27917 | 9.04
46.31222 | 9.109
46.34528 | 9.115
46.37833 | 9.113
46.41139 | 9.042
46.44444 | 9.113
46.4775 | 9.041
46.51056 | 9.042
46.54361 | 9.045
46.57667 | 9.115
46.60972 | 9.111
46.64278 | 9.108
46.67583 | 9.044
46.70889 | 9.04
46.74194 | 9.11
46.775 | 9.191
46.80806 | 9.112
46.84111 | 9.113
46.87417 | 9.108
46.90722 | 9.042
46.94028 | 9.191
46.97333 | 9.044
47.00639 | 9.112
47.03944 | 9.039
47.0725 | 9.111
47.10556 | 9.113
47.13861 | 9.11
47.17167 | 9.111
47.20472 | 9.113
47.23778 | 9.111
47.27083 | 9.108
47.30389 | 9.114
47.33694 | 9.114
47.37 | 9.041
47.40306 | 9.115
47.43611 | 9.04
47.46917 | 9.112
47.50222 | 9.108
47.53528 | 9.107
47.56833 | 9.112
47.60139 | 9.111
47.63444 | 9.113
47.6675 | 9.11
47.70056 | 9.189
47.73361 | 9.107
47.76667 | 9.112
47.79972 | 9.111
47.83278 | 9.108
47.86583 | 9.11
47.89889 | 9.11
47.93194 | 9.188
47.965 | 9.111
47.99806 | 9.112
48.03111 | 9.113
48.06417 | 9.11
48.09722 | 9.113
48.13028 | 9.112
48.16333 | 9.112
48.19639 | 9.187
48.22944 | 9.187
48.2625 | 9.187
48.29556 | 9.04
48.32861 | 9.111
48.36167 | 9.111
48.39472 | 9.11
48.42778 | 9.112
48.46083 | 9.113
48.49389 | 9.111
48.52694 | 9.112
48.56 | 9.106
48.59306 | 9.109
48.62611 | 9.11
48.65917 | 9.109
48.69222 | 9.109
48.72528 | 9.111
48.75833 | 9.041
48.79139 | 9.112
48.82444 | 9.189
48.8575 | 9.189
48.89056 | 9.114
48.92361 | 9.112
48.95667 | 9.108
48.98972 | 9.189
49.02278 | 9.185
49.05583 | 9.112
49.08889 | 9.11
49.12194 | 9.188
49.155 | 9.108
49.18806 | 9.112
49.22111 | 9.111
49.25417 | 9.188
49.28722 | 9.188
49.32028 | 9.188
49.35333 | 9.185
49.38639 | 9.188
49.41944 | 9.19
49.4525 | 9.191
49.48556 | 9.185
49.51861 | 9.186
49.55167 | 9.191
49.58472 | 9.109
49.61778 | 9.185
49.65083 | 9.269
49.68389 | 9.189
49.71694 | 9.186
49.75 | 9.109
49.78306 | 9.184
49.81611 | 9.108
49.84917 | 9.184
49.88222 | 9.186
49.91528 | 9.187
49.94833 | 9.185
49.98139 | 9.274
50.01444 | 9.186
50.0475 | 9.187
50.08056 | 9.186
50.11361 | 9.187
50.14667 | 9.187
50.17972 | 9.189
50.21278 | 9.111
50.24583 | 9.185
50.27889 | 9.188
50.31194 | 9.184
50.345 | 9.188
50.37806 | 9.19
50.41111 | 9.188
50.44417 | 9.188
50.47722 | 9.187
50.51028 | 9.186
50.54333 | 9.183
50.57639 | 9.186
50.60944 | 9.183
50.6425 | 9.186
50.67556 | 9.187
50.70861 | 9.184
50.74167 | 9.186
50.77472 | 9.269
50.80778 | 9.184
50.84083 | 9.185
50.87389 | 9.265
50.90694 | 9.269
50.94 | 9.19
50.97306 | 9.19
51.00611 | 9.109
51.03917 | 9.106
51.07222 | 9.267
51.10528 | 9.19
51.13833 | 9.188
51.17139 | 9.188
51.20444 | 9.272
51.2375 | 9.271
51.27056 | 9.272
51.30361 | 9.27
51.33667 | 9.187
51.36972 | 9.268
51.40278 | 9.269
51.43583 | 9.184
51.46889 | 9.183
51.50194 | 9.187
51.535 | 9.27
51.56806 | 9.269
51.60111 | 9.185
51.63417 | 9.186
51.66722 | 9.186
51.70028 | 9.189
51.73333 | 9.186
51.76639 | 9.187
51.79944 | 9.267
51.8325 | 9.186
51.86556 | 9.267
51.89861 | 9.18
51.93167 | 9.182
51.96472 | 9.184
51.99778 | 9.184
52.03083 | 9.268
52.06389 | 9.267
52.09694 | 9.182
52.13 | 9.186
52.16306 | 9.185
52.19611 | 9.186
52.22917 | 9.188
52.26222 | 9.189
52.29528 | 9.273
52.32833 | 9.189
52.36139 | 9.189
52.39444 | 9.269
52.4275 | 9.273
52.46056 | 9.188
52.49361 | 9.189
52.52667 | 9.188
52.55972 | 9.27
52.59278 | 9.185
52.62583 | 9.271
52.65889 | 9.273
52.69194 | 9.268
52.725 | 9.267
52.75806 | 9.187
52.79111 | 9.27
52.82417 | 9.27
52.85722 | 9.19
52.89028 | 9.27
52.92333 | 9.271
52.95639 | 9.188
52.98944 | 9.27
53.0225 | 9.272
53.05556 | 9.271
53.08861 | 9.271
53.12167 | 9.188
53.15472 | 9.269
53.18778 | 9.272
53.22083 | 9.349
53.25389 | 9.268
53.28694 | 9.189
53.32 | 9.271
53.35306 | 9.275
53.38611 | 9.279
53.41917 | 9.271
53.45222 | 9.27
53.48528 | 9.274
53.51833 | 9.274
53.55139 | 9.348
53.58444 | 9.272
53.6175 | 9.189
53.65056 | 9.275
53.68361 | 9.275
53.71667 | 9.275
53.74972 | 9.351
53.78278 | 9.272
53.81583 | 9.192
53.84889 | 9.272
53.88194 | 9.275
53.915 | 9.276
53.94806 | 9.272
53.98111 | 9.272
54.01417 | 9.274
54.04722 | 9.275
54.08028 | 9.352
54.11333 | 9.27
54.14639 | 9.349
54.17944 | 9.345
54.2125 | 9.348
54.24556 | 10.07
54.27861 | 9.347
54.31167 | 9.349
54.34472 | 9.348
54.37778 | 9.425
54.41083 | 9.425
54.44389 | 8.975
54.47694 | 9.353
54.51 | 9.345
54.54306 | 9.424
54.57611 | 9.27
54.60917 | 9.352
54.64222 | 9.35
54.67528 | 9.348
54.70833 | 13.809
54.74139 | 9.352
54.77444 | 9.345
54.8075 | 9.27
54.84056 | 9.349
54.87361 | 9.347
54.90667 | 9.42
54.93972 | 9.345
54.97278 | 9.349
55.00583 | 9.346
55.03889 | 9.348
55.07194 | 9.345
55.105 | 9.349
55.13806 | 9.347
55.17111 | 9.351
55.20417 | 9.346
55.23722 | 9.498
55.27028 | 9.347
55.30333 | 9.422
55.33639 | 9.346
55.36944 | 9.419
55.4025 | 9.419
55.43556 | 9.493
55.46861 | 9.342
55.50167 | 9.416
55.53472 | 9.346
55.56778 | 9.421
55.60083 | 9.417
55.63389 | 9.349
55.66694 | 9.423
55.7 | 9.349
55.73306 | 9.422
55.76611 | 9.497
55.79917 | 9.348
55.83222 | 9.424
55.86528 | 9.276
55.89833 | 9.35
55.93139 | 9.347
55.96444 | 9.344
55.9975 | 9.348
56.03056 | 9.423
56.06361 | 9.423
56.09667 | 9.349
56.12972 | 9.423
56.16278 | 9.425
56.19583 | 9.347
56.22889 | 9.349
56.26194 | 9.422
56.295 | 9.423
56.32806 | 9.347
56.36111 | 9.423
56.39417 | 9.349
56.42722 | 9.495
56.46028 | 9.354
56.49333 | 9.423
56.52639 | 9.422
56.55944 | 9.347
56.5925 | 9.422
56.62556 | 9.422
56.65861 | 9.349
56.69167 | 9.42
56.72472 | 9.422
56.75778 | 9.426
56.79083 | 9.422
56.82389 | 9.498
56.85694 | 9.424
56.89 | 9.423
56.92306 | 9.425
56.95611 | 9.424
56.98917 | 9.421
57.02222 | 9.424
57.05528 | 9.502
57.08833 | 9.499
57.12139 | 9.421
57.15444 | 9.348
57.1875 | 9.423
57.22056 | 9.422
57.25361 | 9.423
57.28667 | 9.422
57.31972 | 9.425
57.35278 | 9.42
57.38583 | 9.348
57.41889 | 9.421
57.45194 | 9.423
57.485 | 9.421
57.51806 | 9.421
57.55111 | 9.421
57.58417 | 9.42
57.61722 | 9.498
57.65028 | 9.498
57.68333 | 9.421
57.71639 | 9.495
57.74944 | 9.42
57.7825 | 9.419
57.81556 | 9.349
57.84861 | 9.35
57.88167 | 9.42
57.91472 | 9.422
57.94778 | 9.498
57.98083 | 9.35
58.01389 | 9.42
58.04694 | 9.423
58.08 | 9.502
58.11306 | 9.351
58.14611 | 9.427
58.17917 | 9.424
58.21222 | 9.349
58.24528 | 9.502
58.27833 | 9.424
58.31139 | 9.502
58.34444 | 9.354
58.3775 | 11.3
58.41056 | 9.425
58.44361 | 9.501
58.47667 | 9.425
58.50972 | 9.498
58.54278 | 9.422
58.57583 | 9.504
58.60889 | 9.501
58.64194 | 9.499
58.675 | 9.428
58.70806 | 9.5
58.74111 | 9.503
58.77417 | 9.501
58.80722 | 9.5
58.84028 | 9.426
58.87333 | 9.424
58.90639 | 9.426
58.93944 | 9.354
58.9725 | 9.427
59.00556 | 9.356
59.03861 | 9.545
59.07167 | 9.348
59.10472 | 9.497
59.13778 | 9.422
59.17083 | 9.5
59.20389 | 9.499
59.23694 | 9.42
59.27 | 9.542
59.30306 | 9.542
59.33611 | 9.426
59.36917 | 9.422
59.40222 | 9.428
59.43528 | 9.424
59.46833 | 9.423
59.50139 | 9.422
59.53444 | 9.425
59.5675 | 9.426
59.60056 | 9.349
59.63361 | 9.424
59.66667 | 9.499
59.69972 | 9.498
59.73278 | 9.5
59.76583 | 9.497
59.79889 | 9.496
59.83194 | 9.422
59.865 | 9.422
59.89806 | 9.495
59.93111 | 9.498
59.96417 | 9.423
59.99722 | 9.423
60.03028 | 9.501
60.06333 | 9.501
60.09639 | 9.496
60.12944 | 9.497
60.1625 | 9.501
60.19556 | 9.424
60.22861 | 9.427
60.26167 | 9.422
60.29472 | 9.424
60.32778 | 9.501
60.36083 | 9.422
60.39389 | 9.424
60.42694 | 9.422
60.46 | 9.496
60.49306 | 9.497
60.52611 | 9.496
60.55917 | 9.498
60.59222 | 9.498
60.62528 | 9.496
60.65833 | 9.496
60.69139 | 9.5
60.72444 | 9.498
60.7575 | 9.495
60.79056 | 9.497
60.82361 | 9.424
60.85667 | 9.499
60.88972 | 9.496
60.92278 | 9.495
60.95583 | 9.498
60.98889 | 9.498
61.02194 | 9.499
61.055 | 9.499
61.08806 | 9.501
61.12111 | 11.375
61.15417 | 9.498
61.18722 | 9.501
61.22028 | 9.5
61.25333 | 9.544
61.28639 | 9.424
61.31944 | 9.498
61.3525 | 9.421
61.38556 | 9.497
61.41861 | 9.422
61.45167 | 9.497
61.48472 | 9.5
61.51778 | 9.422
61.55083 | 9.54
61.58389 | 9.496
61.61694 | 9.543
61.65 | 9.497
61.68306 | 9.496
61.71611 | 9.496
61.74917 | 9.497
61.78222 | 9.498
61.81528 | 9.5
61.84833 | 9.497
61.88139 | 9.503
61.91444 | 9.498
61.9475 | 9.499
61.98056 | 9.504
62.01361 | 9.499
62.04667 | 9.501
9.499