## Figure 2
Launched pump power (W) | Seed output power (W) | Wavelength (nm) | Power (dB)
19.0252 | 0.04171174 | 2080 | -15.512
20.94357 | 0.9420495 | 2080.06 | -14.296
22.80867 | 1.930017 | 2080.12 | -16.574
24.70291 | 2.920235 | 2080.18 | -15.539
26.52097 | 3.980937 | 2080.24 | -16.205
28.37566 | 5.084884 | 2080.3 | -14.129
30.15808 | 6.145998 | 2080.36 | -16.628
32.00342 | 7.261687 | 2080.42 | -16.012
33.75919 | 8.355865 | 2080.48 | -15.344
35.44711 | 9.372908 | 2080.54 | -14.392
36.9654 | 10.39676 | 2080.6 | -15.716
38.57285 | 11.40552 | 2080.66 | -14.144
39.97602 | 12.39615 | 2080.72 | -14.565
41.3457 | 13.25085 | 2080.78 | -14.656
|  | 2080.84 | -15.23
|  | 2080.9 | -14.655
|  | 2080.96 | -15.127
|  | 2081.02 | -14.549
|  | 2081.08 | -15.744
|  | 2081.14 | -14.701
|  | 2081.2 | -17.055
|  | 2081.26 | -14.613
|  | 2081.32 | -13.432
|  | 2081.38 | -14.651
|  | 2081.44 | -13.428
|  | 2081.5 | -13.993
|  | 2081.56 | -15.083
|  | 2081.62 | -14.921
|  | 2081.68 | -14.908
|  | 2081.74 | -14.413
|  | 2081.8 | -15.59
|  | 2081.86 | -15.349
|  | 2081.92 | -14.59
|  | 2081.98 | -15.647
|  | 2082.04 | -15.882
|  | 2082.1 | -16.069
|  | 2082.16 | -15.561
|  | 2082.22 | -14.445
|  | 2082.28 | -13.331
|  | 2082.34 | -16.961
|  | 2082.4 | -14.836
|  | 2082.46 | -14.821
|  | 2082.52 | -15.013
|  | 2082.58 | -14.353
|  | 2082.64 | -13.897
|  | 2082.7 | -14.386
|  | 2082.76 | -13.862
|  | 2082.82 | -14.759
|  | 2082.88 | -14.262
|  | 2082.94 | -15.734
|  | 2083 | -16.441
|  | 2083.06 | -17.794
|  | 2083.12 | -14.55
|  | 2083.18 | -16.199
|  | 2083.24 | -15.556
|  | 2083.3 | -16.797
|  | 2083.36 | -15.906
|  | 2083.42 | -13.636
|  | 2083.48 | -14.776
|  | 2083.54 | -14.546
|  | 2083.6 | -16.296
|  | 2083.66 | -16.345
|  | 2083.72 | -14.681
|  | 2083.78 | -18.014
|  | 2083.84 | -14.029
|  | 2083.9 | -15.936
|  | 2083.96 | -15.912
|  | 2084.02 | -14.712
|  | 2084.08 | -14.611
|  | 2084.14 | -15.458
|  | 2084.2 | -14.514
|  | 2084.26 | -19.593
|  | 2084.32 | -15.868
|  | 2084.38 | -16.618
|  | 2084.44 | -16.124
|  | 2084.5 | -16.704
|  | 2084.56 | -14.728
|  | 2084.62 | -14.522
|  | 2084.68 | -15.709
|  | 2084.74 | -16.94
|  | 2084.8 | -13.574
|  | 2084.86 | -14.881
|  | 2084.92 | -15.329
|  | 2084.98 | -14.039
|  | 2085.04 | -13.699
|  | 2085.1 | -13.789
|  | 2085.16 | -14.48
|  | 2085.22 | -15.509
|  | 2085.28 | -16.405
|  | 2085.34 | -15.409
|  | 2085.4 | -15.054
|  | 2085.46 | -13.885
|  | 2085.52 | -15.252
|  | 2085.58 | -15.13
|  | 2085.64 | -16.247
|  | 2085.7 | -14.002
|  | 2085.76 | -14.631
|  | 2085.82 | -15.484
|  | 2085.88 | -16.513
|  | 2085.94 | -12.928
|  | 2086 | -15.224
|  | 2086.06 | -13.883
|  | 2086.12 | -14.183
|  | 2086.18 | -14.183
|  | 2086.24 | -13.664
|  | 2086.3 | -14.324
|  | 2086.36 | -14.41
|  | 2086.42 | -15.483
|  | 2086.48 | -13.668
|  | 2086.54 | -14.605
|  | 2086.6 | -15.128
|  | 2086.66 | -14.395
|  | 2086.72 | -15.202
|  | 2086.78 | -14.608
|  | 2086.84 | -15.985
|  | 2086.9 | -13.804
|  | 2086.96 | -13.449
|  | 2087.02 | -13.723
|  | 2087.08 | -17.347
|  | 2087.14 | -15.78
|  | 2087.2 | -13.796
|  | 2087.26 | -14.544
|  | 2087.32 | -14.394
|  | 2087.38 | -13.898
|  | 2087.44 | -16.235
|  | 2087.5 | -15.115
|  | 2087.56 | -16.766
|  | 2087.62 | -17.929
|  | 2087.68 | -14.53
|  | 2087.74 | -15.736
|  | 2087.8 | -15.088
|  | 2087.86 | -14.148
|  | 2087.92 | -15.083
|  | 2087.98 | -15.167
|  | 2088.04 | -16.181
|  | 2088.1 | -14.465
|  | 2088.16 | -15.566
|  | 2088.22 | -14.179
|  | 2088.28 | -14.046
|  | 2088.34 | -17.864
|  | 2088.4 | -15.456
|  | 2088.46 | -13.196
|  | 2088.52 | -17.007
|  | 2088.58 | -15.905
|  | 2088.64 | -14.766
|  | 2088.7 | -13.909
|  | 2088.76 | -14.91
|  | 2088.82 | -15.06
|  | 2088.88 | -16.839
|  | 2088.94 | -17.532
|  | 2089 | -15.811
|  | 2089.06 | -14.352
|  | 2089.12 | -13.734
|  | 2089.18 | -15.699
|  | 2089.24 | -14.275
|  | 2089.3 | -14.715
|  | 2089.36 | -13.854
|  | 2089.42 | -13.74
|  | 2089.48 | -12.068
|  | 2089.54 | -6.928
|  | 2089.6 | -5.01
|  | 2089.66 | -4.055
|  | 2089.72 | -3.28
|  | 2089.78 | -2.626
|  | 2089.84 | -2.106
|  | 2089.9 | -1.611
|  | 2089.96 | -1.404
|  | 2090.02 | -0.694
|  | 2090.08 | -0.241
|  | 2090.14 | -0.214
|  | 2090.2 | -0.228
|  | 2090.26 | -0.03
|  | 2090.32 | 0
|  | 2090.38 | -0.106
|  | 2090.44 | -0.381
|  | 2090.5 | -0.975
|  | 2090.56 | -1.82
|  | 2090.62 | -2.214
|  | 2090.68 | -2.845
|  | 2090.74 | -3.879
|  | 2090.8 | -4.742
|  | 2090.86 | -5.268
|  | 2090.92 | -7.117
|  | 2090.98 | -9.867
|  | 2091.04 | -12.658
|  | 2091.1 | -12.261
|  | 2091.16 | -14.347
|  | 2091.22 | -17.339
|  | 2091.28 | -14.601
|  | 2091.34 | -14.988
|  | 2091.4 | -14.397
|  | 2091.46 | -15.294
|  | 2091.52 | -17.098
|  | 2091.58 | -15.382
|  | 2091.64 | -13.417
|  | 2091.7 | -14.508
|  | 2091.76 | -17.241
|  | 2091.82 | -14.373
|  | 2091.88 | -15.631
|  | 2091.94 | -15.261
|  | 2092 | -14.756
|  | 2092.06 | -15.34
|  | 2092.12 | -15.13
|  | 2092.18 | -16.888
|  | 2092.24 | -14.499
|  | 2092.3 | -13.666
|  | 2092.36 | -14.926
|  | 2092.42 | -16.78
|  | 2092.48 | -14.234
|  | 2092.54 | -15.643
|  | 2092.6 | -14.527
|  | 2092.66 | -17.43
|  | 2092.72 | -14.811
|  | 2092.78 | -15.314
|  | 2092.84 | -13.85
|  | 2092.9 | -15.316
|  | 2092.96 | -15.051
|  | 2093.02 | -16.94
|  | 2093.08 | -13.324
|  | 2093.14 | -14.745
|  | 2093.2 | -14.11
|  | 2093.26 | -14.379
|  | 2093.32 | -15.976
|  | 2093.38 | -16.759
|  | 2093.44 | -14.785
|  | 2093.5 | -16.299
|  | 2093.56 | -13.662
|  | 2093.62 | -15.311
|  | 2093.68 | -16.043
|  | 2093.74 | -14.8
|  | 2093.8 | -14.058
|  | 2093.86 | -15.256
|  | 2093.92 | -16.18
|  | 2093.98 | -15.653
|  | 2094.04 | -13.949
|  | 2094.1 | -15.561
|  | 2094.16 | -15.072
|  | 2094.22 | -17.594
|  | 2094.28 | -16.062
|  | 2094.34 | -16.419
|  | 2094.4 | -15.249
|  | 2094.46 | -16.315
|  | 2094.52 | -14.029
|  | 2094.58 | -16.874
|  | 2094.64 | -14.856
|  | 2094.7 | -15.358
|  | 2094.76 | -14.851
|  | 2094.82 | -15.7
|  | 2094.88 | -15.611
|  | 2094.94 | -15.457
|  | 2095 | -13.287
|  | 2095.06 | -13.407
|  | 2095.12 | -14.47
|  | 2095.18 | -14.591
|  | 2095.24 | -15.926
|  | 2095.3 | -14.744
|  | 2095.36 | -13.858
|  | 2095.42 | -13.759
|  | 2095.48 | -15.857
|  | 2095.54 | -16.188
|  | 2095.6 | -13.488
|  | 2095.66 | -13.464
|  | 2095.72 | -15.277
|  | 2095.78 | -14.283
|  | 2095.84 | -14.819
|  | 2095.9 | -13.459
|  | 2095.96 | -13.028
|  | 2096.02 | -14.933
|  | 2096.08 | -15.083
|  | 2096.14 | -16.107
|  | 2096.2 | -16.237
|  | 2096.26 | -15.015
|  | 2096.32 | -15.786
|  | 2096.38 | -16.23
|  | 2096.44 | -15.158
|  | 2096.5 | -16.302
|  | 2096.56 | -14.531
|  | 2096.62 | -14.55
|  | 2096.68 | -16.528
|  | 2096.74 | -15.285
|  | 2096.8 | -15.99
|  | 2096.86 | -13.891
|  | 2096.92 | -15.845
|  | 2096.98 | -12.782
|  | 2097.04 | -13.955
|  | 2097.1 | -14.711
|  | 2097.16 | -17.138
|  | 2097.22 | -15.768
|  | 2097.28 | -15.413
|  | 2097.34 | -15.998
|  | 2097.4 | -15.18
|  | 2097.46 | -15.137
|  | 2097.52 | -16.686
|  | 2097.58 | -13.669
|  | 2097.64 | -15.57
|  | 2097.7 | -15.596
|  | 2097.76 | -14.927
|  | 2097.82 | -14.928
|  | 2097.88 | -13.341
|  | 2097.94 | -13.397
|  | 2098 | -14.637
|  | 2098.06 | -15.698
|  | 2098.12 | -15.29
|  | 2098.18 | -16.486
|  | 2098.24 | -15.864
|  | 2098.3 | -16.879
|  | 2098.36 | -14.338
|  | 2098.42 | -14.672
|  | 2098.48 | -13.777
|  | 2098.54 | -15.487
|  | 2098.6 | -13.982
|  | 2098.66 | -16.583
|  | 2098.72 | -15.497
|  | 2098.78 | -14.271
|  | 2098.84 | -14.408
|  | 2098.9 | -14.127
|  | 2098.96 | -16.623
|  | 2099.02 | -18.877
|  | 2099.08 | -14.679
|  | 2099.14 | -14.794
|  | 2099.2 | -14.803
|  | 2099.26 | -15.872
|  | 2099.32 | -13.743
|  | 2099.38 | -15.513
|  | 2099.44 | -14.478
|  | 2099.5 | -15.835
|  | 2099.56 | -15.479
|  | 2099.62 | -14.063
|  | 2099.68 | -14.831
|  | 2099.74 | -14.711
|  | 2099.8 | -15.467
|  | 2099.86 | -14.284
|  | 2099.92 | -13.786
|  | 2099.98 | -13.631
|  | 2100.04 | -14.565

## Figure 4
Absorbed pump power (W) | Amplifier output power (W) | Position in crystal (mm) | Seed area (mm2) | Pump area (mm2) | Pump power (W) | Gain (dB)
-0.003737223 | 4.10585 | 0 | 1.802457 | 2.029632 | -0.003737223 | -5.088408
12.35849 | 7.421523 | 0.5 | 1.803289 | 2.036312 | 12.35849 | -2.517508
25.57965 | 11.68857 | 1 | 1.804137 | 2.042999 | 25.57965 | -0.5448259
37.95727 | 16.08679 | 1.5 | 1.805 | 2.049692 | 37.95727 | 0.8422555
49.142251 | 20.14347 | 2 | 1.805891 | 2.05639 | 49.142251 | 1.818904
58.73543 | 23.80812 | 2.5 | 1.806793 | 2.063088 | 58.73543 | 2.544813
67.195545 | 27.09789 | 3 | 1.807721 | 2.069792 | 67.195545 | 3.106916
75.95446 | 30.02815 | 3.5 | 1.808665 | 2.076497 | 75.95446 | 3.552847
83.547715 | 32.08134 | 4 | 1.809631 | 2.083206 | 83.547715 | 3.840087
88.99571 | 33.68049 | 4.5 | 1.810614 | 2.089916 | 88.99571 | 4.051346
|  | 5 | 1.811617 | 2.096633
|  | 5.5 | 1.812636 | 2.103355
|  | 6 | 1.813677 | 2.110076
|  | 6.5 | 1.814735 | 2.116803
|  | 7 | 1.815813 | 2.123532
|  | 7.5 | 1.816913 | 2.130265
|  | 8 | 1.81803 | 2.136998
|  | 8.5 | 1.819162 | 2.143739
|  | 9 | 1.82032 | 2.150484
|  | 9.5 | 1.821491 | 2.157229
|  | 10 | 1.822682 | 2.163975
|  | 10.5 | 1.823895 | 2.170726
|  | 11 | 1.825123 | 2.177484
|  | 11.5 | 1.826374 | 2.18424
|  | 12 | 1.827639 | 2.190997
|  | 12.5 | 1.828922 | 2.197761
|  | 13 | 1.830226 | 2.20453
|  | 13.5 | 1.831545 | 2.211298
|  | 14 | 1.832887 | 2.218074
|  | 14.5 | 1.83425 | 2.224848
|  | 15 | 1.835622 | 2.231623
|  | 15.5 | 1.837017 | 2.238404
|  | 16 | 1.838434 | 2.24519
|  | 16.5 | 1.839866 | 2.251978
|  | 17 | 1.841314 | 2.258764
|  | 17.5 | 1.842783 | 2.265557
|  | 18 | 1.844269 | 2.272349
|  | 18.5 | 1.845771 | 2.279147
|  | 19 | 1.847294 | 2.285947
|  | 19.5 | 1.848833 | 2.292751
|  | 20 | 1.850394 | 2.299556
|  | 20.5 | 1.85197 | 2.306366
|  | 21 | 1.853563 | 2.313177
|  | 21.5 | 1.855171 | 2.319987
|  | 22 | 1.856801 | 2.326802
|  | 22.5 | 1.858448 | 2.333619
|  | 23 | 1.86011 | 2.340441
|  | 23.5 | 1.861793 | 2.347264
|  | 24 | 1.863493 | 2.354086
|  | 24.5 | 1.865208 | 2.360914
|  | 25 | 1.86694 | 2.367742
|  | 25.5 | 1.868692 | 2.374577
|  | 26 | 1.870461 | 2.38141
|  | 26.5 | 1.872246 | 2.388251
|  | 27 | 1.874047 | 2.39509
|  | 27.5 | 1.87587 | 2.401931
|  | 28 | 1.877702 | 2.408771
|  | 28.5 | 1.879556 | 2.415617
|  | 29 | 1.881426 | 2.422469
|  | 29.5 | 1.883317 | 2.429321
|  | 30 | 1.88522 | 2.436172
|  | 30.5 | 1.887138 | 2.443025
|  | 31 | 1.889077 | 2.449882
|  | 31.5 | 1.891033 | 2.456741
|  | 32 | 1.893004 | 2.463604
|  | 32.5 | 1.894992 | 2.470469
|  | 33 | 1.896995 | 2.477333
|  | 33.5 | 1.899015 | 2.484202
|  | 34 | 1.901049 | 2.491073
|  | 34.5 | 1.903101 | 2.497942
|  | 35 | 1.905168 | 2.504818
|  | 35.5 | 1.907257 | 2.511694
|  | 36 | 1.909356 | 2.51857
|  | 36.5 | 1.911477 | 2.525452
|  | 37 | 1.913607 | 2.532334
|  | 37.5 | 1.915754 | 2.539216
|  | 38 | 1.917922 | 2.546103
|  | 38.5 | 1.920101 | 2.552991
|  | 39 | 1.922296 | 2.559878
|  | 39.5 | 1.924512 | 2.566767
|  | 40 | 1.92674 | 2.573661
|  | 40.5 | 1.928982 | 2.580554
|  | 41 | 1.931241 | 2.587455
|  | 41.5 | 1.933515 | 2.594355
|  | 42 | 1.935805 | 2.601254
|  | 42.5 | 1.938111 | 2.608155
|  | 43 | 1.940435 | 2.615061
|  | 43.5 | 1.942767 | 2.621966
|  | 44 | 1.945121 | 2.628872
|  | 44.5 | 1.947486 | 2.635783
|  | 45 | 1.949867 | 2.642696
|  | 45.5 | 1.952263 | 2.649608
|  | 46 | 1.954676 | 2.656525
|  | 46.5 | 1.957099 | 2.663438
|  | 47 | 1.959544 | 2.670356
|  | 47.5 | 1.961998 | 2.67728
|  | 48 | 1.964469 | 2.684197
|  | 48.5 | 1.96695 | 2.691122
|  | 49 | 1.969453 | 2.698046
|  | 49.5 | 1.971966 | 2.704975
|  | 50 | 1.974495 | 2.7119