## EBSD
316L AB Bottom layer | [8 empty] | IN718 AB Top layer
Aspect ratio Reprise | 0-5[µm] | 5-10[µm] | 10-20[µm] | 20-30[µm] | 30-40[µm] | 40-50[µm] | 50-100[µm] | >100[µm] | Aspect ratio Reprise | 0-5[µm] | 5-10[µm] | 10-20[µm] | 20-30[µm] | 30-40[µm] | 40-50[µm] | 50-100[µm] | >100[µm]
| 1.4774 | 18.919 | 2.2462 | 1.8001 | 11.369 | 3.7052 | 5.9139 | 2.0706 |  | 6.8636 | 5.5384 | 7.0557 | 1.795 | 15.75 | 8.5076 | 19.166 | 5.5331
| 1.1456 | 7.8185 | 10.254 | 2.2388 | 12.523 | 2.9915 | 6.1464 | 3.1919 |  | 5.4854 | 4.0854 | 2.1459 | 3.0021 | 56.087 | 7.7931 | 19.992 | 2.15
| 1.633 | 7.0482 | 2.1258 | 3.3099 | 11.438 |  | 1.5025 | 6.4692 |  | 5.7473 | 1.3832 | 1.6455 | 32.545 | 21.637 | 4.3878 | 2.0895 | 4.8576
| 4.4712 | 1.6749 | 2.3716 | 1.6238 | 6.0071 |  | 2.2723 |  |  | 7.0659 | 8.2766 | 4.1239 | 1.1569 | 3.0081 | 6.7473 | 2.1885 | 2.983
| 1.637 | 5.5218 | 3.141 | 8.3209 | 10.674 |  | 2.4541 |  |  | 4.3014 | 6.0958 | 27.04 | 1.7873 | 3.1423 | 14.183 | 1.9264
| 1.9533 | 3.7526 | 2.1846 | 2.5485 | 5.2504 |  | 2.3471 |  |  | 5.3279 | 8.2862 | 16.714 | 5.2557 | 6.4766 | 1.4958 | 5.2081
| 2.9993 | 4.1124 | 1.859 | 2.028 | 9.0264 |  | 2.5288 |  |  | 1.633 | 2.6371 | 48.302 | 5.7104 | 17.354 | 4.773 | 3.8756
| 1.4142 | 2.3384 | 4.627 | 2.0814 | 5.057 |  | 1.5452 |  |  | 2.1909 | 5.6514 | 4.5109 | 4.3317 | 4.9663 | 7.3584
| 3.401 | 2.4276 | 2.1034 | 2.294 | 1.6291 |  | 7.6452 |  |  | 5.9561 | 9.4495 | 2.6781 | 4.7287 | 3.5814 | 5.397
| 4.3533 | 1.3056 | 3.0857 | 2.7285 |  |  | 1.7021 |  |  | 1.8232 | 11.435 | 2.588 | 8.5595 | 10.059 | 8.7668
| 2.0347 | 1.2426 | 1.221 | [6 empty] | 2.3342 | 28.061 | 2.5663 | 7.274 | 22.208 | 2.1904
| 2.2341 | 2.5387 | 1.2125 | [6 empty] | 1.5811 | 1.5421 | 2.8112 | 10.002 | 3.1247 | 7.4916
| 2.3991 | 1.928 | 1.7601 | [6 empty] | 1.7321 | 2.3954 | 7.3862 | 9.5998 | 4.283 | 8.2082 |  |  | 316L diameter size range in [µm] | [8 empty] | IN718 diameter size range in [µm]
| 5.3552 | 2.1977 | 2.1282 | [6 empty] | 3.4448 | 2.0853 | 7.3987 | 7.3192 | 6.9973 |  |  |  |  | < 5 | [5-10] | [10-20] | [20-30] | [30-40] | [40-50] | [50-100] | >100 |  | < 5 | [5-10] | [10-20] | [20-30] | [30-40] | [40-50] | [50-100] | >100
| 2.4495 | 3.2821 | 2.5339 | [6 empty] | 3.9491 | 6.155 | 3.7995 | 6.6034 | 5.4212 |  |  |  | number | 100 | 31 | 29 | 10 | 9 | 2 | 10 | 3 | number | 180 | 59 | 43 | 20 | 15 | 13 | 7 | 4
| 2.8036 | 6.413 | 2.1368 | [6 empty] | 2.4079 | 3.7918 | 2.2203 | 1.3253 |  |  |  |  | percent | 51.54639 | 15.97938 | 14.94845 | 5.154639 | 4.639175 | 1.030928 | 5.154639 | 1.546392 | percent | 52.78592 | 17.30205 | 12.60997 | 5.865103 | 4.398827 | 3.812317 | 2.052786 | 1.173021
| 1.2651 | 4.1333 | 13.478 | [6 empty] | 2.1602 | 4.8401 | 4.2668 | 2.093
| 1.39 | 3.2307 | 1.4591 | [6 empty] | 2.3985 | 2.5238 | 22.895 | 13.677 |  |  |  |  | Aspect ratio average | 2.850456 | 4.907616 | 3.738079 | 2.89739 | 8.108222 | 3.34835 | 3.40576 | 3.910567 | Aspect ratio average | 3.152801 | 5.980739 | 7.69357 | 6.78913 | 12.27306 | 6.715385 | 7.778014 | 3.880925
| 2.2935 | 23.254 | 3.3892 | [6 empty] | 3.9722 | 1.7611 | 2.4209 | 4.7092
| 6.4593 | 2.8963 | 3.0902 | [6 empty] | 3.9441 | 7.2194 | 1.7249 | 4.3074
| 1.39 | 4.9081 | 9.4265 | [6 empty] | 2.2879 | 1.3327 | 2.1412
| 1.049 | 3.2156 | 2.2309 | [6 empty] | 8.98 | 1.5338 | 5.884
| 3.8472 | 2.3472 | 2.4012 | [6 empty] | 1.4829 | 1.7774 | 8.696
| 1.5811 | 6.1457 | 2.4991 | [6 empty] | 4.258 | 5.1281 | 5.0357
| 2.031 | 9.053 | 9.6068 | [6 empty] | 4.0553 | 3.9564 | 8.4106
| 1.9425 | 3.5661 | 2.4436 | [6 empty] | 1.2247 | 1.883 | 8.7189
| 2.8067 | 1.4576 | 2.3852 | [6 empty] | 4.1905 | 6.0482 | 2.9874
| 1.3446 | 9.9407 | 4.6825 | [6 empty] | 3.57 | 2.1843 | 14.322
| 3.3286 | 2.4067 | 6.3212 | [6 empty] | 1.2523 | 6.2495 | 10.635
| 2.6848 | 1.5668 | [7 empty] | 3.5995 | 4.1001 | 9.2278
| 1.9909 | 1.4932 | [7 empty] | 1.7321 | 4.6099 | 6.539
| 1.6241 | [8 empty] | 3.6347 | 2.7996 | 10.452
| 1.8074 | [8 empty] | 4.0939 | 22.842 | 5.161
| 2.9252 | [8 empty] | 2.6364 | 10.813 | 3.3898
| 1.9981 | [8 empty] | 1.6212 | 4.4446 | 7.2106
| 2.9492 | [8 empty] | 5.1863 | 3.9735 | 8.848
| 1.7321 | [8 empty] | 6.5666 | 13.978 | 4.4074
| 4.6945 | [8 empty] | 2.1602 | 7.6836 | 1.5216
| 3.2605 | [8 empty] | 1.9757 | 16.679 | 3.5661
| 1.7339 | [8 empty] | 3.4314 | 1.1902 | 18.162
| 2.4532 | [8 empty] | 2.9568 | 12.039 | 3.361
| 1.0801 | [8 empty] | 2.2146 | 4.439 | 3.9984
| 3.5155 | [8 empty] | 3.8944 | 10.84 | 3.8542
| 1.633 | [8 empty] | 1.5131 | 4.3304
| 14.083 | [8 empty] | 19.237 | 2.5073
| 5.4324 | [8 empty] | 2.0616 | 2.3362
| 1.7321 | [8 empty] | 3.3286 | 12.676
| 2.6364 | [8 empty] | 1.1093 | 3.9145
| 3.6987 | [8 empty] | 1.354 | 7.1075
| 1.633 | [8 empty] | 2.618 | 1.5369
| 6.67 | [8 empty] | 2.2498 | 3.5001
| 5.0873 | [8 empty] | 4.2476 | 4.3041
| 1.5294 | [8 empty] | 8.0747 | 2.5391
| 2.4018 | [8 empty] | 2.4954 | 6.2292
| 2.0829 | [8 empty] | 1.4721 | 1.2195
| 1.633 | [8 empty] | 1.637 | 2.4723
| 1.5811 | [8 empty] | 1.5929 | 5.2034
| 5.1962 | [8 empty] | 5.7208 | 3.8566
| 1.7546 | [8 empty] | 2.8868 | 15.392
| 3.6808 | [8 empty] | 1.1055
| 3.4605 | [8 empty] | 2.8868
| 2.2171 | [8 empty] | 2.4244
| 1.5811 | [8 empty] | 1.5322
| 5.6301 | [8 empty] | 2.1808
| 2.2935 | [8 empty] | 1.7321
| 1.704 | [8 empty] | 3.3171
| 5.805 | [8 empty] | 2.3206
| 6.1893 | [8 empty] | 2.1808
| 1.4734 | [8 empty] | 1.4829
| 2.4211 | [8 empty] | 1.354
| 4.0652 | [8 empty] | 3.595
| 3.8407 | [8 empty] | 4.6752
| 5.7027 | [8 empty] | 3.1203
| 2.636 | [8 empty] | 2.8334
| 1.8412 | [8 empty] | 2.2913
| 1.3058 | [8 empty] | 1.1455
| 1 | [8 empty] | 2.0938
| 1.354 | [8 empty] | 2.4518
| 1.6485 | [8 empty] | 1.637
| 2.5331 | [8 empty] | 1.3093
| 1.4339 | [8 empty] | 2.7746
| 5.7757 | [8 empty] | 2.5456
| 4.2005 | [8 empty] | 2.6665
| 2.0041 | [8 empty] | 1.2247
| 1.715 | [8 empty] | 2.3019
| 1.7321 | [8 empty] | 2.5298
| 1.8497 | [8 empty] | 3.3383
| 1.2247 | [8 empty] | 4.146
| 1.8177 | [8 empty] | 1.9223
| 1.8232 | [8 empty] | 1.5251
| 4.7196 | [8 empty] | 1.5811
| 6.0766 | [8 empty] | 3.175
| 5.9361 | [8 empty] | 2.0543
| 1.7781 | [8 empty] | 3.331
| 2.6762 | [8 empty] | 3.6391
| 1.7321 | [8 empty] | 1.7321
| 2.2837 | [8 empty] | 2.8972
| 3.4658 | [8 empty] | 2.0206
| 2.533 | [8 empty] | 1.4494
| 2.1602 | [8 empty] | 1.9226
1.4829
3.1178
3.9074
2.8172
1.354
3.3493
1.4639
2.1602
4.258
1.8708
1.4829
3.2626
3.9455
3.7767
2.8786
1.8987
2.5867
3.401
9.7809
2.031
2.1075
2.031
5.812
6.8135
2.1154
3.2114
5.48
2.1808
1.964
5.9179
3.6347
7.7013
1.9625
3.9074
2.3588
2.3893
2.9854
2.0768
1.3093
1.4541
2.1364
2.3888
1.8607
5.8135
5.4506
2.6364
1.633
1.3548
2.9062
2.1762
3.0328
1.7321
3.824
4.2295
5.308
3.0143
6.2006
4.6945
1.7875
3.3166
5.2071
1.3525
1.6485
2.2821
4.8956
2.9754
3.4163
2.1808
1
2.031
2.031
1.0801
2.3525
2.0798
3.5571
1.633
2.3888
3.504
16.602
2.1808

## Micro-Hardness
Hardness General Average (Hv)
Distance (µm) | Latteral Average | Orthogonal | BottomEnd | average | standard dev
-450 | 253 | 258.65 |  | 255.825 | 2.825
-400 | 246.7667 | 231.35 | 188.0667 | 222.0611 | 24.84801
-350 | 234.2333 | 233.65 | 196.6 | 221.4944 | 17.60464
-300 | 227.2333 | 245.9 | 207.7 | 226.9444 | 15.59642
-250 | 227.5667 | 248.95 | 226.1667 | 234.2278 | 10.42586
-200 | 225.3 | 230.4 | 216.4 | 224.0333 | 5.78523
-150 | 227.2667 | 229.2 | 222.6667 | 226.3778 | 2.74028
-100 | 156.5667 | 224.3 | 210.9333 | 197.2667 | 29.29203
-50 | 224.9667 | 225.2 | 220.5667 | 223.5778 | 2.131307
0 | 241.6333 | 233.95 | 238.5 | 238.0278 | 3.154431
50 | 290.0667 | 295 | 296.6667 | 293.9111 | 2.802292
100 | 298.5 | 290.35 | 290.6333 | 293.1611 | 3.776936
150 | 294.3 | 287 | 275.9667 | 285.7556 | 7.536102
200 | 281.6333 | 301.45 | 270.5333 | 284.5389 | 12.7878
250 | 288.7 | 306.2 | 277.0333 | 290.6444 | 11.98636
300 | 287.9333 | 307.55 | 258.6 | 284.6944 | 20.11456
350 | 270.9 | 304.75 | 257.5333 | 277.7278 | 19.87154
400 | 287.5 | 296.75 | 268.3 | 284.1833 | 11.84907
450 | 286.7 | 305.75 | 278.3 | 290.25 | 11.48412
316L

## Tensile-test
316L AB | Test 1 | Test 2 | Test 3 | Average | stdv
YS 0.2% | 590 | 588 | 586 | 588 | 1.632993
UTS | 705 | 713 | 710 | 709.3333 | 3.299832
Elongation % | 34.4 | 36.1 | 31.3 | 33.93333 | 1.987181
IN718 AB | Test 1 | Test 2 | Test 3 | Average | stdv
YS 0.2% | 688 | 662 | 682 | 677.3333 | 11.11555
UTS | 860 | 731 | 761 | 784 | 55.11806
Elongation % | 9.5 | 5 | 4.7 | 6.4 | 2.19545
316L AB tensile curve | [5 empty] | IN718 AB tensile curve
Time | Displacement | Force | Tensile strain (Strain 1) |  |  | Time | Displacement | Force | Tensile strain (Strain 1)
(s) | (mm) | (kN) | (%) |  | Tensile stress (Mpa) | (s) | (mm) | (kN) | (%) | Tenssile stress (Mpa)
0 | 0.0305 | 0.2985 | -0.0001 |  | 23.76592 | 0 | 0.047 | 0.3024 | -0.0003 | 24.07643
0.02 | 0.0305 | 0.2986 | -0.0002 |  | 23.77389 | 0.02 | 0.047 | 0.3027 | -0.0003 | 24.10032
0.04 | 0.0305 | 0.2984 | -0.0002 |  | 23.75796 | 0.04 | 0.047 | 0.3029 | -0.0004 | 24.11624
0.06 | 0.0305 | 0.2989 | -0.0002 |  | 23.79777 | 0.06 | 0.047 | 0.3025 | -0.0003 | 24.08439
0.08 | 0.0305 | 0.2991 | -0.0002 |  | 23.81369 | 0.08 | 0.047 | 0.3022 | -0.0003 | 24.06051
0.1 | 0.0305 | 0.299 | -0.0002 |  | 23.80573 | 0.1 | 0.047 | 0.302 | -0.0002 | 24.04459
0.12 | 0.0305 | 0.2991 | -0.0002 |  | 23.81369 | 0.12 | 0.047 | 0.3024 | -0.0003 | 24.07643
0.14 | 0.0305 | 0.2988 | -0.0002 |  | 23.78981 | 0.14 | 0.047 | 0.3026 | -0.0003 | 24.09236
0.16 | 0.0305 | 0.2986 | -0.0002 |  | 23.77389 | 0.16 | 0.047 | 0.3027 | -0.0003 | 24.10032
0.18 | 0.0305 | 0.2988 | -0.0002 |  | 23.78981 | 0.18 | 0.047 | 0.302 | -0.0003 | 24.04459
0.2 | 0.0305 | 0.2989 | -0.0002 |  | 23.79777 | 0.2 | 0.047 | 0.3019 | -0.0003 | 24.03662
0.22 | 0.0305 | 0.2989 | -0.0002 |  | 23.79777 | 0.22 | 0.047 | 0.3025 | -0.0003 | 24.08439
0.24 | 0.0305 | 0.2984 | -0.0002 |  | 23.75796 | 0.24 | 0.047 | 0.3027 | -0.0002 | 24.10032
0.26 | 0.0305 | 0.2981 | -0.0001 |  | 23.73408 | 0.26 | 0.047 | 0.3028 | -0.0002 | 24.10828
0.28 | 0.0305 | 0.298 | -0.0002 |  | 23.72611 | 0.28 | 0.047 | 0.3031 | -0.0003 | 24.13217
0.3 | 0.0305 | 0.2988 | -0.0002 |  | 23.78981 | 0.3 | 0.047 | 0.3032 | -0.0003 | 24.14013
0.32 | 0.0305 | 0.2982 | 0 |  | 23.74204 | 0.32 | 0.047 | 0.3028 | -0.0002 | 24.10828
0.34 | 0.0305 | 0.2979 | -0.0001 |  | 23.71815 | 0.34 | 0.047 | 0.3023 | -0.0002 | 24.06847
0.36 | 0.0305 | 0.2979 | -0.0002 |  | 23.71815 | 0.36 | 0.047 | 0.3024 | -0.0003 | 24.07643
0.38 | 0.0305 | 0.2984 | -0.0003 |  | 23.75796 | 0.38 | 0.047 | 0.3021 | -0.0001 | 24.05255
0.4 | 0.0305 | 0.2987 | -0.0002 |  | 23.78185 | 0.4 | 0.047 | 0.3023 | -0.0002 | 24.06847
0.42 | 0.0305 | 0.2986 | -0.0001 |  | 23.77389 | 0.42 | 0.047 | 0.3018 | -0.0002 | 24.02866
0.44 | 0.0305 | 0.2986 | -0.0001 |  | 23.77389 | 0.44 | 0.047 | 0.3028 | -0.0002 | 24.10828
0.46 | 0.0306 | 0.2988 | 0 |  | 23.78981 | 0.46 | 0.047 | 0.3035 | -0.0002 | 24.16401
0.48 | 0.0306 | 0.2986 | 0 |  | 23.77389 | 0.48 | 0.047 | 0.3035 | -0.0002 | 24.16401
0.5 | 0.0306 | 0.2987 | -0.0002 |  | 23.78185 | 0.5 | 0.047 | 0.3026 | -0.0003 | 24.09236
0.52 | 0.0307 | 0.2991 | -0.0001 |  | 23.81369 | 0.52 | 0.047 | 0.3024 | -0.0003 | 24.07643
0.54 | 0.0307 | 0.2991 | -0.0001 |  | 23.81369 | 0.54 | 0.047 | 0.3024 | -0.0003 | 24.07643
0.56 | 0.0307 | 0.2989 | -0.0002 |  | 23.79777 | 0.56 | 0.0471 | 0.3028 | -0.0003 | 24.10828
0.58 | 0.0307 | 0.2987 | -0.0003 |  | 23.78185 | 0.58 | 0.0471 | 0.3023 | -0.0002 | 24.06847
0.6 | 0.0307 | 0.2984 | -0.0003 |  | 23.75796 | 0.6 | 0.0472 | 0.3021 | -0.0002 | 24.05255
0.62 | 0.0307 | 0.2987 | -0.0003 |  | 23.78185 | 0.62 | 0.0472 | 0.3021 | -0.0003 | 24.05255
0.64 | 0.0307 | 0.2984 | -0.0003 |  | 23.75796 | 0.64 | 0.0472 | 0.3022 | -0.0004 | 24.06051
0.66 | 0.0307 | 0.2982 | -0.0002 |  | 23.74204 | 0.66 | 0.0472 | 0.3019 | -0.0003 | 24.03662
0.68 | 0.0307 | 0.2983 | -0.0002 |  | 23.75 | 0.68 | 0.0472 | 0.3022 | -0.0002 | 24.06051
0.7 | 0.0307 | 0.2985 | -0.0003 |  | 23.76592 | 0.7 | 0.0472 | 0.3027 | -0.0002 | 24.10032
0.72 | 0.0307 | 0.2987 | -0.0003 |  | 23.78185 | 0.72 | 0.0472 | 0.303 | -0.0002 | 24.1242
0.74 | 0.0307 | 0.2988 | -0.0002 |  | 23.78981 | 0.74 | 0.0472 | 0.3026 | -0.0002 | 24.09236
0.76 | 0.0307 | 0.2986 | -0.0002 |  | 23.77389 | 0.76 | 0.0472 | 0.3029 | -0.0001 | 24.11624
0.78 | 0.0307 | 0.2983 | -0.0002 |  | 23.75 | 0.78 | 0.0472 | 0.3033 | -0.0001 | 24.14809
0.8 | 0.0308 | 0.2983 | -0.0003 |  | 23.75 | 0.8 | 0.0472 | 0.3033 | -0.0001 | 24.14809
0.82 | 0.0308 | 0.2988 | -0.0002 |  | 23.78981 | 0.82 | 0.0472 | 0.3023 | -0.0001 | 24.06847
0.84 | 0.0309 | 0.2987 | -0.0002 |  | 23.78185 | 0.84 | 0.0472 | 0.3028 | -0.0003 | 24.10828
0.86 | 0.0309 | 0.2986 | -0.0001 |  | 23.77389 | 0.86 | 0.0472 | 0.3028 | -0.0004 | 24.10828
0.88 | 0.0309 | 0.2986 | -0.0002 |  | 23.77389 | 0.88 | 0.0473 | 0.3027 | -0.0004 | 24.10032
0.9 | 0.0309 | 0.2985 | -0.0003 |  | 23.76592 | 0.9 | 0.0474 | 0.3029 | -0.0003 | 24.11624
0.92 | 0.0309 | 0.2983 | -0.0003 |  | 23.75 | 0.92 | 0.0474 | 0.3029 | -0.0002 | 24.11624
0.94 | 0.031 | 0.2988 | -0.0003 |  | 23.78981 | 0.94 | 0.0474 | 0.3031 | -0.0002 | 24.13217
0.96 | 0.031 | 0.2986 | -0.0003 |  | 23.77389 | 0.96 | 0.0474 | 0.3023 | -0.0001 | 24.06847
0.98 | 0.031 | 0.2983 | -0.0002 |  | 23.75 | 0.98 | 0.0474 | 0.3024 | -0.0001 | 24.07643
1 | 0.031 | 0.2982 | -0.0001 |  | 23.74204 | 1 | 0.0474 | 0.3026 | -0.0001 | 24.09236
1.02 | 0.031 | 0.2987 | -0.0001 |  | 23.78185 | 1.02 | 0.0475 | 0.3028 | -0.0002 | 24.10828
1.04 | 0.0311 | 0.2988 | -0.0002 |  | 23.78981 | 1.04 | 0.0475 | 0.3027 | -0.0002 | 24.10032
1.06 | 0.0311 | 0.2989 | -0.0002 |  | 23.79777 | 1.06 | 0.0475 | 0.3026 | -0.0001 | 24.09236
1.08 | 0.0312 | 0.2988 | -0.0001 |  | 23.78981 | 1.08 | 0.0475 | 0.3026 | -0.0002 | 24.09236
1.1 | 0.0312 | 0.2996 | -0.0003 |  | 23.8535 | 1.1 | 0.0476 | 0.303 | -0.0003 | 24.1242
1.12 | 0.0312 | 0.2998 | -0.0002 |  | 23.86943 | 1.12 | 0.0476 | 0.3028 | -0.0003 | 24.10828
1.14 | 0.0313 | 0.2994 | -0.0002 |  | 23.83758 | 1.14 | 0.0477 | 0.3028 | -0.0004 | 24.10828
1.16 | 0.0313 | 0.2997 | -0.0002 |  | 23.86146 | 1.16 | 0.0477 | 0.303 | -0.0004 | 24.1242
1.18 | 0.0315 | 0.3003 | -0.0002 |  | 23.90924 | 1.18 | 0.0477 | 0.3029 | -0.0002 | 24.11624
1.2 | 0.0317 | 0.3014 | -0.0002 |  | 23.99682 | 1.2 | 0.0477 | 0.3036 | -0.0002 | 24.17197
1.22 | 0.0319 | 0.3026 | -0.0001 |  | 24.09236 | 1.22 | 0.0478 | 0.3036 | -0.0002 | 24.17197
1.24 | 0.0322 | 0.3043 | 0 |  | 24.22771 | 1.24 | 0.0478 | 0.3034 | -0.0003 | 24.15605
1.26 | 0.0325 | 0.3075 | 0.0001 |  | 24.48248 | 1.26 | 0.048 | 0.3035 | -0.0003 | 24.16401
1.28 | 0.0329 | 0.3109 | 0.0004 |  | 24.75318 | 1.28 | 0.0481 | 0.304 | -0.0002 | 24.20382
1.3 | 0.0334 | 0.3146 | 0.0005 |  | 25.04777 | 1.3 | 0.0482 | 0.305 | 0 | 24.28344
1.32 | 0.034 | 0.3184 | 0.0006 |  | 25.35032 | 1.32 | 0.0484 | 0.3064 | 0 | 24.3949
1.34 | 0.0346 | 0.3215 | 0.0007 |  | 25.59713 | 1.34 | 0.0487 | 0.3082 | 0 | 24.53822
1.36 | 0.0352 | 0.3241 | 0.0008 |  | 25.80414 | 1.36 | 0.049 | 0.3115 | 0.0001 | 24.80096
1.38 | 0.0358 | 0.3267 | 0.0009 |  | 26.01115 | 1.38 | 0.0494 | 0.3144 | 0.0004 | 25.03185
1.4 | 0.0366 | 0.3303 | 0.001 |  | 26.29777 | 1.4 | 0.0497 | 0.3172 | 0.0005 | 25.25478
1.42 | 0.0373 | 0.3344 | 0.0012 |  | 26.6242 | 1.42 | 0.0502 | 0.321 | 0.0007 | 25.55732
1.44 | 0.0381 | 0.339 | 0.0013 |  | 26.99045 | 1.44 | 0.0507 | 0.3243 | 0.001 | 25.82006
1.46 | 0.039 | 0.3432 | 0.0016 |  | 27.32484 | 1.46 | 0.0513 | 0.3281 | 0.001 | 26.12261
1.48 | 0.0398 | 0.3478 | 0.0019 |  | 27.69108 | 1.48 | 0.0519 | 0.3326 | 0.0013 | 26.48089
1.5 | 0.0407 | 0.3522 | 0.002 |  | 28.0414 | 1.5 | 0.0526 | 0.3369 | 0.0015 | 26.82325
1.52 | 0.0416 | 0.3577 | 0.0022 |  | 28.4793 | 1.52 | 0.0533 | 0.341 | 0.0017 | 27.14968
1.54 | 0.0426 | 0.3628 | 0.0024 |  | 28.88535 | 1.54 | 0.054 | 0.3462 | 0.0019 | 27.56369
1.56 | 0.0436 | 0.3683 | 0.0026 |  | 29.32325 | 1.56 | 0.0549 | 0.3521 | 0.0022 | 28.03344
1.58 | 0.0447 | 0.3743 | 0.0029 |  | 29.80096 | 1.58 | 0.0557 | 0.3579 | 0.0025 | 28.49522
1.6 | 0.0459 | 0.3808 | 0.0031 |  | 30.31847 | 1.6 | 0.0566 | 0.3636 | 0.0028 | 28.94904
1.62 | 0.0471 | 0.3871 | 0.0032 |  | 30.82006 | 1.62 | 0.0575 | 0.3695 | 0.0032 | 29.41879
1.64 | 0.0484 | 0.3936 | 0.0035 |  | 31.33758 | 1.64 | 0.0584 | 0.3765 | 0.0035 | 29.97611
1.66 | 0.0496 | 0.401 | 0.0038 |  | 31.92675 | 1.66 | 0.0593 | 0.3827 | 0.0038 | 30.46975
1.68 | 0.0509 | 0.4082 | 0.0041 |  | 32.5 | 1.68 | 0.0602 | 0.3891 | 0.0041 | 30.9793
1.7 | 0.0521 | 0.4155 | 0.0045 |  | 33.08121 | 1.7 | 0.0612 | 0.3955 | 0.0043 | 31.48885
1.72 | 0.0535 | 0.4226 | 0.0048 |  | 33.6465 | 1.72 | 0.0622 | 0.4033 | 0.0046 | 32.10987
1.74 | 0.0548 | 0.43 | 0.005 |  | 34.23567 | 1.74 | 0.0633 | 0.4108 | 0.0051 | 32.70701
1.76 | 0.0562 | 0.4379 | 0.0054 |  | 34.86465 | 1.76 | 0.0644 | 0.4183 | 0.0056 | 33.30414
1.78 | 0.0577 | 0.4462 | 0.0057 |  | 35.52548 | 1.78 | 0.0655 | 0.4265 | 0.006 | 33.95701
1.8 | 0.0592 | 0.4544 | 0.0062 |  | 36.17834 | 1.8 | 0.0667 | 0.4353 | 0.0064 | 34.65764
1.82 | 0.0606 | 0.4631 | 0.0065 |  | 36.87102 | 1.82 | 0.0679 | 0.444 | 0.0066 | 35.35032
1.84 | 0.0622 | 0.4723 | 0.0067 |  | 37.6035 | 1.84 | 0.069 | 0.4524 | 0.0071 | 36.01911
1.86 | 0.0637 | 0.4811 | 0.0071 |  | 38.30414 | 1.86 | 0.0703 | 0.4609 | 0.0075 | 36.69586
1.88 | 0.0653 | 0.4906 | 0.0076 |  | 39.06051 | 1.88 | 0.0715 | 0.4699 | 0.0081 | 37.41242
1.9 | 0.067 | 0.5011 | 0.008 |  | 39.8965 | 1.9 | 0.0727 | 0.4801 | 0.0086 | 38.22452
1.92 | 0.0686 | 0.512 | 0.0084 |  | 40.76433 | 1.92 | 0.074 | 0.4899 | 0.009 | 39.00478
1.94 | 0.0703 | 0.5236 | 0.0089 |  | 41.6879 | 1.94 | 0.0754 | 0.4997 | 0.0094 | 39.78503
1.96 | 0.0719 | 0.535 | 0.0094 |  | 42.59554 | 1.96 | 0.0768 | 0.5098 | 0.0099 | 40.58917
1.98 | 0.0736 | 0.547 | 0.0099 |  | 43.55096 | 1.98 | 0.0781 | 0.5206 | 0.0106 | 41.44904
2 | 0.0753 | 0.5586 | 0.0104 |  | 44.47452 | 2 | 0.0794 | 0.5319 | 0.011 | 42.34873
2.02 | 0.0769 | 0.5711 | 0.0109 |  | 45.46975 | 2.02 | 0.0807 | 0.5427 | 0.0116 | 43.2086
2.04 | 0.0787 | 0.5841 | 0.0114 |  | 46.50478 | 2.04 | 0.082 | 0.5528 | 0.0122 | 44.01274
2.06 | 0.0805 | 0.5963 | 0.0118 |  | 47.47611 | 2.06 | 0.0833 | 0.563 | 0.0126 | 44.82484
2.08 | 0.0822 | 0.6091 | 0.0124 |  | 48.49522 | 2.08 | 0.0847 | 0.5735 | 0.0132 | 45.66083
2.1 | 0.0839 | 0.6217 | 0.013 |  | 49.49841 | 2.1 | 0.086 | 0.5845 | 0.0138 | 46.53662
2.12 | 0.0856 | 0.6346 | 0.0134 |  | 50.52548 | 2.12 | 0.0874 | 0.595 | 0.0143 | 47.37261
2.14 | 0.0874 | 0.6485 | 0.014 |  | 51.63217 | 2.14 | 0.0887 | 0.6065 | 0.0148 | 48.28822
2.16 | 0.0892 | 0.6628 | 0.0145 |  | 52.7707 | 2.16 | 0.09 | 0.6165 | 0.0153 | 49.08439
2.18 | 0.091 | 0.6761 | 0.0151 |  | 53.82962 | 2.18 | 0.0914 | 0.6273 | 0.0159 | 49.94427
2.2 | 0.0928 | 0.6904 | 0.0157 |  | 54.96815 | 2.2 | 0.0926 | 0.638 | 0.0165 | 50.79618
2.22 | 0.0946 | 0.7056 | 0.0162 |  | 56.17834 | 2.22 | 0.0939 | 0.6486 | 0.0168 | 51.64013
2.24 | 0.0964 | 0.7197 | 0.0167 |  | 57.30096 | 2.24 | 0.0952 | 0.66 | 0.0174 | 52.54777
2.26 | 0.0982 | 0.7335 | 0.0173 |  | 58.39968 | 2.26 | 0.0966 | 0.6708 | 0.0181 | 53.40764
2.28 | 0.1 | 0.7474 | 0.018 |  | 59.50637 | 2.28 | 0.0979 | 0.6822 | 0.0188 | 54.31529
2.3 | 0.1016 | 0.7624 | 0.0185 |  | 60.70064 | 2.3 | 0.0993 | 0.6937 | 0.0193 | 55.23089
2.32 | 0.1033 | 0.7766 | 0.0192 |  | 61.83121 | 2.32 | 0.1006 | 0.7045 | 0.0197 | 56.09076
2.34 | 0.105 | 0.7902 | 0.0199 |  | 62.91401 | 2.34 | 0.1018 | 0.7153 | 0.0202 | 56.95064
2.36 | 0.1067 | 0.8047 | 0.0205 |  | 64.06847 | 2.36 | 0.1031 | 0.7262 | 0.0208 | 57.81847
2.38 | 0.1083 | 0.82 | 0.0211 |  | 65.28662 | 2.38 | 0.1043 | 0.7363 | 0.0214 | 58.62261
2.4 | 0.11 | 0.8353 | 0.0217 |  | 66.50478 | 2.4 | 0.1055 | 0.7462 | 0.0218 | 59.41083
2.42 | 0.1117 | 0.8496 | 0.0223 |  | 67.64331 | 2.42 | 0.1067 | 0.757 | 0.0222 | 60.2707
2.44 | 0.1132 | 0.8644 | 0.0227 |  | 68.82166 | 2.44 | 0.1079 | 0.7674 | 0.0226 | 61.09873
2.46 | 0.1148 | 0.8785 | 0.0233 |  | 69.94427 | 2.46 | 0.1091 | 0.778 | 0.0232 | 61.94268
2.48 | 0.1164 | 0.892 | 0.0239 |  | 71.01911 | 2.48 | 0.1101 | 0.7881 | 0.0238 | 62.74682
2.5 | 0.1179 | 0.9053 | 0.0243 |  | 72.07803 | 2.5 | 0.1112 | 0.7975 | 0.0243 | 63.49522
2.52 | 0.1193 | 0.9189 | 0.0251 |  | 73.16083 | 2.52 | 0.1122 | 0.8069 | 0.0246 | 64.24363
2.54 | 0.1209 | 0.932 | 0.0256 |  | 74.20382 | 2.54 | 0.1132 | 0.8166 | 0.025 | 65.01592
2.56 | 0.1223 | 0.9456 | 0.0262 |  | 75.28662 | 2.56 | 0.1141 | 0.8253 | 0.0256 | 65.7086
2.58 | 0.1236 | 0.9582 | 0.0268 |  | 76.28981 | 2.58 | 0.1152 | 0.8339 | 0.0261 | 66.39331
2.6 | 0.1248 | 0.9711 | 0.0272 |  | 77.31688 | 2.6 | 0.1161 | 0.8433 | 0.0266 | 67.14172
2.62 | 0.1262 | 0.9832 | 0.0275 |  | 78.28025 | 2.62 | 0.1171 | 0.8517 | 0.027 | 67.81051
2.64 | 0.1274 | 0.9944 | 0.028 |  | 79.17197 | 2.64 | 0.118 | 0.86 | 0.0274 | 68.47134
2.66 | 0.1285 | 1.0046 | 0.0285 |  | 79.98408 | 2.66 | 0.1189 | 0.868 | 0.0278 | 69.10828
2.68 | 0.1297 | 1.0158 | 0.029 |  | 80.8758 | 2.68 | 0.1196 | 0.8757 | 0.0281 | 69.72134
2.7 | 0.1309 | 1.0267 | 0.0295 |  | 81.74363 | 2.7 | 0.1204 | 0.8825 | 0.0284 | 70.26274
2.72 | 0.132 | 1.0373 | 0.0298 |  | 82.58758 | 2.72 | 0.1211 | 0.8903 | 0.0287 | 70.88376
2.74 | 0.1331 | 1.0476 | 0.0303 |  | 83.40764 | 2.74 | 0.1219 | 0.8973 | 0.0291 | 71.44108
2.76 | 0.1341 | 1.0575 | 0.0307 |  | 84.19586 | 2.76 | 0.1225 | 0.9033 | 0.0295 | 71.91879
2.78 | 0.1351 | 1.0672 | 0.031 |  | 84.96815 | 2.78 | 0.123 | 0.909 | 0.0297 | 72.37261
2.8 | 0.136 | 1.0762 | 0.0313 |  | 85.68471 | 2.8 | 0.1236 | 0.9146 | 0.0299 | 72.81847
2.82 | 0.1368 | 1.0848 | 0.0317 |  | 86.36943 | 2.82 | 0.1242 | 0.9197 | 0.0302 | 73.22452
2.84 | 0.1378 | 1.0936 | 0.032 |  | 87.07006 | 2.84 | 0.1248 | 0.9251 | 0.0304 | 73.65446
2.86 | 0.1386 | 1.1019 | 0.0324 |  | 87.73089 | 2.86 | 0.1254 | 0.9306 | 0.0307 | 74.09236
2.88 | 0.1394 | 1.1106 | 0.0327 |  | 88.42357 | 2.88 | 0.1259 | 0.9356 | 0.031 | 74.49045
2.9 | 0.1403 | 1.1183 | 0.0329 |  | 89.03662 | 2.9 | 0.1263 | 0.9401 | 0.0312 | 74.84873
2.92 | 0.141 | 1.1255 | 0.0333 |  | 89.60987 | 2.92 | 0.1268 | 0.9444 | 0.0314 | 75.19108
2.94 | 0.1417 | 1.1326 | 0.0336 |  | 90.17516 | 2.94 | 0.1272 | 0.948 | 0.0315 | 75.47771
2.96 | 0.1424 | 1.1388 | 0.0338 |  | 90.66879 | 2.96 | 0.1276 | 0.9515 | 0.0317 | 75.75637
2.98 | 0.143 | 1.145 | 0.0341 |  | 91.16242 | 2.98 | 0.1279 | 0.955 | 0.032 | 76.03503
3 | 0.1436 | 1.1506 | 0.0343 |  | 91.60828 | 3 | 0.1282 | 0.9582 | 0.0322 | 76.28981
3.02 | 0.1441 | 1.1552 | 0.0346 |  | 91.97452 | 3.02 | 0.1285 | 0.9609 | 0.0323 | 76.50478
3.04 | 0.1446 | 1.16 | 0.0348 |  | 92.35669 | 3.04 | 0.1288 | 0.963 | 0.0324 | 76.67197
3.06 | 0.1449 | 1.1648 | 0.0351 |  | 92.73885 | 3.06 | 0.129 | 0.9655 | 0.0326 | 76.87102
3.08 | 0.1453 | 1.169 | 0.0353 |  | 93.07325 | 3.08 | 0.1291 | 0.9675 | 0.0327 | 77.03025
3.1 | 0.1456 | 1.1726 | 0.0354 |  | 93.35987 | 3.1 | 0.1293 | 0.9688 | 0.0328 | 77.13376
3.12 | 0.146 | 1.1753 | 0.0354 |  | 93.57484 | 3.12 | 0.1294 | 0.9699 | 0.0328 | 77.22134
3.14 | 0.1462 | 1.1778 | 0.0353 |  | 93.77389 | 3.14 | 0.1294 | 0.9705 | 0.0327 | 77.26911
3.16 | 0.1465 | 1.1802 | 0.0355 |  | 93.96497 | 3.16 | 0.1295 | 0.9709 | 0.0328 | 77.30096
3.18 | 0.1467 | 1.1824 | 0.0357 |  | 94.14013 | 3.18 | 0.1296 | 0.9716 | 0.0328 | 77.35669
3.2 | 0.1468 | 1.184 | 0.0357 |  | 94.26752 | 3.2 | 0.1296 | 0.9723 | 0.0328 | 77.41242
3.22 | 0.147 | 1.1853 | 0.0358 |  | 94.37102 | 3.22 | 0.1297 | 0.9725 | 0.0328 | 77.42834
3.24 | 0.1472 | 1.1865 | 0.0359 |  | 94.46656 | 3.24 | 0.1297 | 0.9725 | 0.0328 | 77.42834
3.26 | 0.1473 | 1.188 | 0.036 |  | 94.58599 | 3.26 | 0.1297 | 0.9724 | 0.0329 | 77.42038
3.28 | 0.1473 | 1.1888 | 0.0361 |  | 94.64968 | 3.28 | 0.1297 | 0.9718 | 0.0329 | 77.37261
3.3 | 0.1474 | 1.1892 | 0.036 |  | 94.68153 | 3.3 | 0.1297 | 0.9715 | 0.0328 | 77.34873
3.32 | 0.1474 | 1.1895 | 0.0361 |  | 94.70541 | 3.32 | 0.1297 | 0.9715 | 0.0327 | 77.34873
3.34 | 0.1475 | 1.19 | 0.0361 |  | 94.74522 | 3.34 | 0.1297 | 0.9716 | 0.0327 | 77.35669
3.36 | 0.1475 | 1.1901 | 0.036 |  | 94.75318 | 3.36 | 0.1297 | 0.9719 | 0.0327 | 77.38057
3.38 | 0.1475 | 1.1897 | 0.036 |  | 94.72134 | 3.38 | 0.1297 | 0.9718 | 0.0328 | 77.37261
3.4 | 0.1475 | 1.1898 | 0.036 |  | 94.7293 | 3.4 | 0.1297 | 0.9713 | 0.0328 | 77.3328
3.42 | 0.1475 | 1.1889 | 0.036 |  | 94.65764 | 3.42 | 0.1297 | 0.9712 | 0.0327 | 77.32484
3.44 | 0.1475 | 1.1892 | 0.036 |  | 94.68153 | 3.44 | 0.1297 | 0.971 | 0.0327 | 77.30892
3.46 | 0.1475 | 1.1891 | 0.0359 |  | 94.67357 | 3.46 | 0.1297 | 0.9709 | 0.0328 | 77.30096
3.48 | 0.1475 | 1.1882 | 0.0359 |  | 94.60191 | 3.48 | 0.1297 | 0.9713 | 0.0327 | 77.3328
3.5 | 0.1475 | 1.1873 | 0.036 |  | 94.53025 | 3.5 | 0.1297 | 0.9711 | 0.0326 | 77.31688
3.52 | 0.1475 | 1.1874 | 0.0359 |  | 94.53822 | 3.52 | 0.1297 | 0.9706 | 0.0327 | 77.27707
3.54 | 0.1475 | 1.1875 | 0.0358 |  | 94.54618 | 3.54 | 0.1297 | 0.9702 | 0.0326 | 77.24522
3.56 | 0.1475 | 1.1878 | 0.0357 |  | 94.57006 | 3.56 | 0.1297 | 0.9701 | 0.0327 | 77.23726
3.58 | 0.1475 | 1.1873 | 0.0358 |  | 94.53025 | 3.58 | 0.1297 | 0.9701 | 0.0326 | 77.23726
3.6 | 0.1475 | 1.1864 | 0.0358 |  | 94.4586 | 3.6 | 0.1297 | 0.9698 | 0.0326 | 77.21338
3.62 | 0.1475 | 1.186 | 0.0358 |  | 94.42675 | 3.62 | 0.1297 | 0.9695 | 0.0325 | 77.18949
3.64 | 0.1475 | 1.1865 | 0.0357 |  | 94.46656 | 3.64 | 0.1297 | 0.9698 | 0.0325 | 77.21338
3.66 | 0.1475 | 1.1868 | 0.0359 |  | 94.49045 | 3.66 | 0.1297 | 0.9699 | 0.0325 | 77.22134
3.68 | 0.1475 | 1.1866 | 0.0359 |  | 94.47452 | 3.68 | 0.1297 | 0.9697 | 0.0327 | 77.20541
3.7 | 0.1475 | 1.1863 | 0.0358 |  | 94.45064 | 3.7 | 0.1297 | 0.9696 | 0.0327 | 77.19745
3.72 | 0.1475 | 1.1863 | 0.0359 |  | 94.45064 | 3.72 | 0.1297 | 0.9694 | 0.0326 | 77.18153
3.74 | 0.1475 | 1.1861 | 0.0358 |  | 94.43471 | 3.74 | 0.1297 | 0.969 | 0.0326 | 77.14968
3.76 | 0.1475 | 1.1862 | 0.0358 |  | 94.44268 | 3.76 | 0.1297 | 0.9686 | 0.0326 | 77.11783
3.78 | 0.1475 | 1.1857 | 0.0358 |  | 94.40287 | 3.78 | 0.1297 | 0.9689 | 0.0326 | 77.14172
3.8 | 0.1475 | 1.1847 | 0.0357 |  | 94.32325 | 3.8 | 0.1297 | 0.9689 | 0.0326 | 77.14172
3.82 | 0.1475 | 1.1845 | 0.0357 |  | 94.30732 | 3.82 | 0.1297 | 0.9688 | 0.0325 | 77.13376
3.84 | 0.1475 | 1.185 | 0.0357 |  | 94.34713 | 3.84 | 0.1297 | 0.9685 | 0.0326 | 77.10987
3.86 | 0.1475 | 1.1848 | 0.0357 |  | 94.33121 | 3.86 | 0.1297 | 0.9687 | 0.0326 | 77.1258
3.88 | 0.1475 | 1.1844 | 0.0357 |  | 94.29936 | 3.88 | 0.1297 | 0.9686 | 0.0326 | 77.11783
3.9 | 0.1475 | 1.1847 | 0.0358 |  | 94.32325 | 3.9 | 0.1297 | 0.9682 | 0.0326 | 77.08599
3.92 | 0.1475 | 1.1851 | 0.0358 |  | 94.3551 | 3.92 | 0.1297 | 0.9686 | 0.0326 | 77.11783
3.94 | 0.1475 | 1.1846 | 0.0357 |  | 94.31529 | 3.94 | 0.1297 | 0.9685 | 0.0327 | 77.10987
3.96 | 0.1475 | 1.1842 | 0.0358 |  | 94.28344 | 3.96 | 0.1297 | 0.9679 | 0.0326 | 77.0621
3.98 | 0.1475 | 1.184 | 0.0358 |  | 94.26752 | 3.98 | 0.1297 | 0.9684 | 0.0326 | 77.10191
4 | 0.1475 | 1.1835 | 0.0358 |  | 94.22771 | 4 | 0.1297 | 0.9686 | 0.0326 | 77.11783
4.02 | 0.1475 | 1.1838 | 0.0357 |  | 94.25159 | 4.02 | 0.1297 | 0.9682 | 0.0326 | 77.08599
4.04 | 0.1475 | 1.1837 | 0.0357 |  | 94.24363 | 4.04 | 0.1297 | 0.9676 | 0.0326 | 77.03822
4.06 | 0.1475 | 1.1839 | 0.0357 |  | 94.25955 | 4.06 | 0.1297 | 0.9679 | 0.0326 | 77.0621
4.08 | 0.1475 | 1.1843 | 0.0357 |  | 94.2914 | 4.08 | 0.1297 | 0.9683 | 0.0325 | 77.09395
4.1 | 0.1475 | 1.1842 | 0.0357 |  | 94.28344 | 4.1 | 0.1297 | 0.9682 | 0.0324 | 77.08599
4.12 | 0.1475 | 1.184 | 0.0358 |  | 94.26752 | 4.12 | 0.1297 | 0.9677 | 0.0326 | 77.04618
4.14 | 0.1475 | 1.1833 | 0.0358 |  | 94.21178 | 4.14 | 0.1297 | 0.9672 | 0.0326 | 77.00637
4.16 | 0.1475 | 1.1828 | 0.0358 |  | 94.17197 | 4.16 | 0.1297 | 0.9673 | 0.0326 | 77.01433
4.18 | 0.1475 | 1.1828 | 0.0357 |  | 94.17197 | 4.18 | 0.1297 | 0.9678 | 0.0326 | 77.05414
4.2 | 0.1475 | 1.1829 | 0.0359 |  | 94.17994 | 4.2 | 0.1297 | 0.968 | 0.0327 | 77.07006
4.22 | 0.1475 | 1.1825 | 0.0358 |  | 94.14809 | 4.22 | 0.1297 | 0.968 | 0.0326 | 77.07006
4.24 | 0.1475 | 1.182 | 0.0358 |  | 94.10828 | 4.24 | 0.1297 | 0.9677 | 0.0326 | 77.04618
4.26 | 0.1475 | 1.1829 | 0.0358 |  | 94.17994 | 4.26 | 0.1297 | 0.968 | 0.0326 | 77.07006
4.28 | 0.1475 | 1.1831 | 0.0358 |  | 94.19586 | 4.28 | 0.1297 | 0.9681 | 0.0325 | 77.07803
4.3 | 0.1475 | 1.183 | 0.0358 |  | 94.1879 | 4.3 | 0.1297 | 0.9684 | 0.0325 | 77.10191
4.32 | 0.1475 | 1.1825 | 0.0358 |  | 94.14809 | 4.32 | 0.1298 | 0.9684 | 0.0325 | 77.10191
4.34 | 0.1475 | 1.1825 | 0.0358 |  | 94.14809 | 4.34 | 0.1299 | 0.9678 | 0.0325 | 77.05414
4.36 | 0.1475 | 1.1828 | 0.0357 |  | 94.17197 | 4.36 | 0.1299 | 0.968 | 0.0324 | 77.07006
4.38 | 0.1475 | 1.1825 | 0.0358 |  | 94.14809 | 4.38 | 0.1299 | 0.9683 | 0.0325 | 77.09395
4.4 | 0.1475 | 1.1821 | 0.0356 |  | 94.11624 | 4.4 | 0.1299 | 0.9685 | 0.0325 | 77.10987
4.42 | 0.1475 | 1.1819 | 0.0356 |  | 94.10032 | 4.42 | 0.13 | 0.969 | 0.0326 | 77.14968
4.44 | 0.1475 | 1.1823 | 0.0357 |  | 94.13217 | 4.44 | 0.13 | 0.9691 | 0.0326 | 77.15764
4.46 | 0.1475 | 1.1826 | 0.0358 |  | 94.15605 | 4.46 | 0.1301 | 0.9692 | 0.0326 | 77.16561
4.48 | 0.1475 | 1.1824 | 0.0356 |  | 94.14013 | 4.48 | 0.1302 | 0.9701 | 0.0327 | 77.23726
4.5 | 0.1475 | 1.1821 | 0.0355 |  | 94.11624 | 4.5 | 0.1303 | 0.971 | 0.0327 | 77.30892
4.52 | 0.1475 | 1.1819 | 0.0356 |  | 94.10032 | 4.52 | 0.1304 | 0.9722 | 0.0327 | 77.40446
4.54 | 0.1475 | 1.1822 | 0.0357 |  | 94.1242 | 4.54 | 0.1306 | 0.9735 | 0.0327 | 77.50796
4.56 | 0.1475 | 1.1817 | 0.0357 |  | 94.08439 | 4.56 | 0.1307 | 0.9752 | 0.0328 | 77.64331
4.58 | 0.1475 | 1.1815 | 0.0357 |  | 94.06847 | 4.58 | 0.1309 | 0.9777 | 0.0331 | 77.84236
4.6 | 0.1475 | 1.1816 | 0.0356 |  | 94.07643 | 4.6 | 0.1312 | 0.9799 | 0.0332 | 78.01752
4.62 | 0.1475 | 1.1819 | 0.0356 |  | 94.10032 | 4.62 | 0.1314 | 0.9824 | 0.0333 | 78.21656
4.64 | 0.1475 | 1.1821 | 0.0356 |  | 94.11624 | 4.64 | 0.1316 | 0.9848 | 0.0333 | 78.40764
4.66 | 0.1475 | 1.1824 | 0.0357 |  | 94.14013 | 4.66 | 0.1319 | 0.9877 | 0.0334 | 78.63854
4.68 | 0.1475 | 1.1823 | 0.0357 |  | 94.13217 | 4.68 | 0.1321 | 0.9904 | 0.0336 | 78.8535
4.7 | 0.1475 | 1.1818 | 0.0356 |  | 94.09236 | 4.7 | 0.1324 | 0.9931 | 0.0339 | 79.06847
4.72 | 0.1475 | 1.1816 | 0.0356 |  | 94.07643 | 4.72 | 0.1327 | 0.9959 | 0.034 | 79.2914
4.74 | 0.1475 | 1.1817 | 0.0357 |  | 94.08439 | 4.74 | 0.133 | 0.9988 | 0.0342 | 79.52229
4.76 | 0.1475 | 1.1815 | 0.0356 |  | 94.06847 | 4.76 | 0.1333 | 1.002 | 0.0342 | 79.77707
4.78 | 0.1475 | 1.1814 | 0.0356 |  | 94.06051 | 4.78 | 0.1337 | 1.0053 | 0.0344 | 80.03981
4.8 | 0.1476 | 1.181 | 0.0356 |  | 94.02866 | 4.8 | 0.134 | 1.0091 | 0.0345 | 80.34236
4.82 | 0.1476 | 1.1809 | 0.0354 |  | 94.0207 | 4.82 | 0.1345 | 1.0132 | 0.0347 | 80.66879
4.84 | 0.1476 | 1.1815 | 0.0354 |  | 94.06847 | 4.84 | 0.1349 | 1.0171 | 0.035 | 80.9793
4.86 | 0.1476 | 1.1818 | 0.0356 |  | 94.09236 | 4.86 | 0.1354 | 1.0222 | 0.0351 | 81.38535
4.88 | 0.1476 | 1.1817 | 0.0357 |  | 94.08439 | 4.88 | 0.136 | 1.0275 | 0.0355 | 81.80732
4.9 | 0.1477 | 1.1813 | 0.0356 |  | 94.05255 | 4.9 | 0.1364 | 1.0328 | 0.0357 | 82.2293
4.92 | 0.1477 | 1.1808 | 0.0358 |  | 94.01274 | 4.92 | 0.137 | 1.0373 | 0.0359 | 82.58758
4.94 | 0.1477 | 1.1813 | 0.0357 |  | 94.05255 | 4.94 | 0.1376 | 1.0422 | 0.0361 | 82.97771
4.96 | 0.1478 | 1.1814 | 0.0357 |  | 94.06051 | 4.96 | 0.1381 | 1.0473 | 0.0363 | 83.38376
4.98 | 0.1478 | 1.182 | 0.0357 |  | 94.10828 | 4.98 | 0.1388 | 1.053 | 0.0367 | 83.83758
5 | 0.1479 | 1.1826 | 0.0358 |  | 94.15605 | 5 | 0.1394 | 1.0588 | 0.037 | 84.29936
5.02 | 0.148 | 1.1837 | 0.0359 |  | 94.24363 | 5.02 | 0.14 | 1.0652 | 0.0373 | 84.80892
5.04 | 0.1482 | 1.1852 | 0.0358 |  | 94.36306 | 5.04 | 0.1406 | 1.0716 | 0.0376 | 85.31847
5.06 | 0.1483 | 1.1867 | 0.0358 |  | 94.48248 | 5.06 | 0.1412 | 1.0772 | 0.0379 | 85.76433
5.08 | 0.1485 | 1.1891 | 0.0359 |  | 94.67357 | 5.08 | 0.1419 | 1.0822 | 0.0381 | 86.16242
5.1 | 0.1487 | 1.191 | 0.036 |  | 94.82484 | 5.1 | 0.1425 | 1.0881 | 0.0385 | 86.63217
5.12 | 0.1489 | 1.1936 | 0.0361 |  | 95.03185 | 5.12 | 0.1431 | 1.0945 | 0.0388 | 87.14172
5.14 | 0.1492 | 1.1963 | 0.0365 |  | 95.24682 | 5.14 | 0.1437 | 1.1007 | 0.0392 | 87.63535
5.16 | 0.1494 | 1.1994 | 0.0366 |  | 95.49363 | 5.16 | 0.1445 | 1.1071 | 0.0393 | 88.1449
5.18 | 0.1497 | 1.2025 | 0.0366 |  | 95.74045 | 5.18 | 0.145 | 1.1134 | 0.0396 | 88.6465
5.2 | 0.1501 | 1.2057 | 0.0368 |  | 95.99522 | 5.2 | 0.1459 | 1.12 | 0.04 | 89.17197
5.22 | 0.1504 | 1.21 | 0.0369 |  | 96.33758 | 5.22 | 0.1466 | 1.1274 | 0.0403 | 89.76115
5.24 | 0.1508 | 1.2149 | 0.0371 |  | 96.72771 | 5.24 | 0.1473 | 1.135 | 0.0406 | 90.36624
5.26 | 0.1513 | 1.2197 | 0.0372 |  | 97.10987 | 5.26 | 0.1481 | 1.1419 | 0.0411 | 90.91561
5.28 | 0.1517 | 1.2249 | 0.0374 |  | 97.52389 | 5.28 | 0.1489 | 1.1486 | 0.0416 | 91.44904
5.3 | 0.1522 | 1.2301 | 0.0378 |  | 97.9379 | 5.3 | 0.1496 | 1.1561 | 0.0419 | 92.04618
5.32 | 0.1526 | 1.2356 | 0.0379 |  | 98.3758 | 5.32 | 0.1504 | 1.1638 | 0.0423 | 92.65924
5.34 | 0.1531 | 1.2404 | 0.038 |  | 98.75796 | 5.34 | 0.1511 | 1.1712 | 0.0426 | 93.24841
5.36 | 0.1537 | 1.2456 | 0.0383 |  | 99.17197 | 5.36 | 0.1519 | 1.1789 | 0.0429 | 93.86146
5.38 | 0.1541 | 1.2507 | 0.0386 |  | 99.57803 | 5.38 | 0.1526 | 1.186 | 0.0433 | 94.42675
5.4 | 0.1547 | 1.2562 | 0.0388 |  | 100.0159 | 5.4 | 0.1534 | 1.1932 | 0.0437 | 95
5.42 | 0.1552 | 1.2622 | 0.039 |  | 100.4936 | 5.42 | 0.1541 | 1.2007 | 0.0441 | 95.59713
5.44 | 0.1558 | 1.2678 | 0.0391 |  | 100.9395 | 5.44 | 0.1547 | 1.2071 | 0.0444 | 96.10669
5.46 | 0.1564 | 1.2733 | 0.0394 |  | 101.3774 | 5.46 | 0.1555 | 1.2132 | 0.0448 | 96.59236
5.48 | 0.1571 | 1.2791 | 0.0397 |  | 101.8392 | 5.48 | 0.1562 | 1.2206 | 0.0451 | 97.18153
5.5 | 0.1577 | 1.2853 | 0.0399 |  | 102.3328 | 5.5 | 0.1569 | 1.2286 | 0.0455 | 97.81847
5.52 | 0.1584 | 1.2926 | 0.0401 |  | 102.914 | 5.52 | 0.1576 | 1.2359 | 0.0458 | 98.39968
5.54 | 0.1592 | 1.2998 | 0.0405 |  | 103.4873 | 5.54 | 0.1583 | 1.2427 | 0.0461 | 98.94108
5.56 | 0.1599 | 1.3072 | 0.0408 |  | 104.0764 | 5.56 | 0.1591 | 1.2497 | 0.0464 | 99.49841
5.58 | 0.1607 | 1.3151 | 0.0411 |  | 104.7054 | 5.58 | 0.1598 | 1.2568 | 0.0469 | 100.0637
5.6 | 0.1616 | 1.3232 | 0.0415 |  | 105.3503 | 5.6 | 0.1605 | 1.2638 | 0.0472 | 100.621
5.62 | 0.1624 | 1.3315 | 0.0418 |  | 106.0111 | 5.62 | 0.1611 | 1.2706 | 0.0475 | 101.1624
5.64 | 0.1632 | 1.3393 | 0.0421 |  | 106.6322 | 5.64 | 0.1618 | 1.2778 | 0.0478 | 101.7357
5.66 | 0.164 | 1.3472 | 0.0423 |  | 107.2611 | 5.66 | 0.1624 | 1.284 | 0.0482 | 102.2293
5.68 | 0.1648 | 1.3559 | 0.0427 |  | 107.9538 | 5.68 | 0.163 | 1.2898 | 0.0483 | 102.6911
5.7 | 0.1656 | 1.3642 | 0.0431 |  | 108.6146 | 5.7 | 0.1636 | 1.2964 | 0.0486 | 103.2166
5.72 | 0.1665 | 1.3729 | 0.0436 |  | 109.3073 | 5.72 | 0.1642 | 1.3025 | 0.049 | 103.7022
5.74 | 0.1672 | 1.3816 | 0.0439 |  | 110 | 5.74 | 0.1648 | 1.3078 | 0.0493 | 104.1242
5.76 | 0.1681 | 1.3902 | 0.0442 |  | 110.6847 | 5.76 | 0.1653 | 1.3129 | 0.0496 | 104.5303
5.78 | 0.1688 | 1.3985 | 0.0445 |  | 111.3455 | 5.78 | 0.1659 | 1.3187 | 0.0498 | 104.992
5.8 | 0.1697 | 1.4072 | 0.0448 |  | 112.0382 | 5.8 | 0.1665 | 1.3246 | 0.0503 | 105.4618
5.82 | 0.1706 | 1.4161 | 0.0452 |  | 112.7468 | 5.82 | 0.1671 | 1.3305 | 0.0505 | 105.9315
5.84 | 0.1715 | 1.425 | 0.0456 |  | 113.4554 | 5.84 | 0.1676 | 1.3366 | 0.0508 | 106.4172
5.86 | 0.1724 | 1.4345 | 0.0461 |  | 114.2118 | 5.86 | 0.1682 | 1.3418 | 0.051 | 106.8312
5.88 | 0.1733 | 1.444 | 0.0465 |  | 114.9682 | 5.88 | 0.1687 | 1.3471 | 0.0512 | 107.2532
5.9 | 0.174 | 1.4535 | 0.0467 |  | 115.7245 | 5.9 | 0.1693 | 1.3525 | 0.0516 | 107.6831
5.92 | 0.1749 | 1.4625 | 0.047 |  | 116.4411 | 5.92 | 0.1699 | 1.3587 | 0.0519 | 108.1768
5.94 | 0.1758 | 1.4714 | 0.0473 |  | 117.1497 | 5.94 | 0.1703 | 1.3646 | 0.0522 | 108.6465
5.96 | 0.1766 | 1.4796 | 0.0478 |  | 117.8025 | 5.96 | 0.1708 | 1.3692 | 0.0524 | 109.0127
5.98 | 0.1773 | 1.4884 | 0.0483 |  | 118.5032 | 5.98 | 0.1712 | 1.3733 | 0.0527 | 109.3392
6 | 0.1782 | 1.497 | 0.0487 |  | 119.1879 | 6 | 0.1716 | 1.3777 | 0.0529 | 109.6895
6.02 | 0.179 | 1.5055 | 0.049 |  | 119.8646 | 6.02 | 0.1721 | 1.3822 | 0.053 | 110.0478
6.04 | 0.1798 | 1.5148 | 0.0493 |  | 120.6051 | 6.04 | 0.1724 | 1.3862 | 0.0532 | 110.3662
6.06 | 0.1807 | 1.5245 | 0.0498 |  | 121.3774 | 6.06 | 0.1728 | 1.3905 | 0.0534 | 110.7086
6.08 | 0.1816 | 1.5339 | 0.0501 |  | 122.1258 | 6.08 | 0.1732 | 1.3945 | 0.0537 | 111.0271
6.1 | 0.1825 | 1.5428 | 0.0504 |  | 122.8344 | 6.1 | 0.1735 | 1.3983 | 0.0537 | 111.3296
6.12 | 0.1833 | 1.5525 | 0.051 |  | 123.6067 | 6.12 | 0.1738 | 1.4015 | 0.0539 | 111.5844
6.14 | 0.1842 | 1.5617 | 0.0513 |  | 124.3392 | 6.14 | 0.1741 | 1.4041 | 0.054 | 111.7914
6.16 | 0.185 | 1.5703 | 0.0516 |  | 125.0239 | 6.16 | 0.1743 | 1.4068 | 0.0541 | 112.0064
6.18 | 0.1858 | 1.578 | 0.0519 |  | 125.6369 | 6.18 | 0.1746 | 1.4092 | 0.0544 | 112.1975
6.2 | 0.1865 | 1.5864 | 0.0522 |  | 126.3057 | 6.2 | 0.1748 | 1.4117 | 0.0545 | 112.3965
6.22 | 0.1873 | 1.5949 | 0.0526 |  | 126.9825 | 6.22 | 0.1751 | 1.4144 | 0.0546 | 112.6115
6.24 | 0.1881 | 1.6028 | 0.053 |  | 127.6115 | 6.24 | 0.1753 | 1.4166 | 0.0546 | 112.7866
6.26 | 0.1888 | 1.6115 | 0.0533 |  | 128.3041 | 6.26 | 0.1754 | 1.4182 | 0.0547 | 112.914
6.28 | 0.1896 | 1.6199 | 0.0537 |  | 128.9729 | 6.28 | 0.1757 | 1.42 | 0.0548 | 113.0573
6.3 | 0.1904 | 1.6285 | 0.054 |  | 129.6576 | 6.3 | 0.1759 | 1.4221 | 0.055 | 113.2245
6.32 | 0.1912 | 1.6366 | 0.0543 |  | 130.3025 | 6.32 | 0.1761 | 1.4239 | 0.0551 | 113.3678
6.34 | 0.1919 | 1.645 | 0.0547 |  | 130.9713 | 6.34 | 0.1763 | 1.4263 | 0.0552 | 113.5589
6.36 | 0.1926 | 1.6537 | 0.0552 |  | 131.664 | 6.36 | 0.1765 | 1.4284 | 0.0551 | 113.7261
6.38 | 0.1934 | 1.6618 | 0.0555 |  | 132.3089 | 6.38 | 0.1767 | 1.4305 | 0.0553 | 113.8933
6.4 | 0.194 | 1.6695 | 0.0557 |  | 132.922 | 6.4 | 0.1769 | 1.433 | 0.0555 | 114.0924
6.42 | 0.1947 | 1.6767 | 0.0559 |  | 133.4952 | 6.42 | 0.1771 | 1.4348 | 0.0557 | 114.2357
6.44 | 0.1953 | 1.6836 | 0.0562 |  | 134.0446 | 6.44 | 0.1773 | 1.4371 | 0.0556 | 114.4188
6.46 | 0.1959 | 1.6903 | 0.0565 |  | 134.578 | 6.46 | 0.1775 | 1.4386 | 0.0557 | 114.5382
6.48 | 0.1965 | 1.6968 | 0.0569 |  | 135.0955 | 6.48 | 0.1776 | 1.4401 | 0.0559 | 114.6576
6.5 | 0.197 | 1.703 | 0.0572 |  | 135.5892 | 6.5 | 0.1778 | 1.4411 | 0.0559 | 114.7373
6.52 | 0.1975 | 1.7091 | 0.0573 |  | 136.0748 | 6.52 | 0.1778 | 1.4432 | 0.056 | 114.9045
6.54 | 0.198 | 1.7146 | 0.0575 |  | 136.5127 | 6.54 | 0.178 | 1.4444 | 0.0561 | 115
6.56 | 0.1985 | 1.7197 | 0.0577 |  | 136.9188 | 6.56 | 0.1781 | 1.4451 | 0.0561 | 115.0557
6.58 | 0.1989 | 1.7248 | 0.058 |  | 137.3248 | 6.58 | 0.1782 | 1.4464 | 0.0562 | 115.1592
6.6 | 0.1995 | 1.7298 | 0.0582 |  | 137.7229 | 6.6 | 0.1784 | 1.4476 | 0.0563 | 115.2548
6.62 | 0.1999 | 1.7353 | 0.0583 |  | 138.1608 | 6.62 | 0.1785 | 1.4486 | 0.0563 | 115.3344
6.64 | 0.2004 | 1.7404 | 0.0586 |  | 138.5669 | 6.64 | 0.1787 | 1.4506 | 0.0563 | 115.4936
6.66 | 0.2009 | 1.7454 | 0.0588 |  | 138.965 | 6.66 | 0.1788 | 1.4524 | 0.0565 | 115.6369
6.68 | 0.2013 | 1.7513 | 0.0591 |  | 139.4347 | 6.68 | 0.1789 | 1.4533 | 0.0566 | 115.7086
6.7 | 0.2017 | 1.7565 | 0.0593 |  | 139.8487 | 6.7 | 0.179 | 1.4545 | 0.0566 | 115.8041
6.72 | 0.2022 | 1.7608 | 0.0595 |  | 140.1911 | 6.72 | 0.1792 | 1.4561 | 0.0567 | 115.9315
6.74 | 0.2027 | 1.7654 | 0.0596 |  | 140.5573 | 6.74 | 0.1794 | 1.4579 | 0.0569 | 116.0748
6.76 | 0.203 | 1.7703 | 0.0598 |  | 140.9475 | 6.76 | 0.1795 | 1.4595 | 0.0569 | 116.2022
6.78 | 0.2035 | 1.775 | 0.0601 |  | 141.3217 | 6.78 | 0.1796 | 1.4604 | 0.0568 | 116.2739
6.8 | 0.2039 | 1.7797 | 0.0603 |  | 141.6959 | 6.8 | 0.1798 | 1.4619 | 0.0567 | 116.3933
6.82 | 0.2042 | 1.7843 | 0.0605 |  | 142.0621 | 6.82 | 0.1799 | 1.4635 | 0.0568 | 116.5207
6.84 | 0.2046 | 1.788 | 0.0606 |  | 142.3567 | 6.84 | 0.1801 | 1.465 | 0.057 | 116.6401
6.86 | 0.2049 | 1.7917 | 0.0607 |  | 142.6513 | 6.86 | 0.1801 | 1.4661 | 0.0572 | 116.7277
6.88 | 0.2052 | 1.795 | 0.0609 |  | 142.914 | 6.88 | 0.1803 | 1.4674 | 0.0574 | 116.8312
6.9 | 0.2054 | 1.7979 | 0.061 |  | 143.1449 | 6.9 | 0.1804 | 1.4683 | 0.0573 | 116.9029
6.92 | 0.2058 | 1.801 | 0.0612 |  | 143.3917 | 6.92 | 0.1805 | 1.4694 | 0.0572 | 116.9904
6.94 | 0.206 | 1.8043 | 0.0613 |  | 143.6545 | 6.94 | 0.1806 | 1.4709 | 0.0571 | 117.1099
6.96 | 0.2063 | 1.8072 | 0.0614 |  | 143.8854 | 6.96 | 0.1807 | 1.4723 | 0.0572 | 117.2213
6.98 | 0.2065 | 1.8106 | 0.0616 |  | 144.1561 | 6.98 | 0.1808 | 1.4732 | 0.0574 | 117.293
7 | 0.2068 | 1.8125 | 0.0617 |  | 144.3073 | 7 | 0.1809 | 1.4739 | 0.0575 | 117.3487
7.02 | 0.2069 | 1.8148 | 0.0617 |  | 144.4904 | 7.02 | 0.181 | 1.4749 | 0.0575 | 117.4283
7.04 | 0.2071 | 1.817 | 0.0618 |  | 144.6656 | 7.04 | 0.1812 | 1.4762 | 0.0576 | 117.5318
7.06 | 0.2073 | 1.819 | 0.0619 |  | 144.8248 | 7.06 | 0.1813 | 1.477 | 0.0577 | 117.5955
7.08 | 0.2075 | 1.8209 | 0.062 |  | 144.9761 | 7.08 | 0.1814 | 1.4783 | 0.058 | 117.699
7.1 | 0.2076 | 1.8222 | 0.062 |  | 145.0796 | 7.1 | 0.1815 | 1.4796 | 0.0581 | 117.8025
7.12 | 0.2077 | 1.8232 | 0.062 |  | 145.1592 | 7.12 | 0.1816 | 1.4813 | 0.058 | 117.9379
7.14 | 0.2078 | 1.8244 | 0.062 |  | 145.2548 | 7.14 | 0.1818 | 1.483 | 0.0581 | 118.0732
7.16 | 0.2079 | 1.8259 | 0.0621 |  | 145.3742 | 7.16 | 0.1819 | 1.4843 | 0.058 | 118.1768
7.18 | 0.2081 | 1.8275 | 0.0621 |  | 145.5016 | 7.18 | 0.1821 | 1.4853 | 0.0581 | 118.2564
7.2 | 0.2082 | 1.8282 | 0.0622 |  | 145.5573 | 7.2 | 0.1823 | 1.4874 | 0.0581 | 118.4236
7.22 | 0.2082 | 1.829 | 0.0622 |  | 145.621 | 7.22 | 0.1825 | 1.4894 | 0.0583 | 118.5828
7.24 | 0.2083 | 1.8298 | 0.0622 |  | 145.6847 | 7.24 | 0.1827 | 1.4915 | 0.0583 | 118.75
7.26 | 0.2084 | 1.8317 | 0.0623 |  | 145.836 | 7.26 | 0.1828 | 1.4935 | 0.0585 | 118.9092
7.28 | 0.2085 | 1.8327 | 0.0624 |  | 145.9156 | 7.28 | 0.1831 | 1.4954 | 0.0587 | 119.0605
7.3 | 0.2087 | 1.8329 | 0.0624 |  | 145.9315 | 7.3 | 0.1833 | 1.4965 | 0.0588 | 119.1481
7.32 | 0.2087 | 1.8336 | 0.0625 |  | 145.9873 | 7.32 | 0.1835 | 1.4989 | 0.0589 | 119.3392
7.34 | 0.2088 | 1.8343 | 0.0626 |  | 146.043 | 7.34 | 0.1837 | 1.5019 | 0.0589 | 119.578
7.36 | 0.2089 | 1.8353 | 0.0626 |  | 146.1226 | 7.36 | 0.1839 | 1.5046 | 0.0589 | 119.793
7.38 | 0.209 | 1.8362 | 0.0625 |  | 146.1943 | 7.38 | 0.1842 | 1.5075 | 0.059 | 120.0239
7.4 | 0.209 | 1.8366 | 0.0624 |  | 146.2261 | 7.4 | 0.1844 | 1.5097 | 0.0592 | 120.199
7.42 | 0.2091 | 1.8375 | 0.0625 |  | 146.2978 | 7.42 | 0.1846 | 1.5118 | 0.0595 | 120.3662
7.44 | 0.2093 | 1.8388 | 0.0626 |  | 146.4013 | 7.44 | 0.1849 | 1.5142 | 0.0596 | 120.5573
7.46 | 0.2094 | 1.8399 | 0.0627 |  | 146.4889 | 7.46 | 0.1851 | 1.5167 | 0.0598 | 120.7564
7.48 | 0.2094 | 1.8409 | 0.0627 |  | 146.5685 | 7.48 | 0.1853 | 1.5193 | 0.0599 | 120.9634
7.5 | 0.2095 | 1.8421 | 0.0628 |  | 146.664 | 7.5 | 0.1856 | 1.5222 | 0.0599 | 121.1943
7.52 | 0.2097 | 1.8435 | 0.0629 |  | 146.7755 | 7.52 | 0.1858 | 1.5246 | 0.06 | 121.3854
7.54 | 0.2097 | 1.8444 | 0.0629 |  | 146.8471 | 7.54 | 0.1862 | 1.5278 | 0.0602 | 121.6401
7.56 | 0.2099 | 1.8455 | 0.0629 |  | 146.9347 | 7.56 | 0.1865 | 1.5312 | 0.0603 | 121.9108
7.58 | 0.21 | 1.8474 | 0.063 |  | 147.086 | 7.58 | 0.1868 | 1.5343 | 0.0605 | 122.1576
7.6 | 0.2102 | 1.8485 | 0.0632 |  | 147.1736 | 7.6 | 0.1872 | 1.5382 | 0.0606 | 122.4682
7.62 | 0.2103 | 1.8499 | 0.0633 |  | 147.285 | 7.62 | 0.1876 | 1.5422 | 0.0608 | 122.7866
7.64 | 0.2105 | 1.8522 | 0.0634 |  | 147.4682 | 7.64 | 0.188 | 1.5467 | 0.061 | 123.1449
7.66 | 0.2106 | 1.8544 | 0.0633 |  | 147.6433 | 7.66 | 0.1883 | 1.5507 | 0.0613 | 123.4634
7.68 | 0.2108 | 1.8567 | 0.0634 |  | 147.8264 | 7.68 | 0.1888 | 1.5549 | 0.0617 | 123.7978
7.7 | 0.2109 | 1.8584 | 0.0635 |  | 147.9618 | 7.7 | 0.1892 | 1.5595 | 0.0618 | 124.164
7.72 | 0.2112 | 1.8604 | 0.0636 |  | 148.121 | 7.72 | 0.1897 | 1.5642 | 0.0621 | 124.5382
7.74 | 0.2113 | 1.862 | 0.0637 |  | 148.2484 | 7.74 | 0.1901 | 1.5691 | 0.0622 | 124.9283
7.76 | 0.2115 | 1.864 | 0.0638 |  | 148.4076 | 7.76 | 0.1906 | 1.5736 | 0.0624 | 125.2866
7.78 | 0.2117 | 1.8659 | 0.0639 |  | 148.5589 | 7.78 | 0.191 | 1.5783 | 0.0627 | 125.6608
7.8 | 0.2118 | 1.8678 | 0.0639 |  | 148.7102 | 7.8 | 0.1914 | 1.5832 | 0.0629 | 126.051
7.82 | 0.212 | 1.8693 | 0.064 |  | 148.8296 | 7.82 | 0.1919 | 1.5874 | 0.0633 | 126.3854
7.84 | 0.2121 | 1.8716 | 0.0642 |  | 149.0127 | 7.84 | 0.1923 | 1.5922 | 0.0634 | 126.7675
7.86 | 0.2124 | 1.8742 | 0.0643 |  | 149.2197 | 7.86 | 0.1928 | 1.5966 | 0.0636 | 127.1178
7.88 | 0.2126 | 1.8766 | 0.0644 |  | 149.4108 | 7.88 | 0.1932 | 1.6012 | 0.0638 | 127.4841
7.9 | 0.2128 | 1.8784 | 0.0644 |  | 149.5541 | 7.9 | 0.1936 | 1.6062 | 0.064 | 127.8822
7.92 | 0.213 | 1.8811 | 0.0644 |  | 149.7691 | 7.92 | 0.1941 | 1.6111 | 0.0644 | 128.2723
7.94 | 0.2133 | 1.884 | 0.0646 |  | 150 | 7.94 | 0.1946 | 1.6158 | 0.0647 | 128.6465
7.96 | 0.2135 | 1.8874 | 0.0647 |  | 150.2707 | 7.96 | 0.195 | 1.6207 | 0.0648 | 129.0366
7.98 | 0.2137 | 1.8905 | 0.0649 |  | 150.5175 | 7.98 | 0.1954 | 1.625 | 0.065 | 129.379
8 | 0.214 | 1.8932 | 0.065 |  | 150.7325 | 8 | 0.1959 | 1.6292 | 0.0652 | 129.7134
8.02 | 0.2143 | 1.8962 | 0.0651 |  | 150.9713 | 8.02 | 0.1963 | 1.634 | 0.0654 | 130.0955
8.04 | 0.2145 | 1.8996 | 0.0652 |  | 151.242 | 8.04 | 0.1968 | 1.6386 | 0.0655 | 130.4618
8.06 | 0.2148 | 1.9021 | 0.0654 |  | 151.4411 | 8.06 | 0.1973 | 1.6443 | 0.0659 | 130.9156
8.08 | 0.215 | 1.9047 | 0.0656 |  | 151.6481 | 8.08 | 0.1978 | 1.6495 | 0.0663 | 131.3296
8.1 | 0.2152 | 1.9074 | 0.0657 |  | 151.8631 | 8.1 | 0.1983 | 1.6548 | 0.0666 | 131.7516
8.12 | 0.2155 | 1.9098 | 0.0658 |  | 152.0541 | 8.12 | 0.1987 | 1.6606 | 0.0668 | 132.2134
8.14 | 0.2158 | 1.913 | 0.0659 |  | 152.3089 | 8.14 | 0.1993 | 1.666 | 0.0671 | 132.6433
8.16 | 0.2161 | 1.9172 | 0.066 |  | 152.6433 | 8.16 | 0.1998 | 1.6709 | 0.0672 | 133.0334
8.18 | 0.2164 | 1.9203 | 0.066 |  | 152.8901 | 8.18 | 0.2002 | 1.6758 | 0.0675 | 133.4236
8.2 | 0.2167 | 1.9241 | 0.0661 |  | 153.1927 | 8.2 | 0.2008 | 1.6813 | 0.0678 | 133.8615
8.22 | 0.217 | 1.9273 | 0.0662 |  | 153.4475 | 8.22 | 0.2013 | 1.6868 | 0.0679 | 134.2994
8.24 | 0.2173 | 1.9307 | 0.0665 |  | 153.7182 | 8.24 | 0.2017 | 1.6921 | 0.068 | 134.7213
8.26 | 0.2176 | 1.9344 | 0.0667 |  | 154.0127 | 8.26 | 0.2021 | 1.6972 | 0.0685 | 135.1274
8.28 | 0.2178 | 1.9372 | 0.0669 |  | 154.2357 | 8.28 | 0.2026 | 1.7013 | 0.0688 | 135.4538
8.3 | 0.2181 | 1.9409 | 0.067 |  | 154.5303 | 8.3 | 0.203 | 1.7063 | 0.069 | 135.8519
8.32 | 0.2184 | 1.9447 | 0.0673 |  | 154.8328 | 8.32 | 0.2035 | 1.7111 | 0.0692 | 136.2341
8.34 | 0.2187 | 1.9474 | 0.0672 |  | 155.0478 | 8.34 | 0.2039 | 1.7159 | 0.0694 | 136.6162
8.36 | 0.2189 | 1.9509 | 0.0673 |  | 155.3264 | 8.36 | 0.2043 | 1.7203 | 0.0696 | 136.9666
8.38 | 0.2193 | 1.9548 | 0.0675 |  | 155.6369 | 8.38 | 0.2047 | 1.7246 | 0.0698 | 137.3089
8.4 | 0.2196 | 1.9586 | 0.0676 |  | 155.9395 | 8.4 | 0.2051 | 1.7294 | 0.0701 | 137.6911
8.42 | 0.22 | 1.9622 | 0.0679 |  | 156.2261 | 8.42 | 0.2054 | 1.7337 | 0.0703 | 138.0334
8.44 | 0.2203 | 1.9663 | 0.0681 |  | 156.5525 | 8.44 | 0.2058 | 1.7377 | 0.0705 | 138.3519
8.46 | 0.2207 | 1.9703 | 0.0682 |  | 156.871 | 8.46 | 0.2062 | 1.7415 | 0.0706 | 138.6545
8.48 | 0.2211 | 1.9749 | 0.0684 |  | 157.2373 | 8.48 | 0.2065 | 1.7452 | 0.0708 | 138.949
8.5 | 0.2216 | 1.9795 | 0.0686 |  | 157.6035 | 8.5 | 0.2069 | 1.7492 | 0.0712 | 139.2675
8.52 | 0.2219 | 1.9849 | 0.0688 |  | 158.0334 | 8.52 | 0.2073 | 1.7531 | 0.0713 | 139.578
8.54 | 0.2224 | 1.9903 | 0.0689 |  | 158.4634 | 8.54 | 0.2077 | 1.7564 | 0.0714 | 139.8408
8.56 | 0.2228 | 1.9947 | 0.0692 |  | 158.8137 | 8.56 | 0.2081 | 1.7601 | 0.0716 | 140.1354
8.58 | 0.2233 | 1.9993 | 0.0695 |  | 159.1799 | 8.58 | 0.2085 | 1.7649 | 0.0719 | 140.5175
8.6 | 0.2236 | 2.0049 | 0.0697 |  | 159.6258 | 8.6 | 0.2089 | 1.7695 | 0.0722 | 140.8838
8.62 | 0.2241 | 2.0107 | 0.0699 |  | 160.0876 | 8.62 | 0.2093 | 1.7736 | 0.0724 | 141.2102
8.64 | 0.2246 | 2.0159 | 0.0702 |  | 160.5016 | 8.64 | 0.2096 | 1.7778 | 0.0726 | 141.5446
8.66 | 0.225 | 2.0211 | 0.0703 |  | 160.9156 | 8.66 | 0.21 | 1.782 | 0.0728 | 141.879
8.68 | 0.2255 | 2.0266 | 0.0705 |  | 161.3535 | 8.68 | 0.2105 | 1.7863 | 0.073 | 142.2213
8.7 | 0.2259 | 2.0321 | 0.0707 |  | 161.7914 | 8.7 | 0.2108 | 1.7907 | 0.0732 | 142.5717
8.72 | 0.2264 | 2.0369 | 0.071 |  | 162.1736 | 8.72 | 0.2113 | 1.7952 | 0.0735 | 142.9299
8.74 | 0.2268 | 2.042 | 0.0712 |  | 162.5796 | 8.74 | 0.2117 | 1.8001 | 0.0736 | 143.3201
8.76 | 0.2272 | 2.0476 | 0.0714 |  | 163.0255 | 8.76 | 0.212 | 1.8046 | 0.0738 | 143.6783
8.78 | 0.2277 | 2.0531 | 0.0716 |  | 163.4634 | 8.78 | 0.2124 | 1.8089 | 0.074 | 144.0207
8.8 | 0.2281 | 2.0582 | 0.0718 |  | 163.8694 | 8.8 | 0.2127 | 1.8125 | 0.0743 | 144.3073
8.82 | 0.2286 | 2.0631 | 0.072 |  | 164.2596 | 8.82 | 0.2131 | 1.816 | 0.0745 | 144.586
8.84 | 0.229 | 2.068 | 0.0723 |  | 164.6497 | 8.84 | 0.2134 | 1.8198 | 0.0746 | 144.8885
8.86 | 0.2294 | 2.0736 | 0.0724 |  | 165.0955 | 8.86 | 0.2137 | 1.8236 | 0.0747 | 145.1911
8.88 | 0.2298 | 2.0784 | 0.0726 |  | 165.4777 | 8.88 | 0.214 | 1.8272 | 0.0749 | 145.4777
8.9 | 0.2303 | 2.0832 | 0.0729 |  | 165.8599 | 8.9 | 0.2144 | 1.831 | 0.0751 | 145.7803
8.92 | 0.2308 | 2.0888 | 0.0733 |  | 166.3057 | 8.92 | 0.2146 | 1.8341 | 0.0753 | 146.0271
8.94 | 0.2313 | 2.0945 | 0.0735 |  | 166.7596 | 8.94 | 0.215 | 1.8372 | 0.0755 | 146.2739
8.96 | 0.2319 | 2.1009 | 0.0736 |  | 167.2691 | 8.96 | 0.2152 | 1.8406 | 0.0757 | 146.5446
8.98 | 0.2324 | 2.107 | 0.0739 |  | 167.7548 | 8.98 | 0.2155 | 1.8432 | 0.0758 | 146.7516
9 | 0.2329 | 2.1132 | 0.0742 |  | 168.2484 | 9 | 0.2157 | 1.8459 | 0.0761 | 146.9666
9.02 | 0.2334 | 2.1195 | 0.0745 |  | 168.75 | 9.02 | 0.216 | 1.8488 | 0.0761 | 147.1975
9.04 | 0.2339 | 2.126 | 0.0748 |  | 169.2675 | 9.04 | 0.2162 | 1.8517 | 0.0761 | 147.4283
9.06 | 0.2345 | 2.1323 | 0.075 |  | 169.7691 | 9.06 | 0.2164 | 1.8544 | 0.0763 | 147.6433
9.08 | 0.235 | 2.1384 | 0.0752 |  | 170.2548 | 9.08 | 0.2167 | 1.8561 | 0.0764 | 147.7787
9.1 | 0.2355 | 2.1451 | 0.0754 |  | 170.7882 | 9.1 | 0.2169 | 1.8583 | 0.0765 | 147.9538
9.12 | 0.236 | 2.1514 | 0.0757 |  | 171.2898 | 9.12 | 0.2172 | 1.8605 | 0.0766 | 148.129
9.14 | 0.2365 | 2.1565 | 0.0759 |  | 171.6959 | 9.14 | 0.2174 | 1.8631 | 0.0768 | 148.336
9.16 | 0.237 | 2.1622 | 0.0763 |  | 172.1497 | 9.16 | 0.2176 | 1.8659 | 0.0768 | 148.5589
9.18 | 0.2375 | 2.168 | 0.0766 |  | 172.6115 | 9.18 | 0.2179 | 1.8683 | 0.077 | 148.75
9.2 | 0.238 | 2.174 | 0.0768 |  | 173.0892 | 9.2 | 0.2181 | 1.871 | 0.0772 | 148.965
9.22 | 0.2384 | 2.1801 | 0.077 |  | 173.5748 | 9.22 | 0.2184 | 1.8738 | 0.0773 | 149.1879
9.24 | 0.2389 | 2.186 | 0.0772 |  | 174.0446 | 9.24 | 0.2187 | 1.877 | 0.0774 | 149.4427
9.26 | 0.2393 | 2.1908 | 0.0775 |  | 174.4268 | 9.26 | 0.2189 | 1.88 | 0.0777 | 149.6815
9.28 | 0.2396 | 2.1953 | 0.0776 |  | 174.785 | 9.28 | 0.2192 | 1.8828 | 0.0777 | 149.9045
9.3 | 0.2401 | 2.2004 | 0.0776 |  | 175.1911 | 9.3 | 0.2194 | 1.8859 | 0.0779 | 150.1513
9.32 | 0.2405 | 2.2053 | 0.0779 |  | 175.5812 | 9.32 | 0.2197 | 1.8884 | 0.078 | 150.3503
9.34 | 0.241 | 2.2101 | 0.0783 |  | 175.9634 | 9.34 | 0.2198 | 1.8914 | 0.0782 | 150.5892
9.36 | 0.2413 | 2.2153 | 0.0785 |  | 176.3774 | 9.36 | 0.2201 | 1.8943 | 0.0783 | 150.8201
9.38 | 0.2418 | 2.2203 | 0.0788 |  | 176.7755 | 9.38 | 0.2203 | 1.896 | 0.0785 | 150.9554
9.4 | 0.2422 | 2.2251 | 0.0789 |  | 177.1576 | 9.4 | 0.2206 | 1.8983 | 0.0785 | 151.1385
9.42 | 0.2427 | 2.2308 | 0.0791 |  | 177.6115 | 9.42 | 0.2208 | 1.9005 | 0.0785 | 151.3137
9.44 | 0.2431 | 2.2362 | 0.0792 |  | 178.0414 | 9.44 | 0.221 | 1.9031 | 0.0786 | 151.5207
9.46 | 0.2435 | 2.2412 | 0.0794 |  | 178.4395 | 9.46 | 0.2213 | 1.9061 | 0.0789 | 151.7596
9.48 | 0.2439 | 2.246 | 0.0797 |  | 178.8217 | 9.48 | 0.2216 | 1.9092 | 0.0791 | 152.0064
9.5 | 0.2443 | 2.2505 | 0.0799 |  | 179.1799 | 9.5 | 0.2218 | 1.9119 | 0.0792 | 152.2213
9.52 | 0.2448 | 2.2556 | 0.0801 |  | 179.586 | 9.52 | 0.2221 | 1.9151 | 0.0793 | 152.4761
9.54 | 0.2451 | 2.2609 | 0.0803 |  | 180.008 | 9.54 | 0.2222 | 1.9176 | 0.0795 | 152.6752
9.56 | 0.2455 | 2.266 | 0.0804 |  | 180.414 | 9.56 | 0.2225 | 1.92 | 0.0796 | 152.8662
9.58 | 0.2459 | 2.2709 | 0.0806 |  | 180.8041 | 9.58 | 0.2227 | 1.9227 | 0.0797 | 153.0812
9.6 | 0.2462 | 2.2754 | 0.0808 |  | 181.1624 | 9.6 | 0.2229 | 1.9252 | 0.0797 | 153.2803
9.62 | 0.2466 | 2.2793 | 0.081 |  | 181.4729 | 9.62 | 0.2231 | 1.9272 | 0.08 | 153.4395
9.64 | 0.2469 | 2.2832 | 0.0812 |  | 181.7834 | 9.64 | 0.2234 | 1.9296 | 0.08 | 153.6306
9.66 | 0.2473 | 2.2872 | 0.0814 |  | 182.1019 | 9.66 | 0.2236 | 1.9321 | 0.0801 | 153.8296
9.68 | 0.2476 | 2.2914 | 0.0815 |  | 182.4363 | 9.68 | 0.2237 | 1.9337 | 0.0801 | 153.957
9.7 | 0.2479 | 2.2946 | 0.0817 |  | 182.6911 | 9.7 | 0.224 | 1.9362 | 0.0801 | 154.1561
9.72 | 0.2482 | 2.2986 | 0.0819 |  | 183.0096 | 9.72 | 0.2242 | 1.9389 | 0.0803 | 154.371
9.74 | 0.2486 | 2.3021 | 0.082 |  | 183.2882 | 9.74 | 0.2244 | 1.942 | 0.0805 | 154.6178
9.76 | 0.2488 | 2.3063 | 0.0822 |  | 183.6226 | 9.76 | 0.2247 | 1.9443 | 0.0806 | 154.801
9.78 | 0.2491 | 2.3098 | 0.0824 |  | 183.9013 | 9.78 | 0.2249 | 1.9463 | 0.0808 | 154.9602
9.8 | 0.2494 | 2.3132 | 0.0825 |  | 184.172 | 9.8 | 0.2251 | 1.9489 | 0.0811 | 155.1672
9.82 | 0.2497 | 2.3167 | 0.0827 |  | 184.4506 | 9.82 | 0.2253 | 1.9514 | 0.0811 | 155.3662
9.84 | 0.25 | 2.3199 | 0.0828 |  | 184.7054 | 9.84 | 0.2255 | 1.9541 | 0.0812 | 155.5812
9.86 | 0.2503 | 2.3233 | 0.0829 |  | 184.9761 | 9.86 | 0.2256 | 1.9558 | 0.0814 | 155.7166
9.88 | 0.2505 | 2.3264 | 0.0831 |  | 185.2229 | 9.88 | 0.2258 | 1.9579 | 0.0815 | 155.8838
9.9 | 0.2508 | 2.3291 | 0.0833 |  | 185.4379 | 9.9 | 0.226 | 1.9598 | 0.0814 | 156.035
9.92 | 0.2511 | 2.3323 | 0.0833 |  | 185.6927 | 9.92 | 0.2262 | 1.9618 | 0.0816 | 156.1943
9.94 | 0.2514 | 2.3362 | 0.0833 |  | 186.0032 | 9.94 | 0.2264 | 1.9639 | 0.0817 | 156.3615
9.96 | 0.2517 | 2.3392 | 0.0835 |  | 186.242 | 9.96 | 0.2266 | 1.9661 | 0.0817 | 156.5366
9.98 | 0.252 | 2.3431 | 0.0837 |  | 186.5525 | 9.98 | 0.2268 | 1.9678 | 0.0819 | 156.672
10 | 0.2523 | 2.3476 | 0.0839 |  | 186.9108 | 10 | 0.227 | 1.9702 | 0.0821 | 156.8631
10.02 | 0.2527 | 2.3511 | 0.084 |  | 187.1895 | 10.02 | 0.2271 | 1.9721 | 0.0823 | 157.0143
10.04 | 0.253 | 2.3554 | 0.0843 |  | 187.5318 | 10.04 | 0.2273 | 1.9738 | 0.0823 | 157.1497
10.06 | 0.2534 | 2.3594 | 0.0845 |  | 187.8503 | 10.06 | 0.2276 | 1.9764 | 0.0824 | 157.3567
10.08 | 0.2537 | 2.3635 | 0.0848 |  | 188.1768 | 10.08 | 0.2278 | 1.9784 | 0.0825 | 157.5159
10.1 | 0.254 | 2.3679 | 0.0848 |  | 188.5271 | 10.1 | 0.228 | 1.9811 | 0.0826 | 157.7309
10.12 | 0.2543 | 2.3714 | 0.0849 |  | 188.8057 | 10.12 | 0.2283 | 1.9835 | 0.0828 | 157.922
10.14 | 0.2546 | 2.3757 | 0.0851 |  | 189.1481 | 10.14 | 0.2286 | 1.9863 | 0.0828 | 158.1449
10.16 | 0.2549 | 2.38 | 0.0853 |  | 189.4904 | 10.16 | 0.2289 | 1.99 | 0.083 | 158.4395
10.18 | 0.2553 | 2.3848 | 0.0855 |  | 189.8726 | 10.18 | 0.2292 | 1.9933 | 0.0831 | 158.7022
10.2 | 0.2557 | 2.3885 | 0.0856 |  | 190.1672 | 10.2 | 0.2295 | 1.9968 | 0.0834 | 158.9809
10.22 | 0.2559 | 2.3923 | 0.0857 |  | 190.4697 | 10.22 | 0.2298 | 2.0006 | 0.0837 | 159.2834
10.24 | 0.2563 | 2.3952 | 0.086 |  | 190.7006 | 10.24 | 0.2301 | 2.0042 | 0.0838 | 159.5701
10.26 | 0.2565 | 2.398 | 0.0861 |  | 190.9236 | 10.26 | 0.2304 | 2.0076 | 0.084 | 159.8408
10.28 | 0.2568 | 2.4016 | 0.0863 |  | 191.2102 | 10.28 | 0.2307 | 2.0109 | 0.0841 | 160.1035
10.3 | 0.2571 | 2.4046 | 0.0864 |  | 191.449 | 10.3 | 0.231 | 2.0145 | 0.0842 | 160.3901
10.32 | 0.2573 | 2.4085 | 0.0865 |  | 191.7596 | 10.32 | 0.2313 | 2.0177 | 0.0844 | 160.6449
10.34 | 0.2576 | 2.4115 | 0.0867 |  | 191.9984 | 10.34 | 0.2316 | 2.0219 | 0.0846 | 160.9793
10.36 | 0.2579 | 2.4155 | 0.0868 |  | 192.3169 | 10.36 | 0.232 | 2.0258 | 0.0847 | 161.2898
10.38 | 0.2582 | 2.4185 | 0.0869 |  | 192.5557 | 10.38 | 0.2323 | 2.03 | 0.0851 | 161.6242
10.4 | 0.2585 | 2.4217 | 0.0871 |  | 192.8105 | 10.4 | 0.2327 | 2.0344 | 0.0853 | 161.9745
10.42 | 0.2587 | 2.4249 | 0.0872 |  | 193.0653 | 10.42 | 0.233 | 2.0378 | 0.0855 | 162.2452
10.44 | 0.2589 | 2.4281 | 0.0873 |  | 193.3201 | 10.44 | 0.2333 | 2.0414 | 0.0856 | 162.5318
10.46 | 0.2592 | 2.4317 | 0.0876 |  | 193.6067 | 10.46 | 0.2337 | 2.0446 | 0.0858 | 162.7866
10.48 | 0.2594 | 2.4344 | 0.0876 |  | 193.8217 | 10.48 | 0.234 | 2.0483 | 0.086 | 163.0812
10.5 | 0.2597 | 2.4371 | 0.0877 |  | 194.0366 | 10.5 | 0.2343 | 2.0525 | 0.0862 | 163.4156
10.52 | 0.2599 | 2.4395 | 0.0878 |  | 194.2277 | 10.52 | 0.2346 | 2.0564 | 0.0863 | 163.7261
10.54 | 0.2601 | 2.4421 | 0.0879 |  | 194.4347 | 10.54 | 0.235 | 2.0603 | 0.0865 | 164.0366
10.56 | 0.2603 | 2.4449 | 0.0881 |  | 194.6576 | 10.56 | 0.2353 | 2.065 | 0.0867 | 164.4108
10.58 | 0.2606 | 2.4478 | 0.0882 |  | 194.8885 | 10.58 | 0.2356 | 2.0692 | 0.0869 | 164.7452
10.6 | 0.2608 | 2.4505 | 0.0882 |  | 195.1035 | 10.6 | 0.2359 | 2.0723 | 0.0871 | 164.992
10.62 | 0.261 | 2.453 | 0.0882 |  | 195.3025 | 10.62 | 0.2363 | 2.0752 | 0.0872 | 165.2229
10.64 | 0.2613 | 2.4552 | 0.0883 |  | 195.4777 | 10.64 | 0.2366 | 2.0783 | 0.0875 | 165.4697
10.66 | 0.2615 | 2.4581 | 0.0885 |  | 195.7086 | 10.66 | 0.2369 | 2.0826 | 0.0877 | 165.8121
10.68 | 0.2618 | 2.4614 | 0.0887 |  | 195.9713 | 10.68 | 0.2372 | 2.0867 | 0.088 | 166.1385
10.7 | 0.262 | 2.465 | 0.0888 |  | 196.258 | 10.7 | 0.2376 | 2.0899 | 0.0881 | 166.3933
10.72 | 0.2622 | 2.4679 | 0.089 |  | 196.4889 | 10.72 | 0.238 | 2.0936 | 0.0882 | 166.6879
10.74 | 0.2625 | 2.4711 | 0.089 |  | 196.7436 | 10.74 | 0.2383 | 2.0972 | 0.0885 | 166.9745
10.76 | 0.2628 | 2.475 | 0.0892 |  | 197.0541 | 10.76 | 0.2386 | 2.1018 | 0.0886 | 167.3408
10.78 | 0.2631 | 2.4787 | 0.0893 |  | 197.3487 | 10.78 | 0.239 | 2.1062 | 0.089 | 167.6911
10.8 | 0.2634 | 2.4824 | 0.0896 |  | 197.6433 | 10.8 | 0.2394 | 2.1104 | 0.0891 | 168.0255
10.82 | 0.2637 | 2.486 | 0.0898 |  | 197.9299 | 10.82 | 0.2399 | 2.1147 | 0.0893 | 168.3678
10.84 | 0.264 | 2.4893 | 0.09 |  | 198.1927 | 10.84 | 0.2402 | 2.1193 | 0.0895 | 168.7341
10.86 | 0.2642 | 2.4923 | 0.0901 |  | 198.4315 | 10.86 | 0.2406 | 2.1245 | 0.0898 | 169.1481
10.88 | 0.2645 | 2.4953 | 0.0902 |  | 198.6704 | 10.88 | 0.241 | 2.129 | 0.0901 | 169.5064
10.9 | 0.2647 | 2.4985 | 0.0904 |  | 198.9252 | 10.9 | 0.2414 | 2.134 | 0.0902 | 169.9045
10.92 | 0.2651 | 2.5022 | 0.0905 |  | 199.2197 | 10.92 | 0.2418 | 2.1386 | 0.0904 | 170.2707
10.94 | 0.2654 | 2.5061 | 0.0907 |  | 199.5303 | 10.94 | 0.2423 | 2.1434 | 0.0905 | 170.6529
10.96 | 0.2657 | 2.5105 | 0.0908 |  | 199.8806 | 10.96 | 0.2426 | 2.1481 | 0.0907 | 171.0271
10.98 | 0.2659 | 2.5141 | 0.0908 |  | 200.1672 | 10.98 | 0.243 | 2.1524 | 0.0911 | 171.3694
11 | 0.2663 | 2.5182 | 0.0909 |  | 200.4936 | 11 | 0.2434 | 2.1572 | 0.0914 | 171.7516
11.02 | 0.2665 | 2.5218 | 0.0912 |  | 200.7803 | 11.02 | 0.2438 | 2.1622 | 0.0916 | 172.1497
11.04 | 0.2668 | 2.5256 | 0.0913 |  | 201.0828 | 11.04 | 0.2442 | 2.1668 | 0.0918 | 172.5159
11.06 | 0.2671 | 2.5286 | 0.0914 |  | 201.3217 | 11.06 | 0.2445 | 2.1709 | 0.092 | 172.8424
11.08 | 0.2674 | 2.5312 | 0.0915 |  | 201.5287 | 11.08 | 0.2449 | 2.1748 | 0.0922 | 173.1529
11.1 | 0.2676 | 2.5346 | 0.0916 |  | 201.7994 | 11.1 | 0.2453 | 2.179 | 0.0924 | 173.4873
11.12 | 0.2679 | 2.5381 | 0.0919 |  | 202.078 | 11.12 | 0.2456 | 2.1828 | 0.0926 | 173.7898
11.14 | 0.2682 | 2.5414 | 0.092 |  | 202.3408 | 11.14 | 0.246 | 2.1869 | 0.0928 | 174.1162
11.16 | 0.2685 | 2.5451 | 0.0922 |  | 202.6354 | 11.16 | 0.2463 | 2.1917 | 0.093 | 174.4984
11.18 | 0.2688 | 2.5489 | 0.0924 |  | 202.9379 | 11.18 | 0.2466 | 2.1955 | 0.0932 | 174.801
11.2 | 0.269 | 2.5527 | 0.0925 |  | 203.2404 | 11.2 | 0.2469 | 2.1992 | 0.0934 | 175.0955
11.22 | 0.2693 | 2.5562 | 0.0927 |  | 203.5191 | 11.22 | 0.2472 | 2.2023 | 0.0935 | 175.3424
11.24 | 0.2695 | 2.5593 | 0.0928 |  | 203.7659 | 11.24 | 0.2475 | 2.2049 | 0.0937 | 175.5494
11.26 | 0.2699 | 2.5633 | 0.0929 |  | 204.0844 | 11.26 | 0.2478 | 2.2084 | 0.0939 | 175.828
11.28 | 0.2701 | 2.5671 | 0.0931 |  | 204.3869 | 11.28 | 0.2481 | 2.2117 | 0.0941 | 176.0908
11.3 | 0.2704 | 2.5706 | 0.0932 |  | 204.6656 | 11.3 | 0.2484 | 2.2151 | 0.0943 | 176.3615
11.32 | 0.2707 | 2.5738 | 0.0933 |  | 204.9204 | 11.32 | 0.2487 | 2.2186 | 0.0944 | 176.6401
11.34 | 0.271 | 2.5772 | 0.0935 |  | 205.1911 | 11.34 | 0.249 | 2.2223 | 0.0946 | 176.9347
11.36 | 0.2713 | 2.5803 | 0.0936 |  | 205.4379 | 11.36 | 0.2493 | 2.2252 | 0.0948 | 177.1656
11.38 | 0.2716 | 2.5842 | 0.0938 |  | 205.7484 | 11.38 | 0.2496 | 2.2286 | 0.0948 | 177.4363
11.4 | 0.2719 | 2.5878 | 0.0939 |  | 206.035 | 11.4 | 0.2499 | 2.2326 | 0.0949 | 177.7548
11.42 | 0.2722 | 2.5911 | 0.0941 |  | 206.2978 | 11.42 | 0.2502 | 2.2364 | 0.0952 | 178.0573
11.44 | 0.2725 | 2.595 | 0.0943 |  | 206.6083 | 11.44 | 0.2506 | 2.2404 | 0.0954 | 178.3758
11.46 | 0.2728 | 2.5987 | 0.0945 |  | 206.9029 | 11.46 | 0.2509 | 2.2447 | 0.0956 | 178.7182
11.48 | 0.2732 | 2.6032 | 0.0946 |  | 207.2611 | 11.48 | 0.2512 | 2.2484 | 0.0958 | 179.0127
11.5 | 0.2735 | 2.6085 | 0.0948 |  | 207.6831 | 11.5 | 0.2515 | 2.2518 | 0.0961 | 179.2834
11.52 | 0.2739 | 2.6129 | 0.095 |  | 208.0334 | 11.52 | 0.2518 | 2.2551 | 0.0963 | 179.5462
11.54 | 0.2743 | 2.6174 | 0.0953 |  | 208.3917 | 11.54 | 0.2521 | 2.2581 | 0.0964 | 179.785
11.56 | 0.2746 | 2.6225 | 0.0954 |  | 208.7978 | 11.56 | 0.2524 | 2.2616 | 0.0966 | 180.0637
11.58 | 0.275 | 2.6267 | 0.0956 |  | 209.1322 | 11.58 | 0.2527 | 2.265 | 0.0967 | 180.3344
11.6 | 0.2754 | 2.6313 | 0.0957 |  | 209.4984 | 11.6 | 0.2529 | 2.2688 | 0.097 | 180.6369
11.62 | 0.2757 | 2.6364 | 0.0961 |  | 209.9045 | 11.62 | 0.2533 | 2.2727 | 0.0972 | 180.9475
11.64 | 0.2761 | 2.641 | 0.0963 |  | 210.2707 | 11.64 | 0.2535 | 2.276 | 0.0972 | 181.2102
11.66 | 0.2765 | 2.6462 | 0.0964 |  | 210.6847 | 11.66 | 0.2537 | 2.2795 | 0.0973 | 181.4889
11.68 | 0.2769 | 2.6512 | 0.0965 |  | 211.0828 | 11.68 | 0.254 | 2.2821 | 0.0974 | 181.6959
11.7 | 0.2773 | 2.6563 | 0.0966 |  | 211.4889 | 11.7 | 0.2543 | 2.285 | 0.0976 | 181.9268
11.72 | 0.2777 | 2.6614 | 0.0969 |  | 211.8949 | 11.72 | 0.2545 | 2.2883 | 0.0978 | 182.1895
11.74 | 0.278 | 2.666 | 0.0971 |  | 212.2611 | 11.74 | 0.2548 | 2.2912 | 0.0979 | 182.4204
11.76 | 0.2784 | 2.6702 | 0.0972 |  | 212.5955 | 11.76 | 0.255 | 2.2935 | 0.0981 | 182.6035
11.78 | 0.2788 | 2.675 | 0.0975 |  | 212.9777 | 11.78 | 0.2552 | 2.2964 | 0.0983 | 182.8344
11.8 | 0.2792 | 2.6806 | 0.0977 |  | 213.4236 | 11.8 | 0.2555 | 2.2997 | 0.0983 | 183.0971
11.82 | 0.2796 | 2.6864 | 0.0978 |  | 213.8854 | 11.82 | 0.2557 | 2.3023 | 0.0984 | 183.3041
11.84 | 0.28 | 2.6909 | 0.0981 |  | 214.2436 | 11.84 | 0.256 | 2.3043 | 0.0985 | 183.4634
11.86 | 0.2804 | 2.6953 | 0.0984 |  | 214.5939 | 11.86 | 0.2562 | 2.3066 | 0.0987 | 183.6465
11.88 | 0.2807 | 2.6998 | 0.0986 |  | 214.9522 | 11.88 | 0.2564 | 2.3105 | 0.0989 | 183.957
11.9 | 0.2811 | 2.7046 | 0.0987 |  | 215.3344 | 11.9 | 0.2567 | 2.3137 | 0.0991 | 184.2118
11.92 | 0.2815 | 2.7099 | 0.0989 |  | 215.7564 | 11.92 | 0.2569 | 2.3157 | 0.0993 | 184.371
11.94 | 0.2818 | 2.7147 | 0.0992 |  | 216.1385 | 11.94 | 0.2571 | 2.3178 | 0.0993 | 184.5382
11.96 | 0.2822 | 2.7197 | 0.0995 |  | 216.5366 | 11.96 | 0.2573 | 2.3206 | 0.0994 | 184.7611
11.98 | 0.2826 | 2.7239 | 0.0997 |  | 216.871 | 11.98 | 0.2576 | 2.3229 | 0.0996 | 184.9443
12 | 0.283 | 2.728 | 0.0998 |  | 217.1975 | 12 | 0.2578 | 2.326 | 0.0996 | 185.1911
12.02 | 0.2834 | 2.733 | 0.1 |  | 217.5955 | 12.02 | 0.2579 | 2.3283 | 0.0998 | 185.3742
12.04 | 0.2838 | 2.7386 | 0.1002 |  | 218.0414 | 12.04 | 0.2582 | 2.3305 | 0.1 | 185.5494
12.06 | 0.2842 | 2.7444 | 0.1005 |  | 218.5032 | 12.06 | 0.2584 | 2.3331 | 0.1001 | 185.7564
12.08 | 0.2847 | 2.7505 | 0.1008 |  | 218.9889 | 12.08 | 0.2586 | 2.3356 | 0.1003 | 185.9554
12.1 | 0.2851 | 2.7558 | 0.101 |  | 219.4108 | 12.1 | 0.2589 | 2.3387 | 0.1002 | 186.2022
12.12 | 0.2854 | 2.7599 | 0.1012 |  | 219.7373 | 12.12 | 0.2591 | 2.3415 | 0.1003 | 186.4252
12.14 | 0.2858 | 2.7651 | 0.1014 |  | 220.1513 | 12.14 | 0.2594 | 2.3442 | 0.1004 | 186.6401
12.16 | 0.2863 | 2.7705 | 0.1016 |  | 220.5812 | 12.16 | 0.2596 | 2.3475 | 0.1006 | 186.9029
12.18 | 0.2866 | 2.7757 | 0.1017 |  | 220.9952 | 12.18 | 0.26 | 2.3509 | 0.1008 | 187.1736
12.2 | 0.287 | 2.781 | 0.102 |  | 221.4172 | 12.2 | 0.2603 | 2.3545 | 0.1011 | 187.4602
12.22 | 0.2874 | 2.7861 | 0.1022 |  | 221.8232 | 12.22 | 0.2606 | 2.3583 | 0.1013 | 187.7627
12.24 | 0.2877 | 2.7903 | 0.1024 |  | 222.1576 | 12.24 | 0.2609 | 2.3614 | 0.1015 | 188.0096
12.26 | 0.2881 | 2.7945 | 0.1024 |  | 222.492 | 12.26 | 0.2612 | 2.3653 | 0.1016 | 188.3201
12.28 | 0.2884 | 2.7988 | 0.1027 |  | 222.8344 | 12.28 | 0.2615 | 2.3693 | 0.1018 | 188.6385
12.3 | 0.2887 | 2.803 | 0.1029 |  | 223.1688 | 12.3 | 0.2618 | 2.3733 | 0.1019 | 188.957
12.32 | 0.289 | 2.8071 | 0.1031 |  | 223.4952 | 12.32 | 0.2621 | 2.3769 | 0.1021 | 189.2436
12.34 | 0.2894 | 2.8116 | 0.1032 |  | 223.8535 | 12.34 | 0.2624 | 2.38 | 0.1023 | 189.4904
12.36 | 0.2897 | 2.8161 | 0.1033 |  | 224.2118 | 12.36 | 0.2628 | 2.3839 | 0.1025 | 189.801
12.38 | 0.29 | 2.8197 | 0.1035 |  | 224.4984 | 12.38 | 0.2631 | 2.3882 | 0.1029 | 190.1433
12.4 | 0.2903 | 2.8223 | 0.1038 |  | 224.7054 | 12.4 | 0.2634 | 2.3923 | 0.1029 | 190.4697
12.42 | 0.2906 | 2.8259 | 0.1039 |  | 224.992 | 12.42 | 0.2638 | 2.3955 | 0.103 | 190.7245
12.44 | 0.2908 | 2.8294 | 0.1039 |  | 225.2707 | 12.44 | 0.2641 | 2.3998 | 0.1032 | 191.0669
12.46 | 0.2911 | 2.8327 | 0.104 |  | 225.5334 | 12.46 | 0.2644 | 2.4041 | 0.1035 | 191.4092
12.48 | 0.2914 | 2.8366 | 0.1043 |  | 225.8439 | 12.48 | 0.2646 | 2.4076 | 0.1038 | 191.6879
12.5 | 0.2917 | 2.8397 | 0.1045 |  | 226.0908 | 12.5 | 0.265 | 2.4109 | 0.104 | 191.9506
12.52 | 0.2919 | 2.843 | 0.1045 |  | 226.3535 | 12.52 | 0.2652 | 2.414 | 0.1041 | 192.1975
12.54 | 0.2921 | 2.8457 | 0.1046 |  | 226.5685 | 12.54 | 0.2655 | 2.4175 | 0.1042 | 192.4761
12.56 | 0.2924 | 2.8489 | 0.1048 |  | 226.8232 | 12.56 | 0.2658 | 2.4211 | 0.1044 | 192.7627
12.58 | 0.2926 | 2.8521 | 0.1051 |  | 227.078 | 12.58 | 0.2661 | 2.4247 | 0.1045 | 193.0494
12.6 | 0.2928 | 2.8556 | 0.1053 |  | 227.3567 | 12.6 | 0.2664 | 2.4285 | 0.1047 | 193.3519
12.62 | 0.2931 | 2.8585 | 0.1054 |  | 227.5876 | 12.62 | 0.2667 | 2.4314 | 0.1049 | 193.5828
12.64 | 0.2934 | 2.8616 | 0.1055 |  | 227.8344 | 12.64 | 0.267 | 2.4342 | 0.105 | 193.8057
12.66 | 0.2936 | 2.8646 | 0.1056 |  | 228.0732 | 12.66 | 0.2672 | 2.4381 | 0.1052 | 194.1162
12.68 | 0.2939 | 2.8684 | 0.1056 |  | 228.3758 | 12.68 | 0.2674 | 2.4412 | 0.1055 | 194.3631
12.7 | 0.2943 | 2.8721 | 0.1056 |  | 228.6704 | 12.7 | 0.2677 | 2.4443 | 0.1055 | 194.6099
12.72 | 0.2945 | 2.8762 | 0.1059 |  | 228.9968 | 12.72 | 0.268 | 2.4471 | 0.1056 | 194.8328
12.74 | 0.2948 | 2.8805 | 0.1062 |  | 229.3392 | 12.74 | 0.2682 | 2.45 | 0.1057 | 195.0637
12.76 | 0.2951 | 2.8844 | 0.1063 |  | 229.6497 | 12.76 | 0.2685 | 2.4525 | 0.1059 | 195.2627
12.78 | 0.2954 | 2.8883 | 0.1066 |  | 229.9602 | 12.78 | 0.2687 | 2.4557 | 0.1062 | 195.5175
12.8 | 0.2957 | 2.8911 | 0.1066 |  | 230.1831 | 12.8 | 0.2689 | 2.459 | 0.1064 | 195.7803
12.82 | 0.296 | 2.8945 | 0.1067 |  | 230.4538 | 12.82 | 0.2692 | 2.4622 | 0.1065 | 196.035
12.84 | 0.2963 | 2.8986 | 0.1068 |  | 230.7803 | 12.84 | 0.2694 | 2.465 | 0.1064 | 196.258
12.86 | 0.2966 | 2.9022 | 0.107 |  | 231.0669 | 12.86 | 0.2697 | 2.4685 | 0.1065 | 196.5366
12.88 | 0.2969 | 2.9062 | 0.1072 |  | 231.3854 | 12.88 | 0.27 | 2.4718 | 0.1067 | 196.7994
12.9 | 0.2972 | 2.9104 | 0.1073 |  | 231.7197 | 12.9 | 0.2702 | 2.4742 | 0.107 | 196.9904
12.92 | 0.2975 | 2.9143 | 0.1075 |  | 232.0303 | 12.92 | 0.2705 | 2.4774 | 0.1073 | 197.2452
12.94 | 0.2979 | 2.9186 | 0.1077 |  | 232.3726 | 12.94 | 0.2708 | 2.4813 | 0.1075 | 197.5557
12.96 | 0.2981 | 2.9225 | 0.108 |  | 232.6831 | 12.96 | 0.2712 | 2.485 | 0.1075 | 197.8503
12.98 | 0.2984 | 2.9261 | 0.1082 |  | 232.9697 | 12.98 | 0.2714 | 2.4892 | 0.1078 | 198.1847
13 | 0.2987 | 2.9298 | 0.1082 |  | 233.2643 | 13 | 0.2717 | 2.4925 | 0.108 | 198.4475
13.02 | 0.2989 | 2.9336 | 0.1084 |  | 233.5669 | 13.02 | 0.272 | 2.4954 | 0.1081 | 198.6783
13.04 | 0.2993 | 2.9378 | 0.1085 |  | 233.9013 | 13.04 | 0.2723 | 2.4983 | 0.1081 | 198.9092
13.06 | 0.2995 | 2.9414 | 0.1087 |  | 234.1879 | 13.06 | 0.2725 | 2.5018 | 0.1083 | 199.1879
13.08 | 0.2998 | 2.9452 | 0.109 |  | 234.4904 | 13.08 | 0.2729 | 2.5056 | 0.1086 | 199.4904
13.1 | 0.3001 | 2.9489 | 0.1091 |  | 234.785 | 13.1 | 0.2732 | 2.5087 | 0.1087 | 199.7373
13.12 | 0.3004 | 2.9522 | 0.1091 |  | 235.0478 | 13.12 | 0.2734 | 2.5125 | 0.1089 | 200.0398
13.14 | 0.3007 | 2.9564 | 0.1092 |  | 235.3822 | 13.14 | 0.2737 | 2.5158 | 0.1091 | 200.3025
13.16 | 0.301 | 2.9604 | 0.1095 |  | 235.7006 | 13.16 | 0.274 | 2.5194 | 0.1092 | 200.5892
13.18 | 0.3013 | 2.9642 | 0.1097 |  | 236.0032 | 13.18 | 0.2743 | 2.5234 | 0.1093 | 200.9076
13.2 | 0.3016 | 2.9681 | 0.1098 |  | 236.3137 | 13.2 | 0.2746 | 2.5273 | 0.1095 | 201.2182
13.22 | 0.3018 | 2.9715 | 0.1098 |  | 236.5844 | 13.22 | 0.2748 | 2.53 | 0.1096 | 201.4331
13.24 | 0.3021 | 2.9747 | 0.11 |  | 236.8392 | 13.24 | 0.275 | 2.5329 | 0.1098 | 201.664
13.26 | 0.3024 | 2.9782 | 0.1102 |  | 237.1178 | 13.26 | 0.2753 | 2.5355 | 0.11 | 201.871
13.28 | 0.3027 | 2.9819 | 0.1105 |  | 237.4124 | 13.28 | 0.2755 | 2.538 | 0.1102 | 202.0701
13.3 | 0.303 | 2.9851 | 0.1105 |  | 237.6672 | 13.3 | 0.2757 | 2.5407 | 0.1104 | 202.285
13.32 | 0.3032 | 2.988 | 0.1106 |  | 237.8981 | 13.32 | 0.276 | 2.5437 | 0.1105 | 202.5239
13.34 | 0.3035 | 2.9916 | 0.1107 |  | 238.1847 | 13.34 | 0.2762 | 2.5468 | 0.1106 | 202.7707
13.36 | 0.3039 | 2.996 | 0.1109 |  | 238.535 | 13.36 | 0.2765 | 2.5496 | 0.1107 | 202.9936
13.38 | 0.3041 | 3 | 0.1112 |  | 238.8535 | 13.38 | 0.2768 | 2.5528 | 0.1109 | 203.2484
13.4 | 0.3044 | 3.0043 | 0.1113 |  | 239.1959 | 13.4 | 0.277 | 2.5561 | 0.111 | 203.5111
13.42 | 0.3049 | 3.0091 | 0.1115 |  | 239.578 | 13.42 | 0.2772 | 2.5593 | 0.1112 | 203.7659
13.44 | 0.3052 | 3.0135 | 0.1116 |  | 239.9283 | 13.44 | 0.2775 | 2.5623 | 0.1115 | 204.0048
13.46 | 0.3055 | 3.0192 | 0.1119 |  | 240.3822 | 13.46 | 0.2777 | 2.5652 | 0.1115 | 204.2357
13.48 | 0.3059 | 3.0243 | 0.1122 |  | 240.7882 | 13.48 | 0.278 | 2.5678 | 0.1117 | 204.4427
13.5 | 0.3062 | 3.0276 | 0.1123 |  | 241.051 | 13.5 | 0.2781 | 2.5709 | 0.112 | 204.6895
13.52 | 0.3065 | 3.0319 | 0.1124 |  | 241.3933 | 13.52 | 0.2784 | 2.574 | 0.112 | 204.9363
13.54 | 0.3069 | 3.0369 | 0.1127 |  | 241.7914 | 13.54 | 0.2786 | 2.5761 | 0.1119 | 205.1035
13.56 | 0.3073 | 3.0418 | 0.1129 |  | 242.1815 | 13.56 | 0.2789 | 2.5792 | 0.112 | 205.3503
13.58 | 0.3076 | 3.0462 | 0.1131 |  | 242.5318 | 13.58 | 0.2791 | 2.5825 | 0.1123 | 205.6131
13.6 | 0.308 | 3.0516 | 0.1134 |  | 242.9618 | 13.6 | 0.2793 | 2.5853 | 0.1125 | 205.836
13.62 | 0.3083 | 3.0561 | 0.1136 |  | 243.3201 | 13.62 | 0.2796 | 2.5888 | 0.1126 | 206.1146
13.64 | 0.3086 | 3.0597 | 0.1138 |  | 243.6067 | 13.64 | 0.2798 | 2.5911 | 0.1126 | 206.2978
13.66 | 0.3089 | 3.0639 | 0.1139 |  | 243.9411 | 13.66 | 0.2801 | 2.5938 | 0.1128 | 206.5127
13.68 | 0.3092 | 3.068 | 0.114 |  | 244.2675 | 13.68 | 0.2804 | 2.5965 | 0.1131 | 206.7277
13.7 | 0.3095 | 3.0725 | 0.1142 |  | 244.6258 | 13.7 | 0.2806 | 2.5999 | 0.1133 | 206.9984
13.72 | 0.3098 | 3.0768 | 0.1144 |  | 244.9682 | 13.72 | 0.2809 | 2.6038 | 0.1134 | 207.3089
13.74 | 0.3101 | 3.0807 | 0.1145 |  | 245.2787 | 13.74 | 0.2812 | 2.6075 | 0.1136 | 207.6035
13.76 | 0.3104 | 3.0844 | 0.1147 |  | 245.5732 | 13.76 | 0.2815 | 2.6109 | 0.1137 | 207.8742
13.78 | 0.3107 | 3.089 | 0.115 |  | 245.9395 | 13.78 | 0.2818 | 2.6141 | 0.1139 | 208.129
13.8 | 0.311 | 3.0924 | 0.1151 |  | 246.2102 | 13.8 | 0.2821 | 2.6179 | 0.1141 | 208.4315
13.82 | 0.3113 | 3.0956 | 0.1152 |  | 246.465 | 13.82 | 0.2824 | 2.622 | 0.1144 | 208.758
13.84 | 0.3116 | 3.0993 | 0.1152 |  | 246.7596 | 13.84 | 0.2827 | 2.6261 | 0.1145 | 209.0844
13.86 | 0.3118 | 3.103 | 0.1155 |  | 247.0541 | 13.86 | 0.283 | 2.6302 | 0.1148 | 209.4108
13.88 | 0.312 | 3.1061 | 0.1157 |  | 247.301 | 13.88 | 0.2833 | 2.634 | 0.1149 | 209.7134
13.9 | 0.3123 | 3.1096 | 0.1158 |  | 247.5796 | 13.9 | 0.2836 | 2.6373 | 0.1151 | 209.9761
13.92 | 0.3126 | 3.1134 | 0.116 |  | 247.8822 | 13.92 | 0.284 | 2.6412 | 0.1152 | 210.2866
13.94 | 0.3128 | 3.1163 | 0.1161 |  | 248.1131 | 13.94 | 0.2844 | 2.645 | 0.1153 | 210.5892
13.96 | 0.3131 | 3.1188 | 0.1163 |  | 248.3121 | 13.96 | 0.2847 | 2.6502 | 0.1156 | 211.0032
13.98 | 0.3133 | 3.122 | 0.1165 |  | 248.5669 | 13.98 | 0.285 | 2.6546 | 0.116 | 211.3535
14 | 0.3135 | 3.1253 | 0.1165 |  | 248.8296 | 14 | 0.2853 | 2.6588 | 0.1162 | 211.6879
14.02 | 0.3138 | 3.1282 | 0.1165 |  | 249.0605 | 14.02 | 0.2856 | 2.6621 | 0.1163 | 211.9506
14.04 | 0.314 | 3.1313 | 0.1166 |  | 249.3073 | 14.04 | 0.2859 | 2.6649 | 0.1164 | 212.1736
14.06 | 0.3144 | 3.1348 | 0.1168 |  | 249.586 | 14.06 | 0.2862 | 2.6686 | 0.1166 | 212.4682
14.08 | 0.3146 | 3.1385 | 0.1171 |  | 249.8806 | 14.08 | 0.2865 | 2.6727 | 0.1168 | 212.7946
14.1 | 0.315 | 3.1434 | 0.1172 |  | 250.2707 | 14.1 | 0.2868 | 2.6767 | 0.117 | 213.1131
14.12 | 0.3153 | 3.1478 | 0.1173 |  | 250.621 | 14.12 | 0.2871 | 2.6806 | 0.1172 | 213.4236
14.14 | 0.3156 | 3.1519 | 0.1175 |  | 250.9475 | 14.14 | 0.2875 | 2.6845 | 0.1174 | 213.7341
14.16 | 0.3159 | 3.156 | 0.1177 |  | 251.2739 | 14.16 | 0.2877 | 2.6891 | 0.1175 | 214.1003
14.18 | 0.3162 | 3.1605 | 0.1179 |  | 251.6322 | 14.18 | 0.288 | 2.6926 | 0.1178 | 214.379
14.2 | 0.3164 | 3.1643 | 0.1181 |  | 251.9347 | 14.2 | 0.2883 | 2.6958 | 0.118 | 214.6338
14.22 | 0.3168 | 3.1681 | 0.1181 |  | 252.2373 | 14.22 | 0.2887 | 2.6995 | 0.1182 | 214.9283
14.24 | 0.3171 | 3.1719 | 0.1182 |  | 252.5398 | 14.24 | 0.2889 | 2.7035 | 0.1183 | 215.2468
14.26 | 0.3174 | 3.176 | 0.1184 |  | 252.8662 | 14.26 | 0.2892 | 2.7077 | 0.1185 | 215.5812
14.28 | 0.3177 | 3.1811 | 0.1187 |  | 253.2723 | 14.28 | 0.2895 | 2.7106 | 0.1187 | 215.8121
14.3 | 0.318 | 3.186 | 0.119 |  | 253.6624 | 14.3 | 0.2897 | 2.7141 | 0.1189 | 216.0908
14.32 | 0.3183 | 3.19 | 0.1192 |  | 253.9809 | 14.32 | 0.2901 | 2.7174 | 0.119 | 216.3535
14.34 | 0.3186 | 3.1941 | 0.1193 |  | 254.3073 | 14.34 | 0.2903 | 2.7208 | 0.1192 | 216.6242
14.36 | 0.3189 | 3.1986 | 0.1195 |  | 254.6656 | 14.36 | 0.2906 | 2.7242 | 0.1194 | 216.8949
14.38 | 0.3192 | 3.2019 | 0.1196 |  | 254.9283 | 14.38 | 0.2909 | 2.728 | 0.1196 | 217.1975
14.4 | 0.3194 | 3.2054 | 0.1198 |  | 255.207 | 14.4 | 0.2913 | 2.7322 | 0.1198 | 217.5318
14.42 | 0.3197 | 3.209 | 0.1201 |  | 255.4936 | 14.42 | 0.2917 | 2.736 | 0.12 | 217.8344
14.44 | 0.3199 | 3.2121 | 0.1201 |  | 255.7404 | 14.44 | 0.292 | 2.7401 | 0.1202 | 218.1608
14.46 | 0.3202 | 3.2158 | 0.1202 |  | 256.035 | 14.46 | 0.2923 | 2.7449 | 0.1204 | 218.543
14.48 | 0.3205 | 3.219 | 0.1205 |  | 256.2898 | 14.48 | 0.2926 | 2.7493 | 0.1206 | 218.8933
14.5 | 0.3207 | 3.2228 | 0.1207 |  | 256.5924 | 14.5 | 0.293 | 2.7537 | 0.1208 | 219.2436
14.52 | 0.321 | 3.2259 | 0.1208 |  | 256.8392 | 14.52 | 0.2932 | 2.7573 | 0.121 | 219.5303
14.54 | 0.3212 | 3.2289 | 0.1208 |  | 257.078 | 14.54 | 0.2935 | 2.7612 | 0.1211 | 219.8408
14.56 | 0.3215 | 3.2323 | 0.1208 |  | 257.3487 | 14.56 | 0.2938 | 2.765 | 0.1214 | 220.1433
14.58 | 0.3217 | 3.236 | 0.1211 |  | 257.6433 | 14.58 | 0.2942 | 2.7685 | 0.1217 | 220.422
14.6 | 0.322 | 3.2392 | 0.1213 |  | 257.8981 | 14.6 | 0.2945 | 2.7723 | 0.1218 | 220.7245
14.62 | 0.3222 | 3.2423 | 0.1215 |  | 258.1449 | 14.62 | 0.2948 | 2.7766 | 0.1219 | 221.0669
14.64 | 0.3224 | 3.2458 | 0.1215 |  | 258.4236 | 14.64 | 0.2951 | 2.7811 | 0.1221 | 221.4252
14.66 | 0.3227 | 3.2481 | 0.1216 |  | 258.6067 | 14.66 | 0.2954 | 2.7851 | 0.1223 | 221.7436
14.68 | 0.323 | 3.2511 | 0.1219 |  | 258.8455 | 14.68 | 0.2956 | 2.788 | 0.1224 | 221.9745
14.7 | 0.3232 | 3.2545 | 0.122 |  | 259.1162 | 14.7 | 0.2958 | 2.791 | 0.1225 | 222.2134
14.72 | 0.3235 | 3.2579 | 0.1222 |  | 259.3869 | 14.72 | 0.2961 | 2.794 | 0.1227 | 222.4522
14.74 | 0.3237 | 3.2613 | 0.1222 |  | 259.6576 | 14.74 | 0.2963 | 2.7967 | 0.1228 | 222.6672
14.76 | 0.324 | 3.2651 | 0.1224 |  | 259.9602 | 14.76 | 0.2966 | 2.8004 | 0.1231 | 222.9618
14.78 | 0.3242 | 3.2686 | 0.1226 |  | 260.2389 | 14.78 | 0.2968 | 2.804 | 0.1233 | 223.2484
14.8 | 0.3245 | 3.2721 | 0.1227 |  | 260.5175 | 14.8 | 0.297 | 2.8067 | 0.1234 | 223.4634
14.82 | 0.3249 | 3.2765 | 0.1229 |  | 260.8678 | 14.82 | 0.2973 | 2.8088 | 0.1235 | 223.6306
14.84 | 0.3253 | 3.2815 | 0.1231 |  | 261.2659 | 14.84 | 0.2975 | 2.8111 | 0.1236 | 223.8137
14.86 | 0.3256 | 3.2858 | 0.1234 |  | 261.6083 | 14.86 | 0.2976 | 2.8139 | 0.1238 | 224.0366
14.88 | 0.326 | 3.2906 | 0.1236 |  | 261.9904 | 14.88 | 0.2979 | 2.8172 | 0.1238 | 224.2994
14.9 | 0.3263 | 3.296 | 0.1237 |  | 262.4204 | 14.9 | 0.2981 | 2.8194 | 0.124 | 224.4745
14.92 | 0.3266 | 3.3013 | 0.1237 |  | 262.8424 | 14.92 | 0.2983 | 2.822 | 0.1242 | 224.6815
14.94 | 0.3269 | 3.3059 | 0.1239 |  | 263.2086 | 14.94 | 0.2985 | 2.8247 | 0.1243 | 224.8965
14.96 | 0.3273 | 3.3111 | 0.1242 |  | 263.6226 | 14.96 | 0.2988 | 2.8269 | 0.1245 | 225.0717
14.98 | 0.3276 | 3.3161 | 0.1245 |  | 264.0207 | 14.98 | 0.2989 | 2.829 | 0.1246 | 225.2389
15 | 0.3281 | 3.3205 | 0.1247 |  | 264.371 | 15 | 0.2991 | 2.8316 | 0.1247 | 225.4459
15.02 | 0.3285 | 3.3254 | 0.1249 |  | 264.7611 | 15.02 | 0.2993 | 2.8344 | 0.1249 | 225.6688
15.04 | 0.3288 | 3.3308 | 0.1251 |  | 265.1911 | 15.04 | 0.2995 | 2.8363 | 0.1251 | 225.8201
15.06 | 0.3292 | 3.3367 | 0.1254 |  | 265.6608 | 15.06 | 0.2997 | 2.8389 | 0.1252 | 226.0271
15.08 | 0.3296 | 3.3412 | 0.1255 |  | 266.0191 | 15.08 | 0.2999 | 2.8415 | 0.1253 | 226.2341
15.1 | 0.3299 | 3.3456 | 0.1257 |  | 266.3694 | 15.1 | 0.3 | 2.8435 | 0.1252 | 226.3933
15.12 | 0.3302 | 3.3509 | 0.126 |  | 266.7914 | 15.12 | 0.3003 | 2.846 | 0.1253 | 226.5924
15.14 | 0.3305 | 3.3557 | 0.1262 |  | 267.1736 | 15.14 | 0.3004 | 2.8477 | 0.1254 | 226.7277
15.16 | 0.3309 | 3.3601 | 0.1265 |  | 267.5239 | 15.16 | 0.3006 | 2.8498 | 0.1255 | 226.8949
15.18 | 0.3312 | 3.3644 | 0.1267 |  | 267.8662 | 15.18 | 0.3009 | 2.8518 | 0.1257 | 227.0541
15.2 | 0.3316 | 3.369 | 0.1268 |  | 268.2325 | 15.2 | 0.301 | 2.8548 | 0.1259 | 227.293
15.22 | 0.3319 | 3.3736 | 0.127 |  | 268.5987 | 15.22 | 0.3012 | 2.8576 | 0.126 | 227.5159
15.24 | 0.3322 | 3.3776 | 0.1272 |  | 268.9172 | 15.24 | 0.3015 | 2.8603 | 0.1261 | 227.7309
15.26 | 0.3325 | 3.3825 | 0.1273 |  | 269.3073 | 15.26 | 0.3017 | 2.8637 | 0.1262 | 228.0016
15.28 | 0.3328 | 3.3868 | 0.1274 |  | 269.6497 | 15.28 | 0.3019 | 2.867 | 0.1264 | 228.2643
15.3 | 0.3331 | 3.3903 | 0.1275 |  | 269.9283 | 15.3 | 0.3022 | 2.8701 | 0.1266 | 228.5111
15.32 | 0.3334 | 3.3937 | 0.1277 |  | 270.199 | 15.32 | 0.3025 | 2.8732 | 0.1268 | 228.758
15.34 | 0.3336 | 3.3975 | 0.1279 |  | 270.5016 | 15.34 | 0.3028 | 2.8764 | 0.127 | 229.0127
15.36 | 0.3339 | 3.4011 | 0.1281 |  | 270.7882 | 15.36 | 0.303 | 2.8798 | 0.127 | 229.2834
15.38 | 0.3341 | 3.4051 | 0.1283 |  | 271.1067 | 15.38 | 0.3033 | 2.8835 | 0.1272 | 229.578
15.4 | 0.3344 | 3.4083 | 0.1284 |  | 271.3615 | 15.4 | 0.3036 | 2.8868 | 0.1274 | 229.8408
15.42 | 0.3347 | 3.4119 | 0.1285 |  | 271.6481 | 15.42 | 0.3038 | 2.8901 | 0.1274 | 230.1035
15.44 | 0.335 | 3.4155 | 0.1286 |  | 271.9347 | 15.44 | 0.3041 | 2.8935 | 0.1275 | 230.3742
15.46 | 0.3353 | 3.4194 | 0.1288 |  | 272.2452 | 15.46 | 0.3043 | 2.8971 | 0.1278 | 230.6608
15.48 | 0.3357 | 3.4238 | 0.1291 |  | 272.5955 | 15.48 | 0.3047 | 2.9009 | 0.128 | 230.9634
15.5 | 0.336 | 3.4278 | 0.1294 |  | 272.914 | 15.5 | 0.305 | 2.9051 | 0.1282 | 231.2978
15.52 | 0.3363 | 3.4322 | 0.1295 |  | 273.2643 | 15.52 | 0.3053 | 2.9086 | 0.1284 | 231.5764
15.54 | 0.3366 | 3.4365 | 0.1296 |  | 273.6067 | 15.54 | 0.3056 | 2.9124 | 0.1287 | 231.879
15.56 | 0.3369 | 3.4401 | 0.1298 |  | 273.8933 | 15.56 | 0.3059 | 2.9166 | 0.1289 | 232.2134
15.58 | 0.3372 | 3.444 | 0.13 |  | 274.2038 | 15.58 | 0.3062 | 2.9206 | 0.1291 | 232.5318
15.6 | 0.3375 | 3.448 | 0.1302 |  | 274.5223 | 15.6 | 0.3065 | 2.9241 | 0.1292 | 232.8105
15.62 | 0.3377 | 3.4526 | 0.1304 |  | 274.8885 | 15.62 | 0.3067 | 2.9277 | 0.1293 | 233.0971
15.64 | 0.338 | 3.4567 | 0.1304 |  | 275.215 | 15.64 | 0.307 | 2.9312 | 0.1295 | 233.3758
15.66 | 0.3383 | 3.4616 | 0.1305 |  | 275.6051 | 15.66 | 0.3073 | 2.9351 | 0.1297 | 233.6863
15.68 | 0.3386 | 3.4658 | 0.1307 |  | 275.9395 | 15.68 | 0.3076 | 2.9393 | 0.13 | 234.0207
15.7 | 0.339 | 3.4698 | 0.1309 |  | 276.258 | 15.7 | 0.3079 | 2.9433 | 0.13 | 234.3392
15.72 | 0.3392 | 3.4741 | 0.131 |  | 276.6003 | 15.72 | 0.3082 | 2.9469 | 0.1302 | 234.6258
15.74 | 0.3395 | 3.4783 | 0.1312 |  | 276.9347 | 15.74 | 0.3085 | 2.9502 | 0.1304 | 234.8885
15.76 | 0.3398 | 3.482 | 0.1314 |  | 277.2293 | 15.76 | 0.3088 | 2.9537 | 0.1306 | 235.1672
15.78 | 0.3401 | 3.4856 | 0.1316 |  | 277.5159 | 15.78 | 0.3091 | 2.9573 | 0.1308 | 235.4538
15.8 | 0.3403 | 3.4894 | 0.1318 |  | 277.8185 | 15.8 | 0.3093 | 2.961 | 0.1311 | 235.7484
15.82 | 0.3406 | 3.4923 | 0.132 |  | 278.0494 | 15.82 | 0.3096 | 2.9643 | 0.1313 | 236.0111
15.84 | 0.3408 | 3.4954 | 0.1321 |  | 278.2962 | 15.84 | 0.3098 | 2.9673 | 0.1315 | 236.25
15.86 | 0.341 | 3.4993 | 0.1322 |  | 278.6067 | 15.86 | 0.3101 | 2.9707 | 0.1316 | 236.5207
15.88 | 0.3413 | 3.5032 | 0.1324 |  | 278.9172 | 15.88 | 0.3104 | 2.9744 | 0.1318 | 236.8153
15.9 | 0.3415 | 3.5065 | 0.1324 |  | 279.1799 | 15.9 | 0.3107 | 2.9784 | 0.1319 | 237.1338
15.92 | 0.3418 | 3.5093 | 0.1325 |  | 279.4029 | 15.92 | 0.3109 | 2.982 | 0.132 | 237.4204
15.94 | 0.342 | 3.5119 | 0.1326 |  | 279.6099 | 15.94 | 0.3112 | 2.9854 | 0.1322 | 237.6911
15.96 | 0.3422 | 3.5147 | 0.1327 |  | 279.8328 | 15.96 | 0.3114 | 2.9884 | 0.1323 | 237.9299
15.98 | 0.3425 | 3.5182 | 0.133 |  | 280.1115 | 15.98 | 0.3117 | 2.9917 | 0.1325 | 238.1927
16 | 0.3427 | 3.5214 | 0.133 |  | 280.3662 | 16 | 0.3121 | 2.9963 | 0.1328 | 238.5589
16.02 | 0.3429 | 3.5246 | 0.1332 |  | 280.621 | 16.02 | 0.3125 | 3.0004 | 0.1329 | 238.8854
16.04 | 0.3431 | 3.5278 | 0.1333 |  | 280.8758 | 16.04 | 0.3128 | 3.0038 | 0.1331 | 239.1561
16.06 | 0.3433 | 3.5308 | 0.1334 |  | 281.1146 | 16.06 | 0.3132 | 3.0087 | 0.1333 | 239.5462
16.08 | 0.3436 | 3.5335 | 0.1338 |  | 281.3296 | 16.08 | 0.3134 | 3.0137 | 0.1336 | 239.9443
16.1 | 0.3437 | 3.5358 | 0.1338 |  | 281.5127 | 16.1 | 0.3138 | 3.0183 | 0.134 | 240.3105
16.12 | 0.3439 | 3.5382 | 0.1338 |  | 281.7038 | 16.12 | 0.3141 | 3.022 | 0.1341 | 240.6051
16.14 | 0.3441 | 3.5409 | 0.134 |  | 281.9188 | 16.14 | 0.3144 | 3.0258 | 0.1343 | 240.9076
16.16 | 0.3444 | 3.5439 | 0.1342 |  | 282.1576 | 16.16 | 0.3147 | 3.0302 | 0.1345 | 241.258
16.18 | 0.3446 | 3.5476 | 0.1343 |  | 282.4522 | 16.18 | 0.3151 | 3.0347 | 0.1347 | 241.6162
16.2 | 0.3449 | 3.5507 | 0.1344 |  | 282.699 | 16.2 | 0.3154 | 3.0391 | 0.1349 | 241.9666
16.22 | 0.3451 | 3.5541 | 0.1345 |  | 282.9697 | 16.22 | 0.3157 | 3.0442 | 0.1351 | 242.3726
16.24 | 0.3454 | 3.5571 | 0.1346 |  | 283.2086 | 16.24 | 0.316 | 3.0483 | 0.1354 | 242.699
16.26 | 0.3457 | 3.5605 | 0.1347 |  | 283.4793 | 16.26 | 0.3164 | 3.0524 | 0.1356 | 243.0255
16.28 | 0.3461 | 3.5654 | 0.135 |  | 283.8694 | 16.28 | 0.3166 | 3.0568 | 0.1359 | 243.3758
16.3 | 0.3464 | 3.5706 | 0.1351 |  | 284.2834 | 16.3 | 0.3169 | 3.0608 | 0.1361 | 243.6943
16.32 | 0.3467 | 3.5751 | 0.1354 |  | 284.6417 | 16.32 | 0.3172 | 3.0648 | 0.1361 | 244.0127
16.34 | 0.347 | 3.5797 | 0.1355 |  | 285.008 | 16.34 | 0.3175 | 3.0682 | 0.1362 | 244.2834
16.36 | 0.3474 | 3.5844 | 0.1357 |  | 285.3822 | 16.36 | 0.3178 | 3.0718 | 0.1364 | 244.5701
16.38 | 0.3477 | 3.5889 | 0.136 |  | 285.7404 | 16.38 | 0.3181 | 3.0755 | 0.1367 | 244.8646
16.4 | 0.348 | 3.5934 | 0.1361 |  | 286.0987 | 16.4 | 0.3183 | 3.079 | 0.137 | 245.1433
16.42 | 0.3483 | 3.5975 | 0.1364 |  | 286.4252 | 16.42 | 0.3186 | 3.0822 | 0.1371 | 245.3981
16.44 | 0.3486 | 3.6019 | 0.1365 |  | 286.7755 | 16.44 | 0.3189 | 3.0864 | 0.1372 | 245.7325
16.46 | 0.349 | 3.6071 | 0.1367 |  | 287.1895 | 16.46 | 0.3191 | 3.0901 | 0.1374 | 246.0271
16.48 | 0.3494 | 3.6129 | 0.137 |  | 287.6513 | 16.48 | 0.3193 | 3.0927 | 0.1375 | 246.2341
16.5 | 0.3496 | 3.6185 | 0.1371 |  | 288.0971 | 16.5 | 0.3196 | 3.0955 | 0.1376 | 246.457
16.52 | 0.35 | 3.6231 | 0.1374 |  | 288.4634 | 16.52 | 0.3198 | 3.0979 | 0.1378 | 246.6481
16.54 | 0.3504 | 3.6279 | 0.1377 |  | 288.8455 | 16.54 | 0.32 | 3.1 | 0.1379 | 246.8153
16.56 | 0.3507 | 3.6322 | 0.1379 |  | 289.1879 | 16.56 | 0.3202 | 3.1028 | 0.138 | 247.0382
16.58 | 0.351 | 3.6365 | 0.1381 |  | 289.5303 | 16.58 | 0.3204 | 3.1057 | 0.1382 | 247.2691
16.6 | 0.3513 | 3.6406 | 0.1382 |  | 289.8567 | 16.6 | 0.3206 | 3.1083 | 0.1383 | 247.4761
16.62 | 0.3516 | 3.6452 | 0.1384 |  | 290.2229 | 16.62 | 0.3208 | 3.1106 | 0.1384 | 247.6592
16.64 | 0.3519 | 3.6486 | 0.1385 |  | 290.4936 | 16.64 | 0.321 | 3.1124 | 0.1386 | 247.8025
16.66 | 0.3523 | 3.653 | 0.1386 |  | 290.8439 | 16.66 | 0.3211 | 3.1151 | 0.1387 | 248.0175
16.68 | 0.3526 | 3.6574 | 0.1388 |  | 291.1943 | 16.68 | 0.3213 | 3.1174 | 0.1389 | 248.2006
16.7 | 0.3529 | 3.6625 | 0.1389 |  | 291.6003 | 16.7 | 0.3215 | 3.1194 | 0.1389 | 248.3599
16.72 | 0.3532 | 3.6672 | 0.1392 |  | 291.9745 | 16.72 | 0.3217 | 3.1222 | 0.1391 | 248.5828
16.74 | 0.3535 | 3.6716 | 0.1394 |  | 292.3248 | 16.74 | 0.3219 | 3.1248 | 0.1392 | 248.7898
16.76 | 0.3537 | 3.6753 | 0.1395 |  | 292.6194 | 16.76 | 0.3221 | 3.1276 | 0.1394 | 249.0127
16.78 | 0.3541 | 3.6793 | 0.1396 |  | 292.9379 | 16.78 | 0.3224 | 3.1301 | 0.1396 | 249.2118
16.8 | 0.3543 | 3.6831 | 0.1398 |  | 293.2404 | 16.8 | 0.3226 | 3.1332 | 0.1398 | 249.4586
16.82 | 0.3546 | 3.6871 | 0.14 |  | 293.5589 | 16.82 | 0.3229 | 3.1364 | 0.1397 | 249.7134
16.84 | 0.3549 | 3.691 | 0.1403 |  | 293.8694 | 16.84 | 0.3232 | 3.14 | 0.1399 | 250
16.86 | 0.3551 | 3.6946 | 0.1403 |  | 294.1561 | 16.86 | 0.3234 | 3.1438 | 0.1402 | 250.3025
16.88 | 0.3554 | 3.6979 | 0.1406 |  | 294.4188 | 16.88 | 0.3236 | 3.147 | 0.1404 | 250.5573
16.9 | 0.3557 | 3.702 | 0.1408 |  | 294.7452 | 16.9 | 0.3239 | 3.1507 | 0.1405 | 250.8519
16.92 | 0.356 | 3.7058 | 0.1409 |  | 295.0478 | 16.92 | 0.3241 | 3.1539 | 0.1407 | 251.1067
16.94 | 0.3563 | 3.7098 | 0.1409 |  | 295.3662 | 16.94 | 0.3243 | 3.1574 | 0.1408 | 251.3854
16.96 | 0.3567 | 3.7149 | 0.1413 |  | 295.7723 | 16.96 | 0.3245 | 3.1602 | 0.1409 | 251.6083
16.98 | 0.3571 | 3.7197 | 0.1415 |  | 296.1545 | 16.98 | 0.3248 | 3.1624 | 0.141 | 251.7834
17 | 0.3574 | 3.7249 | 0.1417 |  | 296.5685 | 17 | 0.325 | 3.1657 | 0.1412 | 252.0462
17.02 | 0.3577 | 3.7299 | 0.142 |  | 296.9666 | 17.02 | 0.3253 | 3.1692 | 0.1413 | 252.3248
17.04 | 0.358 | 3.7339 | 0.1421 |  | 297.285 | 17.04 | 0.3256 | 3.1731 | 0.1415 | 252.6354
17.06 | 0.3584 | 3.7376 | 0.1422 |  | 297.5796 | 17.06 | 0.3259 | 3.1763 | 0.1416 | 252.8901
17.08 | 0.3587 | 3.7425 | 0.1424 |  | 297.9697 | 17.08 | 0.3261 | 3.1801 | 0.1418 | 253.1927
17.1 | 0.359 | 3.7469 | 0.1427 |  | 298.3201 | 17.1 | 0.3263 | 3.184 | 0.1421 | 253.5032
17.12 | 0.3593 | 3.751 | 0.143 |  | 298.6465 | 17.12 | 0.3266 | 3.1878 | 0.1423 | 253.8057
17.14 | 0.3597 | 3.7557 | 0.1431 |  | 299.0207 | 17.14 | 0.3268 | 3.1905 | 0.1424 | 254.0207
17.16 | 0.3601 | 3.7602 | 0.1432 |  | 299.379 | 17.16 | 0.327 | 3.1934 | 0.1426 | 254.2516
17.18 | 0.3604 | 3.7652 | 0.1435 |  | 299.7771 | 17.18 | 0.3272 | 3.1966 | 0.1429 | 254.5064
17.2 | 0.3606 | 3.7704 | 0.1436 |  | 300.1911 | 17.2 | 0.3275 | 3.1994 | 0.1429 | 254.7293
17.22 | 0.3609 | 3.7749 | 0.1438 |  | 300.5494 | 17.22 | 0.3276 | 3.2017 | 0.143 | 254.9124
17.24 | 0.3611 | 3.7783 | 0.144 |  | 300.8201 | 17.24 | 0.3279 | 3.2048 | 0.1432 | 255.1592
17.26 | 0.3614 | 3.7816 | 0.1442 |  | 301.0828 | 17.26 | 0.3281 | 3.2074 | 0.1434 | 255.3662
17.28 | 0.3616 | 3.7851 | 0.1443 |  | 301.3615 | 17.28 | 0.3283 | 3.2104 | 0.1436 | 255.6051
17.3 | 0.362 | 3.7894 | 0.1443 |  | 301.7038 | 17.3 | 0.3285 | 3.2134 | 0.1436 | 255.8439
17.32 | 0.3622 | 3.7928 | 0.1445 |  | 301.9745 | 17.32 | 0.3287 | 3.2155 | 0.1437 | 256.0111
17.34 | 0.3624 | 3.7964 | 0.1446 |  | 302.2611 | 17.34 | 0.329 | 3.2182 | 0.1438 | 256.2261
17.36 | 0.3627 | 3.8005 | 0.1448 |  | 302.5876 | 17.36 | 0.3291 | 3.2215 | 0.1439 | 256.4889
17.38 | 0.363 | 3.8042 | 0.1451 |  | 302.8822 | 17.38 | 0.3294 | 3.2244 | 0.1441 | 256.7197
17.4 | 0.3633 | 3.8072 | 0.1453 |  | 303.121 | 17.4 | 0.3296 | 3.227 | 0.1442 | 256.9268
17.42 | 0.3635 | 3.8107 | 0.1454 |  | 303.3997 | 17.42 | 0.3298 | 3.2296 | 0.1444 | 257.1338
17.44 | 0.3638 | 3.8143 | 0.1455 |  | 303.6863 | 17.44 | 0.3299 | 3.2321 | 0.1445 | 257.3328
17.46 | 0.364 | 3.8187 | 0.1456 |  | 304.0366 | 17.46 | 0.3302 | 3.2341 | 0.1447 | 257.492
17.48 | 0.3642 | 3.8221 | 0.1458 |  | 304.3073 | 17.48 | 0.3304 | 3.2373 | 0.1448 | 257.7468
17.5 | 0.3644 | 3.8252 | 0.1459 |  | 304.5541 | 17.5 | 0.3306 | 3.2402 | 0.1449 | 257.9777
17.52 | 0.3647 | 3.8282 | 0.1461 |  | 304.793 | 17.52 | 0.3308 | 3.2431 | 0.145 | 258.2086
17.54 | 0.3649 | 3.8313 | 0.1462 |  | 305.0398 | 17.54 | 0.331 | 3.2457 | 0.1453 | 258.4156
17.56 | 0.3651 | 3.8342 | 0.1465 |  | 305.2707 | 17.56 | 0.3312 | 3.249 | 0.1454 | 258.6783
17.58 | 0.3653 | 3.8365 | 0.1466 |  | 305.4538 | 17.58 | 0.3315 | 3.2512 | 0.1455 | 258.8535
17.6 | 0.3656 | 3.8392 | 0.1467 |  | 305.6688 | 17.6 | 0.3317 | 3.254 | 0.1456 | 259.0764
17.62 | 0.3658 | 3.8422 | 0.1468 |  | 305.9076 | 17.62 | 0.3318 | 3.2572 | 0.1457 | 259.3312
17.64 | 0.366 | 3.8456 | 0.147 |  | 306.1783 | 17.64 | 0.3321 | 3.2599 | 0.1458 | 259.5462
17.66 | 0.3663 | 3.8489 | 0.1471 |  | 306.4411 | 17.66 | 0.3324 | 3.2631 | 0.146 | 259.801
17.68 | 0.3665 | 3.8528 | 0.1472 |  | 306.7516 | 17.68 | 0.3327 | 3.2664 | 0.1462 | 260.0637
17.7 | 0.3668 | 3.8569 | 0.1474 |  | 307.078 | 17.7 | 0.333 | 3.2704 | 0.1462 | 260.3822
17.72 | 0.3671 | 3.8608 | 0.1474 |  | 307.3885 | 17.72 | 0.3334 | 3.2747 | 0.1465 | 260.7245
17.74 | 0.3673 | 3.8651 | 0.1475 |  | 307.7309 | 17.74 | 0.3337 | 3.2794 | 0.1468 | 261.0987
17.76 | 0.3677 | 3.8699 | 0.1478 |  | 308.1131 | 17.76 | 0.334 | 3.2844 | 0.147 | 261.4968
17.78 | 0.3679 | 3.8739 | 0.148 |  | 308.4315 | 17.78 | 0.3343 | 3.2889 | 0.1474 | 261.8551
17.8 | 0.3682 | 3.8773 | 0.1481 |  | 308.7022 | 17.8 | 0.3346 | 3.2932 | 0.1476 | 262.1975
17.82 | 0.3685 | 3.881 | 0.1482 |  | 308.9968 | 17.82 | 0.3349 | 3.2971 | 0.1478 | 262.508
17.84 | 0.3687 | 3.8848 | 0.1484 |  | 309.2994 | 17.84 | 0.3352 | 3.3014 | 0.1481 | 262.8503
17.86 | 0.369 | 3.8882 | 0.1487 |  | 309.5701 | 17.86 | 0.3355 | 3.3066 | 0.1483 | 263.2643
17.88 | 0.3693 | 3.8924 | 0.1489 |  | 309.9045 | 17.88 | 0.3359 | 3.3106 | 0.1485 | 263.5828
17.9 | 0.3696 | 3.897 | 0.1491 |  | 310.2707 | 17.9 | 0.3363 | 3.3147 | 0.1487 | 263.9092
17.92 | 0.3699 | 3.9015 | 0.1492 |  | 310.629 | 17.92 | 0.3366 | 3.3199 | 0.149 | 264.3232
17.94 | 0.3702 | 3.9054 | 0.1494 |  | 310.9395 | 17.94 | 0.3369 | 3.3243 | 0.1492 | 264.6736
17.96 | 0.3706 | 3.9095 | 0.1497 |  | 311.2659 | 17.96 | 0.3372 | 3.3289 | 0.1495 | 265.0398
17.98 | 0.3708 | 3.9146 | 0.1499 |  | 311.672 | 17.98 | 0.3376 | 3.3328 | 0.1496 | 265.3503
18 | 0.3711 | 3.9193 | 0.1498 |  | 312.0462 | 18 | 0.3378 | 3.3373 | 0.1498 | 265.7086
18.02 | 0.3714 | 3.9232 | 0.15 |  | 312.3567 | 18.02 | 0.3382 | 3.3412 | 0.15 | 266.0191
18.04 | 0.3717 | 3.9265 | 0.1502 |  | 312.6194 | 18.04 | 0.3385 | 3.3451 | 0.1502 | 266.3296
18.06 | 0.3719 | 3.9301 | 0.1505 |  | 312.9061 | 18.06 | 0.3388 | 3.3496 | 0.1504 | 266.6879
18.08 | 0.3721 | 3.9344 | 0.1507 |  | 313.2484 | 18.08 | 0.339 | 3.3532 | 0.1505 | 266.9745
18.1 | 0.3724 | 3.9381 | 0.1508 |  | 313.543 | 18.1 | 0.3394 | 3.3574 | 0.1507 | 267.3089
18.12 | 0.3727 | 3.9419 | 0.1509 |  | 313.8455 | 18.12 | 0.3396 | 3.3616 | 0.1511 | 267.6433
18.14 | 0.373 | 3.9452 | 0.1511 |  | 314.1083 | 18.14 | 0.3399 | 3.3652 | 0.1513 | 267.9299
18.16 | 0.3732 | 3.9489 | 0.1514 |  | 314.4029 | 18.16 | 0.3401 | 3.3684 | 0.1514 | 268.1847
18.18 | 0.3734 | 3.9529 | 0.1516 |  | 314.7213 | 18.18 | 0.3404 | 3.3719 | 0.1515 | 268.4634
18.2 | 0.3737 | 3.9559 | 0.1516 |  | 314.9602 | 18.2 | 0.3406 | 3.3755 | 0.1516 | 268.75
18.22 | 0.374 | 3.9588 | 0.1516 |  | 315.1911 | 18.22 | 0.3409 | 3.379 | 0.1518 | 269.0287
18.24 | 0.3742 | 3.9624 | 0.1518 |  | 315.4777 | 18.24 | 0.3411 | 3.3823 | 0.152 | 269.2914
18.26 | 0.3745 | 3.9663 | 0.152 |  | 315.7882 | 18.26 | 0.3413 | 3.3849 | 0.1521 | 269.4984
18.28 | 0.3747 | 3.9705 | 0.1522 |  | 316.1226 | 18.28 | 0.3415 | 3.3876 | 0.1523 | 269.7134
18.3 | 0.3749 | 3.9738 | 0.1522 |  | 316.3854 | 18.3 | 0.3418 | 3.3902 | 0.1524 | 269.9204
18.32 | 0.3752 | 3.9771 | 0.1523 |  | 316.6481 | 18.32 | 0.342 | 3.3932 | 0.1526 | 270.1592
18.34 | 0.3754 | 3.9804 | 0.1524 |  | 316.9108 | 18.34 | 0.3422 | 3.3959 | 0.1527 | 270.3742
18.36 | 0.3757 | 3.9839 | 0.1528 |  | 317.1895 | 18.36 | 0.3425 | 3.3991 | 0.1527 | 270.629
18.38 | 0.376 | 3.9879 | 0.1531 |  | 317.508 | 18.38 | 0.3427 | 3.4023 | 0.1529 | 270.8838
18.4 | 0.3762 | 3.9908 | 0.1532 |  | 317.7389 | 18.4 | 0.343 | 3.4062 | 0.1531 | 271.1943
18.42 | 0.3764 | 3.994 | 0.1532 |  | 317.9936 | 18.42 | 0.3432 | 3.4089 | 0.1531 | 271.4092
18.44 | 0.3767 | 3.9985 | 0.1533 |  | 318.3519 | 18.44 | 0.3435 | 3.4126 | 0.1533 | 271.7038
18.46 | 0.377 | 4.003 | 0.1534 |  | 318.7102 | 18.46 | 0.3438 | 3.4166 | 0.1536 | 272.0223
18.48 | 0.3774 | 4.0074 | 0.1537 |  | 319.0605 | 18.48 | 0.344 | 3.4201 | 0.1539 | 272.301
18.5 | 0.3778 | 4.0124 | 0.1539 |  | 319.4586 | 18.5 | 0.3443 | 3.4241 | 0.1542 | 272.6194
18.52 | 0.378 | 4.0168 | 0.154 |  | 319.8089 | 18.52 | 0.3446 | 3.4279 | 0.1544 | 272.922
18.54 | 0.3783 | 4.0218 | 0.1542 |  | 320.207 | 18.54 | 0.3449 | 3.4311 | 0.1545 | 273.1768
18.56 | 0.3787 | 4.0266 | 0.1546 |  | 320.5892 | 18.56 | 0.3451 | 3.4343 | 0.1545 | 273.4315
18.58 | 0.3789 | 4.0313 | 0.1548 |  | 320.9634 | 18.58 | 0.3453 | 3.4379 | 0.1546 | 273.7182
18.6 | 0.3793 | 4.0359 | 0.1551 |  | 321.3296 | 18.6 | 0.3456 | 3.4413 | 0.1547 | 273.9889
18.62 | 0.3797 | 4.0404 | 0.1552 |  | 321.6879 | 18.62 | 0.3458 | 3.4443 | 0.1549 | 274.2277
18.64 | 0.38 | 4.0451 | 0.1553 |  | 322.0621 | 18.64 | 0.3461 | 3.4476 | 0.1552 | 274.4904
18.66 | 0.3804 | 4.0503 | 0.1554 |  | 322.4761 | 18.66 | 0.3464 | 3.4519 | 0.1554 | 274.8328
18.68 | 0.3807 | 4.0554 | 0.1558 |  | 322.8822 | 18.68 | 0.3467 | 3.456 | 0.1556 | 275.1592
18.7 | 0.381 | 4.0602 | 0.156 |  | 323.2643 | 18.7 | 0.3469 | 3.4594 | 0.1558 | 275.4299
18.72 | 0.3813 | 4.0649 | 0.1561 |  | 323.6385 | 18.72 | 0.3471 | 3.463 | 0.1558 | 275.7166
18.74 | 0.3816 | 4.0689 | 0.1564 |  | 323.957 | 18.74 | 0.3474 | 3.4663 | 0.156 | 275.9793
18.76 | 0.3818 | 4.0729 | 0.1566 |  | 324.2755 | 18.76 | 0.3476 | 3.4701 | 0.1562 | 276.2818
18.78 | 0.3821 | 4.0764 | 0.1568 |  | 324.5541 | 18.78 | 0.3479 | 3.4735 | 0.1564 | 276.5525
18.8 | 0.3824 | 4.0801 | 0.1569 |  | 324.8487 | 18.8 | 0.3481 | 3.4764 | 0.1566 | 276.7834
18.82 | 0.3826 | 4.0839 | 0.1569 |  | 325.1513 | 18.82 | 0.3483 | 3.4791 | 0.1567 | 276.9984
18.84 | 0.3829 | 4.0874 | 0.157 |  | 325.4299 | 18.84 | 0.3485 | 3.4814 | 0.1568 | 277.1815
18.86 | 0.3831 | 4.0909 | 0.1572 |  | 325.7086 | 18.86 | 0.3487 | 3.4838 | 0.1569 | 277.3726
18.88 | 0.3834 | 4.0944 | 0.1574 |  | 325.9873 | 18.88 | 0.3488 | 3.4862 | 0.1572 | 277.5637
18.9 | 0.3836 | 4.0976 | 0.1575 |  | 326.242 | 18.9 | 0.3491 | 3.4895 | 0.1573 | 277.8264
18.92 | 0.3838 | 4.1008 | 0.1578 |  | 326.4968 | 18.92 | 0.3492 | 3.4921 | 0.1574 | 278.0334
18.94 | 0.3841 | 4.105 | 0.158 |  | 326.8312 | 18.94 | 0.3494 | 3.4937 | 0.1575 | 278.1608
18.96 | 0.3843 | 4.1083 | 0.1581 |  | 327.0939 | 18.96 | 0.3496 | 3.4961 | 0.1575 | 278.3519
18.98 | 0.3846 | 4.1109 | 0.1582 |  | 327.301 | 18.98 | 0.3498 | 3.4988 | 0.1576 | 278.5669
19 | 0.3847 | 4.1143 | 0.1584 |  | 327.5717 | 19 | 0.3499 | 3.5013 | 0.1578 | 278.7659
19.02 | 0.385 | 4.1178 | 0.1584 |  | 327.8503 | 19.02 | 0.3502 | 3.5037 | 0.1579 | 278.957
19.04 | 0.3852 | 4.1203 | 0.1584 |  | 328.0494 | 19.04 | 0.3504 | 3.5062 | 0.1581 | 279.1561
19.06 | 0.3854 | 4.1232 | 0.1586 |  | 328.2803 | 19.06 | 0.3505 | 3.5091 | 0.1581 | 279.3869
19.08 | 0.3856 | 4.1259 | 0.1588 |  | 328.4952 | 19.08 | 0.3507 | 3.5113 | 0.1583 | 279.5621
19.1 | 0.3858 | 4.1285 | 0.1589 |  | 328.7022 | 19.1 | 0.3509 | 3.5141 | 0.1584 | 279.785
19.12 | 0.386 | 4.1307 | 0.159 |  | 328.8774 | 19.12 | 0.3511 | 3.517 | 0.1585 | 280.0159
19.14 | 0.3862 | 4.1335 | 0.1591 |  | 329.1003 | 19.14 | 0.3512 | 3.5193 | 0.1587 | 280.199
19.16 | 0.3864 | 4.1371 | 0.1591 |  | 329.3869 | 19.16 | 0.3514 | 3.5215 | 0.1588 | 280.3742
19.18 | 0.3866 | 4.14 | 0.1591 |  | 329.6178 | 19.18 | 0.3516 | 3.5237 | 0.159 | 280.5494
19.2 | 0.3868 | 4.1428 | 0.1594 |  | 329.8408 | 19.2 | 0.3517 | 3.5261 | 0.1592 | 280.7404
19.22 | 0.3871 | 4.1461 | 0.1596 |  | 330.1035 | 19.22 | 0.3519 | 3.5281 | 0.1593 | 280.8997
19.24 | 0.3873 | 4.1495 | 0.1597 |  | 330.3742 | 19.24 | 0.3521 | 3.53 | 0.1593 | 281.051
19.26 | 0.3876 | 4.1529 | 0.1599 |  | 330.6449 | 19.26 | 0.3523 | 3.5325 | 0.1593 | 281.25
19.28 | 0.3879 | 4.1563 | 0.16 |  | 330.9156 | 19.28 | 0.3525 | 3.5353 | 0.1595 | 281.4729
19.3 | 0.3881 | 4.1608 | 0.1602 |  | 331.2739 | 19.3 | 0.3528 | 3.5383 | 0.1597 | 281.7118
19.32 | 0.3884 | 4.1648 | 0.1604 |  | 331.5924 | 19.32 | 0.3529 | 3.5408 | 0.1599 | 281.9108
19.34 | 0.3886 | 4.1686 | 0.1606 |  | 331.8949 | 19.34 | 0.3532 | 3.5441 | 0.1599 | 282.1736
19.36 | 0.3889 | 4.1723 | 0.1607 |  | 332.1895 | 19.36 | 0.3535 | 3.5475 | 0.1601 | 282.4443
19.38 | 0.3891 | 4.1763 | 0.1608 |  | 332.508 | 19.38 | 0.3538 | 3.5509 | 0.1603 | 282.715
19.4 | 0.3895 | 4.1805 | 0.161 |  | 332.8424 | 19.4 | 0.3541 | 3.5549 | 0.1605 | 283.0334
19.42 | 0.3897 | 4.1844 | 0.1612 |  | 333.1529 | 19.42 | 0.3543 | 3.5588 | 0.1608 | 283.3439
19.44 | 0.39 | 4.1884 | 0.1614 |  | 333.4713 | 19.44 | 0.3547 | 3.5633 | 0.1609 | 283.7022
19.46 | 0.3903 | 4.1927 | 0.1617 |  | 333.8137 | 19.46 | 0.355 | 3.5681 | 0.1611 | 284.0844
19.48 | 0.3907 | 4.1975 | 0.1619 |  | 334.1959 | 19.48 | 0.3553 | 3.5719 | 0.1614 | 284.3869
19.5 | 0.391 | 4.2019 | 0.1621 |  | 334.5462 | 19.5 | 0.3556 | 3.5761 | 0.1616 | 284.7213
19.52 | 0.3913 | 4.2062 | 0.1621 |  | 334.8885 | 19.52 | 0.3559 | 3.5803 | 0.1619 | 285.0557
19.54 | 0.3915 | 4.2108 | 0.1622 |  | 335.2548 | 19.54 | 0.3562 | 3.5846 | 0.162 | 285.3981
19.56 | 0.3919 | 4.2152 | 0.1625 |  | 335.6051 | 19.56 | 0.3565 | 3.589 | 0.162 | 285.7484
19.58 | 0.3921 | 4.2191 | 0.1628 |  | 335.9156 | 19.58 | 0.3568 | 3.593 | 0.1623 | 286.0669
19.6 | 0.3923 | 4.2232 | 0.1629 |  | 336.242 | 19.6 | 0.3572 | 3.5976 | 0.1626 | 286.4331
19.62 | 0.3926 | 4.2277 | 0.1631 |  | 336.6003 | 19.62 | 0.3575 | 3.6023 | 0.1629 | 286.8073
19.64 | 0.3929 | 4.2313 | 0.1632 |  | 336.8869 | 19.64 | 0.3578 | 3.6074 | 0.1632 | 287.2134
19.66 | 0.3932 | 4.2351 | 0.1633 |  | 337.1895 | 19.66 | 0.3581 | 3.6124 | 0.1635 | 287.6115
19.68 | 0.3934 | 4.2392 | 0.1636 |  | 337.5159 | 19.68 | 0.3584 | 3.6168 | 0.1636 | 287.9618
19.7 | 0.3937 | 4.2429 | 0.1639 |  | 337.8105 | 19.7 | 0.3587 | 3.6209 | 0.1637 | 288.2882
19.72 | 0.394 | 4.2464 | 0.164 |  | 338.0892 | 19.72 | 0.359 | 3.6247 | 0.164 | 288.5908
19.74 | 0.3943 | 4.2503 | 0.164 |  | 338.3997 | 19.74 | 0.3593 | 3.6289 | 0.1641 | 288.9252
19.76 | 0.3946 | 4.2546 | 0.1641 |  | 338.742 | 19.76 | 0.3596 | 3.633 | 0.1642 | 289.2516
19.78 | 0.3948 | 4.2589 | 0.1644 |  | 339.0844 | 19.78 | 0.3599 | 3.6371 | 0.1645 | 289.578
19.8 | 0.3951 | 4.2631 | 0.1646 |  | 339.4188 | 19.8 | 0.3602 | 3.6407 | 0.1647 | 289.8646
19.82 | 0.3954 | 4.2669 | 0.1649 |  | 339.7213 | 19.82 | 0.3605 | 3.6442 | 0.165 | 290.1433
19.84 | 0.3956 | 4.2713 | 0.165 |  | 340.0717 | 19.84 | 0.3608 | 3.6481 | 0.1652 | 290.4538
19.86 | 0.3959 | 4.2755 | 0.165 |  | 340.4061 | 19.86 | 0.361 | 3.6519 | 0.1655 | 290.7564
19.88 | 0.3962 | 4.279 | 0.1652 |  | 340.6847 | 19.88 | 0.3612 | 3.6561 | 0.1656 | 291.0908
19.9 | 0.3964 | 4.2825 | 0.1654 |  | 340.9634 | 19.9 | 0.3615 | 3.6594 | 0.1657 | 291.3535
19.92 | 0.3966 | 4.2859 | 0.1655 |  | 341.2341 | 19.92 | 0.3617 | 3.6624 | 0.1658 | 291.5924
19.94 | 0.3969 | 4.2896 | 0.1657 |  | 341.5287 | 19.94 | 0.362 | 3.6655 | 0.1659 | 291.8392
19.96 | 0.3972 | 4.2931 | 0.1658 |  | 341.8073 | 19.96 | 0.3622 | 3.6687 | 0.1663 | 292.0939
19.98 | 0.3975 | 4.2974 | 0.1662 |  | 342.1497 | 19.98 | 0.3624 | 3.6723 | 0.1665 | 292.3806
20 | 0.3978 | 4.302 | 0.1664 |  | 342.5159 | 20 | 0.3627 | 3.6758 | 0.1667 | 292.6592
20.02 | 0.3981 | 4.3064 | 0.1666 |  | 342.8662 | 20.02 | 0.3629 | 3.6787 | 0.1668 | 292.8901
20.04 | 0.3984 | 4.3107 | 0.1666 |  | 343.2086 | 20.04 | 0.3632 | 3.6815 | 0.1668 | 293.1131
20.06 | 0.3988 | 4.3152 | 0.1667 |  | 343.5669 | 20.06 | 0.3634 | 3.6846 | 0.167 | 293.3599
20.08 | 0.3991 | 4.3199 | 0.167 |  | 343.9411 | 20.08 | 0.3636 | 3.6881 | 0.1672 | 293.6385
20.1 | 0.3994 | 4.3259 | 0.1674 |  | 344.4188 | 20.1 | 0.3639 | 3.6917 | 0.1674 | 293.9252
20.12 | 0.3998 | 4.3309 | 0.1676 |  | 344.8169 | 20.12 | 0.3642 | 3.6955 | 0.1676 | 294.2277
20.14 | 0.4001 | 4.3352 | 0.1676 |  | 345.1592 | 20.14 | 0.3645 | 3.6988 | 0.1676 | 294.4904
20.16 | 0.4004 | 4.34 | 0.1678 |  | 345.5414 | 20.16 | 0.3648 | 3.7035 | 0.1679 | 294.8646
20.18 | 0.4007 | 4.3449 | 0.1681 |  | 345.9315 | 20.18 | 0.3651 | 3.7074 | 0.1681 | 295.1752
20.2 | 0.4011 | 4.3496 | 0.1683 |  | 346.3057 | 20.2 | 0.3653 | 3.7114 | 0.1682 | 295.4936
20.22 | 0.4014 | 4.3551 | 0.1684 |  | 346.7436 | 20.22 | 0.3657 | 3.7155 | 0.1684 | 295.8201
20.24 | 0.4018 | 4.3599 | 0.1687 |  | 347.1258 | 20.24 | 0.3659 | 3.7192 | 0.1687 | 296.1146
20.26 | 0.4021 | 4.3651 | 0.169 |  | 347.5398 | 20.26 | 0.3662 | 3.7225 | 0.1688 | 296.3774
20.28 | 0.4024 | 4.3701 | 0.1693 |  | 347.9379 | 20.28 | 0.3664 | 3.7263 | 0.1691 | 296.6799
20.3 | 0.4026 | 4.3744 | 0.1693 |  | 348.2803 | 20.3 | 0.3667 | 3.7298 | 0.1693 | 296.9586
20.32 | 0.4029 | 4.3788 | 0.1694 |  | 348.6306 | 20.32 | 0.367 | 3.7332 | 0.1694 | 297.2293
20.34 | 0.4032 | 4.3828 | 0.1696 |  | 348.949 | 20.34 | 0.3672 | 3.7369 | 0.1695 | 297.5239
20.36 | 0.4035 | 4.3859 | 0.1699 |  | 349.1959 | 20.36 | 0.3676 | 3.7415 | 0.1697 | 297.8901
20.38 | 0.4037 | 4.3896 | 0.1701 |  | 349.4904 | 20.38 | 0.3678 | 3.7457 | 0.1701 | 298.2245
20.4 | 0.4041 | 4.3935 | 0.1702 |  | 349.801 | 20.4 | 0.3681 | 3.7491 | 0.1703 | 298.4952
20.42 | 0.4043 | 4.3984 | 0.1704 |  | 350.1911 | 20.42 | 0.3683 | 3.752 | 0.1705 | 298.7261
20.44 | 0.4046 | 4.4021 | 0.1705 |  | 350.4857 | 20.44 | 0.3685 | 3.7556 | 0.1706 | 299.0127
20.46 | 0.4048 | 4.4058 | 0.1705 |  | 350.7803 | 20.46 | 0.3688 | 3.7594 | 0.1708 | 299.3153
20.48 | 0.4051 | 4.4099 | 0.1707 |  | 351.1067 | 20.48 | 0.369 | 3.7625 | 0.1709 | 299.5621
20.5 | 0.4054 | 4.4136 | 0.171 |  | 351.4013 | 20.5 | 0.3691 | 3.7655 | 0.1711 | 299.801
20.52 | 0.4056 | 4.4174 | 0.1712 |  | 351.7038 | 20.52 | 0.3694 | 3.7681 | 0.1712 | 300.008
20.54 | 0.4059 | 4.4201 | 0.1714 |  | 351.9188 | 20.54 | 0.3696 | 3.7705 | 0.1712 | 300.199
20.56 | 0.4061 | 4.4238 | 0.1714 |  | 352.2134 | 20.56 | 0.3698 | 3.7732 | 0.1713 | 300.414
20.58 | 0.4063 | 4.4273 | 0.1717 |  | 352.492 | 20.58 | 0.37 | 3.7766 | 0.1714 | 300.6847
20.6 | 0.4065 | 4.4304 | 0.1718 |  | 352.7389 | 20.6 | 0.3702 | 3.7793 | 0.1715 | 300.8997
20.62 | 0.4067 | 4.4334 | 0.1719 |  | 352.9777 | 20.62 | 0.3705 | 3.7818 | 0.1718 | 301.0987
20.64 | 0.4069 | 4.4369 | 0.172 |  | 353.2564 | 20.64 | 0.3706 | 3.7849 | 0.1721 | 301.3455
20.66 | 0.4072 | 4.4395 | 0.1721 |  | 353.4634 | 20.66 | 0.3708 | 3.7879 | 0.1721 | 301.5844
20.68 | 0.4074 | 4.4423 | 0.1723 |  | 353.6863 | 20.68 | 0.3711 | 3.7907 | 0.1722 | 301.8073
20.7 | 0.4076 | 4.4458 | 0.1724 |  | 353.965 | 20.7 | 0.3712 | 3.7939 | 0.1723 | 302.0621
20.72 | 0.4079 | 4.4493 | 0.1726 |  | 354.2436 | 20.72 | 0.3714 | 3.7963 | 0.1724 | 302.2532
20.74 | 0.4081 | 4.4529 | 0.1729 |  | 354.5303 | 20.74 | 0.3715 | 3.7988 | 0.1726 | 302.4522
20.76 | 0.4084 | 4.457 | 0.1729 |  | 354.8567 | 20.76 | 0.3718 | 3.8013 | 0.1727 | 302.6513
20.78 | 0.4087 | 4.4611 | 0.173 |  | 355.1831 | 20.78 | 0.372 | 3.8037 | 0.1729 | 302.8424
20.8 | 0.4089 | 4.4651 | 0.1732 |  | 355.5016 | 20.8 | 0.3721 | 3.8061 | 0.173 | 303.0334
20.82 | 0.4092 | 4.4687 | 0.1733 |  | 355.7882 | 20.82 | 0.3722 | 3.8086 | 0.1731 | 303.2325
20.84 | 0.4094 | 4.4726 | 0.1735 |  | 356.0987 | 20.84 | 0.3725 | 3.8111 | 0.1731 | 303.4315
20.86 | 0.4097 | 4.4767 | 0.1738 |  | 356.4252 | 20.86 | 0.3727 | 3.8137 | 0.1732 | 303.6385
20.88 | 0.4099 | 4.4805 | 0.1741 |  | 356.7277 | 20.88 | 0.3728 | 3.8164 | 0.1734 | 303.8535
20.9 | 0.4102 | 4.4842 | 0.1742 |  | 357.0223 | 20.9 | 0.3731 | 3.8188 | 0.1736 | 304.0446
20.92 | 0.4105 | 4.4875 | 0.1742 |  | 357.285 | 20.92 | 0.3732 | 3.8211 | 0.1738 | 304.2277
20.94 | 0.4108 | 4.4912 | 0.1742 |  | 357.5796 | 20.94 | 0.3734 | 3.8237 | 0.174 | 304.4347
20.96 | 0.411 | 4.4954 | 0.1745 |  | 357.914 | 20.96 | 0.3736 | 3.8267 | 0.1741 | 304.6736
20.98 | 0.4113 | 4.4998 | 0.1746 |  | 358.2643 | 20.98 | 0.3738 | 3.8288 | 0.1742 | 304.8408
21 | 0.4116 | 4.5035 | 0.1748 |  | 358.5589 | 21 | 0.374 | 3.8318 | 0.1743 | 305.0796
21.02 | 0.4118 | 4.5078 | 0.1751 |  | 358.9013 | 21.02 | 0.3742 | 3.8344 | 0.1745 | 305.2866
21.04 | 0.4121 | 4.5125 | 0.1753 |  | 359.2755 | 21.04 | 0.3745 | 3.8373 | 0.1746 | 305.5175
21.06 | 0.4124 | 4.517 | 0.1753 |  | 359.6338 | 21.06 | 0.3747 | 3.8411 | 0.1747 | 305.8201
21.08 | 0.4126 | 4.5212 | 0.1756 |  | 359.9682 | 21.08 | 0.375 | 3.8443 | 0.1749 | 306.0748
21.1 | 0.4128 | 4.5247 | 0.1758 |  | 360.2468 | 21.1 | 0.3752 | 3.8482 | 0.1751 | 306.3854
21.12 | 0.413 | 4.5285 | 0.176 |  | 360.5494 | 21.12 | 0.3755 | 3.852 | 0.1753 | 306.6879
21.14 | 0.4133 | 4.5313 | 0.176 |  | 360.7723 | 21.14 | 0.3757 | 3.8562 | 0.1755 | 307.0223
21.16 | 0.4135 | 4.5343 | 0.1762 |  | 361.0111 | 21.16 | 0.376 | 3.8602 | 0.1756 | 307.3408
21.18 | 0.4137 | 4.5376 | 0.1765 |  | 361.2739 | 21.18 | 0.3763 | 3.8634 | 0.1757 | 307.5955
21.2 | 0.414 | 4.5409 | 0.1766 |  | 361.5366 | 21.2 | 0.3765 | 3.8667 | 0.176 | 307.8583
21.22 | 0.4142 | 4.5446 | 0.1767 |  | 361.8312 | 21.22 | 0.3767 | 3.8697 | 0.1761 | 308.0971
21.24 | 0.4145 | 4.5475 | 0.1768 |  | 362.0621 | 21.24 | 0.377 | 3.873 | 0.1763 | 308.3599
21.26 | 0.4147 | 4.5507 | 0.1769 |  | 362.3169 | 21.26 | 0.3773 | 3.8767 | 0.1764 | 308.6545
21.28 | 0.4149 | 4.5538 | 0.1771 |  | 362.5637 | 21.28 | 0.3775 | 3.8805 | 0.1767 | 308.957
21.3 | 0.4152 | 4.5567 | 0.1773 |  | 362.7946 | 21.3 | 0.3778 | 3.8849 | 0.1771 | 309.3073
21.32 | 0.4154 | 4.5604 | 0.1775 |  | 363.0892 | 21.32 | 0.3781 | 3.8889 | 0.1772 | 309.6258
21.34 | 0.4156 | 4.5638 | 0.1774 |  | 363.3599 | 21.34 | 0.3783 | 3.8932 | 0.1774 | 309.9682
21.36 | 0.4158 | 4.5669 | 0.1776 |  | 363.6067 | 21.36 | 0.3786 | 3.8977 | 0.1775 | 310.3264
21.38 | 0.416 | 4.5704 | 0.1778 |  | 363.8854 | 21.38 | 0.3789 | 3.9014 | 0.1778 | 310.621
21.4 | 0.4163 | 4.574 | 0.1779 |  | 364.172 | 21.4 | 0.3791 | 3.9045 | 0.178 | 310.8678
21.42 | 0.4164 | 4.5766 | 0.1781 |  | 364.379 | 21.42 | 0.3794 | 3.908 | 0.1779 | 311.1465
21.44 | 0.4166 | 4.579 | 0.1783 |  | 364.5701 | 21.44 | 0.3797 | 3.9114 | 0.1781 | 311.4172
21.46 | 0.4169 | 4.5817 | 0.1783 |  | 364.785 | 21.46 | 0.3798 | 3.9152 | 0.1785 | 311.7197
21.48 | 0.417 | 4.585 | 0.1784 |  | 365.0478 | 21.48 | 0.3801 | 3.9182 | 0.1787 | 311.9586
21.5 | 0.4173 | 4.5882 | 0.1786 |  | 365.3025 | 21.5 | 0.3803 | 3.9213 | 0.1788 | 312.2054
21.52 | 0.4175 | 4.5909 | 0.1787 |  | 365.5175 | 21.52 | 0.3806 | 3.9246 | 0.179 | 312.4682
21.54 | 0.4177 | 4.594 | 0.1788 |  | 365.7643 | 21.54 | 0.3809 | 3.9281 | 0.179 | 312.7468
21.56 | 0.4179 | 4.5975 | 0.179 |  | 366.043 | 21.56 | 0.3811 | 3.9318 | 0.1793 | 313.0414
21.58 | 0.4182 | 4.6011 | 0.1792 |  | 366.3296 | 21.58 | 0.3813 | 3.9353 | 0.1796 | 313.3201
21.6 | 0.4185 | 4.6046 | 0.1792 |  | 366.6083 | 21.6 | 0.3816 | 3.9385 | 0.1797 | 313.5748
21.62 | 0.4188 | 4.609 | 0.1794 |  | 366.9586 | 21.62 | 0.3818 | 3.9425 | 0.1798 | 313.8933
21.64 | 0.4191 | 4.6133 | 0.1796 |  | 367.301 | 21.64 | 0.3821 | 3.9453 | 0.1798 | 314.1162
21.66 | 0.4194 | 4.6186 | 0.1799 |  | 367.7229 | 21.66 | 0.3823 | 3.9486 | 0.18 | 314.379
21.68 | 0.4197 | 4.624 | 0.1801 |  | 368.1529 | 21.68 | 0.3825 | 3.9522 | 0.1802 | 314.6656
21.7 | 0.4201 | 4.6287 | 0.1803 |  | 368.5271 | 21.7 | 0.3827 | 3.9553 | 0.1804 | 314.9124
21.72 | 0.4204 | 4.6334 | 0.1805 |  | 368.9013 | 21.72 | 0.383 | 3.9581 | 0.1806 | 315.1354
21.74 | 0.4207 | 4.6383 | 0.1806 |  | 369.2914 | 21.74 | 0.3831 | 3.9612 | 0.1807 | 315.3822
21.76 | 0.421 | 4.6428 | 0.1809 |  | 369.6497 | 21.76 | 0.3834 | 3.9643 | 0.1808 | 315.629
21.78 | 0.4213 | 4.6477 | 0.1812 |  | 370.0398 | 21.78 | 0.3836 | 3.9669 | 0.1811 | 315.836
21.8 | 0.4216 | 4.6532 | 0.1814 |  | 370.4777 | 21.8 | 0.3838 | 3.9701 | 0.1812 | 316.0908
21.82 | 0.422 | 4.6582 | 0.1816 |  | 370.8758 | 21.82 | 0.3841 | 3.9734 | 0.1813 | 316.3535
21.84 | 0.4224 | 4.6635 | 0.1817 |  | 371.2978 | 21.84 | 0.3843 | 3.977 | 0.1814 | 316.6401
21.86 | 0.4227 | 4.6687 | 0.182 |  | 371.7118 | 21.86 | 0.3846 | 3.9806 | 0.1816 | 316.9268
21.88 | 0.423 | 4.6741 | 0.1822 |  | 372.1417 | 21.88 | 0.3848 | 3.9843 | 0.1818 | 317.2213
21.9 | 0.4233 | 4.6788 | 0.1825 |  | 372.5159 | 21.9 | 0.3851 | 3.9881 | 0.182 | 317.5239
21.92 | 0.4237 | 4.6839 | 0.1826 |  | 372.922 | 21.92 | 0.3854 | 3.9922 | 0.1823 | 317.8503
21.94 | 0.424 | 4.6888 | 0.1828 |  | 373.3121 | 21.94 | 0.3858 | 3.9964 | 0.1824 | 318.1847
21.96 | 0.4243 | 4.6933 | 0.1831 |  | 373.6704 | 21.96 | 0.386 | 4.0007 | 0.1827 | 318.5271
21.98 | 0.4246 | 4.6976 | 0.1834 |  | 374.0127 | 21.98 | 0.3863 | 4.0048 | 0.183 | 318.8535
22 | 0.4249 | 4.7016 | 0.1834 |  | 374.3312 | 22 | 0.3866 | 4.0088 | 0.1832 | 319.172
22.02 | 0.4252 | 4.7059 | 0.1835 |  | 374.6736 | 22.02 | 0.3868 | 4.0123 | 0.1834 | 319.4506
22.04 | 0.4255 | 4.7114 | 0.1836 |  | 375.1115 | 22.04 | 0.3871 | 4.0164 | 0.1835 | 319.7771
22.06 | 0.4258 | 4.7165 | 0.184 |  | 375.5175 | 22.06 | 0.3874 | 4.0206 | 0.1837 | 320.1115
22.08 | 0.4261 | 4.7206 | 0.1843 |  | 375.8439 | 22.08 | 0.3877 | 4.025 | 0.184 | 320.4618
22.1 | 0.4264 | 4.7249 | 0.1845 |  | 376.1863 | 22.1 | 0.388 | 4.0297 | 0.1841 | 320.836
22.12 | 0.4267 | 4.7281 | 0.1847 |  | 376.4411 | 22.12 | 0.3884 | 4.0337 | 0.1843 | 321.1545
22.14 | 0.4269 | 4.7317 | 0.1848 |  | 376.7277 | 22.14 | 0.3886 | 4.0386 | 0.1845 | 321.5446
22.16 | 0.4271 | 4.7362 | 0.1851 |  | 377.086 | 22.16 | 0.3889 | 4.0432 | 0.1847 | 321.9108
22.18 | 0.4274 | 4.7403 | 0.1852 |  | 377.4124 | 22.18 | 0.3892 | 4.0471 | 0.1849 | 322.2213
22.2 | 0.4276 | 4.7439 | 0.1852 |  | 377.699 | 22.2 | 0.3895 | 4.0511 | 0.1851 | 322.5398
22.22 | 0.4279 | 4.7468 | 0.1853 |  | 377.9299 | 22.22 | 0.3897 | 4.0549 | 0.1854 | 322.8424
22.24 | 0.4281 | 4.7503 | 0.1854 |  | 378.2086 | 22.24 | 0.3899 | 4.0582 | 0.1855 | 323.1051
22.26 | 0.4283 | 4.7545 | 0.1857 |  | 378.543 | 22.26 | 0.3901 | 4.0612 | 0.1857 | 323.3439
22.28 | 0.4287 | 4.7578 | 0.1859 |  | 378.8057 | 22.28 | 0.3904 | 4.064 | 0.1858 | 323.5669
22.3 | 0.4289 | 4.7613 | 0.1861 |  | 379.0844 | 22.3 | 0.3905 | 4.0667 | 0.186 | 323.7818
22.32 | 0.4292 | 4.7654 | 0.1862 |  | 379.4108 | 22.32 | 0.3908 | 4.0691 | 0.1861 | 323.9729
22.34 | 0.4295 | 4.7695 | 0.1864 |  | 379.7373 | 22.34 | 0.391 | 4.072 | 0.1863 | 324.2038
22.36 | 0.4298 | 4.7739 | 0.1866 |  | 380.0876 | 22.36 | 0.3911 | 4.0745 | 0.1865 | 324.4029
22.38 | 0.4301 | 4.7788 | 0.1868 |  | 380.4777 | 22.38 | 0.3914 | 4.0773 | 0.1866 | 324.6258
22.4 | 0.4304 | 4.7828 | 0.187 |  | 380.7962 | 22.4 | 0.3916 | 4.0803 | 0.1868 | 324.8646
22.42 | 0.4306 | 4.7869 | 0.1871 |  | 381.1226 | 22.42 | 0.3917 | 4.0827 | 0.1869 | 325.0557
22.44 | 0.4309 | 4.7906 | 0.1872 |  | 381.4172 | 22.44 | 0.392 | 4.0858 | 0.187 | 325.3025
22.46 | 0.4311 | 4.7947 | 0.1874 |  | 381.7436 | 22.46 | 0.3921 | 4.0887 | 0.1871 | 325.5334
22.48 | 0.4314 | 4.7987 | 0.1875 |  | 382.0621 | 22.48 | 0.3923 | 4.091 | 0.1873 | 325.7166
22.5 | 0.4317 | 4.8026 | 0.1877 |  | 382.3726 | 22.5 | 0.3925 | 4.093 | 0.1873 | 325.8758
22.52 | 0.4319 | 4.8067 | 0.188 |  | 382.699 | 22.52 | 0.3927 | 4.0956 | 0.1875 | 326.0828
22.54 | 0.4322 | 4.8103 | 0.1882 |  | 382.9857 | 22.54 | 0.3928 | 4.0983 | 0.1876 | 326.2978
22.56 | 0.4325 | 4.8135 | 0.1884 |  | 383.2404 | 22.56 | 0.393 | 4.1006 | 0.1877 | 326.4809
22.58 | 0.4328 | 4.8173 | 0.1884 |  | 383.543 | 22.58 | 0.3931 | 4.1022 | 0.1878 | 326.6083
22.6 | 0.433 | 4.8221 | 0.1886 |  | 383.9252 | 22.6 | 0.3933 | 4.1038 | 0.188 | 326.7357
22.62 | 0.4332 | 4.8261 | 0.1889 |  | 384.2436 | 22.62 | 0.3934 | 4.1059 | 0.1881 | 326.9029
22.64 | 0.4335 | 4.83 | 0.189 |  | 384.5541 | 22.64 | 0.3935 | 4.1082 | 0.1881 | 327.086
22.66 | 0.4337 | 4.8334 | 0.1892 |  | 384.8248 | 22.66 | 0.3937 | 4.11 | 0.1881 | 327.2293
22.68 | 0.4339 | 4.8365 | 0.1894 |  | 385.0717 | 22.68 | 0.3939 | 4.1124 | 0.1883 | 327.4204
22.7 | 0.4341 | 4.839 | 0.1895 |  | 385.2707 | 22.7 | 0.394 | 4.1142 | 0.1884 | 327.5637
22.72 | 0.4343 | 4.8423 | 0.1897 |  | 385.5334 | 22.72 | 0.3942 | 4.1164 | 0.1885 | 327.7389
22.74 | 0.4346 | 4.8457 | 0.1898 |  | 385.8041 | 22.74 | 0.3944 | 4.1188 | 0.1886 | 327.9299
22.76 | 0.4347 | 4.8483 | 0.1899 |  | 386.0111 | 22.76 | 0.3945 | 4.1208 | 0.1888 | 328.0892
22.78 | 0.435 | 4.8516 | 0.19 |  | 386.2739 | 22.78 | 0.3947 | 4.1225 | 0.1889 | 328.2245
22.8 | 0.4352 | 4.8556 | 0.19 |  | 386.5924 | 22.8 | 0.3948 | 4.1248 | 0.189 | 328.4076
22.82 | 0.4354 | 4.8584 | 0.1902 |  | 386.8153 | 22.82 | 0.3951 | 4.1278 | 0.1892 | 328.6465
22.84 | 0.4356 | 4.8619 | 0.1903 |  | 387.0939 | 22.84 | 0.3953 | 4.1311 | 0.1892 | 328.9092
22.86 | 0.4359 | 4.8656 | 0.1906 |  | 387.3885 | 22.86 | 0.3955 | 4.134 | 0.1893 | 329.1401
22.88 | 0.436 | 4.8685 | 0.1907 |  | 387.6194 | 22.88 | 0.3957 | 4.1372 | 0.1895 | 329.3949
22.9 | 0.4362 | 4.8708 | 0.1907 |  | 387.8025 | 22.9 | 0.396 | 4.1412 | 0.1897 | 329.7134
22.92 | 0.4364 | 4.8735 | 0.1909 |  | 388.0175 | 22.92 | 0.3963 | 4.1445 | 0.1898 | 329.9761
22.94 | 0.4366 | 4.8763 | 0.1911 |  | 388.2404 | 22.94 | 0.3965 | 4.1488 | 0.19 | 330.3185
22.96 | 0.4367 | 4.8787 | 0.1912 |  | 388.4315 | 22.96 | 0.3968 | 4.1525 | 0.1903 | 330.6131
22.98 | 0.4369 | 4.8814 | 0.1912 |  | 388.6465 | 22.98 | 0.3969 | 4.1558 | 0.1906 | 330.8758
23 | 0.4371 | 4.8841 | 0.1914 |  | 388.8615 | 23 | 0.3972 | 4.1588 | 0.1906 | 331.1146
23.02 | 0.4372 | 4.8858 | 0.1916 |  | 388.9968 | 23.02 | 0.3974 | 4.1618 | 0.1908 | 331.3535
23.04 | 0.4374 | 4.8876 | 0.1916 |  | 389.1401 | 23.04 | 0.3977 | 4.1652 | 0.191 | 331.6242
23.06 | 0.4375 | 4.89 | 0.1917 |  | 389.3312 | 23.06 | 0.398 | 4.1693 | 0.1912 | 331.9506
23.08 | 0.4377 | 4.8923 | 0.1919 |  | 389.5143 | 23.08 | 0.3982 | 4.1737 | 0.1913 | 332.301
23.1 | 0.4379 | 4.8942 | 0.1919 |  | 389.6656 | 23.1 | 0.3985 | 4.1779 | 0.1915 | 332.6354
23.12 | 0.4381 | 4.8968 | 0.1921 |  | 389.8726 | 23.12 | 0.3988 | 4.1814 | 0.1918 | 332.914
23.14 | 0.4383 | 4.8993 | 0.192 |  | 390.0717 | 23.14 | 0.399 | 4.1859 | 0.192 | 333.2723
23.16 | 0.4384 | 4.9019 | 0.1921 |  | 390.2787 | 23.16 | 0.3994 | 4.19 | 0.1921 | 333.5987
23.18 | 0.4386 | 4.9052 | 0.1924 |  | 390.5414 | 23.18 | 0.3996 | 4.1941 | 0.1923 | 333.9252
23.2 | 0.4389 | 4.9079 | 0.1927 |  | 390.7564 | 23.2 | 0.3999 | 4.1977 | 0.1925 | 334.2118
23.22 | 0.439 | 4.9108 | 0.1927 |  | 390.9873 | 23.22 | 0.4001 | 4.2017 | 0.1927 | 334.5303
23.24 | 0.4393 | 4.9136 | 0.1927 |  | 391.2102 | 23.24 | 0.4004 | 4.2054 | 0.1929 | 334.8248
23.26 | 0.4395 | 4.9166 | 0.1928 |  | 391.449 | 23.26 | 0.4006 | 4.2085 | 0.1932 | 335.0717
23.28 | 0.4398 | 4.9208 | 0.1929 |  | 391.7834 | 23.28 | 0.4008 | 4.2115 | 0.1934 | 335.3105
23.3 | 0.4401 | 4.9255 | 0.193 |  | 392.1576 | 23.3 | 0.4011 | 4.2151 | 0.1934 | 335.5971
23.32 | 0.4404 | 4.9299 | 0.1934 |  | 392.508 | 23.32 | 0.4013 | 4.2184 | 0.1936 | 335.8599
23.34 | 0.4406 | 4.9346 | 0.1936 |  | 392.8822 | 23.34 | 0.4016 | 4.2224 | 0.1938 | 336.1783
23.36 | 0.4409 | 4.94 | 0.1938 |  | 393.3121 | 23.36 | 0.4018 | 4.2264 | 0.1941 | 336.4968
23.38 | 0.4412 | 4.9443 | 0.1941 |  | 393.6545 | 23.38 | 0.4021 | 4.2294 | 0.1943 | 336.7357
23.4 | 0.4415 | 4.9478 | 0.1942 |  | 393.9331 | 23.4 | 0.4023 | 4.2333 | 0.1945 | 337.0462
23.42 | 0.4417 | 4.952 | 0.1944 |  | 394.2675 | 23.42 | 0.4026 | 4.2366 | 0.1947 | 337.3089
23.44 | 0.4421 | 4.9561 | 0.1946 |  | 394.5939 | 23.44 | 0.4029 | 4.2404 | 0.1947 | 337.6115
23.46 | 0.4423 | 4.96 | 0.1949 |  | 394.9045 | 23.46 | 0.4031 | 4.2446 | 0.195 | 337.9459
23.48 | 0.4426 | 4.9649 | 0.195 |  | 395.2946 | 23.48 | 0.4033 | 4.2482 | 0.1951 | 338.2325
23.5 | 0.4429 | 4.9695 | 0.1951 |  | 395.6608 | 23.5 | 0.4036 | 4.2518 | 0.1951 | 338.5191
23.52 | 0.4433 | 4.9739 | 0.1953 |  | 396.0111 | 23.52 | 0.4038 | 4.2544 | 0.1954 | 338.7261
23.54 | 0.4436 | 4.9793 | 0.1956 |  | 396.4411 | 23.54 | 0.404 | 4.2577 | 0.1954 | 338.9889
23.56 | 0.4439 | 4.9838 | 0.1958 |  | 396.7994 | 23.56 | 0.4042 | 4.261 | 0.1957 | 339.2516
23.58 | 0.4441 | 4.9883 | 0.1959 |  | 397.1576 | 23.58 | 0.4045 | 4.2639 | 0.1959 | 339.4825
23.6 | 0.4445 | 4.9925 | 0.1962 |  | 397.492 | 23.6 | 0.4047 | 4.2669 | 0.1961 | 339.7213
23.62 | 0.4447 | 4.997 | 0.1964 |  | 397.8503 | 23.62 | 0.405 | 4.2701 | 0.1962 | 339.9761
23.64 | 0.445 | 5.0013 | 0.1965 |  | 398.1927 | 23.64 | 0.4052 | 4.2735 | 0.1964 | 340.2468
23.66 | 0.4453 | 5.0056 | 0.1967 |  | 398.535 | 23.66 | 0.4054 | 4.277 | 0.1966 | 340.5255
23.68 | 0.4456 | 5.0103 | 0.197 |  | 398.9092 | 23.68 | 0.4057 | 4.2811 | 0.1968 | 340.8519
23.7 | 0.4459 | 5.0149 | 0.1971 |  | 399.2755 | 23.7 | 0.406 | 4.2847 | 0.1968 | 341.1385
23.72 | 0.4462 | 5.019 | 0.1972 |  | 399.6019 | 23.72 | 0.4063 | 4.2884 | 0.1969 | 341.4331
23.74 | 0.4465 | 5.023 | 0.1974 |  | 399.9204 | 23.74 | 0.4066 | 4.2928 | 0.1972 | 341.7834
23.76 | 0.4467 | 5.0281 | 0.1977 |  | 400.3264 | 23.76 | 0.4069 | 4.2977 | 0.1974 | 342.1736
23.78 | 0.447 | 5.033 | 0.1979 |  | 400.7166 | 23.78 | 0.4072 | 4.3024 | 0.1978 | 342.5478
23.8 | 0.4473 | 5.0377 | 0.1981 |  | 401.0908 | 23.8 | 0.4075 | 4.307 | 0.1981 | 342.914
23.82 | 0.4476 | 5.0413 | 0.1984 |  | 401.3774 | 23.82 | 0.4078 | 4.3107 | 0.1984 | 343.2086
23.84 | 0.4478 | 5.0447 | 0.1985 |  | 401.6481 | 23.84 | 0.4081 | 4.3147 | 0.1985 | 343.5271
23.86 | 0.4481 | 5.0483 | 0.1986 |  | 401.9347 | 23.86 | 0.4084 | 4.319 | 0.1987 | 343.8694
23.88 | 0.4483 | 5.0521 | 0.1988 |  | 402.2373 | 23.88 | 0.4086 | 4.3239 | 0.1988 | 344.2596
23.9 | 0.4485 | 5.056 | 0.1989 |  | 402.5478 | 23.9 | 0.409 | 4.3286 | 0.1991 | 344.6338
23.92 | 0.4488 | 5.0593 | 0.1992 |  | 402.8105 | 23.92 | 0.4093 | 4.3325 | 0.1993 | 344.9443
23.94 | 0.4491 | 5.0632 | 0.1994 |  | 403.121 | 23.94 | 0.4096 | 4.3371 | 0.1996 | 345.3105
23.96 | 0.4493 | 5.0675 | 0.1995 |  | 403.4634 | 23.96 | 0.4099 | 4.3411 | 0.1997 | 345.629
23.98 | 0.4496 | 5.0715 | 0.1997 |  | 403.7818 | 23.98 | 0.4102 | 4.3452 | 0.2 | 345.9554
24 | 0.4499 | 5.0752 | 0.1998 |  | 404.0764 | 24 | 0.4104 | 4.3498 | 0.2002 | 346.3217
24.02 | 0.4502 | 5.0799 | 0.2 |  | 404.4506 | 24.02 | 0.4106 | 4.354 | 0.2004 | 346.6561
24.04 | 0.4505 | 5.0847 | 0.2003 |  | 404.8328 | 24.04 | 0.4109 | 4.3576 | 0.2005 | 346.9427
24.06 | 0.4508 | 5.0888 | 0.2005 |  | 405.1592 | 24.06 | 0.4111 | 4.3601 | 0.2008 | 347.1417
24.08 | 0.4511 | 5.0929 | 0.2007 |  | 405.4857 | 24.08 | 0.4113 | 4.3626 | 0.201 | 347.3408
24.1 | 0.4514 | 5.0979 | 0.2009 |  | 405.8838 | 24.1 | 0.4115 | 4.3657 | 0.201 | 347.5876
24.12 | 0.4516 | 5.1025 | 0.2012 |  | 406.25 | 24.12 | 0.4117 | 4.3691 | 0.201 | 347.8583
24.14 | 0.4519 | 5.1067 | 0.2013 |  | 406.5844 | 24.14 | 0.4119 | 4.3723 | 0.2012 | 348.1131
24.16 | 0.4522 | 5.1099 | 0.2013 |  | 406.8392 | 24.16 | 0.4122 | 4.3751 | 0.2014 | 348.336
24.18 | 0.4525 | 5.1136 | 0.2015 |  | 407.1338 | 24.18 | 0.4124 | 4.3787 | 0.2016 | 348.6226
24.2 | 0.4527 | 5.1176 | 0.2018 |  | 407.4522 | 24.2 | 0.4127 | 4.3822 | 0.2018 | 348.9013
24.22 | 0.453 | 5.1215 | 0.2021 |  | 407.7627 | 24.22 | 0.4128 | 4.3849 | 0.2021 | 349.1162
24.24 | 0.4533 | 5.1258 | 0.2021 |  | 408.1051 | 24.24 | 0.4131 | 4.3878 | 0.2021 | 349.3471
24.26 | 0.4536 | 5.1303 | 0.2023 |  | 408.4634 | 24.26 | 0.4133 | 4.3909 | 0.2023 | 349.5939
24.28 | 0.4538 | 5.1347 | 0.2026 |  | 408.8137 | 24.28 | 0.4134 | 4.3946 | 0.2025 | 349.8885
24.3 | 0.4541 | 5.1389 | 0.2028 |  | 409.1481 | 24.3 | 0.4136 | 4.3973 | 0.2026 | 350.1035
24.32 | 0.4543 | 5.1433 | 0.203 |  | 409.4984 | 24.32 | 0.4138 | 4.3992 | 0.2027 | 350.2548
24.34 | 0.4546 | 5.1467 | 0.2031 |  | 409.7691 | 24.34 | 0.414 | 4.401 | 0.2028 | 350.3981
24.36 | 0.4548 | 5.1501 | 0.2032 |  | 410.0398 | 24.36 | 0.4141 | 4.4032 | 0.2029 | 350.5732
24.38 | 0.4551 | 5.1537 | 0.2034 |  | 410.3264 | 24.38 | 0.4143 | 4.4053 | 0.2029 | 350.7404
24.4 | 0.4552 | 5.1576 | 0.2035 |  | 410.6369 | 24.4 | 0.4145 | 4.4079 | 0.2031 | 350.9475
24.42 | 0.4555 | 5.1607 | 0.2038 |  | 410.8838 | 24.42 | 0.4146 | 4.4104 | 0.2032 | 351.1465
24.44 | 0.4557 | 5.164 | 0.204 |  | 411.1465 | 24.44 | 0.4148 | 4.4121 | 0.2033 | 351.2818
24.46 | 0.456 | 5.1675 | 0.2041 |  | 411.4252 | 24.46 | 0.4149 | 4.4142 | 0.2033 | 351.449
24.48 | 0.4562 | 5.1709 | 0.2042 |  | 411.6959 | 24.48 | 0.4151 | 4.4169 | 0.2034 | 351.664
24.5 | 0.4564 | 5.1738 | 0.2043 |  | 411.9268 | 24.5 | 0.4153 | 4.4199 | 0.2037 | 351.9029
24.52 | 0.4566 | 5.177 | 0.2044 |  | 412.1815 | 24.52 | 0.4155 | 4.4225 | 0.2038 | 352.1099
24.54 | 0.4568 | 5.1803 | 0.2046 |  | 412.4443 | 24.54 | 0.4157 | 4.4244 | 0.2038 | 352.2611
24.56 | 0.457 | 5.1838 | 0.2048 |  | 412.7229 | 24.56 | 0.4159 | 4.4268 | 0.2041 | 352.4522
24.58 | 0.4572 | 5.1864 | 0.2048 |  | 412.9299 | 24.58 | 0.416 | 4.4302 | 0.2042 | 352.7229
24.6 | 0.4574 | 5.1894 | 0.2049 |  | 413.1688 | 24.6 | 0.4163 | 4.4335 | 0.2044 | 352.9857
24.62 | 0.4576 | 5.1916 | 0.2051 |  | 413.3439 | 24.62 | 0.4165 | 4.4369 | 0.2046 | 353.2564
24.64 | 0.4577 | 5.1943 | 0.2052 |  | 413.5589 | 24.64 | 0.4167 | 4.4401 | 0.2048 | 353.5111
24.66 | 0.4579 | 5.1968 | 0.2054 |  | 413.758 | 24.66 | 0.417 | 4.4437 | 0.205 | 353.7978
24.68 | 0.4581 | 5.199 | 0.2055 |  | 413.9331 | 24.68 | 0.4172 | 4.4475 | 0.2052 | 354.1003
24.7 | 0.4582 | 5.2014 | 0.2055 |  | 414.1242 | 24.7 | 0.4175 | 4.4513 | 0.2052 | 354.4029
24.72 | 0.4584 | 5.2041 | 0.2057 |  | 414.3392 | 24.72 | 0.4176 | 4.4541 | 0.2053 | 354.6258
24.74 | 0.4586 | 5.2063 | 0.2058 |  | 414.5143 | 24.74 | 0.4179 | 4.4572 | 0.2056 | 354.8726
24.76 | 0.4588 | 5.2093 | 0.2058 |  | 414.7532 | 24.76 | 0.418 | 4.4601 | 0.2057 | 355.1035
24.78 | 0.4589 | 5.2116 | 0.206 |  | 414.9363 | 24.78 | 0.4183 | 4.4634 | 0.2058 | 355.3662
24.8 | 0.4591 | 5.2141 | 0.2063 |  | 415.1354 | 24.8 | 0.4185 | 4.4669 | 0.206 | 355.6449
24.82 | 0.4593 | 5.2176 | 0.2063 |  | 415.414 | 24.82 | 0.4188 | 4.4699 | 0.206 | 355.8838
24.84 | 0.4595 | 5.2203 | 0.2065 |  | 415.629 | 24.84 | 0.419 | 4.4732 | 0.2062 | 356.1465
24.86 | 0.4597 | 5.2233 | 0.2067 |  | 415.8678 | 24.86 | 0.4192 | 4.4768 | 0.2065 | 356.4331
24.88 | 0.4599 | 5.2258 | 0.2067 |  | 416.0669 | 24.88 | 0.4195 | 4.48 | 0.2068 | 356.6879
24.9 | 0.4601 | 5.2293 | 0.2067 |  | 416.3455 | 24.9 | 0.4198 | 4.4843 | 0.207 | 357.0303
24.92 | 0.4604 | 5.2327 | 0.2069 |  | 416.6162 | 24.92 | 0.42 | 4.4885 | 0.2072 | 357.3646
24.94 | 0.4607 | 5.2363 | 0.2071 |  | 416.9029 | 24.94 | 0.4203 | 4.4919 | 0.2074 | 357.6354
24.96 | 0.461 | 5.2406 | 0.2073 |  | 417.2452 | 24.96 | 0.4204 | 4.4956 | 0.2077 | 357.9299
24.98 | 0.4612 | 5.2447 | 0.2076 |  | 417.5717 | 24.98 | 0.4207 | 4.4989 | 0.2079 | 358.1927
25 | 0.4615 | 5.2488 | 0.2078 |  | 417.8981 | 25 | 0.4208 | 4.5015 | 0.208 | 358.3997
25.02 | 0.4617 | 5.2525 | 0.208 |  | 418.1927 | 25.02 | 0.421 | 4.504 | 0.208 | 358.5987
25.04 | 0.462 | 5.2567 | 0.2082 |  | 418.5271 | 25.04 | 0.4213 | 4.5067 | 0.2081 | 358.8137
25.06 | 0.4622 | 5.2608 | 0.2084 |  | 418.8535 | 25.06 | 0.4215 | 4.5104 | 0.2083 | 359.1083
25.08 | 0.4625 | 5.2652 | 0.2085 |  | 419.2038 | 25.08 | 0.4216 | 4.5132 | 0.2084 | 359.3312
25.1 | 0.4627 | 5.2687 | 0.2088 |  | 419.4825 | 25.1 | 0.4219 | 4.516 | 0.2086 | 359.5541
25.12 | 0.463 | 5.2725 | 0.2089 |  | 419.785 | 25.12 | 0.4221 | 4.5194 | 0.2088 | 359.8248
25.14 | 0.4632 | 5.2768 | 0.209 |  | 420.1274 | 25.14 | 0.4223 | 4.5229 | 0.2088 | 360.1035
25.16 | 0.4635 | 5.2813 | 0.2092 |  | 420.4857 | 25.16 | 0.4225 | 4.526 | 0.209 | 360.3503
25.18 | 0.4638 | 5.2858 | 0.2093 |  | 420.8439 | 25.18 | 0.4227 | 4.529 | 0.2091 | 360.5892
25.2 | 0.4641 | 5.2905 | 0.2096 |  | 421.2182 | 25.2 | 0.423 | 4.5322 | 0.2093 | 360.8439
25.22 | 0.4644 | 5.2945 | 0.2099 |  | 421.5366 | 25.22 | 0.4232 | 4.5351 | 0.2095 | 361.0748
25.24 | 0.4646 | 5.2986 | 0.2101 |  | 421.8631 | 25.24 | 0.4234 | 4.5384 | 0.2096 | 361.3376
25.26 | 0.4649 | 5.3022 | 0.2103 |  | 422.1497 | 25.26 | 0.4236 | 4.5411 | 0.2097 | 361.5525
25.28 | 0.4651 | 5.306 | 0.2104 |  | 422.4522 | 25.28 | 0.4238 | 4.5444 | 0.2099 | 361.8153
25.3 | 0.4653 | 5.3094 | 0.2105 |  | 422.7229 | 25.3 | 0.424 | 4.5476 | 0.2101 | 362.0701
25.32 | 0.4656 | 5.3138 | 0.2106 |  | 423.0732 | 25.32 | 0.4241 | 4.5501 | 0.2103 | 362.2691
25.34 | 0.4658 | 5.3176 | 0.2109 |  | 423.3758 | 25.34 | 0.4243 | 4.5525 | 0.2104 | 362.4602
25.36 | 0.4661 | 5.3211 | 0.211 |  | 423.6545 | 25.36 | 0.4245 | 4.5549 | 0.2105 | 362.6513
25.38 | 0.4664 | 5.3241 | 0.2113 |  | 423.8933 | 25.38 | 0.4247 | 4.5574 | 0.2107 | 362.8503
25.4 | 0.4666 | 5.3287 | 0.2114 |  | 424.2596 | 25.4 | 0.4249 | 4.5604 | 0.2108 | 363.0892
25.42 | 0.4668 | 5.3336 | 0.2116 |  | 424.6497 | 25.42 | 0.4251 | 4.563 | 0.2109 | 363.2962
25.44 | 0.4671 | 5.338 | 0.2118 |  | 425 | 25.44 | 0.4253 | 4.5657 | 0.211 | 363.5111
25.46 | 0.4673 | 5.3419 | 0.2119 |  | 425.3105 | 25.46 | 0.4255 | 4.5688 | 0.2112 | 363.758
25.48 | 0.4676 | 5.3449 | 0.212 |  | 425.5494 | 25.48 | 0.4257 | 4.5717 | 0.2115 | 363.9889
25.5 | 0.4678 | 5.3487 | 0.2124 |  | 425.8519 | 25.5 | 0.4259 | 4.5751 | 0.2115 | 364.2596
25.52 | 0.468 | 5.3523 | 0.2125 |  | 426.1385 | 25.52 | 0.4262 | 4.5779 | 0.2117 | 364.4825
25.54 | 0.4683 | 5.3558 | 0.2125 |  | 426.4172 | 25.54 | 0.4264 | 4.5812 | 0.2118 | 364.7452
25.56 | 0.4685 | 5.359 | 0.2127 |  | 426.672 | 25.56 | 0.4267 | 4.5854 | 0.2119 | 365.0796
25.58 | 0.4687 | 5.3623 | 0.2129 |  | 426.9347 | 25.58 | 0.427 | 4.5892 | 0.2122 | 365.3822
25.6 | 0.469 | 5.3656 | 0.2129 |  | 427.1975 | 25.6 | 0.4273 | 4.5933 | 0.2124 | 365.7086
25.62 | 0.4692 | 5.3693 | 0.2133 |  | 427.492 | 25.62 | 0.4276 | 4.5982 | 0.2126 | 366.0987
25.64 | 0.4695 | 5.3729 | 0.2136 |  | 427.7787 | 25.64 | 0.4279 | 4.603 | 0.2128 | 366.4809
25.66 | 0.4697 | 5.3759 | 0.2138 |  | 428.0175 | 25.66 | 0.4282 | 4.6084 | 0.2131 | 366.9108
25.68 | 0.4699 | 5.3796 | 0.2139 |  | 428.3121 | 25.68 | 0.4285 | 4.6127 | 0.2134 | 367.2532
25.7 | 0.4702 | 5.383 | 0.214 |  | 428.5828 | 25.7 | 0.4288 | 4.6171 | 0.2137 | 367.6035
25.72 | 0.4704 | 5.3865 | 0.2141 |  | 428.8615 | 25.72 | 0.4291 | 4.6212 | 0.2139 | 367.9299
25.74 | 0.4707 | 5.3899 | 0.2143 |  | 429.1322 | 25.74 | 0.4294 | 4.6256 | 0.2141 | 368.2803
25.76 | 0.4709 | 5.3934 | 0.2145 |  | 429.4108 | 25.76 | 0.4298 | 4.6299 | 0.2143 | 368.6226
25.78 | 0.4713 | 5.3975 | 0.2146 |  | 429.7373 | 25.78 | 0.4301 | 4.6347 | 0.2145 | 369.0048
25.8 | 0.4715 | 5.4025 | 0.2148 |  | 430.1354 | 25.8 | 0.4304 | 4.64 | 0.2147 | 369.4268
25.82 | 0.4719 | 5.4068 | 0.215 |  | 430.4777 | 25.82 | 0.4307 | 4.6443 | 0.2148 | 369.7691
25.84 | 0.4721 | 5.4119 | 0.2152 |  | 430.8838 | 25.84 | 0.431 | 4.6497 | 0.2152 | 370.199
25.86 | 0.4725 | 5.4166 | 0.2156 |  | 431.258 | 25.86 | 0.4313 | 4.6544 | 0.2155 | 370.5732
25.88 | 0.4727 | 5.4214 | 0.2158 |  | 431.6401 | 25.88 | 0.4316 | 4.6586 | 0.2157 | 370.9076
25.9 | 0.473 | 5.4252 | 0.216 |  | 431.9427 | 25.9 | 0.4318 | 4.6621 | 0.2158 | 371.1863
25.92 | 0.4733 | 5.43 | 0.2163 |  | 432.3248 | 25.92 | 0.4322 | 4.6658 | 0.216 | 371.4809
25.94 | 0.4736 | 5.4343 | 0.2164 |  | 432.6672 | 25.94 | 0.4324 | 4.6703 | 0.2163 | 371.8392
25.96 | 0.4739 | 5.439 | 0.2166 |  | 433.0414 | 25.96 | 0.4327 | 4.675 | 0.2167 | 372.2134
25.98 | 0.4742 | 5.444 | 0.2168 |  | 433.4395 | 25.98 | 0.4329 | 4.6785 | 0.2167 | 372.492
26 | 0.4745 | 5.449 | 0.2171 |  | 433.8376 | 26 | 0.4332 | 4.6827 | 0.217 | 372.8264
26.02 | 0.4748 | 5.454 | 0.2174 |  | 434.2357 | 26.02 | 0.4335 | 4.6865 | 0.2172 | 373.129
26.04 | 0.4751 | 5.4591 | 0.2176 |  | 434.6417 | 26.04 | 0.4337 | 4.6905 | 0.2174 | 373.4475
26.06 | 0.4754 | 5.4629 | 0.2177 |  | 434.9443 | 26.06 | 0.434 | 4.6946 | 0.2176 | 373.7739
26.08 | 0.4756 | 5.4667 | 0.218 |  | 435.2468 | 26.08 | 0.4342 | 4.6981 | 0.2177 | 374.0525
26.1 | 0.4759 | 5.4709 | 0.2182 |  | 435.5812 | 26.1 | 0.4344 | 4.7011 | 0.2179 | 374.2914
26.12 | 0.4761 | 5.475 | 0.2184 |  | 435.9076 | 26.12 | 0.4346 | 4.704 | 0.2181 | 374.5223
26.14 | 0.4763 | 5.4778 | 0.2184 |  | 436.1306 | 26.14 | 0.4348 | 4.7062 | 0.2182 | 374.6975
26.16 | 0.4765 | 5.4817 | 0.2187 |  | 436.4411 | 26.16 | 0.435 | 4.7094 | 0.2184 | 374.9522
26.18 | 0.4768 | 5.485 | 0.2189 |  | 436.7038 | 26.18 | 0.4352 | 4.7123 | 0.2185 | 375.1831
26.2 | 0.477 | 5.488 | 0.219 |  | 436.9427 | 26.2 | 0.4354 | 4.715 | 0.2187 | 375.3981
26.22 | 0.4772 | 5.4909 | 0.2192 |  | 437.1736 | 26.22 | 0.4356 | 4.7178 | 0.2188 | 375.621
26.24 | 0.4775 | 5.4947 | 0.2192 |  | 437.4761 | 26.24 | 0.4358 | 4.7203 | 0.2189 | 375.8201
26.26 | 0.4776 | 5.4985 | 0.2194 |  | 437.7787 | 26.26 | 0.436 | 4.7228 | 0.219 | 376.0191
26.28 | 0.4778 | 5.5017 | 0.2196 |  | 438.0334 | 26.28 | 0.4362 | 4.7259 | 0.2191 | 376.2659
26.3 | 0.478 | 5.5044 | 0.2197 |  | 438.2484 | 26.3 | 0.4363 | 4.7293 | 0.2192 | 376.5366
26.32 | 0.4782 | 5.507 | 0.2199 |  | 438.4554 | 26.32 | 0.4366 | 4.7315 | 0.2193 | 376.7118
26.34 | 0.4784 | 5.5096 | 0.2201 |  | 438.6624 | 26.34 | 0.4368 | 4.7344 | 0.2196 | 376.9427
26.36 | 0.4786 | 5.5117 | 0.2202 |  | 438.8296 | 26.36 | 0.437 | 4.7378 | 0.2198 | 377.2134
26.38 | 0.4787 | 5.5141 | 0.2203 |  | 439.0207 | 26.38 | 0.4372 | 4.7413 | 0.2199 | 377.492
26.4 | 0.4789 | 5.5166 | 0.2204 |  | 439.2197 | 26.4 | 0.4374 | 4.7447 | 0.2201 | 377.7627
26.42 | 0.479 | 5.5186 | 0.2206 |  | 439.379 | 26.42 | 0.4377 | 4.748 | 0.2202 | 378.0255
26.44 | 0.4792 | 5.5209 | 0.2207 |  | 439.5621 | 26.44 | 0.4379 | 4.7515 | 0.2203 | 378.3041
26.46 | 0.4793 | 5.5231 | 0.2208 |  | 439.7373 | 26.46 | 0.4381 | 4.7544 | 0.2206 | 378.535
26.48 | 0.4795 | 5.5251 | 0.221 |  | 439.8965 | 26.48 | 0.4384 | 4.7581 | 0.2208 | 378.8296
26.5 | 0.4796 | 5.5274 | 0.2211 |  | 440.0796 | 26.5 | 0.4386 | 4.7619 | 0.2209 | 379.1322
26.52 | 0.4798 | 5.5295 | 0.2211 |  | 440.2468 | 26.52 | 0.4387 | 4.7649 | 0.2209 | 379.371
26.54 | 0.4799 | 5.5311 | 0.2211 |  | 440.3742 | 26.54 | 0.439 | 4.7675 | 0.2211 | 379.578
26.56 | 0.48 | 5.5328 | 0.2212 |  | 440.5096 | 26.56 | 0.4392 | 4.7704 | 0.2213 | 379.8089
26.58 | 0.4802 | 5.5347 | 0.2215 |  | 440.6608 | 26.58 | 0.4393 | 4.7733 | 0.2215 | 380.0398
26.6 | 0.4803 | 5.537 | 0.2216 |  | 440.8439 | 26.6 | 0.4396 | 4.7755 | 0.2217 | 380.215
26.62 | 0.4805 | 5.5387 | 0.2218 |  | 440.9793 | 26.62 | 0.4397 | 4.7776 | 0.2218 | 380.3822
26.64 | 0.4806 | 5.5405 | 0.2218 |  | 441.1226 | 26.64 | 0.4399 | 4.7805 | 0.2219 | 380.6131
26.66 | 0.4808 | 5.5426 | 0.2218 |  | 441.2898 | 26.66 | 0.4402 | 4.7833 | 0.2221 | 380.836
26.68 | 0.4809 | 5.5451 | 0.2219 |  | 441.4889 | 26.68 | 0.4403 | 4.787 | 0.2223 | 381.1306
26.7 | 0.4811 | 5.5478 | 0.2221 |  | 441.7038 | 26.7 | 0.4406 | 4.79 | 0.2224 | 381.3694
26.72 | 0.4813 | 5.5507 | 0.2223 |  | 441.9347 | 26.72 | 0.4408 | 4.7929 | 0.2226 | 381.6003
26.74 | 0.4815 | 5.5534 | 0.2223 |  | 442.1497 | 26.74 | 0.4409 | 4.7959 | 0.2227 | 381.8392
26.76 | 0.4817 | 5.5564 | 0.2225 |  | 442.3885 | 26.76 | 0.4411 | 4.7987 | 0.2228 | 382.0621
26.78 | 0.4819 | 5.5602 | 0.2228 |  | 442.6911 | 26.78 | 0.4414 | 4.8009 | 0.223 | 382.2373
26.8 | 0.4821 | 5.5631 | 0.223 |  | 442.922 | 26.8 | 0.4415 | 4.8037 | 0.2232 | 382.4602
26.82 | 0.4823 | 5.566 | 0.2232 |  | 443.1529 | 26.82 | 0.4417 | 4.8065 | 0.2231 | 382.6831
26.84 | 0.4826 | 5.5694 | 0.2232 |  | 443.4236 | 26.84 | 0.4418 | 4.8099 | 0.2232 | 382.9538
26.86 | 0.4827 | 5.5726 | 0.2234 |  | 443.6783 | 26.86 | 0.442 | 4.8129 | 0.2235 | 383.1927
26.88 | 0.4829 | 5.5752 | 0.2236 |  | 443.8854 | 26.88 | 0.4422 | 4.8147 | 0.2236 | 383.336
26.9 | 0.4831 | 5.5786 | 0.2237 |  | 444.1561 | 26.9 | 0.4423 | 4.8169 | 0.2238 | 383.5111
26.92 | 0.4833 | 5.5817 | 0.2238 |  | 444.4029 | 26.92 | 0.4426 | 4.8199 | 0.2238 | 383.75
26.94 | 0.4835 | 5.5844 | 0.2237 |  | 444.6178 | 26.94 | 0.4427 | 4.8223 | 0.2239 | 383.9411
26.96 | 0.4837 | 5.5874 | 0.224 |  | 444.8567 | 26.96 | 0.4429 | 4.8247 | 0.2241 | 384.1322
26.98 | 0.4839 | 5.5906 | 0.2242 |  | 445.1115 | 26.98 | 0.443 | 4.8271 | 0.2243 | 384.3232
27 | 0.4842 | 5.5935 | 0.2244 |  | 445.3424 | 27 | 0.4433 | 4.8298 | 0.2244 | 384.5382
27.02 | 0.4844 | 5.597 | 0.2246 |  | 445.621 | 27.02 | 0.4435 | 4.8325 | 0.2245 | 384.7532
27.04 | 0.4847 | 5.6008 | 0.2246 |  | 445.9236 | 27.04 | 0.4436 | 4.8356 | 0.2247 | 385
27.06 | 0.4848 | 5.6043 | 0.2248 |  | 446.2022 | 27.06 | 0.4438 | 4.8385 | 0.2248 | 385.2309
27.08 | 0.4851 | 5.6077 | 0.2251 |  | 446.4729 | 27.08 | 0.444 | 4.841 | 0.2249 | 385.4299
27.1 | 0.4853 | 5.6117 | 0.2253 |  | 446.7914 | 27.1 | 0.4442 | 4.8429 | 0.225 | 385.5812
27.12 | 0.4855 | 5.6154 | 0.2254 |  | 447.086 | 27.12 | 0.4444 | 4.8457 | 0.2252 | 385.8041
27.14 | 0.4857 | 5.619 | 0.2255 |  | 447.3726 | 27.14 | 0.4445 | 4.8482 | 0.2253 | 386.0032
27.16 | 0.4859 | 5.6226 | 0.2258 |  | 447.6592 | 27.16 | 0.4447 | 4.8506 | 0.2254 | 386.1943
27.18 | 0.4861 | 5.6252 | 0.226 |  | 447.8662 | 27.18 | 0.4448 | 4.8533 | 0.2256 | 386.4092
27.2 | 0.4863 | 5.6279 | 0.2261 |  | 448.0812 | 27.2 | 0.445 | 4.8559 | 0.2257 | 386.6162
27.22 | 0.4864 | 5.6308 | 0.2261 |  | 448.3121 | 27.22 | 0.4451 | 4.858 | 0.2258 | 386.7834
27.24 | 0.4867 | 5.6336 | 0.2263 |  | 448.535 | 27.24 | 0.4452 | 4.8599 | 0.2259 | 386.9347
27.26 | 0.4869 | 5.6366 | 0.2266 |  | 448.7739 | 27.26 | 0.4454 | 4.862 | 0.2258 | 387.1019
27.28 | 0.4871 | 5.6396 | 0.2267 |  | 449.0127 | 27.28 | 0.4456 | 4.8646 | 0.226 | 387.3089
27.3 | 0.4873 | 5.6432 | 0.2268 |  | 449.2994 | 27.3 | 0.4458 | 4.8669 | 0.2261 | 387.492
27.32 | 0.4875 | 5.6471 | 0.2271 |  | 449.6099 | 27.32 | 0.4459 | 4.8693 | 0.2262 | 387.6831
27.34 | 0.4878 | 5.6499 | 0.2272 |  | 449.8328 | 27.34 | 0.4461 | 4.8715 | 0.2264 | 387.8583
27.36 | 0.488 | 5.6536 | 0.2273 |  | 450.1274 | 27.36 | 0.4463 | 4.874 | 0.2266 | 388.0573
27.38 | 0.4882 | 5.6574 | 0.2276 |  | 450.4299 | 27.38 | 0.4465 | 4.877 | 0.2268 | 388.2962
27.4 | 0.4885 | 5.6614 | 0.2276 |  | 450.7484 | 27.4 | 0.4467 | 4.8806 | 0.2269 | 388.5828
27.42 | 0.4887 | 5.6644 | 0.2279 |  | 450.9873 | 27.42 | 0.4469 | 4.8838 | 0.227 | 388.8376
27.44 | 0.4888 | 5.6669 | 0.228 |  | 451.1863 | 27.44 | 0.4471 | 4.8869 | 0.2271 | 389.0844
27.46 | 0.4891 | 5.6708 | 0.2281 |  | 451.4968 | 27.46 | 0.4473 | 4.8904 | 0.2274 | 389.3631
27.48 | 0.4893 | 5.675 | 0.2283 |  | 451.8312 | 27.48 | 0.4476 | 4.8943 | 0.2276 | 389.6736
27.5 | 0.4896 | 5.6784 | 0.2285 |  | 452.1019 | 27.5 | 0.4479 | 4.8983 | 0.2279 | 389.992
27.52 | 0.4898 | 5.6815 | 0.2287 |  | 452.3487 | 27.52 | 0.4482 | 4.9026 | 0.2281 | 390.3344
27.54 | 0.49 | 5.6851 | 0.2289 |  | 452.6354 | 27.54 | 0.4485 | 4.9065 | 0.2283 | 390.6449
27.56 | 0.4903 | 5.6888 | 0.2291 |  | 452.9299 | 27.56 | 0.4488 | 4.9106 | 0.2284 | 390.9713
27.58 | 0.4905 | 5.6915 | 0.2293 |  | 453.1449 | 27.58 | 0.4491 | 4.9145 | 0.2286 | 391.2818
27.6 | 0.4907 | 5.6952 | 0.2294 |  | 453.4395 | 27.6 | 0.4494 | 4.9196 | 0.2288 | 391.6879
27.62 | 0.4909 | 5.6994 | 0.2296 |  | 453.7739 | 27.62 | 0.4496 | 4.9242 | 0.229 | 392.0541
27.64 | 0.4912 | 5.7022 | 0.2298 |  | 453.9968 | 27.64 | 0.4499 | 4.9285 | 0.2293 | 392.3965
27.66 | 0.4914 | 5.7053 | 0.2299 |  | 454.2436 | 27.66 | 0.4502 | 4.9322 | 0.2296 | 392.6911
27.68 | 0.4916 | 5.7093 | 0.2303 |  | 454.5621 | 27.68 | 0.4505 | 4.936 | 0.2299 | 392.9936
27.7 | 0.4919 | 5.7137 | 0.2304 |  | 454.9124 | 27.7 | 0.4508 | 4.9412 | 0.2299 | 393.4076
27.72 | 0.4922 | 5.7183 | 0.2306 |  | 455.2787 | 27.72 | 0.4511 | 4.946 | 0.2301 | 393.7898
27.74 | 0.4925 | 5.7225 | 0.2309 |  | 455.6131 | 27.74 | 0.4514 | 4.9503 | 0.2303 | 394.1322
27.76 | 0.4928 | 5.7267 | 0.2311 |  | 455.9475 | 27.76 | 0.4518 | 4.9551 | 0.2305 | 394.5143
27.78 | 0.4931 | 5.7316 | 0.2312 |  | 456.3376 | 27.78 | 0.452 | 4.9596 | 0.2308 | 394.8726
27.8 | 0.4934 | 5.7363 | 0.2314 |  | 456.7118 | 27.8 | 0.4523 | 4.9644 | 0.2311 | 395.2548
27.82 | 0.4936 | 5.7407 | 0.2316 |  | 457.0621 | 27.82 | 0.4525 | 4.9686 | 0.2313 | 395.5892
27.84 | 0.4939 | 5.745 | 0.2318 |  | 457.4045 | 27.84 | 0.4528 | 4.9727 | 0.2317 | 395.9156
27.86 | 0.4942 | 5.7488 | 0.2321 |  | 457.707 | 27.86 | 0.4531 | 4.9766 | 0.2319 | 396.2261
27.88 | 0.4945 | 5.7525 | 0.2323 |  | 458.0016 | 27.88 | 0.4534 | 4.9804 | 0.2321 | 396.5287
27.9 | 0.4948 | 5.7567 | 0.2325 |  | 458.336 | 27.9 | 0.4537 | 4.9845 | 0.2322 | 396.8551
27.92 | 0.4951 | 5.7621 | 0.2328 |  | 458.7659 | 27.92 | 0.454 | 4.9883 | 0.2324 | 397.1576
27.94 | 0.4953 | 5.7666 | 0.233 |  | 459.1242 | 27.94 | 0.4542 | 4.9933 | 0.2325 | 397.5557
27.96 | 0.4956 | 5.771 | 0.2332 |  | 459.4745 | 27.96 | 0.4545 | 4.9974 | 0.2327 | 397.8822
27.98 | 0.4959 | 5.7751 | 0.2335 |  | 459.801 | 27.98 | 0.4548 | 5.0013 | 0.233 | 398.1927
28 | 0.4961 | 5.7797 | 0.2337 |  | 460.1672 | 28 | 0.455 | 5.0053 | 0.2332 | 398.5111
28.02 | 0.4964 | 5.7829 | 0.2339 |  | 460.422 | 28.02 | 0.4552 | 5.0093 | 0.2334 | 398.8296
28.04 | 0.4966 | 5.7865 | 0.234 |  | 460.7086 | 28.04 | 0.4555 | 5.0127 | 0.2335 | 399.1003
28.06 | 0.4968 | 5.7898 | 0.2342 |  | 460.9713 | 28.06 | 0.4557 | 5.0157 | 0.2337 | 399.3392
28.08 | 0.497 | 5.7932 | 0.2344 |  | 461.242 | 28.08 | 0.456 | 5.0192 | 0.234 | 399.6178
28.1 | 0.4972 | 5.7965 | 0.2346 |  | 461.5048 | 28.1 | 0.4562 | 5.0227 | 0.2342 | 399.8965
28.12 | 0.4974 | 5.7993 | 0.2348 |  | 461.7277 | 28.12 | 0.4564 | 5.0261 | 0.2343 | 400.1672
28.14 | 0.4977 | 5.8016 | 0.235 |  | 461.9108 | 28.14 | 0.4566 | 5.0299 | 0.2345 | 400.4697
28.16 | 0.4979 | 5.8048 | 0.2351 |  | 462.1656 | 28.16 | 0.4569 | 5.0328 | 0.2347 | 400.7006
28.18 | 0.4981 | 5.8085 | 0.2354 |  | 462.4602 | 28.18 | 0.457 | 5.0361 | 0.2348 | 400.9634
28.2 | 0.4983 | 5.8116 | 0.2355 |  | 462.707 | 28.2 | 0.4573 | 5.0397 | 0.2348 | 401.25
28.22 | 0.4985 | 5.8146 | 0.2357 |  | 462.9459 | 28.22 | 0.4575 | 5.0431 | 0.235 | 401.5207
28.24 | 0.4986 | 5.8169 | 0.2358 |  | 463.129 | 28.24 | 0.4578 | 5.0469 | 0.2352 | 401.8232
28.26 | 0.4988 | 5.82 | 0.236 |  | 463.3758 | 28.26 | 0.458 | 5.0506 | 0.2355 | 402.1178
28.28 | 0.499 | 5.8227 | 0.2362 |  | 463.5908 | 28.28 | 0.4583 | 5.0537 | 0.2357 | 402.3646
28.3 | 0.4991 | 5.8253 | 0.2364 |  | 463.7978 | 28.3 | 0.4585 | 5.0574 | 0.2358 | 402.6592
28.32 | 0.4994 | 5.8276 | 0.2364 |  | 463.9809 | 28.32 | 0.4588 | 5.0613 | 0.236 | 402.9697
28.34 | 0.4995 | 5.8301 | 0.2365 |  | 464.1799 | 28.34 | 0.4591 | 5.0654 | 0.2362 | 403.2962
28.36 | 0.4997 | 5.8325 | 0.2367 |  | 464.371 | 28.36 | 0.4593 | 5.0694 | 0.2362 | 403.6146
28.38 | 0.4998 | 5.8343 | 0.2368 |  | 464.5143 | 28.38 | 0.4595 | 5.0733 | 0.2365 | 403.9252
28.4 | 0.5 | 5.8373 | 0.2368 |  | 464.7532 | 28.4 | 0.4598 | 5.0768 | 0.2367 | 404.2038
28.42 | 0.5002 | 5.8401 | 0.237 |  | 464.9761 | 28.42 | 0.46 | 5.0798 | 0.237 | 404.4427
28.44 | 0.5003 | 5.8416 | 0.2372 |  | 465.0955 | 28.44 | 0.4602 | 5.0833 | 0.2371 | 404.7213
28.46 | 0.5004 | 5.8436 | 0.2374 |  | 465.2548 | 28.46 | 0.4604 | 5.087 | 0.2373 | 405.0159
28.48 | 0.5006 | 5.8454 | 0.2376 |  | 465.3981 | 28.48 | 0.4606 | 5.0898 | 0.2375 | 405.2389
28.5 | 0.5007 | 5.8473 | 0.2377 |  | 465.5494 | 28.5 | 0.4609 | 5.0928 | 0.2376 | 405.4777
28.52 | 0.5009 | 5.8492 | 0.2378 |  | 465.7006 | 28.52 | 0.4611 | 5.0957 | 0.2377 | 405.7086
28.54 | 0.501 | 5.851 | 0.2378 |  | 465.8439 | 28.54 | 0.4613 | 5.099 | 0.2378 | 405.9713
28.56 | 0.5012 | 5.8528 | 0.238 |  | 465.9873 | 28.56 | 0.4616 | 5.102 | 0.2379 | 406.2102
28.58 | 0.5013 | 5.8547 | 0.2382 |  | 466.1385 | 28.58 | 0.4618 | 5.1057 | 0.2382 | 406.5048
28.6 | 0.5014 | 5.8564 | 0.2382 |  | 466.2739 | 28.6 | 0.4619 | 5.1096 | 0.2383 | 406.8153
28.62 | 0.5015 | 5.8586 | 0.2383 |  | 466.449 | 28.62 | 0.4622 | 5.113 | 0.2385 | 407.086
28.64 | 0.5017 | 5.8605 | 0.2384 |  | 466.6003 | 28.64 | 0.4624 | 5.1162 | 0.2388 | 407.3408
28.66 | 0.5019 | 5.8628 | 0.2384 |  | 466.7834 | 28.66 | 0.4626 | 5.1189 | 0.2389 | 407.5557
28.68 | 0.5021 | 5.8649 | 0.2386 |  | 466.9506 | 28.68 | 0.4628 | 5.1218 | 0.2391 | 407.7866
28.7 | 0.5022 | 5.8677 | 0.2387 |  | 467.1736 | 28.7 | 0.463 | 5.1248 | 0.2392 | 408.0255
28.72 | 0.5025 | 5.8705 | 0.239 |  | 467.3965 | 28.72 | 0.4631 | 5.1271 | 0.2393 | 408.2086
28.74 | 0.5027 | 5.8738 | 0.2391 |  | 467.6592 | 28.74 | 0.4633 | 5.1294 | 0.2393 | 408.3917
28.76 | 0.5028 | 5.8773 | 0.2394 |  | 467.9379 | 28.76 | 0.4635 | 5.1322 | 0.2394 | 408.6146
28.78 | 0.5031 | 5.8797 | 0.2396 |  | 468.129 | 28.78 | 0.4637 | 5.1354 | 0.2396 | 408.8694
28.8 | 0.5033 | 5.8831 | 0.2396 |  | 468.3997 | 28.8 | 0.4638 | 5.1383 | 0.2398 | 409.1003
28.82 | 0.5034 | 5.8868 | 0.2398 |  | 468.6943 | 28.82 | 0.4641 | 5.141 | 0.2399 | 409.3153
28.84 | 0.5037 | 5.8907 | 0.2401 |  | 469.0048 | 28.84 | 0.4643 | 5.1433 | 0.24 | 409.4984
28.86 | 0.5038 | 5.8935 | 0.2402 |  | 469.2277 | 28.86 | 0.4644 | 5.1459 | 0.2402 | 409.7054
28.88 | 0.504 | 5.896 | 0.2404 |  | 469.4268 | 28.88 | 0.4646 | 5.1485 | 0.2404 | 409.9124
28.9 | 0.5043 | 5.8991 | 0.2406 |  | 469.6736 | 28.9 | 0.4648 | 5.1513 | 0.2406 | 410.1354
28.92 | 0.5044 | 5.9016 | 0.2407 |  | 469.8726 | 28.92 | 0.4649 | 5.1541 | 0.2407 | 410.3583
28.94 | 0.5046 | 5.9043 | 0.2409 |  | 470.0876 | 28.94 | 0.4651 | 5.1568 | 0.2408 | 410.5732
28.96 | 0.5047 | 5.9066 | 0.241 |  | 470.2707 | 28.96 | 0.4653 | 5.1594 | 0.2409 | 410.7803
28.98 | 0.505 | 5.9098 | 0.2412 |  | 470.5255 | 28.98 | 0.4654 | 5.1617 | 0.2409 | 410.9634
29 | 0.5052 | 5.913 | 0.2414 |  | 470.7803 | 29 | 0.4655 | 5.1642 | 0.2411 | 411.1624
29.02 | 0.5053 | 5.9159 | 0.2416 |  | 471.0111 | 29.02 | 0.4657 | 5.1655 | 0.2413 | 411.2659
29.04 | 0.5056 | 5.9192 | 0.2418 |  | 471.2739 | 29.04 | 0.4658 | 5.1671 | 0.2413 | 411.3933
29.06 | 0.5058 | 5.9226 | 0.2419 |  | 471.5446 | 29.06 | 0.4659 | 5.1696 | 0.2414 | 411.5924
29.08 | 0.5059 | 5.9252 | 0.2422 |  | 471.7516 | 29.08 | 0.4661 | 5.1717 | 0.2415 | 411.7596
29.1 | 0.5062 | 5.9284 | 0.2424 |  | 472.0064 | 29.1 | 0.4662 | 5.1738 | 0.2415 | 411.9268
29.12 | 0.5063 | 5.9317 | 0.2424 |  | 472.2691 | 29.12 | 0.4664 | 5.1766 | 0.2418 | 412.1497
29.14 | 0.5065 | 5.9346 | 0.2425 |  | 472.5 | 29.14 | 0.4666 | 5.1791 | 0.2418 | 412.3487
29.16 | 0.5067 | 5.9372 | 0.2426 |  | 472.707 | 29.16 | 0.4667 | 5.1813 | 0.2419 | 412.5239
29.18 | 0.5068 | 5.9395 | 0.2428 |  | 472.8901 | 29.18 | 0.4669 | 5.1826 | 0.242 | 412.6274
29.2 | 0.507 | 5.9416 | 0.2431 |  | 473.0573 | 29.2 | 0.4671 | 5.1846 | 0.2422 | 412.7866
29.22 | 0.5071 | 5.9438 | 0.2432 |  | 473.2325 | 29.22 | 0.4672 | 5.1875 | 0.2423 | 413.0175
29.24 | 0.5073 | 5.9457 | 0.2433 |  | 473.3838 | 29.24 | 0.4674 | 5.1907 | 0.2425 | 413.2723
29.26 | 0.5074 | 5.9479 | 0.2435 |  | 473.5589 | 29.26 | 0.4676 | 5.1935 | 0.2426 | 413.4952
29.28 | 0.5076 | 5.95 | 0.2435 |  | 473.7261 | 29.28 | 0.4678 | 5.1959 | 0.2428 | 413.6863
29.3 | 0.5077 | 5.9521 | 0.2437 |  | 473.8933 | 29.3 | 0.468 | 5.1992 | 0.2428 | 413.949
29.32 | 0.5079 | 5.9539 | 0.2439 |  | 474.0366 | 29.32 | 0.4683 | 5.2028 | 0.243 | 414.2357
29.34 | 0.508 | 5.9564 | 0.2439 |  | 474.2357 | 29.34 | 0.4685 | 5.2062 | 0.2434 | 414.5064
29.36 | 0.5082 | 5.959 | 0.2441 |  | 474.4427 | 29.36 | 0.4687 | 5.2096 | 0.2435 | 414.7771
29.38 | 0.5084 | 5.9611 | 0.2444 |  | 474.6099 | 29.38 | 0.469 | 5.2137 | 0.2437 | 415.1035
29.4 | 0.5086 | 5.9633 | 0.2445 |  | 474.785 | 29.4 | 0.4692 | 5.2181 | 0.2439 | 415.4538
29.42 | 0.5087 | 5.9658 | 0.2446 |  | 474.9841 | 29.42 | 0.4695 | 5.2222 | 0.244 | 415.7803
29.44 | 0.5089 | 5.9692 | 0.2447 |  | 475.2548 | 29.44 | 0.4698 | 5.2265 | 0.2443 | 416.1226
29.46 | 0.5091 | 5.9728 | 0.2448 |  | 475.5414 | 29.46 | 0.47 | 5.2304 | 0.2445 | 416.4331
29.48 | 0.5093 | 5.9754 | 0.245 |  | 475.7484 | 29.48 | 0.4702 | 5.2342 | 0.2447 | 416.7357
29.5 | 0.5094 | 5.9787 | 0.2452 |  | 476.0111 | 29.5 | 0.4705 | 5.2384 | 0.245 | 417.0701
29.52 | 0.5096 | 5.981 | 0.2454 |  | 476.1943 | 29.52 | 0.4708 | 5.2423 | 0.2451 | 417.3806
29.54 | 0.5098 | 5.9835 | 0.2454 |  | 476.3933 | 29.54 | 0.471 | 5.2463 | 0.2453 | 417.699
29.56 | 0.51 | 5.986 | 0.2456 |  | 476.5924 | 29.56 | 0.4713 | 5.25 | 0.2456 | 417.9936
29.58 | 0.5101 | 5.9885 | 0.2457 |  | 476.7914 | 29.58 | 0.4716 | 5.2535 | 0.2458 | 418.2723
29.6 | 0.5104 | 5.9913 | 0.2458 |  | 477.0143 | 29.6 | 0.4719 | 5.2576 | 0.2458 | 418.5987
29.62 | 0.5105 | 5.9933 | 0.2461 |  | 477.1736 | 29.62 | 0.4721 | 5.262 | 0.246 | 418.949
29.64 | 0.5107 | 5.9956 | 0.2462 |  | 477.3567 | 29.64 | 0.4724 | 5.2668 | 0.2463 | 419.3312
29.66 | 0.5108 | 5.9983 | 0.2464 |  | 477.5717 | 29.66 | 0.4726 | 5.2711 | 0.2467 | 419.6736
29.68 | 0.5111 | 6.0019 | 0.2466 |  | 477.8583 | 29.68 | 0.4729 | 5.275 | 0.2468 | 419.9841
29.7 | 0.5113 | 6.0049 | 0.2466 |  | 478.0971 | 29.7 | 0.4731 | 5.2788 | 0.247 | 420.2866
29.72 | 0.5114 | 6.0073 | 0.2468 |  | 478.2882 | 29.72 | 0.4734 | 5.2827 | 0.2471 | 420.5971
29.74 | 0.5116 | 6.0102 | 0.247 |  | 478.5191 | 29.74 | 0.4736 | 5.2864 | 0.2473 | 420.8917
29.76 | 0.5118 | 6.0134 | 0.2472 |  | 478.7739 | 29.76 | 0.4739 | 5.2903 | 0.2475 | 421.2022
29.78 | 0.512 | 6.0161 | 0.2475 |  | 478.9889 | 29.78 | 0.4741 | 5.2939 | 0.2477 | 421.4889
29.8 | 0.5122 | 6.0192 | 0.2477 |  | 479.2357 | 29.8 | 0.4744 | 5.2979 | 0.2478 | 421.8073
29.82 | 0.5124 | 6.0225 | 0.2478 |  | 479.4984 | 29.82 | 0.4746 | 5.3016 | 0.2481 | 422.1019
29.84 | 0.5126 | 6.0261 | 0.248 |  | 479.785 | 29.84 | 0.4748 | 5.3046 | 0.2483 | 422.3408
29.86 | 0.5129 | 6.0291 | 0.2482 |  | 480.0239 | 29.86 | 0.4751 | 5.3084 | 0.2485 | 422.6433
29.88 | 0.5132 | 6.0321 | 0.2484 |  | 480.2627 | 29.88 | 0.4753 | 5.3123 | 0.2487 | 422.9538
29.9 | 0.5134 | 6.0361 | 0.2487 |  | 480.5812 | 29.9 | 0.4756 | 5.3163 | 0.2488 | 423.2723
29.92 | 0.5137 | 6.0407 | 0.249 |  | 480.9475 | 29.92 | 0.4758 | 5.3197 | 0.249 | 423.543
29.94 | 0.514 | 6.0451 | 0.2491 |  | 481.2978 | 29.94 | 0.476 | 5.3228 | 0.2493 | 423.7898
29.96 | 0.5142 | 6.049 | 0.2494 |  | 481.6083 | 29.96 | 0.4762 | 5.3258 | 0.2494 | 424.0287
29.98 | 0.5144 | 6.0534 | 0.2496 |  | 481.9586 | 29.98 | 0.4765 | 5.3288 | 0.2495 | 424.2675
30 | 0.5147 | 6.0578 | 0.2498 |  | 482.3089 | 30 | 0.4766 | 5.3329 | 0.2497 | 424.5939
30.02 | 0.5149 | 6.061 | 0.2501 |  | 482.5637 | 30.02 | 0.4769 | 5.3365 | 0.2499 | 424.8806
30.04 | 0.5151 | 6.0642 | 0.2503 |  | 482.8185 | 30.04 | 0.4771 | 5.3395 | 0.25 | 425.1194
30.06 | 0.5154 | 6.0684 | 0.2505 |  | 483.1529 | 30.06 | 0.4774 | 5.3426 | 0.2502 | 425.3662
30.08 | 0.5157 | 6.0729 | 0.2507 |  | 483.5111 | 30.08 | 0.4775 | 5.3461 | 0.2504 | 425.6449
30.1 | 0.516 | 6.0771 | 0.2509 |  | 483.8455 | 30.1 | 0.4777 | 5.3493 | 0.2505 | 425.8997
30.12 | 0.5163 | 6.0812 | 0.2511 |  | 484.172 | 30.12 | 0.478 | 5.3522 | 0.2506 | 426.1306
30.14 | 0.5165 | 6.0854 | 0.2513 |  | 484.5064 | 30.14 | 0.4782 | 5.3553 | 0.2507 | 426.3774
30.16 | 0.5168 | 6.0897 | 0.2514 |  | 484.8487 | 30.16 | 0.4784 | 5.3588 | 0.2509 | 426.6561
30.18 | 0.5171 | 6.0939 | 0.2517 |  | 485.1831 | 30.18 | 0.4787 | 5.3627 | 0.2512 | 426.9666
30.2 | 0.5172 | 6.0982 | 0.2521 |  | 485.5255 | 30.2 | 0.4789 | 5.3668 | 0.2513 | 427.293
30.22 | 0.5175 | 6.101 | 0.2525 |  | 485.7484 | 30.22 | 0.4792 | 5.3701 | 0.2515 | 427.5557
30.24 | 0.5177 | 6.1039 | 0.2526 |  | 485.9793 | 30.24 | 0.4795 | 5.3739 | 0.2518 | 427.8583
30.26 | 0.5179 | 6.1072 | 0.2526 |  | 486.242 | 30.26 | 0.4798 | 5.3785 | 0.252 | 428.2245
30.28 | 0.5181 | 6.1107 | 0.2528 |  | 486.5207 | 30.28 | 0.48 | 5.3824 | 0.2522 | 428.535
30.3 | 0.5183 | 6.1136 | 0.2529 |  | 486.7516 | 30.3 | 0.4803 | 5.3874 | 0.2524 | 428.9331
30.32 | 0.5185 | 6.1158 | 0.2532 |  | 486.9268 | 30.32 | 0.4806 | 5.3917 | 0.2526 | 429.2755
30.34 | 0.5187 | 6.1185 | 0.2534 |  | 487.1417 | 30.34 | 0.4808 | 5.3955 | 0.2528 | 429.578
30.36 | 0.5189 | 6.1218 | 0.2536 |  | 487.4045 | 30.36 | 0.4811 | 5.3993 | 0.253 | 429.8806
30.38 | 0.5191 | 6.1249 | 0.2539 |  | 487.6513 | 30.38 | 0.4814 | 5.4035 | 0.2533 | 430.215
30.4 | 0.5193 | 6.128 | 0.254 |  | 487.8981 | 30.4 | 0.4817 | 5.4085 | 0.2535 | 430.6131
30.42 | 0.5195 | 6.13 | 0.2542 |  | 488.0573 | 30.42 | 0.482 | 5.4126 | 0.2538 | 430.9395
30.44 | 0.5196 | 6.1326 | 0.2545 |  | 488.2643 | 30.44 | 0.4823 | 5.4172 | 0.2541 | 431.3057
30.46 | 0.5198 | 6.1349 | 0.2547 |  | 488.4475 | 30.46 | 0.4825 | 5.4215 | 0.2542 | 431.6481
30.48 | 0.5199 | 6.1369 | 0.2547 |  | 488.6067 | 30.48 | 0.4827 | 5.4255 | 0.2544 | 431.9666
30.5 | 0.5201 | 6.1394 | 0.2547 |  | 488.8057 | 30.5 | 0.483 | 5.43 | 0.2546 | 432.3248
30.52 | 0.5203 | 6.1419 | 0.255 |  | 489.0048 | 30.52 | 0.4833 | 5.4341 | 0.2546 | 432.6513
30.54 | 0.5204 | 6.1441 | 0.2552 |  | 489.1799 | 30.54 | 0.4835 | 5.4379 | 0.2549 | 432.9538
30.56 | 0.5206 | 6.1453 | 0.2553 |  | 489.2755 | 30.56 | 0.4837 | 5.4412 | 0.2551 | 433.2166
30.58 | 0.5206 | 6.1465 | 0.2556 |  | 489.371 | 30.58 | 0.4839 | 5.4438 | 0.2553 | 433.4236
30.6 | 0.5208 | 6.1482 | 0.2556 |  | 489.5064 | 30.6 | 0.4841 | 5.447 | 0.2555 | 433.6783
30.62 | 0.521 | 6.1502 | 0.2557 |  | 489.6656 | 30.62 | 0.4844 | 5.4498 | 0.2557 | 433.9013
30.64 | 0.5211 | 6.1527 | 0.256 |  | 489.8646 | 30.64 | 0.4845 | 5.453 | 0.2558 | 434.1561
30.66 | 0.5212 | 6.1545 | 0.2561 |  | 490.008 | 30.66 | 0.4848 | 5.456 | 0.2559 | 434.3949
30.68 | 0.5213 | 6.1554 | 0.2563 |  | 490.0796 | 30.68 | 0.4849 | 5.4587 | 0.2562 | 434.6099
30.7 | 0.5214 | 6.156 | 0.2563 |  | 490.1274 | 30.7 | 0.4851 | 5.4617 | 0.2564 | 434.8487
30.72 | 0.5215 | 6.1574 | 0.2564 |  | 490.2389 | 30.72 | 0.4853 | 5.4648 | 0.2564 | 435.0955
30.74 | 0.5217 | 6.1592 | 0.2565 |  | 490.3822 | 30.74 | 0.4855 | 5.4678 | 0.2565 | 435.3344
30.76 | 0.5218 | 6.1605 | 0.2566 |  | 490.4857 | 30.76 | 0.4856 | 5.4708 | 0.2567 | 435.5732
30.78 | 0.5219 | 6.1622 | 0.2567 |  | 490.621 | 30.78 | 0.4858 | 5.4731 | 0.2569 | 435.7564
30.8 | 0.522 | 6.1641 | 0.2568 |  | 490.7723 | 30.8 | 0.486 | 5.4754 | 0.2569 | 435.9395
30.82 | 0.5221 | 6.1658 | 0.2571 |  | 490.9076 | 30.82 | 0.4861 | 5.4777 | 0.257 | 436.1226
30.84 | 0.5223 | 6.1667 | 0.2572 |  | 490.9793 | 30.84 | 0.4863 | 5.4801 | 0.2572 | 436.3137
30.86 | 0.5224 | 6.1686 | 0.2573 |  | 491.1306 | 30.86 | 0.4864 | 5.4821 | 0.2573 | 436.4729
30.88 | 0.5226 | 6.1703 | 0.2574 |  | 491.2659 | 30.88 | 0.4866 | 5.4841 | 0.2573 | 436.6322
30.9 | 0.5227 | 6.1724 | 0.2574 |  | 491.4331 | 30.9 | 0.4867 | 5.4866 | 0.2574 | 436.8312
30.92 | 0.5229 | 6.1748 | 0.2576 |  | 491.6242 | 30.92 | 0.4868 | 5.4886 | 0.2574 | 436.9904
30.94 | 0.523 | 6.1773 | 0.2578 |  | 491.8232 | 30.94 | 0.487 | 5.4903 | 0.2575 | 437.1258
30.96 | 0.5232 | 6.1794 | 0.2581 |  | 491.9904 | 30.96 | 0.4872 | 5.4929 | 0.2577 | 437.3328
30.98 | 0.5234 | 6.1822 | 0.2583 |  | 492.2134 | 30.98 | 0.4873 | 5.4951 | 0.2578 | 437.508
31 | 0.5236 | 6.1856 | 0.2583 |  | 492.4841 | 31 | 0.4874 | 5.4971 | 0.2579 | 437.6672
31.02 | 0.5239 | 6.1884 | 0.2585 |  | 492.707 | 31.02 | 0.4875 | 5.4989 | 0.2581 | 437.8105
31.04 | 0.5241 | 6.191 | 0.2586 |  | 492.914 | 31.04 | 0.4876 | 5.5004 | 0.2582 | 437.9299
31.06 | 0.5242 | 6.1948 | 0.2589 |  | 493.2166 | 31.06 | 0.4878 | 5.5017 | 0.2584 | 438.0334
31.08 | 0.5244 | 6.1981 | 0.2592 |  | 493.4793 | 31.08 | 0.4879 | 5.5037 | 0.2585 | 438.1927
31.1 | 0.5246 | 6.2005 | 0.2593 |  | 493.6704 | 31.1 | 0.4881 | 5.5056 | 0.2584 | 438.3439
31.12 | 0.5247 | 6.2029 | 0.2594 |  | 493.8615 | 31.12 | 0.4882 | 5.5079 | 0.2585 | 438.5271
31.14 | 0.5249 | 6.205 | 0.2596 |  | 494.0287 | 31.14 | 0.4884 | 5.5104 | 0.2586 | 438.7261
31.16 | 0.5251 | 6.2075 | 0.2599 |  | 494.2277 | 31.16 | 0.4885 | 5.5126 | 0.2587 | 438.9013
31.18 | 0.5252 | 6.2097 | 0.2602 |  | 494.4029 | 31.18 | 0.4887 | 5.5146 | 0.259 | 439.0605
31.2 | 0.5254 | 6.2122 | 0.2603 |  | 494.6019 | 31.2 | 0.4888 | 5.5178 | 0.2591 | 439.3153
31.22 | 0.5255 | 6.2145 | 0.2603 |  | 494.785 | 31.22 | 0.489 | 5.5196 | 0.2592 | 439.4586
31.24 | 0.5257 | 6.2165 | 0.2604 |  | 494.9443 | 31.24 | 0.4892 | 5.5221 | 0.2593 | 439.6576
31.26 | 0.5258 | 6.2186 | 0.2607 |  | 495.1115 | 31.26 | 0.4894 | 5.5248 | 0.2595 | 439.8726
31.28 | 0.526 | 6.2208 | 0.2609 |  | 495.2866 | 31.28 | 0.4896 | 5.5275 | 0.2595 | 440.0876
31.3 | 0.5261 | 6.2233 | 0.2611 |  | 495.4857 | 31.3 | 0.4898 | 5.5308 | 0.2597 | 440.3503
31.32 | 0.5264 | 6.2264 | 0.2612 |  | 495.7325 | 31.32 | 0.49 | 5.5342 | 0.26 | 440.621
31.34 | 0.5265 | 6.2291 | 0.2613 |  | 495.9475 | 31.34 | 0.4903 | 5.5381 | 0.2601 | 440.9315
31.36 | 0.5267 | 6.2319 | 0.2615 |  | 496.1704 | 31.36 | 0.4905 | 5.5419 | 0.2603 | 441.2341
31.38 | 0.5269 | 6.2348 | 0.2617 |  | 496.4013 | 31.38 | 0.4907 | 5.5454 | 0.2605 | 441.5127
31.4 | 0.527 | 6.2369 | 0.2619 |  | 496.5685 | 31.4 | 0.4909 | 5.5493 | 0.2606 | 441.8232
31.42 | 0.5271 | 6.2385 | 0.2621 |  | 496.6959 | 31.42 | 0.4911 | 5.5523 | 0.2608 | 442.0621
31.44 | 0.5273 | 6.2404 | 0.2621 |  | 496.8471 | 31.44 | 0.4914 | 5.5554 | 0.2609 | 442.3089
31.46 | 0.5275 | 6.2424 | 0.2623 |  | 497.0064 | 31.46 | 0.4915 | 5.5589 | 0.2612 | 442.5876
31.48 | 0.5275 | 6.2437 | 0.2624 |  | 497.1099 | 31.48 | 0.4918 | 5.5624 | 0.2614 | 442.8662
31.5 | 0.5277 | 6.245 | 0.2626 |  | 497.2134 | 31.5 | 0.492 | 5.5663 | 0.2614 | 443.1768
31.52 | 0.5278 | 6.2471 | 0.2628 |  | 497.3806 | 31.52 | 0.4922 | 5.5699 | 0.2616 | 443.4634
31.54 | 0.5279 | 6.249 | 0.263 |  | 497.5318 | 31.54 | 0.4925 | 5.5732 | 0.2617 | 443.7261
31.56 | 0.528 | 6.2504 | 0.263 |  | 497.6433 | 31.56 | 0.4927 | 5.5772 | 0.2621 | 444.0446
31.58 | 0.5281 | 6.2511 | 0.2632 |  | 497.699 | 31.58 | 0.493 | 5.5811 | 0.2623 | 444.3551
31.6 | 0.5282 | 6.2527 | 0.2634 |  | 497.8264 | 31.6 | 0.4932 | 5.585 | 0.2625 | 444.6656
31.62 | 0.5283 | 6.2543 | 0.2635 |  | 497.9538 | 31.62 | 0.4934 | 5.5888 | 0.2627 | 444.9682
31.64 | 0.5284 | 6.2554 | 0.2635 |  | 498.0414 | 31.64 | 0.4936 | 5.5923 | 0.2628 | 445.2468
31.66 | 0.5285 | 6.2563 | 0.2635 |  | 498.1131 | 31.66 | 0.4939 | 5.596 | 0.263 | 445.5414
31.68 | 0.5287 | 6.2575 | 0.2637 |  | 498.2086 | 31.68 | 0.494 | 5.5997 | 0.2632 | 445.836
31.7 | 0.5288 | 6.259 | 0.2638 |  | 498.328 | 31.7 | 0.4942 | 5.6033 | 0.2633 | 446.1226
31.72 | 0.5289 | 6.2608 | 0.264 |  | 498.4713 | 31.72 | 0.4945 | 5.6066 | 0.2636 | 446.3854
31.74 | 0.529 | 6.263 | 0.2641 |  | 498.6465 | 31.74 | 0.4946 | 5.6095 | 0.2637 | 446.6162
31.76 | 0.5291 | 6.2649 | 0.2642 |  | 498.7978 | 31.76 | 0.4949 | 5.6124 | 0.2639 | 446.8471
31.78 | 0.5293 | 6.2668 | 0.2644 |  | 498.949 | 31.78 | 0.4951 | 5.6152 | 0.264 | 447.0701
31.8 | 0.5294 | 6.2686 | 0.2644 |  | 499.0924 | 31.8 | 0.4954 | 5.6183 | 0.2641 | 447.3169
31.82 | 0.5295 | 6.2698 | 0.2646 |  | 499.1879 | 31.82 | 0.4955 | 5.6221 | 0.2643 | 447.6194
31.84 | 0.5296 | 6.2719 | 0.2648 |  | 499.3551 | 31.84 | 0.4958 | 5.6262 | 0.2645 | 447.9459
31.86 | 0.5297 | 6.2736 | 0.265 |  | 499.4904 | 31.86 | 0.496 | 5.6301 | 0.2648 | 448.2564
31.88 | 0.5299 | 6.2744 | 0.2651 |  | 499.5541 | 31.88 | 0.4963 | 5.6329 | 0.265 | 448.4793
31.9 | 0.53 | 6.2767 | 0.2652 |  | 499.7373 | 31.9 | 0.4965 | 5.6365 | 0.2651 | 448.7659
31.92 | 0.5301 | 6.2784 | 0.2653 |  | 499.8726 | 31.92 | 0.4967 | 5.6396 | 0.2653 | 449.0127
31.94 | 0.5302 | 6.2798 | 0.2652 |  | 499.9841 | 31.94 | 0.4969 | 5.6437 | 0.2654 | 449.3392
31.96 | 0.5303 | 6.2815 | 0.2654 |  | 500.1194 | 31.96 | 0.4971 | 5.6477 | 0.2655 | 449.6576
31.98 | 0.5305 | 6.2829 | 0.2657 |  | 500.2309 | 31.98 | 0.4973 | 5.6511 | 0.2658 | 449.9283
32 | 0.5306 | 6.2842 | 0.2658 |  | 500.3344 | 32 | 0.4976 | 5.655 | 0.2659 | 450.2389
32.02 | 0.5307 | 6.2858 | 0.266 |  | 500.4618 | 32.02 | 0.4978 | 5.659 | 0.2662 | 450.5573
32.04 | 0.5308 | 6.2878 | 0.266 |  | 500.621 | 32.04 | 0.498 | 5.6624 | 0.2663 | 450.828
32.06 | 0.5309 | 6.2903 | 0.2663 |  | 500.8201 | 32.06 | 0.4983 | 5.6662 | 0.2666 | 451.1306
32.08 | 0.5311 | 6.2921 | 0.2664 |  | 500.9634 | 32.08 | 0.4985 | 5.6691 | 0.2668 | 451.3615
32.1 | 0.5312 | 6.2934 | 0.2664 |  | 501.0669 | 32.1 | 0.4987 | 5.672 | 0.2668 | 451.5924
32.12 | 0.5313 | 6.2947 | 0.2666 |  | 501.1704 | 32.12 | 0.4989 | 5.6752 | 0.267 | 451.8471
32.14 | 0.5314 | 6.2966 | 0.2669 |  | 501.3217 | 32.14 | 0.4992 | 5.6786 | 0.2671 | 452.1178
32.16 | 0.5316 | 6.2985 | 0.2669 |  | 501.4729 | 32.16 | 0.4994 | 5.6827 | 0.2673 | 452.4443
32.18 | 0.5317 | 6.3001 | 0.267 |  | 501.6003 | 32.18 | 0.4997 | 5.6864 | 0.2676 | 452.7389
32.2 | 0.5318 | 6.3016 | 0.267 |  | 501.7197 | 32.2 | 0.4999 | 5.6901 | 0.2677 | 453.0334
32.22 | 0.532 | 6.3034 | 0.2672 |  | 501.8631 | 32.22 | 0.5002 | 5.6945 | 0.2679 | 453.3838
32.24 | 0.5321 | 6.3058 | 0.2674 |  | 502.0541 | 32.24 | 0.5004 | 5.6984 | 0.2681 | 453.6943
32.26 | 0.5323 | 6.3086 | 0.2676 |  | 502.2771 | 32.26 | 0.5008 | 5.7029 | 0.2683 | 454.0525
32.28 | 0.5325 | 6.3108 | 0.2677 |  | 502.4522 | 32.28 | 0.501 | 5.707 | 0.2686 | 454.379
32.3 | 0.5326 | 6.3129 | 0.2679 |  | 502.6194 | 32.3 | 0.5013 | 5.7117 | 0.2688 | 454.7532
32.32 | 0.5328 | 6.3152 | 0.2682 |  | 502.8025 | 32.32 | 0.5016 | 5.7157 | 0.269 | 455.0717
32.34 | 0.533 | 6.3176 | 0.2682 |  | 502.9936 | 32.34 | 0.5018 | 5.7196 | 0.2693 | 455.3822
32.36 | 0.5332 | 6.3207 | 0.2683 |  | 503.2404 | 32.36 | 0.5021 | 5.7242 | 0.2696 | 455.7484
32.38 | 0.5334 | 6.3241 | 0.2686 |  | 503.5111 | 32.38 | 0.5024 | 5.7283 | 0.2699 | 456.0748
32.4 | 0.5337 | 6.3277 | 0.2689 |  | 503.7978 | 32.4 | 0.5026 | 5.7329 | 0.27 | 456.4411
32.42 | 0.5339 | 6.3314 | 0.2692 |  | 504.0924 | 32.42 | 0.5029 | 5.7364 | 0.2701 | 456.7197
32.44 | 0.5342 | 6.3357 | 0.2695 |  | 504.4347 | 32.44 | 0.5032 | 5.7407 | 0.2704 | 457.0621
32.46 | 0.5345 | 6.3398 | 0.2696 |  | 504.7611 | 32.46 | 0.5035 | 5.7454 | 0.2707 | 457.4363
32.48 | 0.5347 | 6.3443 | 0.2699 |  | 505.1194 | 32.48 | 0.5037 | 5.7492 | 0.2709 | 457.7389
32.5 | 0.5349 | 6.3489 | 0.2701 |  | 505.4857 | 32.5 | 0.504 | 5.7542 | 0.271 | 458.1369
32.52 | 0.5352 | 6.3529 | 0.2704 |  | 505.8041 | 32.52 | 0.5042 | 5.7579 | 0.2713 | 458.4315
32.54 | 0.5354 | 6.3563 | 0.2706 |  | 506.0748 | 32.54 | 0.5044 | 5.7616 | 0.2714 | 458.7261
32.56 | 0.5357 | 6.3596 | 0.2709 |  | 506.3376 | 32.56 | 0.5046 | 5.7651 | 0.2716 | 459.0048
32.58 | 0.5359 | 6.3624 | 0.2711 |  | 506.5605 | 32.58 | 0.5049 | 5.7683 | 0.2716 | 459.2596
32.6 | 0.5361 | 6.3664 | 0.2713 |  | 506.879 | 32.6 | 0.505 | 5.7719 | 0.2718 | 459.5462
32.62 | 0.5364 | 6.3704 | 0.2715 |  | 507.1975 | 32.62 | 0.5052 | 5.7747 | 0.272 | 459.7691
32.64 | 0.5367 | 6.3746 | 0.2718 |  | 507.5318 | 32.64 | 0.5055 | 5.7772 | 0.2722 | 459.9682
32.66 | 0.5369 | 6.3788 | 0.2721 |  | 507.8662 | 32.66 | 0.5056 | 5.7805 | 0.2723 | 460.2309
32.68 | 0.5371 | 6.3825 | 0.2724 |  | 508.1608 | 32.68 | 0.5058 | 5.7834 | 0.2725 | 460.4618
32.7 | 0.5374 | 6.3866 | 0.2726 |  | 508.4873 | 32.7 | 0.5061 | 5.7868 | 0.2726 | 460.7325
32.72 | 0.5377 | 6.3911 | 0.273 |  | 508.8455 | 32.72 | 0.5062 | 5.79 | 0.2728 | 460.9873
32.74 | 0.5379 | 6.3949 | 0.2733 |  | 509.1481 | 32.74 | 0.5064 | 5.7932 | 0.2729 | 461.242
32.76 | 0.5381 | 6.3982 | 0.2735 |  | 509.4108 | 32.76 | 0.5067 | 5.7958 | 0.2731 | 461.449
32.78 | 0.5383 | 6.4015 | 0.2737 |  | 509.6736 | 32.78 | 0.5068 | 5.7986 | 0.2733 | 461.672
32.8 | 0.5386 | 6.4048 | 0.274 |  | 509.9363 | 32.8 | 0.507 | 5.8014 | 0.2734 | 461.8949
32.82 | 0.5388 | 6.4074 | 0.2743 |  | 510.1433 | 32.82 | 0.5071 | 5.8035 | 0.2735 | 462.0621
32.84 | 0.5389 | 6.4096 | 0.2743 |  | 510.3185 | 32.84 | 0.5073 | 5.8067 | 0.2736 | 462.3169
32.86 | 0.5392 | 6.4119 | 0.2744 |  | 510.5016 | 32.86 | 0.5075 | 5.8092 | 0.2738 | 462.5159
32.88 | 0.5393 | 6.4149 | 0.2747 |  | 510.7404 | 32.88 | 0.5077 | 5.8119 | 0.2739 | 462.7309
32.9 | 0.5395 | 6.4177 | 0.2749 |  | 510.9634 | 32.9 | 0.5079 | 5.8152 | 0.2741 | 462.9936
32.92 | 0.5397 | 6.4205 | 0.2752 |  | 511.1863 | 32.92 | 0.508 | 5.8176 | 0.2743 | 463.1847
32.94 | 0.5398 | 6.423 | 0.2754 |  | 511.3854 | 32.94 | 0.5082 | 5.8191 | 0.2744 | 463.3041
32.96 | 0.54 | 6.4251 | 0.2754 |  | 511.5525 | 32.96 | 0.5083 | 5.8213 | 0.2744 | 463.4793
32.98 | 0.5401 | 6.4267 | 0.2757 |  | 511.6799 | 32.98 | 0.5084 | 5.823 | 0.2745 | 463.6146
33 | 0.5403 | 6.4288 | 0.2759 |  | 511.8471 | 33 | 0.5086 | 5.8263 | 0.2746 | 463.8774
33.02 | 0.5404 | 6.4307 | 0.276 |  | 511.9984 | 33.02 | 0.5087 | 5.8287 | 0.2747 | 464.0685
33.04 | 0.5406 | 6.4329 | 0.2762 |  | 512.1736 | 33.04 | 0.5089 | 5.8309 | 0.2748 | 464.2436
33.06 | 0.5407 | 6.4347 | 0.2765 |  | 512.3169 | 33.06 | 0.509 | 5.8336 | 0.275 | 464.4586
33.08 | 0.5407 | 6.4353 | 0.2766 |  | 512.3646 | 33.08 | 0.5092 | 5.8354 | 0.2752 | 464.6019
33.1 | 0.5409 | 6.4368 | 0.2768 |  | 512.4841 | 33.1 | 0.5094 | 5.8377 | 0.2753 | 464.785
33.12 | 0.541 | 6.4379 | 0.277 |  | 512.5717 | 33.12 | 0.5095 | 5.8399 | 0.2754 | 464.9602
33.14 | 0.5411 | 6.4387 | 0.2771 |  | 512.6354 | 33.14 | 0.5097 | 5.8419 | 0.2755 | 465.1194
33.16 | 0.5412 | 6.4393 | 0.2772 |  | 512.6831 | 33.16 | 0.5099 | 5.8449 | 0.2757 | 465.3583
33.18 | 0.5412 | 6.4398 | 0.2773 |  | 512.7229 | 33.18 | 0.51 | 5.8477 | 0.2758 | 465.5812
33.2 | 0.5413 | 6.4408 | 0.2775 |  | 512.8025 | 33.2 | 0.5102 | 5.8506 | 0.2759 | 465.8121
33.22 | 0.5414 | 6.4417 | 0.2777 |  | 512.8742 | 33.22 | 0.5105 | 5.8538 | 0.2759 | 466.0669
33.24 | 0.5415 | 6.4417 | 0.2778 |  | 512.8742 | 33.24 | 0.5107 | 5.8574 | 0.2761 | 466.3535
33.26 | 0.5416 | 6.4424 | 0.278 |  | 512.9299 | 33.26 | 0.5109 | 5.8612 | 0.2763 | 466.6561
33.28 | 0.5416 | 6.443 | 0.2782 |  | 512.9777 | 33.28 | 0.5111 | 5.8646 | 0.2766 | 466.9268
33.3 | 0.5417 | 6.4435 | 0.2782 |  | 513.0175 | 33.3 | 0.5114 | 5.8685 | 0.2767 | 467.2373
33.32 | 0.5417 | 6.444 | 0.2782 |  | 513.0573 | 33.32 | 0.5116 | 5.8718 | 0.277 | 467.5
33.34 | 0.5418 | 6.4448 | 0.2783 |  | 513.121 | 33.34 | 0.5118 | 5.8755 | 0.2773 | 467.7946
33.36 | 0.5419 | 6.4457 | 0.2784 |  | 513.1927 | 33.36 | 0.512 | 5.8789 | 0.2775 | 468.0653
33.38 | 0.5419 | 6.4455 | 0.2786 |  | 513.1768 | 33.38 | 0.5122 | 5.8817 | 0.2775 | 468.2882
33.4 | 0.5421 | 6.4459 | 0.2786 |  | 513.2086 | 33.4 | 0.5124 | 5.8848 | 0.2776 | 468.535
33.42 | 0.5421 | 6.4465 | 0.2787 |  | 513.2564 | 33.42 | 0.5126 | 5.8883 | 0.2778 | 468.8137
33.44 | 0.5422 | 6.4469 | 0.2786 |  | 513.2882 | 33.44 | 0.5128 | 5.8918 | 0.2779 | 469.0924
33.46 | 0.5422 | 6.4473 | 0.2787 |  | 513.3201 | 33.46 | 0.513 | 5.8956 | 0.2781 | 469.3949
33.48 | 0.5423 | 6.4482 | 0.279 |  | 513.3917 | 33.48 | 0.5132 | 5.8987 | 0.2784 | 469.6417
33.5 | 0.5424 | 6.4496 | 0.2791 |  | 513.5032 | 33.5 | 0.5135 | 5.9024 | 0.2784 | 469.9363
33.52 | 0.5424 | 6.4504 | 0.2792 |  | 513.5669 | 33.52 | 0.5137 | 5.9055 | 0.2786 | 470.1831
33.54 | 0.5425 | 6.4507 | 0.2794 |  | 513.5908 | 33.54 | 0.514 | 5.9092 | 0.2788 | 470.4777
33.56 | 0.5426 | 6.4515 | 0.2795 |  | 513.6545 | 33.56 | 0.5141 | 5.913 | 0.2791 | 470.7803
33.58 | 0.5426 | 6.4521 | 0.2795 |  | 513.7022 | 33.58 | 0.5143 | 5.9162 | 0.2793 | 471.035
33.6 | 0.5428 | 6.4531 | 0.2796 |  | 513.7818 | 33.6 | 0.5145 | 5.9198 | 0.2795 | 471.3217
33.62 | 0.5428 | 6.4544 | 0.2797 |  | 513.8854 | 33.62 | 0.5147 | 5.9227 | 0.2796 | 471.5525
33.64 | 0.5429 | 6.4558 | 0.2799 |  | 513.9968 | 33.64 | 0.5149 | 5.9262 | 0.2798 | 471.8312
33.66 | 0.543 | 6.4568 | 0.2801 |  | 514.0764 | 33.66 | 0.515 | 5.9291 | 0.2799 | 472.0621
33.68 | 0.5431 | 6.4579 | 0.2802 |  | 514.164 | 33.68 | 0.5153 | 5.9312 | 0.2801 | 472.2293
33.7 | 0.5432 | 6.4596 | 0.2803 |  | 514.2994 | 33.7 | 0.5154 | 5.9344 | 0.2802 | 472.4841
33.72 | 0.5434 | 6.4609 | 0.2805 |  | 514.4029 | 33.72 | 0.5156 | 5.9368 | 0.2803 | 472.6752
33.74 | 0.5435 | 6.4624 | 0.2806 |  | 514.5223 | 33.74 | 0.5157 | 5.9396 | 0.2805 | 472.8981
33.76 | 0.5436 | 6.4642 | 0.2807 |  | 514.6656 | 33.76 | 0.516 | 5.9422 | 0.2806 | 473.1051
33.78 | 0.5438 | 6.4665 | 0.2808 |  | 514.8487 | 33.78 | 0.5162 | 5.9451 | 0.2807 | 473.336
33.8 | 0.544 | 6.4689 | 0.281 |  | 515.0398 | 33.8 | 0.5163 | 5.9486 | 0.2808 | 473.6146
33.82 | 0.5442 | 6.4712 | 0.2813 |  | 515.2229 | 33.82 | 0.5166 | 5.9515 | 0.281 | 473.8455
33.84 | 0.5443 | 6.4742 | 0.2814 |  | 515.4618 | 33.84 | 0.5167 | 5.9541 | 0.2812 | 474.0525
33.86 | 0.5446 | 6.4773 | 0.2816 |  | 515.7086 | 33.86 | 0.5169 | 5.9575 | 0.2814 | 474.3232
33.88 | 0.5447 | 6.4803 | 0.2819 |  | 515.9475 | 33.88 | 0.5171 | 5.9606 | 0.2816 | 474.5701
33.9 | 0.5449 | 6.4841 | 0.282 |  | 516.25 | 33.9 | 0.5173 | 5.9641 | 0.2817 | 474.8487
33.92 | 0.5452 | 6.4873 | 0.2822 |  | 516.5048 | 33.92 | 0.5175 | 5.9667 | 0.2818 | 475.0557
33.94 | 0.5453 | 6.4899 | 0.2826 |  | 516.7118 | 33.94 | 0.5177 | 5.9695 | 0.282 | 475.2787
33.96 | 0.5455 | 6.4923 | 0.2827 |  | 516.9029 | 33.96 | 0.5179 | 5.9729 | 0.2821 | 475.5494
33.98 | 0.5456 | 6.4945 | 0.2829 |  | 517.078 | 33.98 | 0.5181 | 5.976 | 0.2824 | 475.7962
34 | 0.5458 | 6.4965 | 0.283 |  | 517.2373 | 34 | 0.5183 | 5.9794 | 0.2825 | 476.0669
34.02 | 0.5459 | 6.4985 | 0.2832 |  | 517.3965 | 34.02 | 0.5185 | 5.9827 | 0.2826 | 476.3296
34.04 | 0.546 | 6.501 | 0.2834 |  | 517.5955 | 34.04 | 0.5186 | 5.9847 | 0.2828 | 476.4889
34.06 | 0.5462 | 6.5035 | 0.2835 |  | 517.7946 | 34.06 | 0.5189 | 5.9879 | 0.283 | 476.7436
34.08 | 0.5464 | 6.5056 | 0.2836 |  | 517.9618 | 34.08 | 0.519 | 5.9904 | 0.2832 | 476.9427
34.1 | 0.5465 | 6.5081 | 0.2839 |  | 518.1608 | 34.1 | 0.5192 | 5.994 | 0.2832 | 477.2293
34.12 | 0.5467 | 6.5104 | 0.2842 |  | 518.3439 | 34.12 | 0.5195 | 5.9975 | 0.2833 | 477.508
34.14 | 0.5468 | 6.5126 | 0.2844 |  | 518.5191 | 34.14 | 0.5196 | 6.0001 | 0.2836 | 477.715
34.16 | 0.5471 | 6.5152 | 0.2844 |  | 518.7261 | 34.16 | 0.5198 | 6.0026 | 0.2837 | 477.914
34.18 | 0.5472 | 6.5178 | 0.2848 |  | 518.9331 | 34.18 | 0.52 | 6.0054 | 0.2838 | 478.1369
34.2 | 0.5474 | 6.5204 | 0.285 |  | 519.1401 | 34.2 | 0.5202 | 6.0089 | 0.2839 | 478.4156
34.22 | 0.5476 | 6.523 | 0.2851 |  | 519.3471 | 34.22 | 0.5204 | 6.0119 | 0.2841 | 478.6545
34.24 | 0.5478 | 6.5262 | 0.2854 |  | 519.6019 | 34.24 | 0.5206 | 6.015 | 0.2843 | 478.9013
34.26 | 0.5479 | 6.529 | 0.2855 |  | 519.8248 | 34.26 | 0.5209 | 6.0194 | 0.2846 | 479.2516
34.28 | 0.5481 | 6.531 | 0.2858 |  | 519.9841 | 34.28 | 0.5212 | 6.024 | 0.2848 | 479.6178
34.3 | 0.5482 | 6.5328 | 0.2858 |  | 520.1274 | 34.3 | 0.5215 | 6.0278 | 0.285 | 479.9204
34.32 | 0.5484 | 6.5356 | 0.286 |  | 520.3503 | 34.32 | 0.5217 | 6.0319 | 0.2852 | 480.2468
34.34 | 0.5485 | 6.5375 | 0.2862 |  | 520.5016 | 34.34 | 0.522 | 6.0367 | 0.2854 | 480.629
34.36 | 0.5486 | 6.5387 | 0.2864 |  | 520.5971 | 34.36 | 0.5223 | 6.0413 | 0.2856 | 480.9952
34.38 | 0.5487 | 6.5403 | 0.2866 |  | 520.7245 | 34.38 | 0.5226 | 6.0457 | 0.2859 | 481.3455
34.4 | 0.5489 | 6.5418 | 0.2867 |  | 520.8439 | 34.4 | 0.5228 | 6.0506 | 0.286 | 481.7357
34.42 | 0.549 | 6.5435 | 0.2868 |  | 520.9793 | 34.42 | 0.523 | 6.0541 | 0.2862 | 482.0143
34.44 | 0.5491 | 6.5446 | 0.287 |  | 521.0669 | 34.44 | 0.5233 | 6.0584 | 0.2864 | 482.3567
34.46 | 0.5492 | 6.5462 | 0.2873 |  | 521.1943 | 34.46 | 0.5236 | 6.063 | 0.2868 | 482.7229
34.48 | 0.5493 | 6.5481 | 0.2875 |  | 521.3455 | 34.48 | 0.5239 | 6.0669 | 0.2869 | 483.0334
34.5 | 0.5495 | 6.5494 | 0.2876 |  | 521.449 | 34.5 | 0.5242 | 6.0717 | 0.2871 | 483.4156
34.52 | 0.5495 | 6.5501 | 0.2877 |  | 521.5048 | 34.52 | 0.5245 | 6.077 | 0.2874 | 483.8376
34.54 | 0.5496 | 6.5511 | 0.288 |  | 521.5844 | 34.54 | 0.5248 | 6.0814 | 0.2878 | 484.1879
34.56 | 0.5497 | 6.5521 | 0.288 |  | 521.664 | 34.56 | 0.525 | 6.0858 | 0.2881 | 484.5382
34.58 | 0.5498 | 6.5531 | 0.2881 |  | 521.7436 | 34.58 | 0.5253 | 6.0903 | 0.2882 | 484.8965
34.6 | 0.5499 | 6.5551 | 0.2883 |  | 521.9029 | 34.6 | 0.5255 | 6.0946 | 0.2882 | 485.2389
34.62 | 0.5501 | 6.5567 | 0.2884 |  | 522.0303 | 34.62 | 0.5258 | 6.0986 | 0.2883 | 485.5573
34.64 | 0.5501 | 6.5575 | 0.2887 |  | 522.0939 | 34.64 | 0.526 | 6.1021 | 0.2887 | 485.836
34.66 | 0.5502 | 6.5586 | 0.2887 |  | 522.1815 | 34.66 | 0.5263 | 6.1061 | 0.289 | 486.1545
34.68 | 0.5503 | 6.5602 | 0.289 |  | 522.3089 | 34.68 | 0.5265 | 6.1096 | 0.2893 | 486.4331
34.7 | 0.5504 | 6.5616 | 0.2892 |  | 522.4204 | 34.7 | 0.5267 | 6.1132 | 0.2894 | 486.7197
34.72 | 0.5505 | 6.5624 | 0.2893 |  | 522.4841 | 34.72 | 0.527 | 6.1174 | 0.2895 | 487.0541
34.74 | 0.5505 | 6.5633 | 0.2894 |  | 522.5557 | 34.74 | 0.5272 | 6.1216 | 0.2896 | 487.3885
34.76 | 0.5507 | 6.564 | 0.2896 |  | 522.6115 | 34.76 | 0.5274 | 6.1251 | 0.2898 | 487.6672
34.78 | 0.5507 | 6.5646 | 0.2897 |  | 522.6592 | 34.78 | 0.5276 | 6.1279 | 0.29 | 487.8901
34.8 | 0.5508 | 6.5651 | 0.2897 |  | 522.699 | 34.8 | 0.5278 | 6.1311 | 0.2902 | 488.1449
34.82 | 0.5509 | 6.5658 | 0.2898 |  | 522.7548 | 34.82 | 0.5281 | 6.1335 | 0.2903 | 488.336
34.84 | 0.551 | 6.5669 | 0.29 |  | 522.8424 | 34.84 | 0.5282 | 6.1371 | 0.2906 | 488.6226
34.86 | 0.551 | 6.5677 | 0.2901 |  | 522.9061 | 34.86 | 0.5284 | 6.1405 | 0.2907 | 488.8933
34.88 | 0.5511 | 6.5677 | 0.2902 |  | 522.9061 | 34.88 | 0.5287 | 6.1434 | 0.2907 | 489.1242
34.9 | 0.5512 | 6.5692 | 0.2904 |  | 523.0255 | 34.9 | 0.5288 | 6.1467 | 0.2908 | 489.3869
34.92 | 0.5513 | 6.5705 | 0.2905 |  | 523.129 | 34.92 | 0.529 | 6.1497 | 0.2911 | 489.6258
34.94 | 0.5514 | 6.5714 | 0.2907 |  | 523.2006 | 34.94 | 0.5291 | 6.1525 | 0.2914 | 489.8487
34.96 | 0.5514 | 6.572 | 0.2908 |  | 523.2484 | 34.96 | 0.5294 | 6.1548 | 0.2915 | 490.0318
34.98 | 0.5515 | 6.5719 | 0.2908 |  | 523.2404 | 34.98 | 0.5296 | 6.1566 | 0.2917 | 490.1752
35 | 0.5516 | 6.5727 | 0.2909 |  | 523.3041 | 35 | 0.5297 | 6.1596 | 0.2917 | 490.414
35.02 | 0.5516 | 6.5738 | 0.291 |  | 523.3917 | 35.02 | 0.5299 | 6.1623 | 0.2919 | 490.629
35.04 | 0.5517 | 6.5751 | 0.2911 |  | 523.4952 | 35.04 | 0.53 | 6.1644 | 0.2922 | 490.7962
35.06 | 0.5519 | 6.5755 | 0.2912 |  | 523.5271 | 35.06 | 0.5302 | 6.167 | 0.2922 | 491.0032
35.08 | 0.5519 | 6.577 | 0.2914 |  | 523.6465 | 35.08 | 0.5304 | 6.1698 | 0.2922 | 491.2261
35.1 | 0.552 | 6.5783 | 0.2916 |  | 523.75 | 35.1 | 0.5306 | 6.1727 | 0.2923 | 491.457
35.12 | 0.5521 | 6.5789 | 0.2918 |  | 523.7978 | 35.12 | 0.5308 | 6.1758 | 0.2925 | 491.7038
35.14 | 0.5522 | 6.5798 | 0.2918 |  | 523.8694 | 35.14 | 0.5311 | 6.1788 | 0.2926 | 491.9427
35.16 | 0.5523 | 6.5813 | 0.2918 |  | 523.9889 | 35.16 | 0.5313 | 6.1828 | 0.2929 | 492.2611
35.18 | 0.5525 | 6.583 | 0.292 |  | 524.1242 | 35.18 | 0.5315 | 6.1869 | 0.2932 | 492.5876
35.2 | 0.5526 | 6.5851 | 0.2923 |  | 524.2914 | 35.2 | 0.5318 | 6.1907 | 0.2933 | 492.8901
35.22 | 0.5526 | 6.5862 | 0.2925 |  | 524.379 | 35.22 | 0.532 | 6.1945 | 0.2935 | 493.1927
35.24 | 0.5528 | 6.5873 | 0.2925 |  | 524.4666 | 35.24 | 0.5322 | 6.1995 | 0.2936 | 493.5908
35.26 | 0.5529 | 6.5889 | 0.2927 |  | 524.5939 | 35.26 | 0.5325 | 6.204 | 0.294 | 493.949
35.28 | 0.5531 | 6.5907 | 0.2928 |  | 524.7373 | 35.28 | 0.5327 | 6.2072 | 0.2942 | 494.2038
35.3 | 0.5532 | 6.5924 | 0.2931 |  | 524.8726 | 35.3 | 0.5329 | 6.2106 | 0.2944 | 494.4745
35.32 | 0.5533 | 6.5942 | 0.2933 |  | 525.0159 | 35.32 | 0.5331 | 6.2131 | 0.2946 | 494.6736
35.34 | 0.5534 | 6.597 | 0.2933 |  | 525.2389 | 35.34 | 0.5333 | 6.2165 | 0.2947 | 494.9443
35.36 | 0.5536 | 6.5992 | 0.2935 |  | 525.414 | 35.36 | 0.5335 | 6.2202 | 0.2947 | 495.2389
35.38 | 0.5538 | 6.6016 | 0.2938 |  | 525.6051 | 35.38 | 0.5337 | 6.2232 | 0.2949 | 495.4777
35.4 | 0.5539 | 6.6037 | 0.2939 |  | 525.7723 | 35.4 | 0.5339 | 6.2265 | 0.2951 | 495.7404
35.42 | 0.5541 | 6.6061 | 0.2941 |  | 525.9634 | 35.42 | 0.5342 | 6.2298 | 0.2953 | 496.0032
35.44 | 0.5544 | 6.6096 | 0.2943 |  | 526.242 | 35.44 | 0.5344 | 6.2332 | 0.2954 | 496.2739
35.46 | 0.5546 | 6.613 | 0.2946 |  | 526.5127 | 35.46 | 0.5346 | 6.2366 | 0.2957 | 496.5446
35.48 | 0.5548 | 6.6164 | 0.295 |  | 526.7834 | 35.48 | 0.5348 | 6.2397 | 0.296 | 496.7914
35.5 | 0.555 | 6.6196 | 0.2952 |  | 527.0382 | 35.5 | 0.535 | 6.2431 | 0.2962 | 497.0621
35.52 | 0.5553 | 6.6235 | 0.2954 |  | 527.3487 | 35.52 | 0.5352 | 6.2463 | 0.2963 | 497.3169
35.54 | 0.5554 | 6.6272 | 0.2956 |  | 527.6433 | 35.54 | 0.5354 | 6.2492 | 0.2962 | 497.5478
35.56 | 0.5557 | 6.6307 | 0.2959 |  | 527.922 | 35.56 | 0.5355 | 6.2524 | 0.2963 | 497.8025
35.58 | 0.5558 | 6.6336 | 0.2961 |  | 528.1529 | 35.58 | 0.5357 | 6.2556 | 0.2965 | 498.0573
35.6 | 0.556 | 6.6365 | 0.2963 |  | 528.3838 | 35.6 | 0.5358 | 6.2582 | 0.2968 | 498.2643
35.62 | 0.5562 | 6.6392 | 0.2967 |  | 528.5987 | 35.62 | 0.536 | 6.2602 | 0.297 | 498.4236
35.64 | 0.5564 | 6.642 | 0.2968 |  | 528.8217 | 35.64 | 0.5362 | 6.2631 | 0.297 | 498.6545
35.66 | 0.5566 | 6.6451 | 0.2971 |  | 529.0685 | 35.66 | 0.5363 | 6.2654 | 0.2971 | 498.8376
35.68 | 0.5568 | 6.648 | 0.2973 |  | 529.2994 | 35.68 | 0.5365 | 6.2677 | 0.2971 | 499.0207
35.7 | 0.557 | 6.6506 | 0.2975 |  | 529.5064 | 35.7 | 0.5367 | 6.2696 | 0.2973 | 499.172
35.72 | 0.5572 | 6.6532 | 0.2978 |  | 529.7134 | 35.72 | 0.5368 | 6.2719 | 0.2974 | 499.3551
35.74 | 0.5574 | 6.6563 | 0.2981 |  | 529.9602 | 35.74 | 0.537 | 6.2752 | 0.2977 | 499.6178
35.76 | 0.5576 | 6.6591 | 0.2983 |  | 530.1831 | 35.76 | 0.5371 | 6.2781 | 0.2978 | 499.8487
35.78 | 0.5578 | 6.6621 | 0.2985 |  | 530.422 | 35.78 | 0.5373 | 6.2805 | 0.2979 | 500.0398
35.8 | 0.558 | 6.6649 | 0.2988 |  | 530.6449 | 35.8 | 0.5375 | 6.2832 | 0.298 | 500.2548
35.82 | 0.5582 | 6.6678 | 0.2991 |  | 530.8758 | 35.82 | 0.5376 | 6.2854 | 0.2981 | 500.4299
35.84 | 0.5584 | 6.6708 | 0.2992 |  | 531.1146 | 35.84 | 0.5378 | 6.2883 | 0.2982 | 500.6608
35.86 | 0.5586 | 6.6736 | 0.2995 |  | 531.3376 | 35.86 | 0.5379 | 6.2902 | 0.2984 | 500.8121
35.88 | 0.5587 | 6.6751 | 0.2998 |  | 531.457 | 35.88 | 0.5381 | 6.2922 | 0.2984 | 500.9713
35.9 | 0.5588 | 6.6775 | 0.2999 |  | 531.6481 | 35.9 | 0.5382 | 6.2949 | 0.2985 | 501.1863
35.92 | 0.5589 | 6.6796 | 0.3001 |  | 531.8153 | 35.92 | 0.5384 | 6.297 | 0.2987 | 501.3535
35.94 | 0.5591 | 6.6807 | 0.3003 |  | 531.9029 | 35.94 | 0.5386 | 6.299 | 0.2987 | 501.5127
35.96 | 0.5592 | 6.6823 | 0.3006 |  | 532.0303 | 35.96 | 0.5387 | 6.3012 | 0.2989 | 501.6879
35.98 | 0.5593 | 6.6842 | 0.3007 |  | 532.1815 | 35.98 | 0.5388 | 6.3033 | 0.299 | 501.8551
36 | 0.5594 | 6.6859 | 0.3008 |  | 532.3169 | 36 | 0.5389 | 6.3057 | 0.299 | 502.0462
36.02 | 0.5595 | 6.6863 | 0.3011 |  | 532.3487 | 36.02 | 0.5391 | 6.3078 | 0.2992 | 502.2134
36.04 | 0.5596 | 6.6876 | 0.3014 |  | 532.4522 | 36.04 | 0.5392 | 6.31 | 0.2994 | 502.3885
36.06 | 0.5597 | 6.688 | 0.3016 |  | 532.4841 | 36.06 | 0.5394 | 6.3129 | 0.2996 | 502.6194
36.08 | 0.5598 | 6.6889 | 0.3016 |  | 532.5557 | 36.08 | 0.5395 | 6.3148 | 0.2996 | 502.7707
36.1 | 0.5599 | 6.6899 | 0.3017 |  | 532.6354 | 36.1 | 0.5397 | 6.3166 | 0.2997 | 502.914
36.12 | 0.56 | 6.6901 | 0.302 |  | 532.6513 | 36.12 | 0.5398 | 6.3185 | 0.2998 | 503.0653
36.14 | 0.56 | 6.6905 | 0.3021 |  | 532.6831 | 36.14 | 0.54 | 6.321 | 0.2998 | 503.2643
36.16 | 0.5601 | 6.6911 | 0.3023 |  | 532.7309 | 36.16 | 0.5401 | 6.3234 | 0.3 | 503.4554
36.18 | 0.5601 | 6.6911 | 0.3025 |  | 532.7309 | 36.18 | 0.5403 | 6.3258 | 0.3002 | 503.6465
36.2 | 0.5602 | 6.6916 | 0.3025 |  | 532.7707 | 36.2 | 0.5405 | 6.329 | 0.3004 | 503.9013
36.22 | 0.5603 | 6.6922 | 0.3027 |  | 532.8185 | 36.22 | 0.5406 | 6.3318 | 0.3005 | 504.1242
36.24 | 0.5603 | 6.6923 | 0.3028 |  | 532.8264 | 36.24 | 0.5409 | 6.3342 | 0.3006 | 504.3153
36.26 | 0.5603 | 6.693 | 0.3029 |  | 532.8822 | 36.26 | 0.541 | 6.3369 | 0.3007 | 504.5303
36.28 | 0.5605 | 6.6935 | 0.303 |  | 532.922 | 36.28 | 0.5412 | 6.34 | 0.3009 | 504.7771
36.3 | 0.5605 | 6.6936 | 0.3032 |  | 532.9299 | 36.3 | 0.5415 | 6.3437 | 0.3011 | 505.0717
36.32 | 0.5606 | 6.6938 | 0.3033 |  | 532.9459 | 36.32 | 0.5418 | 6.3476 | 0.3013 | 505.3822
36.34 | 0.5606 | 6.6941 | 0.3034 |  | 532.9697 | 36.34 | 0.5421 | 6.3517 | 0.3015 | 505.7086
36.36 | 0.5607 | 6.6943 | 0.3035 |  | 532.9857 | 36.36 | 0.5423 | 6.3564 | 0.3017 | 506.0828
36.38 | 0.5607 | 6.6945 | 0.3037 |  | 533.0016 | 36.38 | 0.5426 | 6.3609 | 0.302 | 506.4411
36.4 | 0.5608 | 6.6947 | 0.3039 |  | 533.0175 | 36.4 | 0.5429 | 6.3656 | 0.3022 | 506.8153
36.42 | 0.5608 | 6.6945 | 0.3042 |  | 533.0016 | 36.42 | 0.5431 | 6.3703 | 0.3024 | 507.1895
36.44 | 0.5608 | 6.6941 | 0.3042 |  | 532.9697 | 36.44 | 0.5434 | 6.3748 | 0.3026 | 507.5478
36.46 | 0.5608 | 6.6946 | 0.3042 |  | 533.0096 | 36.46 | 0.5436 | 6.379 | 0.303 | 507.8822
36.48 | 0.5609 | 6.6949 | 0.3042 |  | 533.0334 | 36.48 | 0.5439 | 6.3826 | 0.303 | 508.1688
36.5 | 0.5609 | 6.6946 | 0.3042 |  | 533.0096 | 36.5 | 0.5441 | 6.3871 | 0.3032 | 508.5271
36.52 | 0.561 | 6.6946 | 0.3044 |  | 533.0096 | 36.52 | 0.5444 | 6.3918 | 0.3035 | 508.9013
36.54 | 0.5611 | 6.6952 | 0.3045 |  | 533.0573 | 36.54 | 0.5447 | 6.3963 | 0.3038 | 509.2596
36.56 | 0.5611 | 6.6953 | 0.3046 |  | 533.0653 | 36.56 | 0.545 | 6.4012 | 0.304 | 509.6497
36.58 | 0.5612 | 6.6956 | 0.3047 |  | 533.0892 | 36.58 | 0.5453 | 6.4058 | 0.3042 | 510.0159
36.6 | 0.5612 | 6.6962 | 0.3049 |  | 533.1369 | 36.6 | 0.5456 | 6.4107 | 0.3045 | 510.4061
36.62 | 0.5612 | 6.6959 | 0.3048 |  | 533.1131 | 36.62 | 0.5459 | 6.4154 | 0.3048 | 510.7803
36.64 | 0.5613 | 6.6966 | 0.3049 |  | 533.1688 | 36.64 | 0.5462 | 6.4198 | 0.3051 | 511.1306
36.66 | 0.5614 | 6.697 | 0.3051 |  | 533.2006 | 36.66 | 0.5464 | 6.4249 | 0.3054 | 511.5366
36.68 | 0.5614 | 6.6975 | 0.3054 |  | 533.2404 | 36.68 | 0.5467 | 6.4293 | 0.3056 | 511.8869
36.7 | 0.5614 | 6.6983 | 0.3056 |  | 533.3041 | 36.7 | 0.547 | 6.4328 | 0.3057 | 512.1656
36.72 | 0.5615 | 6.6984 | 0.3055 |  | 533.3121 | 36.72 | 0.5472 | 6.4367 | 0.3059 | 512.4761
36.74 | 0.5615 | 6.6984 | 0.3055 |  | 533.3121 | 36.74 | 0.5474 | 6.4411 | 0.3061 | 512.8264
36.76 | 0.5617 | 6.6984 | 0.3057 |  | 533.3121 | 36.76 | 0.5477 | 6.4444 | 0.3063 | 513.0892
36.78 | 0.5617 | 6.6987 | 0.3058 |  | 533.336 | 36.78 | 0.5479 | 6.4482 | 0.3066 | 513.3917
36.8 | 0.5617 | 6.6993 | 0.3059 |  | 533.3838 | 36.8 | 0.5482 | 6.4527 | 0.3067 | 513.75
36.82 | 0.5618 | 6.6997 | 0.306 |  | 533.4156 | 36.82 | 0.5484 | 6.4565 | 0.3068 | 514.0525
36.84 | 0.5618 | 6.7007 | 0.3061 |  | 533.4952 | 36.84 | 0.5485 | 6.4601 | 0.3071 | 514.3392
36.86 | 0.5619 | 6.702 | 0.3063 |  | 533.5987 | 36.86 | 0.5487 | 6.4632 | 0.3071 | 514.586
36.88 | 0.562 | 6.7028 | 0.3065 |  | 533.6624 | 36.88 | 0.549 | 6.4661 | 0.3073 | 514.8169
36.9 | 0.562 | 6.7029 | 0.3063 |  | 533.6704 | 36.9 | 0.5492 | 6.4694 | 0.3074 | 515.0796
36.92 | 0.5621 | 6.7032 | 0.3064 |  | 533.6943 | 36.92 | 0.5493 | 6.4721 | 0.3077 | 515.2946
36.94 | 0.5621 | 6.7043 | 0.3067 |  | 533.7818 | 36.94 | 0.5496 | 6.4752 | 0.3079 | 515.5414
36.96 | 0.5623 | 6.7053 | 0.3068 |  | 533.8615 | 36.96 | 0.5497 | 6.4787 | 0.3079 | 515.8201
36.98 | 0.5624 | 6.7056 | 0.307 |  | 533.8854 | 36.98 | 0.5499 | 6.4811 | 0.3081 | 516.0111
37 | 0.5624 | 6.7065 | 0.3071 |  | 533.957 | 37 | 0.5501 | 6.4833 | 0.3083 | 516.1863
37.02 | 0.5625 | 6.7074 | 0.3072 |  | 534.0287 | 37.02 | 0.5503 | 6.4858 | 0.3084 | 516.3854
37.04 | 0.5626 | 6.7089 | 0.3073 |  | 534.1481 | 37.04 | 0.5504 | 6.4887 | 0.3084 | 516.6162
37.06 | 0.5627 | 6.7105 | 0.3075 |  | 534.2755 | 37.06 | 0.5507 | 6.4925 | 0.3087 | 516.9188
37.08 | 0.5629 | 6.7118 | 0.3077 |  | 534.379 | 37.08 | 0.5508 | 6.4959 | 0.3089 | 517.1895
37.1 | 0.5629 | 6.713 | 0.3078 |  | 534.4745 | 37.1 | 0.551 | 6.4988 | 0.309 | 517.4204
37.12 | 0.5631 | 6.7142 | 0.3079 |  | 534.5701 | 37.12 | 0.5511 | 6.5017 | 0.3093 | 517.6513
37.14 | 0.5632 | 6.7161 | 0.3081 |  | 534.7213 | 37.14 | 0.5514 | 6.5045 | 0.3094 | 517.8742
37.16 | 0.5633 | 6.7185 | 0.3083 |  | 534.9124 | 37.16 | 0.5516 | 6.5072 | 0.3094 | 518.0892
37.18 | 0.5635 | 6.7204 | 0.3085 |  | 535.0637 | 37.18 | 0.5519 | 6.5105 | 0.3094 | 518.3519
37.2 | 0.5636 | 6.7224 | 0.3086 |  | 535.2229 | 37.2 | 0.5521 | 6.5143 | 0.3097 | 518.6545
37.22 | 0.5638 | 6.725 | 0.3087 |  | 535.4299 | 37.22 | 0.5523 | 6.5186 | 0.31 | 518.9968
37.24 | 0.5639 | 6.7268 | 0.3089 |  | 535.5732 | 37.24 | 0.5527 | 6.5221 | 0.3103 | 519.2755
37.26 | 0.5641 | 6.7298 | 0.3091 |  | 535.8121 | 37.26 | 0.5529 | 6.5265 | 0.3104 | 519.6258
37.28 | 0.5643 | 6.7326 | 0.3094 |  | 536.035 | 37.28 | 0.5532 | 6.5314 | 0.3107 | 520.0159
37.3 | 0.5645 | 6.7355 | 0.3097 |  | 536.2659 | 37.3 | 0.5534 | 6.5357 | 0.311 | 520.3583
37.32 | 0.5648 | 6.7384 | 0.3099 |  | 536.4968 | 37.32 | 0.5535 | 6.5392 | 0.3112 | 520.6369
37.34 | 0.565 | 6.7424 | 0.3101 |  | 536.8153 | 37.34 | 0.5538 | 6.5423 | 0.3113 | 520.8838
37.36 | 0.5652 | 6.746 | 0.3103 |  | 537.1019 | 37.36 | 0.5539 | 6.546 | 0.3115 | 521.1783
37.38 | 0.5655 | 6.7496 | 0.3106 |  | 537.3885 | 37.38 | 0.5542 | 6.5493 | 0.3117 | 521.4411
37.4 | 0.5657 | 6.7542 | 0.311 |  | 537.7548 | 37.4 | 0.5544 | 6.5526 | 0.3118 | 521.7038
37.42 | 0.566 | 6.7579 | 0.3113 |  | 538.0494 | 37.42 | 0.5546 | 6.5554 | 0.3119 | 521.9268
37.44 | 0.5662 | 6.7619 | 0.3114 |  | 538.3678 | 37.44 | 0.5548 | 6.558 | 0.312 | 522.1338
37.46 | 0.5664 | 6.7658 | 0.3116 |  | 538.6783 | 37.46 | 0.555 | 6.5614 | 0.3122 | 522.4045
37.48 | 0.5666 | 6.7689 | 0.3119 |  | 538.9252 | 37.48 | 0.5552 | 6.5653 | 0.3124 | 522.715
37.5 | 0.5668 | 6.7723 | 0.3122 |  | 539.1959 | 37.5 | 0.5554 | 6.5693 | 0.3127 | 523.0334
37.52 | 0.567 | 6.7761 | 0.3126 |  | 539.4984 | 37.52 | 0.5557 | 6.5721 | 0.3129 | 523.2564
37.54 | 0.5672 | 6.779 | 0.3128 |  | 539.7293 | 37.54 | 0.5559 | 6.5759 | 0.3131 | 523.5589
37.56 | 0.5675 | 6.782 | 0.3132 |  | 539.9682 | 37.56 | 0.556 | 6.5797 | 0.3133 | 523.8615
37.58 | 0.5677 | 6.7854 | 0.3134 |  | 540.2389 | 37.58 | 0.5563 | 6.5822 | 0.3133 | 524.0605
37.6 | 0.5679 | 6.7887 | 0.3137 |  | 540.5016 | 37.6 | 0.5564 | 6.5852 | 0.3135 | 524.2994
37.62 | 0.5681 | 6.7922 | 0.314 |  | 540.7803 | 37.62 | 0.5566 | 6.5878 | 0.3137 | 524.5064
37.64 | 0.5684 | 6.796 | 0.3142 |  | 541.0828 | 37.64 | 0.5568 | 6.5901 | 0.3137 | 524.6895
37.66 | 0.5686 | 6.799 | 0.3144 |  | 541.3217 | 37.66 | 0.5569 | 6.5923 | 0.3138 | 524.8646
37.68 | 0.5688 | 6.8017 | 0.3148 |  | 541.5366 | 37.68 | 0.5571 | 6.5947 | 0.3139 | 525.0557
37.7 | 0.569 | 6.8048 | 0.3152 |  | 541.7834 | 37.7 | 0.5572 | 6.5973 | 0.3142 | 525.2627
37.72 | 0.5691 | 6.8075 | 0.3156 |  | 541.9984 | 37.72 | 0.5574 | 6.6 | 0.3143 | 525.4777
37.74 | 0.5693 | 6.81 | 0.3157 |  | 542.1975 | 37.74 | 0.5575 | 6.6021 | 0.3145 | 525.6449
37.76 | 0.5694 | 6.8118 | 0.3159 |  | 542.3408 | 37.76 | 0.5576 | 6.6043 | 0.3147 | 525.8201
37.78 | 0.5696 | 6.8128 | 0.3161 |  | 542.4204 | 37.78 | 0.5578 | 6.6061 | 0.3147 | 525.9634
37.8 | 0.5697 | 6.8149 | 0.3162 |  | 542.5876 | 37.8 | 0.558 | 6.6083 | 0.3148 | 526.1385
37.82 | 0.5698 | 6.8161 | 0.3166 |  | 542.6831 | 37.82 | 0.5581 | 6.6107 | 0.3149 | 526.3296
37.84 | 0.5699 | 6.8173 | 0.3169 |  | 542.7787 | 37.84 | 0.5582 | 6.6129 | 0.315 | 526.5048
37.86 | 0.57 | 6.8183 | 0.317 |  | 542.8583 | 37.86 | 0.5583 | 6.615 | 0.315 | 526.672
37.88 | 0.5701 | 6.8182 | 0.3172 |  | 542.8503 | 37.88 | 0.5585 | 6.6173 | 0.3151 | 526.8551
37.9 | 0.5702 | 6.8189 | 0.3173 |  | 542.9061 | 37.9 | 0.5587 | 6.6199 | 0.3152 | 527.0621
37.92 | 0.5703 | 6.8202 | 0.3176 |  | 543.0096 | 37.92 | 0.5588 | 6.6219 | 0.3153 | 527.2213
37.94 | 0.5703 | 6.8206 | 0.3178 |  | 543.0414 | 37.94 | 0.5589 | 6.6241 | 0.3154 | 527.3965
37.96 | 0.5704 | 6.821 | 0.318 |  | 543.0732 | 37.96 | 0.559 | 6.6264 | 0.3157 | 527.5796
37.98 | 0.5704 | 6.821 | 0.3183 |  | 543.0732 | 37.98 | 0.5592 | 6.6284 | 0.3158 | 527.7389
38 | 0.5705 | 6.8208 | 0.3182 |  | 543.0573 | 38 | 0.5593 | 6.6301 | 0.3159 | 527.8742
38.02 | 0.5705 | 6.8206 | 0.3183 |  | 543.0414 | 38.02 | 0.5594 | 6.6321 | 0.3159 | 528.0334
38.04 | 0.5706 | 6.8209 | 0.3186 |  | 543.0653 | 38.04 | 0.5595 | 6.6345 | 0.3161 | 528.2245
38.06 | 0.5706 | 6.821 | 0.3187 |  | 543.0732 | 38.06 | 0.5597 | 6.6361 | 0.3162 | 528.3519
38.08 | 0.5706 | 6.821 | 0.3188 |  | 543.0732 | 38.08 | 0.5597 | 6.6375 | 0.3163 | 528.4634
38.1 | 0.5706 | 6.8202 | 0.3189 |  | 543.0096 | 38.1 | 0.5599 | 6.639 | 0.3164 | 528.5828
38.12 | 0.5708 | 6.8196 | 0.319 |  | 542.9618 | 38.12 | 0.56 | 6.6408 | 0.3166 | 528.7261
38.14 | 0.5708 | 6.8191 | 0.3193 |  | 542.922 | 38.14 | 0.5602 | 6.6431 | 0.3167 | 528.9092
38.16 | 0.5708 | 6.8188 | 0.3194 |  | 542.8981 | 38.16 | 0.5603 | 6.6452 | 0.3167 | 529.0764
38.18 | 0.5708 | 6.8185 | 0.3195 |  | 542.8742 | 38.18 | 0.5605 | 6.6474 | 0.3168 | 529.2516
38.2 | 0.5708 | 6.8183 | 0.3196 |  | 542.8583 | 38.2 | 0.5606 | 6.6498 | 0.3169 | 529.4427
38.22 | 0.5708 | 6.818 | 0.3198 |  | 542.8344 | 38.22 | 0.5607 | 6.6523 | 0.3171 | 529.6417
38.24 | 0.5709 | 6.8179 | 0.3198 |  | 542.8264 | 38.24 | 0.5609 | 6.6546 | 0.3173 | 529.8248
38.26 | 0.5709 | 6.8179 | 0.3199 |  | 542.8264 | 38.26 | 0.5611 | 6.6574 | 0.3174 | 530.0478
38.28 | 0.5709 | 6.8173 | 0.32 |  | 542.7787 | 38.28 | 0.5612 | 6.6596 | 0.3175 | 530.2229
38.3 | 0.5709 | 6.8168 | 0.3203 |  | 542.7389 | 38.3 | 0.5614 | 6.6624 | 0.3176 | 530.4459
38.32 | 0.5709 | 6.8164 | 0.3204 |  | 542.707 | 38.32 | 0.5616 | 6.6649 | 0.3179 | 530.6449
38.34 | 0.5709 | 6.8162 | 0.3204 |  | 542.6911 | 38.34 | 0.5618 | 6.6671 | 0.318 | 530.8201
38.36 | 0.5709 | 6.8155 | 0.3205 |  | 542.6354 | 38.36 | 0.562 | 6.6706 | 0.3182 | 531.0987
38.38 | 0.5709 | 6.8146 | 0.3207 |  | 542.5637 | 38.38 | 0.5623 | 6.6746 | 0.3183 | 531.4172
38.4 | 0.571 | 6.8144 | 0.3207 |  | 542.5478 | 38.4 | 0.5625 | 6.6784 | 0.3184 | 531.7197
38.42 | 0.571 | 6.8138 | 0.3207 |  | 542.5 | 38.42 | 0.5627 | 6.6827 | 0.3186 | 532.0621
38.44 | 0.571 | 6.8132 | 0.3206 |  | 542.4522 | 38.44 | 0.563 | 6.6871 | 0.3187 | 532.4124
38.46 | 0.571 | 6.8127 | 0.3208 |  | 542.4124 | 38.46 | 0.5633 | 6.6917 | 0.3191 | 532.7787
38.48 | 0.571 | 6.8118 | 0.321 |  | 542.3408 | 38.48 | 0.5635 | 6.6963 | 0.3196 | 533.1449
38.5 | 0.571 | 6.8115 | 0.3211 |  | 542.3169 | 38.5 | 0.5638 | 6.7008 | 0.3197 | 533.5032
38.52 | 0.571 | 6.8111 | 0.3212 |  | 542.285 | 38.52 | 0.5641 | 6.7043 | 0.3197 | 533.7818
38.54 | 0.571 | 6.8107 | 0.3212 |  | 542.2532 | 38.54 | 0.5643 | 6.7084 | 0.3198 | 534.1083
38.56 | 0.571 | 6.8107 | 0.3213 |  | 542.2532 | 38.56 | 0.5645 | 6.713 | 0.32 | 534.4745
38.58 | 0.571 | 6.8098 | 0.3214 |  | 542.1815 | 38.58 | 0.5648 | 6.7177 | 0.3203 | 534.8487
38.6 | 0.571 | 6.8093 | 0.3214 |  | 542.1417 | 38.6 | 0.5651 | 6.722 | 0.3205 | 535.1911
38.62 | 0.5711 | 6.8093 | 0.3216 |  | 542.1417 | 38.62 | 0.5654 | 6.7265 | 0.3208 | 535.5494
38.64 | 0.5711 | 6.8092 | 0.3216 |  | 542.1338 | 38.64 | 0.5657 | 6.7316 | 0.3211 | 535.9554
38.66 | 0.5711 | 6.8085 | 0.3216 |  | 542.078 | 38.66 | 0.566 | 6.7364 | 0.3213 | 536.3376
38.68 | 0.5711 | 6.8082 | 0.3217 |  | 542.0541 | 38.68 | 0.5662 | 6.7415 | 0.3217 | 536.7436
38.7 | 0.5712 | 6.8082 | 0.3218 |  | 542.0541 | 38.7 | 0.5666 | 6.7462 | 0.3219 | 537.1178
38.72 | 0.5712 | 6.8082 | 0.3219 |  | 542.0541 | 38.72 | 0.5668 | 6.7507 | 0.3222 | 537.4761
38.74 | 0.5712 | 6.8083 | 0.3219 |  | 542.0621 | 38.74 | 0.567 | 6.7555 | 0.3223 | 537.8583
38.76 | 0.5712 | 6.8074 | 0.322 |  | 541.9904 | 38.76 | 0.5673 | 6.7604 | 0.3226 | 538.2484
38.78 | 0.5713 | 6.8078 | 0.3222 |  | 542.0223 | 38.78 | 0.5676 | 6.7644 | 0.3229 | 538.5669
38.8 | 0.5713 | 6.8084 | 0.3223 |  | 542.0701 | 38.8 | 0.5678 | 6.7679 | 0.3231 | 538.8455
38.82 | 0.5713 | 6.8079 | 0.3223 |  | 542.0303 | 38.82 | 0.5681 | 6.7711 | 0.323 | 539.1003
38.84 | 0.5713 | 6.8076 | 0.3223 |  | 542.0064 | 38.84 | 0.5683 | 6.7754 | 0.3232 | 539.4427
38.86 | 0.5715 | 6.8077 | 0.3226 |  | 542.0143 | 38.86 | 0.5685 | 6.7788 | 0.3235 | 539.7134
38.88 | 0.5715 | 6.8085 | 0.3227 |  | 542.078 | 38.88 | 0.5687 | 6.7825 | 0.3238 | 540.008
38.9 | 0.5715 | 6.8088 | 0.3226 |  | 542.1019 | 38.9 | 0.569 | 6.7864 | 0.3241 | 540.3185
38.92 | 0.5716 | 6.8094 | 0.3228 |  | 542.1497 | 38.92 | 0.5692 | 6.79 | 0.3244 | 540.6051
38.94 | 0.5717 | 6.8103 | 0.3229 |  | 542.2213 | 38.94 | 0.5693 | 6.7937 | 0.3245 | 540.8997
38.96 | 0.5718 | 6.8117 | 0.3231 |  | 542.3328 | 38.96 | 0.5696 | 6.7971 | 0.3245 | 541.1704
38.98 | 0.5718 | 6.813 | 0.3233 |  | 542.4363 | 38.98 | 0.5698 | 6.8005 | 0.3247 | 541.4411
39 | 0.5719 | 6.8134 | 0.3234 |  | 542.4682 | 39 | 0.5699 | 6.8037 | 0.325 | 541.6959
39.02 | 0.572 | 6.8146 | 0.3234 |  | 542.5637 | 39.02 | 0.5702 | 6.8062 | 0.3251 | 541.8949
39.04 | 0.5721 | 6.8152 | 0.3237 |  | 542.6115 | 39.04 | 0.5703 | 6.8087 | 0.3251 | 542.0939
39.06 | 0.5722 | 6.8168 | 0.3238 |  | 542.7389 | 39.06 | 0.5705 | 6.8114 | 0.3253 | 542.3089
39.08 | 0.5723 | 6.8185 | 0.324 |  | 542.8742 | 39.08 | 0.5706 | 6.8139 | 0.3256 | 542.508
39.1 | 0.5724 | 6.8201 | 0.324 |  | 543.0016 | 39.1 | 0.5708 | 6.8168 | 0.3256 | 542.7389
39.12 | 0.5725 | 6.8212 | 0.3241 |  | 543.0892 | 39.12 | 0.571 | 6.8195 | 0.3257 | 542.9538
39.14 | 0.5727 | 6.8228 | 0.3243 |  | 543.2166 | 39.14 | 0.5712 | 6.8221 | 0.3257 | 543.1608
39.16 | 0.5727 | 6.8246 | 0.3245 |  | 543.3599 | 39.16 | 0.5713 | 6.8251 | 0.326 | 543.3997
39.18 | 0.5729 | 6.8265 | 0.3247 |  | 543.5111 | 39.18 | 0.5716 | 6.828 | 0.3263 | 543.6306
39.2 | 0.573 | 6.8277 | 0.3249 |  | 543.6067 | 39.2 | 0.5717 | 6.831 | 0.3264 | 543.8694
39.22 | 0.5731 | 6.8287 | 0.325 |  | 543.6863 | 39.22 | 0.5719 | 6.8339 | 0.3265 | 544.1003
39.24 | 0.5733 | 6.8311 | 0.3252 |  | 543.8774 | 39.24 | 0.5721 | 6.8364 | 0.3267 | 544.2994
39.26 | 0.5734 | 6.8338 | 0.3253 |  | 544.0924 | 39.26 | 0.5723 | 6.8396 | 0.3268 | 544.5541
39.28 | 0.5735 | 6.8358 | 0.3254 |  | 544.2516 | 39.28 | 0.5725 | 6.8431 | 0.327 | 544.8328
39.3 | 0.5737 | 6.8385 | 0.3257 |  | 544.4666 | 39.3 | 0.5728 | 6.8467 | 0.3271 | 545.1194
39.32 | 0.5739 | 6.8409 | 0.3259 |  | 544.6576 | 39.32 | 0.573 | 6.8499 | 0.3273 | 545.3742
39.34 | 0.574 | 6.8438 | 0.3262 |  | 544.8885 | 39.34 | 0.5733 | 6.8537 | 0.3276 | 545.6768
39.36 | 0.5742 | 6.8465 | 0.3263 |  | 545.1035 | 39.36 | 0.5735 | 6.858 | 0.3278 | 546.0191
39.38 | 0.5744 | 6.8496 | 0.3265 |  | 545.3503 | 39.38 | 0.5737 | 6.8622 | 0.3281 | 546.3535
39.4 | 0.5746 | 6.8526 | 0.3267 |  | 545.5892 | 39.4 | 0.574 | 6.866 | 0.3284 | 546.6561
39.42 | 0.5748 | 6.855 | 0.3272 |  | 545.7803 | 39.42 | 0.5742 | 6.8697 | 0.3285 | 546.9506
39.44 | 0.5749 | 6.8579 | 0.3275 |  | 546.0111 | 39.44 | 0.5743 | 6.8728 | 0.3287 | 547.1975
39.46 | 0.5752 | 6.8615 | 0.3276 |  | 546.2978 | 39.46 | 0.5746 | 6.8764 | 0.3288 | 547.4841
39.48 | 0.5754 | 6.8651 | 0.3278 |  | 546.5844 | 39.48 | 0.5748 | 6.8792 | 0.329 | 547.707
39.5 | 0.5757 | 6.8688 | 0.328 |  | 546.879 | 39.5 | 0.575 | 6.883 | 0.3291 | 548.0096
39.52 | 0.5759 | 6.8727 | 0.3283 |  | 547.1895 | 39.52 | 0.5752 | 6.8865 | 0.3293 | 548.2882
39.54 | 0.5761 | 6.8771 | 0.3287 |  | 547.5398 | 39.54 | 0.5755 | 6.8903 | 0.3296 | 548.5908
39.56 | 0.5764 | 6.8812 | 0.329 |  | 547.8662 | 39.56 | 0.5757 | 6.8935 | 0.3297 | 548.8455
39.58 | 0.5766 | 6.8853 | 0.3294 |  | 548.1927 | 39.58 | 0.576 | 6.8973 | 0.3299 | 549.1481
39.6 | 0.5768 | 6.8882 | 0.3297 |  | 548.4236 | 39.6 | 0.5762 | 6.9016 | 0.33 | 549.4904
39.62 | 0.577 | 6.8915 | 0.3298 |  | 548.6863 | 39.62 | 0.5764 | 6.9058 | 0.3302 | 549.8248
39.64 | 0.5772 | 6.8945 | 0.33 |  | 548.9252 | 39.64 | 0.5766 | 6.9091 | 0.3304 | 550.0876
39.66 | 0.5774 | 6.8975 | 0.3302 |  | 549.164 | 39.66 | 0.5768 | 6.9129 | 0.3308 | 550.3901
39.68 | 0.5776 | 6.9008 | 0.3306 |  | 549.4268 | 39.68 | 0.5771 | 6.9163 | 0.331 | 550.6608
39.7 | 0.5778 | 6.9037 | 0.3308 |  | 549.6576 | 39.7 | 0.5773 | 6.9191 | 0.331 | 550.8838
39.72 | 0.578 | 6.9064 | 0.331 |  | 549.8726 | 39.72 | 0.5774 | 6.9224 | 0.3312 | 551.1465
39.74 | 0.5783 | 6.9099 | 0.3314 |  | 550.1513 | 39.74 | 0.5776 | 6.9255 | 0.3314 | 551.3933
39.76 | 0.5785 | 6.9136 | 0.3319 |  | 550.4459 | 39.76 | 0.5778 | 6.9288 | 0.3316 | 551.6561
39.78 | 0.5788 | 6.9172 | 0.3322 |  | 550.7325 | 39.78 | 0.578 | 6.9318 | 0.3319 | 551.8949
39.8 | 0.5789 | 6.9198 | 0.3324 |  | 550.9395 | 39.8 | 0.5782 | 6.9344 | 0.3319 | 552.1019
39.82 | 0.5791 | 6.9227 | 0.3326 |  | 551.1704 | 39.82 | 0.5783 | 6.9369 | 0.332 | 552.301
39.84 | 0.5794 | 6.9252 | 0.333 |  | 551.3694 | 39.84 | 0.5785 | 6.9398 | 0.3321 | 552.5318
39.86 | 0.5795 | 6.9282 | 0.3334 |  | 551.6083 | 39.86 | 0.5786 | 6.9422 | 0.3323 | 552.7229
39.88 | 0.5796 | 6.9295 | 0.3337 |  | 551.7118 | 39.88 | 0.5788 | 6.9449 | 0.3324 | 552.9379
39.9 | 0.5797 | 6.9309 | 0.3338 |  | 551.8232 | 39.9 | 0.579 | 6.9475 | 0.3327 | 553.1449
39.92 | 0.5798 | 6.9321 | 0.334 |  | 551.9188 | 39.92 | 0.5791 | 6.9503 | 0.3328 | 553.3678
39.94 | 0.5799 | 6.9328 | 0.3342 |  | 551.9745 | 39.94 | 0.5793 | 6.9527 | 0.3329 | 553.5589
39.96 | 0.58 | 6.9337 | 0.3344 |  | 552.0462 | 39.96 | 0.5795 | 6.9553 | 0.333 | 553.7659
39.98 | 0.5801 | 6.9343 | 0.3345 |  | 552.0939 | 39.98 | 0.5796 | 6.9576 | 0.3331 | 553.949
40 | 0.5802 | 6.9347 | 0.3347 |  | 552.1258 | 40 | 0.5798 | 6.9601 | 0.3332 | 554.1481
40.02 | 0.5802 | 6.9349 | 0.335 |  | 552.1417 | 40.02 | 0.58 | 6.9622 | 0.3333 | 554.3153
40.04 | 0.5803 | 6.9349 | 0.3352 |  | 552.1417 | 40.04 | 0.5801 | 6.9648 | 0.3334 | 554.5223
40.06 | 0.5804 | 6.9358 | 0.3355 |  | 552.2134 | 40.06 | 0.5803 | 6.9673 | 0.3336 | 554.7213
40.08 | 0.5804 | 6.9359 | 0.3356 |  | 552.2213 | 40.08 | 0.5804 | 6.9691 | 0.3338 | 554.8646
40.1 | 0.5804 | 6.9355 | 0.3358 |  | 552.1895 | 40.1 | 0.5805 | 6.9715 | 0.334 | 555.0557
40.12 | 0.5806 | 6.9361 | 0.336 |  | 552.2373 | 40.12 | 0.5807 | 6.9729 | 0.3342 | 555.1672
40.14 | 0.5806 | 6.9359 | 0.3361 |  | 552.2213 | 40.14 | 0.5808 | 6.9743 | 0.3342 | 555.2787
40.16 | 0.5806 | 6.9354 | 0.3362 |  | 552.1815 | 40.16 | 0.5809 | 6.9766 | 0.3343 | 555.4618
40.18 | 0.5807 | 6.9351 | 0.3364 |  | 552.1576 | 40.18 | 0.581 | 6.9786 | 0.3343 | 555.621
40.2 | 0.5807 | 6.935 | 0.3366 |  | 552.1497 | 40.2 | 0.5812 | 6.9804 | 0.3345 | 555.7643
40.22 | 0.5807 | 6.9347 | 0.3369 |  | 552.1258 | 40.22 | 0.5813 | 6.9827 | 0.3346 | 555.9475
40.24 | 0.5808 | 6.9349 | 0.3369 |  | 552.1417 | 40.24 | 0.5814 | 6.9845 | 0.3346 | 556.0908
40.26 | 0.5808 | 6.9342 | 0.337 |  | 552.086 | 40.26 | 0.5815 | 6.9867 | 0.3348 | 556.2659
40.28 | 0.5808 | 6.9339 | 0.3372 |  | 552.0621 | 40.28 | 0.5817 | 6.9888 | 0.335 | 556.4331
40.3 | 0.5809 | 6.9336 | 0.3372 |  | 552.0382 | 40.3 | 0.5819 | 6.9911 | 0.335 | 556.6162
40.32 | 0.5809 | 6.9332 | 0.3373 |  | 552.0064 | 40.32 | 0.582 | 6.9928 | 0.3352 | 556.7516
40.34 | 0.5809 | 6.9329 | 0.3376 |  | 551.9825 | 40.34 | 0.5821 | 6.9947 | 0.3353 | 556.9029
40.36 | 0.5809 | 6.9324 | 0.3378 |  | 551.9427 | 40.36 | 0.5822 | 6.997 | 0.3353 | 557.086
40.38 | 0.5809 | 6.932 | 0.3379 |  | 551.9108 | 40.38 | 0.5824 | 6.9993 | 0.3355 | 557.2691
40.4 | 0.5809 | 6.9317 | 0.3381 |  | 551.8869 | 40.4 | 0.5826 | 7.0022 | 0.3355 | 557.5
40.42 | 0.5809 | 6.9303 | 0.3382 |  | 551.7755 | 40.42 | 0.5827 | 7.0047 | 0.3357 | 557.699
40.44 | 0.5809 | 6.9293 | 0.3383 |  | 551.6959 | 40.44 | 0.5829 | 7.0075 | 0.336 | 557.922
40.46 | 0.5809 | 6.9288 | 0.3383 |  | 551.6561 | 40.46 | 0.5831 | 7.0107 | 0.3361 | 558.1768
40.48 | 0.5809 | 6.9283 | 0.3384 |  | 551.6162 | 40.48 | 0.5834 | 7.0134 | 0.3362 | 558.3917
40.5 | 0.5809 | 6.9279 | 0.3385 |  | 551.5844 | 40.5 | 0.5836 | 7.0177 | 0.3364 | 558.7341
40.52 | 0.5809 | 6.9274 | 0.3386 |  | 551.5446 | 40.52 | 0.5838 | 7.0211 | 0.3366 | 559.0048
40.54 | 0.5809 | 6.9265 | 0.3388 |  | 551.4729 | 40.54 | 0.584 | 7.0244 | 0.3368 | 559.2675
40.56 | 0.5809 | 6.9255 | 0.3389 |  | 551.3933 | 40.56 | 0.5843 | 7.028 | 0.3371 | 559.5541
40.58 | 0.5809 | 6.9247 | 0.3389 |  | 551.3296 | 40.58 | 0.5845 | 7.0315 | 0.3374 | 559.8328
40.6 | 0.581 | 6.924 | 0.3388 |  | 551.2739 | 40.6 | 0.5846 | 7.0351 | 0.3375 | 560.1194
40.62 | 0.581 | 6.9237 | 0.339 |  | 551.25 | 40.62 | 0.5849 | 7.0387 | 0.3377 | 560.4061
40.64 | 0.581 | 6.9235 | 0.3393 |  | 551.2341 | 40.64 | 0.5851 | 7.042 | 0.3378 | 560.6688
40.66 | 0.581 | 6.9231 | 0.3394 |  | 551.2022 | 40.66 | 0.5853 | 7.0458 | 0.338 | 560.9713
40.68 | 0.581 | 6.9223 | 0.3394 |  | 551.1385 | 40.68 | 0.5855 | 7.049 | 0.3382 | 561.2261
40.7 | 0.581 | 6.9218 | 0.3395 |  | 551.0987 | 40.7 | 0.5857 | 7.0531 | 0.3385 | 561.5525
40.72 | 0.581 | 6.9216 | 0.3396 |  | 551.0828 | 40.72 | 0.5859 | 7.0563 | 0.3387 | 561.8073
40.74 | 0.581 | 6.921 | 0.3396 |  | 551.035 | 40.74 | 0.5862 | 7.06 | 0.3389 | 562.1019
40.76 | 0.581 | 6.9202 | 0.3398 |  | 550.9713 | 40.76 | 0.5864 | 7.064 | 0.339 | 562.4204
40.78 | 0.581 | 6.9193 | 0.3399 |  | 550.8997 | 40.78 | 0.5867 | 7.0679 | 0.3393 | 562.7309
40.8 | 0.581 | 6.919 | 0.3399 |  | 550.8758 | 40.8 | 0.5869 | 7.0717 | 0.3396 | 563.0334
40.82 | 0.581 | 6.9189 | 0.34 |  | 550.8678 | 40.82 | 0.5871 | 7.0751 | 0.3397 | 563.3041
40.84 | 0.581 | 6.9179 | 0.3402 |  | 550.7882 | 40.84 | 0.5874 | 7.079 | 0.3399 | 563.6146
40.86 | 0.581 | 6.9177 | 0.3402 |  | 550.7723 | 40.86 | 0.5876 | 7.0832 | 0.3401 | 563.949
40.88 | 0.581 | 6.9171 | 0.3402 |  | 550.7245 | 40.88 | 0.5877 | 7.0867 | 0.3403 | 564.2277
40.9 | 0.5811 | 6.9165 | 0.3402 |  | 550.6768 | 40.9 | 0.5879 | 7.0901 | 0.3405 | 564.4984
40.92 | 0.5811 | 6.9161 | 0.3404 |  | 550.6449 | 40.92 | 0.5881 | 7.0928 | 0.3406 | 564.7134
40.94 | 0.5811 | 6.9158 | 0.3405 |  | 550.621 | 40.94 | 0.5883 | 7.0957 | 0.3407 | 564.9443
40.96 | 0.5811 | 6.9155 | 0.3406 |  | 550.5971 | 40.96 | 0.5884 | 7.0985 | 0.3408 | 565.1672
40.98 | 0.5811 | 6.9148 | 0.3406 |  | 550.5414 | 40.98 | 0.5887 | 7.1012 | 0.341 | 565.3822
41 | 0.5812 | 6.9148 | 0.3407 |  | 550.5414 | 41 | 0.5888 | 7.1044 | 0.3413 | 565.6369
41.02 | 0.5812 | 6.9143 | 0.3408 |  | 550.5016 | 41.02 | 0.589 | 7.107 | 0.3415 | 565.8439
41.04 | 0.5812 | 6.914 | 0.3409 |  | 550.4777 | 41.04 | 0.5892 | 7.1097 | 0.3416 | 566.0589
41.06 | 0.5812 | 6.9137 | 0.3409 |  | 550.4538 | 41.06 | 0.5894 | 7.1133 | 0.3416 | 566.3455
41.08 | 0.5812 | 6.9136 | 0.341 |  | 550.4459 | 41.08 | 0.5896 | 7.1161 | 0.3418 | 566.5685
41.1 | 0.5813 | 6.9136 | 0.3411 |  | 550.4459 | 41.1 | 0.5898 | 7.1189 | 0.3419 | 566.7914
41.12 | 0.5813 | 6.9131 | 0.3412 |  | 550.4061 | 41.12 | 0.59 | 7.1216 | 0.3422 | 567.0064
41.14 | 0.5813 | 6.913 | 0.3413 |  | 550.3981 | 41.14 | 0.5901 | 7.1246 | 0.3425 | 567.2452
41.16 | 0.5813 | 6.9136 | 0.3416 |  | 550.4459 | 41.16 | 0.5904 | 7.1283 | 0.3428 | 567.5398
41.18 | 0.5814 | 6.9139 | 0.3416 |  | 550.4697 | 41.18 | 0.5905 | 7.1315 | 0.3428 | 567.7946
41.2 | 0.5814 | 6.914 | 0.3416 |  | 550.4777 | 41.2 | 0.5907 | 7.1334 | 0.3429 | 567.9459
41.22 | 0.5815 | 6.9144 | 0.3417 |  | 550.5096 | 41.22 | 0.5908 | 7.1363 | 0.343 | 568.1768
41.24 | 0.5815 | 6.9145 | 0.3418 |  | 550.5175 | 41.24 | 0.5911 | 7.1398 | 0.343 | 568.4554
41.26 | 0.5816 | 6.9149 | 0.3418 |  | 550.5494 | 41.26 | 0.5912 | 7.1425 | 0.3433 | 568.6704
41.28 | 0.5817 | 6.916 | 0.342 |  | 550.6369 | 41.28 | 0.5914 | 7.1449 | 0.3436 | 568.8615
41.3 | 0.5818 | 6.9173 | 0.3423 |  | 550.7404 | 41.3 | 0.5916 | 7.1473 | 0.3437 | 569.0525
41.32 | 0.5819 | 6.9188 | 0.3424 |  | 550.8599 | 41.32 | 0.5917 | 7.1502 | 0.3437 | 569.2834
41.34 | 0.582 | 6.9204 | 0.3425 |  | 550.9873 | 41.34 | 0.5919 | 7.153 | 0.3438 | 569.5064
41.36 | 0.5821 | 6.9219 | 0.3426 |  | 551.1067 | 41.36 | 0.592 | 7.1559 | 0.3439 | 569.7373
41.38 | 0.5822 | 6.9229 | 0.3428 |  | 551.1863 | 41.38 | 0.5923 | 7.1582 | 0.3441 | 569.9204
41.4 | 0.5823 | 6.9245 | 0.3429 |  | 551.3137 | 41.4 | 0.5925 | 7.1611 | 0.3444 | 570.1513
41.42 | 0.5825 | 6.9263 | 0.3431 |  | 551.457 | 41.42 | 0.5926 | 7.1637 | 0.3445 | 570.3583
41.44 | 0.5826 | 6.9294 | 0.3432 |  | 551.7038 | 41.44 | 0.5929 | 7.1667 | 0.3447 | 570.5971
41.46 | 0.5828 | 6.9324 | 0.3434 |  | 551.9427 | 41.46 | 0.5931 | 7.1697 | 0.3448 | 570.836
41.48 | 0.5829 | 6.9345 | 0.3438 |  | 552.1099 | 41.48 | 0.5932 | 7.1737 | 0.3452 | 571.1545
41.5 | 0.5831 | 6.9364 | 0.3439 |  | 552.2611 | 41.5 | 0.5935 | 7.177 | 0.3454 | 571.4172
41.52 | 0.5832 | 6.9383 | 0.3441 |  | 552.4124 | 41.52 | 0.5937 | 7.18 | 0.3456 | 571.6561
41.54 | 0.5834 | 6.9409 | 0.3442 |  | 552.6194 | 41.54 | 0.5939 | 7.1837 | 0.3457 | 571.9506
41.56 | 0.5835 | 6.9438 | 0.3445 |  | 552.8503 | 41.56 | 0.5942 | 7.1879 | 0.3459 | 572.285
41.58 | 0.5837 | 6.9465 | 0.3448 |  | 553.0653 | 41.58 | 0.5944 | 7.1922 | 0.3461 | 572.6274
41.6 | 0.5839 | 6.9486 | 0.345 |  | 553.2325 | 41.6 | 0.5947 | 7.1969 | 0.3464 | 573.0016
41.62 | 0.584 | 6.9519 | 0.3452 |  | 553.4952 | 41.62 | 0.5949 | 7.2006 | 0.3467 | 573.2962
41.64 | 0.5843 | 6.9544 | 0.3453 |  | 553.6943 | 41.64 | 0.5951 | 7.2037 | 0.347 | 573.543
41.66 | 0.5844 | 6.9578 | 0.3456 |  | 553.965 | 41.66 | 0.5953 | 7.2067 | 0.3471 | 573.7818
41.68 | 0.5846 | 6.9613 | 0.3459 |  | 554.2436 | 41.68 | 0.5956 | 7.2106 | 0.3472 | 574.0924
41.7 | 0.5849 | 6.9641 | 0.3461 |  | 554.4666 | 41.7 | 0.5958 | 7.2149 | 0.3473 | 574.4347
41.72 | 0.585 | 6.9674 | 0.3463 |  | 554.7293 | 41.72 | 0.596 | 7.2187 | 0.3475 | 574.7373
41.74 | 0.5853 | 6.9705 | 0.3466 |  | 554.9761 | 41.74 | 0.5962 | 7.2215 | 0.3478 | 574.9602
41.76 | 0.5855 | 6.9739 | 0.347 |  | 555.2468 | 41.76 | 0.5965 | 7.2254 | 0.348 | 575.2707
41.78 | 0.5858 | 6.9771 | 0.3474 |  | 555.5016 | 41.78 | 0.5968 | 7.2295 | 0.3483 | 575.5971
41.8 | 0.5861 | 6.9807 | 0.3475 |  | 555.7882 | 41.8 | 0.597 | 7.2337 | 0.3485 | 575.9315
41.82 | 0.5863 | 6.9854 | 0.3478 |  | 556.1624 | 41.82 | 0.5972 | 7.2373 | 0.3486 | 576.2182
41.84 | 0.5866 | 6.9907 | 0.3482 |  | 556.5844 | 41.84 | 0.5975 | 7.2415 | 0.3488 | 576.5525
41.86 | 0.5868 | 6.9957 | 0.3486 |  | 556.9825 | 41.86 | 0.5977 | 7.2456 | 0.3491 | 576.879
41.88 | 0.5871 | 6.9993 | 0.349 |  | 557.2691 | 41.88 | 0.5979 | 7.2494 | 0.3493 | 577.1815
41.9 | 0.5873 | 7.003 | 0.3493 |  | 557.5637 | 41.9 | 0.5981 | 7.2528 | 0.3496 | 577.4522
41.92 | 0.5875 | 7.0059 | 0.3496 |  | 557.7946 | 41.92 | 0.5983 | 7.2557 | 0.3498 | 577.6831
41.94 | 0.5877 | 7.0092 | 0.3499 |  | 558.0573 | 41.94 | 0.5984 | 7.2582 | 0.3499 | 577.8822
41.96 | 0.588 | 7.0127 | 0.3502 |  | 558.336 | 41.96 | 0.5986 | 7.2602 | 0.35 | 578.0414
41.98 | 0.5881 | 7.015 | 0.3505 |  | 558.5191 | 41.98 | 0.5987 | 7.2624 | 0.3503 | 578.2166
42 | 0.5883 | 7.0182 | 0.3508 |  | 558.7739 | 42 | 0.5989 | 7.265 | 0.3505 | 578.4236
42.02 | 0.5886 | 7.0215 | 0.3511 |  | 559.0366 | 42.02 | 0.599 | 7.2673 | 0.3506 | 578.6067
42.04 | 0.5888 | 7.0251 | 0.3515 |  | 559.3232 | 42.04 | 0.5992 | 7.2689 | 0.3506 | 578.7341
42.06 | 0.589 | 7.0284 | 0.3517 |  | 559.586 | 42.06 | 0.5993 | 7.2709 | 0.3506 | 578.8933
42.08 | 0.5892 | 7.0302 | 0.3521 |  | 559.7293 | 42.08 | 0.5994 | 7.2733 | 0.3508 | 579.0844
42.1 | 0.5894 | 7.0329 | 0.3525 |  | 559.9443 | 42.1 | 0.5996 | 7.2756 | 0.351 | 579.2675
42.12 | 0.5895 | 7.0348 | 0.3528 |  | 560.0955 | 42.12 | 0.5998 | 7.2775 | 0.3511 | 579.4188
42.14 | 0.5896 | 7.0368 | 0.3531 |  | 560.2548 | 42.14 | 0.5999 | 7.2796 | 0.3512 | 579.586
42.16 | 0.5898 | 7.0384 | 0.3534 |  | 560.3822 | 42.16 | 0.6001 | 7.2822 | 0.3513 | 579.793
42.18 | 0.5899 | 7.0397 | 0.3536 |  | 560.4857 | 42.18 | 0.6002 | 7.2842 | 0.3516 | 579.9522
42.2 | 0.59 | 7.0409 | 0.3539 |  | 560.5812 | 42.2 | 0.6004 | 7.2869 | 0.3518 | 580.1672
42.22 | 0.59 | 7.0412 | 0.3542 |  | 560.6051 | 42.22 | 0.6005 | 7.2891 | 0.3519 | 580.3424
42.24 | 0.5901 | 7.0416 | 0.3543 |  | 560.6369 | 42.24 | 0.6006 | 7.2914 | 0.3519 | 580.5255
42.26 | 0.5902 | 7.0412 | 0.3545 |  | 560.6051 | 42.26 | 0.6008 | 7.2933 | 0.3521 | 580.6768
42.28 | 0.5902 | 7.0407 | 0.3547 |  | 560.5653 | 42.28 | 0.6009 | 7.295 | 0.3522 | 580.8121
42.3 | 0.5902 | 7.0407 | 0.3549 |  | 560.5653 | 42.3 | 0.6011 | 7.2973 | 0.3524 | 580.9952
42.32 | 0.5902 | 7.0405 | 0.355 |  | 560.5494 | 42.32 | 0.6011 | 7.2993 | 0.3525 | 581.1545
42.34 | 0.5904 | 7.0398 | 0.3552 |  | 560.4936 | 42.34 | 0.6013 | 7.3004 | 0.3526 | 581.242
42.36 | 0.5904 | 7.039 | 0.3555 |  | 560.4299 | 42.36 | 0.6014 | 7.3024 | 0.3528 | 581.4013
42.38 | 0.5904 | 7.0381 | 0.3558 |  | 560.3583 | 42.38 | 0.6015 | 7.3045 | 0.3529 | 581.5685
42.4 | 0.5904 | 7.0377 | 0.3558 |  | 560.3264 | 42.4 | 0.6016 | 7.3068 | 0.3529 | 581.7516
42.42 | 0.5904 | 7.0376 | 0.356 |  | 560.3185 | 42.42 | 0.6017 | 7.3076 | 0.353 | 581.8153
42.44 | 0.5904 | 7.0373 | 0.3561 |  | 560.2946 | 42.44 | 0.6018 | 7.3092 | 0.3531 | 581.9427
42.46 | 0.5904 | 7.0361 | 0.3562 |  | 560.199 | 42.46 | 0.602 | 7.3105 | 0.3532 | 582.0462
42.48 | 0.5904 | 7.0346 | 0.3564 |  | 560.0796 | 42.48 | 0.6021 | 7.3127 | 0.3533 | 582.2213
42.5 | 0.5904 | 7.0337 | 0.3565 |  | 560.008 | 42.5 | 0.6022 | 7.3151 | 0.3534 | 582.4124
42.52 | 0.5904 | 7.0326 | 0.3567 |  | 559.9204 | 42.52 | 0.6023 | 7.3167 | 0.3535 | 582.5398
42.54 | 0.5904 | 7.0307 | 0.3568 |  | 559.7691 | 42.54 | 0.6024 | 7.3178 | 0.3536 | 582.6274
42.56 | 0.5904 | 7.0294 | 0.3569 |  | 559.6656 | 42.56 | 0.6026 | 7.3194 | 0.3537 | 582.7548
42.58 | 0.5904 | 7.0291 | 0.3571 |  | 559.6417 | 42.58 | 0.6027 | 7.3209 | 0.3538 | 582.8742
42.6 | 0.5904 | 7.0288 | 0.3572 |  | 559.6178 | 42.6 | 0.6028 | 7.323 | 0.3539 | 583.0414
42.62 | 0.5904 | 7.0281 | 0.3574 |  | 559.5621 | 42.62 | 0.6029 | 7.3252 | 0.354 | 583.2166
42.64 | 0.5904 | 7.0275 | 0.3575 |  | 559.5143 | 42.64 | 0.603 | 7.3273 | 0.3542 | 583.3838
42.66 | 0.5904 | 7.0263 | 0.3576 |  | 559.4188 | 42.66 | 0.6032 | 7.3296 | 0.3544 | 583.5669
42.68 | 0.5904 | 7.0247 | 0.3578 |  | 559.2914 | 42.68 | 0.6034 | 7.3315 | 0.3544 | 583.7182
42.7 | 0.5904 | 7.0241 | 0.358 |  | 559.2436 | 42.7 | 0.6035 | 7.3341 | 0.3545 | 583.9252
42.72 | 0.5904 | 7.0236 | 0.358 |  | 559.2038 | 42.72 | 0.6038 | 7.3362 | 0.3547 | 584.0924
42.74 | 0.5904 | 7.023 | 0.358 |  | 559.1561 | 42.74 | 0.6039 | 7.339 | 0.3549 | 584.3153
42.76 | 0.5904 | 7.0221 | 0.3582 |  | 559.0844 | 42.76 | 0.6041 | 7.3422 | 0.3551 | 584.5701
42.78 | 0.5904 | 7.0208 | 0.3583 |  | 558.9809 | 42.78 | 0.6044 | 7.3457 | 0.3553 | 584.8487
42.8 | 0.5904 | 7.0201 | 0.3584 |  | 558.9252 | 42.8 | 0.6046 | 7.3494 | 0.3555 | 585.1433
42.82 | 0.5904 | 7.0199 | 0.3586 |  | 558.9092 | 42.82 | 0.6048 | 7.3529 | 0.3557 | 585.422
42.84 | 0.5904 | 7.019 | 0.3587 |  | 558.8376 | 42.84 | 0.605 | 7.357 | 0.3559 | 585.7484
42.86 | 0.5904 | 7.018 | 0.3588 |  | 558.758 | 42.86 | 0.6052 | 7.3607 | 0.3562 | 586.043
42.88 | 0.5904 | 7.0173 | 0.3587 |  | 558.7022 | 42.88 | 0.6054 | 7.364 | 0.3565 | 586.3057
42.9 | 0.5904 | 7.0167 | 0.3588 |  | 558.6545 | 42.9 | 0.6056 | 7.368 | 0.3566 | 586.6242
42.92 | 0.5904 | 7.0155 | 0.359 |  | 558.5589 | 42.92 | 0.6058 | 7.3707 | 0.3568 | 586.8392
42.94 | 0.5904 | 7.0156 | 0.3591 |  | 558.5669 | 42.94 | 0.606 | 7.3738 | 0.357 | 587.086
42.96 | 0.5904 | 7.0158 | 0.3592 |  | 558.5828 | 42.96 | 0.6063 | 7.3769 | 0.3571 | 587.3328
42.98 | 0.5904 | 7.0153 | 0.3594 |  | 558.543 | 42.98 | 0.6064 | 7.3804 | 0.3572 | 587.6115
43 | 0.5904 | 7.0144 | 0.3593 |  | 558.4713 | 43 | 0.6067 | 7.3842 | 0.3575 | 587.914
43.02 | 0.5904 | 7.0137 | 0.3594 |  | 558.4156 | 43.02 | 0.6069 | 7.3879 | 0.3577 | 588.2086
43.04 | 0.5904 | 7.0126 | 0.3594 |  | 558.328 | 43.04 | 0.6072 | 7.3915 | 0.358 | 588.4952
43.06 | 0.5904 | 7.0114 | 0.3596 |  | 558.2325 | 43.06 | 0.6075 | 7.3954 | 0.3584 | 588.8057
43.08 | 0.5904 | 7.0109 | 0.3597 |  | 558.1927 | 43.08 | 0.6077 | 7.3989 | 0.3586 | 589.0844
43.1 | 0.5904 | 7.0103 | 0.3598 |  | 558.1449 | 43.1 | 0.6078 | 7.4031 | 0.3588 | 589.4188
43.12 | 0.5904 | 7.0103 | 0.36 |  | 558.1449 | 43.12 | 0.6081 | 7.4066 | 0.359 | 589.6975
43.14 | 0.5904 | 7.0094 | 0.36 |  | 558.0732 | 43.14 | 0.6083 | 7.41 | 0.3592 | 589.9682
43.16 | 0.5904 | 7.0084 | 0.36 |  | 557.9936 | 43.16 | 0.6085 | 7.4139 | 0.3594 | 590.2787
43.18 | 0.5904 | 7.008 | 0.3601 |  | 557.9618 | 43.18 | 0.6087 | 7.4163 | 0.3595 | 590.4697
43.2 | 0.5904 | 7.0081 | 0.3602 |  | 557.9697 | 43.2 | 0.6088 | 7.4188 | 0.3595 | 590.6688
43.22 | 0.5904 | 7.0079 | 0.3603 |  | 557.9538 | 43.22 | 0.609 | 7.4218 | 0.3598 | 590.9076
43.24 | 0.5904 | 7.0075 | 0.3603 |  | 557.922 | 43.24 | 0.6091 | 7.4246 | 0.3601 | 591.1306
43.26 | 0.5904 | 7.0065 | 0.3603 |  | 557.8424 | 43.26 | 0.6093 | 7.4266 | 0.3604 | 591.2898
43.28 | 0.5904 | 7.0058 | 0.3604 |  | 557.7866 | 43.28 | 0.6094 | 7.4286 | 0.3604 | 591.449
43.3 | 0.5904 | 7.0051 | 0.3606 |  | 557.7309 | 43.3 | 0.6096 | 7.4315 | 0.3605 | 591.6799
43.32 | 0.5904 | 7.0044 | 0.3607 |  | 557.6752 | 43.32 | 0.6097 | 7.4333 | 0.3606 | 591.8232
43.34 | 0.5904 | 7.004 | 0.3608 |  | 557.6433 | 43.34 | 0.6099 | 7.4351 | 0.3608 | 591.9666
43.36 | 0.5904 | 7.0032 | 0.3608 |  | 557.5796 | 43.36 | 0.6101 | 7.4377 | 0.3609 | 592.1736
43.38 | 0.5904 | 7.0028 | 0.3609 |  | 557.5478 | 43.38 | 0.6102 | 7.4404 | 0.3611 | 592.3885
43.4 | 0.5904 | 7.0028 | 0.361 |  | 557.5478 | 43.4 | 0.6104 | 7.4424 | 0.3614 | 592.5478
43.42 | 0.5904 | 7.0025 | 0.361 |  | 557.5239 | 43.42 | 0.6106 | 7.4445 | 0.3616 | 592.715
43.44 | 0.5904 | 7.0014 | 0.361 |  | 557.4363 | 43.44 | 0.6107 | 7.4472 | 0.3617 | 592.9299
43.46 | 0.5904 | 7.0011 | 0.361 |  | 557.4124 | 43.46 | 0.6108 | 7.4497 | 0.3619 | 593.129
43.48 | 0.5904 | 7.0005 | 0.3612 |  | 557.3646 | 43.48 | 0.611 | 7.4519 | 0.362 | 593.3041
43.5 | 0.5904 | 6.9999 | 0.3613 |  | 557.3169 | 43.5 | 0.6112 | 7.455 | 0.3621 | 593.551
43.52 | 0.5904 | 6.9992 | 0.3615 |  | 557.2611 | 43.52 | 0.6113 | 7.4568 | 0.3623 | 593.6943
43.54 | 0.5904 | 6.9984 | 0.3615 |  | 557.1975 | 43.54 | 0.6114 | 7.4584 | 0.3624 | 593.8217
43.56 | 0.5904 | 6.9979 | 0.3615 |  | 557.1576 | 43.56 | 0.6116 | 7.4611 | 0.3625 | 594.0366
43.58 | 0.5904 | 6.9976 | 0.3616 |  | 557.1338 | 43.58 | 0.6118 | 7.464 | 0.3627 | 594.2675
43.6 | 0.5904 | 6.9974 | 0.3616 |  | 557.1178 | 43.6 | 0.6119 | 7.4662 | 0.3629 | 594.4427
43.62 | 0.5904 | 6.997 | 0.3616 |  | 557.086 | 43.62 | 0.612 | 7.4672 | 0.3631 | 594.5223
43.64 | 0.5904 | 6.997 | 0.3618 |  | 557.086 | 43.64 | 0.6121 | 7.469 | 0.363 | 594.6656
43.66 | 0.5904 | 6.9968 | 0.3618 |  | 557.0701 | 43.66 | 0.6122 | 7.471 | 0.3631 | 594.8248
43.68 | 0.5904 | 6.9956 | 0.362 |  | 556.9745 | 43.68 | 0.6124 | 7.4731 | 0.3632 | 594.992
43.7 | 0.5905 | 6.9952 | 0.362 |  | 556.9427 | 43.7 | 0.6125 | 7.4752 | 0.3634 | 595.1592
43.72 | 0.5905 | 6.9948 | 0.3621 |  | 556.9108 | 43.72 | 0.6126 | 7.4768 | 0.3635 | 595.2866
43.74 | 0.5905 | 6.9941 | 0.3621 |  | 556.8551 | 43.74 | 0.6127 | 7.4785 | 0.3637 | 595.422
43.76 | 0.5905 | 6.9937 | 0.3622 |  | 556.8232 | 43.76 | 0.6128 | 7.4804 | 0.3639 | 595.5732
43.78 | 0.5905 | 6.9935 | 0.3621 |  | 556.8073 | 43.78 | 0.613 | 7.4821 | 0.364 | 595.7086
43.8 | 0.5905 | 6.9934 | 0.3621 |  | 556.7994 | 43.8 | 0.6131 | 7.4842 | 0.3642 | 595.8758
43.82 | 0.5906 | 6.9939 | 0.3623 |  | 556.8392 | 43.82 | 0.6133 | 7.486 | 0.3643 | 596.0191
43.84 | 0.5906 | 6.994 | 0.3624 |  | 556.8471 | 43.84 | 0.6134 | 7.488 | 0.3644 | 596.1783
43.86 | 0.5906 | 6.994 | 0.3625 |  | 556.8471 | 43.86 | 0.6136 | 7.4896 | 0.3646 | 596.3057
43.88 | 0.5907 | 6.9939 | 0.3626 |  | 556.8392 | 43.88 | 0.6137 | 7.492 | 0.3648 | 596.4968
43.9 | 0.5907 | 6.9942 | 0.3626 |  | 556.8631 | 43.9 | 0.6139 | 7.4949 | 0.3649 | 596.7277
43.92 | 0.5907 | 6.9948 | 0.3628 |  | 556.9108 | 43.92 | 0.614 | 7.4973 | 0.3649 | 596.9188
43.94 | 0.5908 | 6.9952 | 0.3629 |  | 556.9427 | 43.94 | 0.6143 | 7.4997 | 0.365 | 597.1099
43.96 | 0.5909 | 6.9963 | 0.3629 |  | 557.0303 | 43.96 | 0.6145 | 7.503 | 0.3654 | 597.3726
43.98 | 0.591 | 6.9976 | 0.3631 |  | 557.1338 | 43.98 | 0.6146 | 7.5063 | 0.3656 | 597.6354
44 | 0.5911 | 6.9987 | 0.3633 |  | 557.2213 | 44 | 0.6149 | 7.5101 | 0.3657 | 597.9379
44.02 | 0.5912 | 7.0002 | 0.3634 |  | 557.3408 | 44.02 | 0.6151 | 7.5135 | 0.366 | 598.2086
44.04 | 0.5914 | 7.0026 | 0.3635 |  | 557.5318 | 44.04 | 0.6154 | 7.517 | 0.3662 | 598.4873
44.06 | 0.5916 | 7.0051 | 0.3638 |  | 557.7309 | 44.06 | 0.6156 | 7.5205 | 0.3663 | 598.7659
44.08 | 0.5917 | 7.0073 | 0.3639 |  | 557.9061 | 44.08 | 0.6158 | 7.5246 | 0.3666 | 599.0924
44.1 | 0.5919 | 7.0105 | 0.364 |  | 558.1608 | 44.1 | 0.616 | 7.5282 | 0.3669 | 599.379
44.12 | 0.5922 | 7.0139 | 0.3643 |  | 558.4315 | 44.12 | 0.6162 | 7.5313 | 0.3671 | 599.6258
44.14 | 0.5923 | 7.0174 | 0.3646 |  | 558.7102 | 44.14 | 0.6164 | 7.535 | 0.3674 | 599.9204
44.16 | 0.5926 | 7.0215 | 0.3649 |  | 559.0366 | 44.16 | 0.6166 | 7.5388 | 0.3677 | 600.2229
44.18 | 0.5928 | 7.0254 | 0.3651 |  | 559.3471 | 44.18 | 0.6168 | 7.5426 | 0.3678 | 600.5255
44.2 | 0.593 | 7.0293 | 0.3653 |  | 559.6576 | 44.2 | 0.6171 | 7.5456 | 0.368 | 600.7643
44.22 | 0.5932 | 7.0333 | 0.3656 |  | 559.9761 | 44.22 | 0.6173 | 7.5485 | 0.3682 | 600.9952
44.24 | 0.5935 | 7.0378 | 0.3658 |  | 560.3344 | 44.24 | 0.6175 | 7.5515 | 0.3685 | 601.2341
44.26 | 0.5937 | 7.0419 | 0.3662 |  | 560.6608 | 44.26 | 0.6177 | 7.5548 | 0.3688 | 601.4968
44.28 | 0.5939 | 7.0456 | 0.3666 |  | 560.9554 | 44.28 | 0.618 | 7.559 | 0.369 | 601.8312
44.3 | 0.5942 | 7.0487 | 0.3668 |  | 561.2022 | 44.3 | 0.6182 | 7.5631 | 0.3691 | 602.1576
44.32 | 0.5944 | 7.0527 | 0.3671 |  | 561.5207 | 44.32 | 0.6185 | 7.5665 | 0.3694 | 602.4283
44.34 | 0.5947 | 7.0564 | 0.3673 |  | 561.8153 | 44.34 | 0.6186 | 7.5697 | 0.3697 | 602.6831
44.36 | 0.5949 | 7.0605 | 0.3675 |  | 562.1417 | 44.36 | 0.6188 | 7.5734 | 0.3699 | 602.9777
44.38 | 0.5951 | 7.0647 | 0.3678 |  | 562.4761 | 44.38 | 0.619 | 7.5761 | 0.37 | 603.1927
44.4 | 0.5954 | 7.0689 | 0.3682 |  | 562.8105 | 44.4 | 0.6192 | 7.5781 | 0.3703 | 603.3519
44.42 | 0.5956 | 7.0731 | 0.3687 |  | 563.1449 | 44.42 | 0.6193 | 7.5804 | 0.3704 | 603.535
44.44 | 0.5959 | 7.0771 | 0.369 |  | 563.4634 | 44.44 | 0.6195 | 7.5833 | 0.3706 | 603.7659
44.46 | 0.5962 | 7.081 | 0.3693 |  | 563.7739 | 44.46 | 0.6196 | 7.5861 | 0.3708 | 603.9889
44.48 | 0.5965 | 7.0854 | 0.3697 |  | 564.1242 | 44.48 | 0.6198 | 7.5872 | 0.3709 | 604.0764
44.5 | 0.5968 | 7.0906 | 0.3699 |  | 564.5382 | 44.5 | 0.6199 | 7.5886 | 0.371 | 604.1879
44.52 | 0.5971 | 7.0953 | 0.3704 |  | 564.9124 | 44.52 | 0.62 | 7.5908 | 0.3711 | 604.3631
44.54 | 0.5973 | 7.0998 | 0.3708 |  | 565.2707 | 44.54 | 0.6202 | 7.5933 | 0.3712 | 604.5621
44.56 | 0.5975 | 7.1045 | 0.3712 |  | 565.6449 | 44.56 | 0.6204 | 7.5959 | 0.3713 | 604.7691
44.58 | 0.5978 | 7.1083 | 0.3715 |  | 565.9475 | 44.58 | 0.6205 | 7.598 | 0.3715 | 604.9363
44.6 | 0.598 | 7.1125 | 0.3718 |  | 566.2818 | 44.6 | 0.6207 | 7.6 | 0.3717 | 605.0955
44.62 | 0.5983 | 7.1162 | 0.3722 |  | 566.5764 | 44.62 | 0.6209 | 7.6026 | 0.372 | 605.3025
44.64 | 0.5985 | 7.119 | 0.3726 |  | 566.7994 | 44.64 | 0.621 | 7.6042 | 0.3722 | 605.4299
44.66 | 0.5987 | 7.1216 | 0.3729 |  | 567.0064 | 44.66 | 0.6211 | 7.6064 | 0.3723 | 605.6051
44.68 | 0.599 | 7.125 | 0.3734 |  | 567.2771 | 44.68 | 0.6212 | 7.6089 | 0.3724 | 605.8041
44.7 | 0.5992 | 7.1285 | 0.3737 |  | 567.5557 | 44.7 | 0.6214 | 7.6116 | 0.3726 | 606.0191
44.72 | 0.5993 | 7.1314 | 0.3741 |  | 567.7866 | 44.72 | 0.6216 | 7.6135 | 0.3728 | 606.1704
44.74 | 0.5996 | 7.1342 | 0.3745 |  | 568.0096 | 44.74 | 0.6216 | 7.6152 | 0.373 | 606.3057
44.76 | 0.5997 | 7.137 | 0.3747 |  | 568.2325 | 44.76 | 0.6218 | 7.617 | 0.3731 | 606.449
44.78 | 0.5999 | 7.139 | 0.3751 |  | 568.3917 | 44.78 | 0.6219 | 7.6184 | 0.3733 | 606.5605
44.8 | 0.6 | 7.1411 | 0.3755 |  | 568.5589 | 44.8 | 0.622 | 7.6199 | 0.3733 | 606.6799
44.82 | 0.6002 | 7.1425 | 0.3759 |  | 568.6704 | 44.82 | 0.6222 | 7.6216 | 0.3734 | 606.8153
44.84 | 0.6002 | 7.1432 | 0.3761 |  | 568.7261 | 44.84 | 0.6223 | 7.6228 | 0.3735 | 606.9108
44.86 | 0.6003 | 7.1427 | 0.3764 |  | 568.6863 | 44.86 | 0.6223 | 7.6245 | 0.3736 | 607.0462
44.88 | 0.6004 | 7.1421 | 0.3767 |  | 568.6385 | 44.88 | 0.6225 | 7.626 | 0.3739 | 607.1656
44.9 | 0.6004 | 7.1425 | 0.377 |  | 568.6704 | 44.9 | 0.6225 | 7.6278 | 0.3741 | 607.3089
44.92 | 0.6005 | 7.1423 | 0.3772 |  | 568.6545 | 44.92 | 0.6226 | 7.6292 | 0.3741 | 607.4204
44.94 | 0.6005 | 7.1416 | 0.3774 |  | 568.5987 | 44.94 | 0.6228 | 7.6302 | 0.3741 | 607.5
44.96 | 0.6005 | 7.1405 | 0.3776 |  | 568.5111 | 44.96 | 0.6228 | 7.6308 | 0.3743 | 607.5478
44.98 | 0.6005 | 7.14 | 0.3777 |  | 568.4713 | 44.98 | 0.6229 | 7.6317 | 0.3744 | 607.6194
45 | 0.6005 | 7.1393 | 0.3779 |  | 568.4156 | 45 | 0.623 | 7.633 | 0.3746 | 607.7229
45.02 | 0.6005 | 7.1382 | 0.3782 |  | 568.328 | 45.02 | 0.6231 | 7.6341 | 0.3746 | 607.8105
45.04 | 0.6005 | 7.1364 | 0.3785 |  | 568.1847 | 45.04 | 0.6232 | 7.6356 | 0.3747 | 607.9299
45.06 | 0.6005 | 7.1358 | 0.3785 |  | 568.1369 | 45.06 | 0.6233 | 7.6367 | 0.3747 | 608.0175
45.08 | 0.6005 | 7.1344 | 0.3787 |  | 568.0255 | 45.08 | 0.6234 | 7.6381 | 0.3749 | 608.129
45.1 | 0.6005 | 7.1329 | 0.3788 |  | 567.9061 | 45.1 | 0.6235 | 7.6399 | 0.375 | 608.2723
45.12 | 0.6005 | 7.1319 | 0.379 |  | 567.8264 | 45.12 | 0.6236 | 7.6413 | 0.3751 | 608.3838
45.14 | 0.6005 | 7.1307 | 0.3791 |  | 567.7309 | 45.14 | 0.6237 | 7.6424 | 0.3751 | 608.4713
45.16 | 0.6005 | 7.1296 | 0.3793 |  | 567.6433 | 45.16 | 0.6238 | 7.6437 | 0.3752 | 608.5748
45.18 | 0.6005 | 7.1285 | 0.3797 |  | 567.5557 | 45.18 | 0.624 | 7.6456 | 0.3755 | 608.7261
45.2 | 0.6005 | 7.1279 | 0.3798 |  | 567.508 | 45.2 | 0.6241 | 7.6478 | 0.3755 | 608.9013
45.22 | 0.6005 | 7.127 | 0.38 |  | 567.4363 | 45.22 | 0.6243 | 7.6501 | 0.3757 | 609.0844
45.24 | 0.6005 | 7.1255 | 0.3802 |  | 567.3169 | 45.24 | 0.6244 | 7.6522 | 0.376 | 609.2516
45.26 | 0.6005 | 7.1245 | 0.3802 |  | 567.2373 | 45.26 | 0.6246 | 7.6535 | 0.3761 | 609.3551
45.28 | 0.6005 | 7.1233 | 0.3805 |  | 567.1417 | 45.28 | 0.6248 | 7.6562 | 0.3762 | 609.5701
45.3 | 0.6005 | 7.1226 | 0.3805 |  | 567.086 | 45.3 | 0.625 | 7.6596 | 0.3764 | 609.8408
45.32 | 0.6005 | 7.1217 | 0.3806 |  | 567.0143 | 45.32 | 0.6252 | 7.6621 | 0.3766 | 610.0398
45.34 | 0.6005 | 7.1207 | 0.3807 |  | 566.9347 | 45.34 | 0.6254 | 7.6652 | 0.3769 | 610.2866
45.36 | 0.6005 | 7.1197 | 0.3809 |  | 566.8551 | 45.36 | 0.6255 | 7.6682 | 0.3771 | 610.5255
45.38 | 0.6005 | 7.1186 | 0.3811 |  | 566.7675 | 45.38 | 0.6258 | 7.671 | 0.3773 | 610.7484
45.4 | 0.6005 | 7.1178 | 0.3811 |  | 566.7038 | 45.4 | 0.626 | 7.6748 | 0.3774 | 611.051
45.42 | 0.6005 | 7.117 | 0.3813 |  | 566.6401 | 45.42 | 0.6262 | 7.6781 | 0.3776 | 611.3137
45.44 | 0.6005 | 7.1159 | 0.3814 |  | 566.5525 | 45.44 | 0.6264 | 7.6818 | 0.3778 | 611.6083
45.46 | 0.6005 | 7.1149 | 0.3816 |  | 566.4729 | 45.46 | 0.6266 | 7.6854 | 0.3781 | 611.8949
45.48 | 0.6005 | 7.1139 | 0.3818 |  | 566.3933 | 45.48 | 0.6268 | 7.6879 | 0.3784 | 612.0939
45.5 | 0.6005 | 7.1133 | 0.3818 |  | 566.3455 | 45.5 | 0.627 | 7.6909 | 0.3786 | 612.3328
45.52 | 0.6005 | 7.1125 | 0.3818 |  | 566.2818 | 45.52 | 0.6272 | 7.6937 | 0.3788 | 612.5557
45.54 | 0.6005 | 7.1118 | 0.382 |  | 566.2261 | 45.54 | 0.6274 | 7.6969 | 0.379 | 612.8105
45.56 | 0.6005 | 7.1111 | 0.3821 |  | 566.1704 | 45.56 | 0.6276 | 7.7004 | 0.3792 | 613.0892
45.58 | 0.6005 | 7.1106 | 0.3822 |  | 566.1306 | 45.58 | 0.6278 | 7.7041 | 0.3794 | 613.3838
45.6 | 0.6005 | 7.1099 | 0.3823 |  | 566.0748 | 45.6 | 0.628 | 7.7079 | 0.3797 | 613.6863
45.62 | 0.6005 | 7.1081 | 0.3825 |  | 565.9315 | 45.62 | 0.6283 | 7.711 | 0.3799 | 613.9331
45.64 | 0.6005 | 7.1074 | 0.3825 |  | 565.8758 | 45.64 | 0.6285 | 7.7146 | 0.3801 | 614.2197
45.66 | 0.6005 | 7.1071 | 0.3825 |  | 565.8519 | 45.66 | 0.6287 | 7.7187 | 0.3804 | 614.5462
45.68 | 0.6005 | 7.1068 | 0.3827 |  | 565.828 | 45.68 | 0.629 | 7.7221 | 0.3807 | 614.8169
45.7 | 0.6005 | 7.1056 | 0.3828 |  | 565.7325 | 45.7 | 0.6291 | 7.7242 | 0.3808 | 614.9841
45.72 | 0.6005 | 7.1049 | 0.383 |  | 565.6768 | 45.72 | 0.6293 | 7.7266 | 0.3809 | 615.1752
45.74 | 0.6005 | 7.1042 | 0.3831 |  | 565.621 | 45.74 | 0.6295 | 7.7293 | 0.3811 | 615.3901
45.76 | 0.6005 | 7.1031 | 0.3832 |  | 565.5334 | 45.76 | 0.6296 | 7.7322 | 0.3813 | 615.621
45.78 | 0.6005 | 7.1022 | 0.3833 |  | 565.4618 | 45.78 | 0.6298 | 7.7347 | 0.3815 | 615.8201
45.8 | 0.6005 | 7.1021 | 0.3834 |  | 565.4538 | 45.8 | 0.6299 | 7.7367 | 0.3818 | 615.9793
45.82 | 0.6005 | 7.1017 | 0.3834 |  | 565.422 | 45.82 | 0.6301 | 7.7382 | 0.3819 | 616.0987
45.84 | 0.6005 | 7.101 | 0.3836 |  | 565.3662 | 45.84 | 0.6302 | 7.7398 | 0.3821 | 616.2261
45.86 | 0.6005 | 7.0998 | 0.3837 |  | 565.2707 | 45.86 | 0.6303 | 7.7412 | 0.3823 | 616.3376
45.88 | 0.6005 | 7.0989 | 0.3838 |  | 565.199 | 45.88 | 0.6304 | 7.7428 | 0.3824 | 616.465
45.9 | 0.6005 | 7.0984 | 0.3838 |  | 565.1592 | 45.9 | 0.6305 | 7.7449 | 0.3826 | 616.6322
45.92 | 0.6005 | 7.098 | 0.3839 |  | 565.1274 | 45.92 | 0.6307 | 7.7468 | 0.3828 | 616.7834
45.94 | 0.6005 | 7.0977 | 0.384 |  | 565.1035 | 45.94 | 0.6308 | 7.7481 | 0.3831 | 616.8869
45.96 | 0.6005 | 7.0978 | 0.3841 |  | 565.1115 | 45.96 | 0.6309 | 7.7494 | 0.3832 | 616.9904
45.98 | 0.6005 | 7.0968 | 0.3843 |  | 565.0318 | 45.98 | 0.631 | 7.7505 | 0.3834 | 617.078
46 | 0.6005 | 7.0959 | 0.3843 |  | 564.9602 | 46 | 0.6311 | 7.7525 | 0.3835 | 617.2373
46.02 | 0.6005 | 7.0954 | 0.3844 |  | 564.9204 | 46.02 | 0.6313 | 7.7544 | 0.3835 | 617.3885
46.04 | 0.6005 | 7.0951 | 0.3843 |  | 564.8965 | 46.04 | 0.6314 | 7.756 | 0.3837 | 617.5159
46.06 | 0.6005 | 7.0946 | 0.3844 |  | 564.8567 | 46.06 | 0.6315 | 7.7577 | 0.3838 | 617.6513
46.08 | 0.6005 | 7.0934 | 0.3847 |  | 564.7611 | 46.08 | 0.6317 | 7.7592 | 0.3839 | 617.7707
46.1 | 0.6005 | 7.0922 | 0.3847 |  | 564.6656 | 46.1 | 0.6317 | 7.7616 | 0.3841 | 617.9618
46.12 | 0.6005 | 7.092 | 0.3848 |  | 564.6497 | 46.12 | 0.6319 | 7.763 | 0.3842 | 618.0732
46.14 | 0.6005 | 7.0915 | 0.3848 |  | 564.6099 | 46.14 | 0.632 | 7.7638 | 0.3844 | 618.1369
46.16 | 0.6005 | 7.0912 | 0.3849 |  | 564.586 | 46.16 | 0.6321 | 7.7651 | 0.3845 | 618.2404
46.18 | 0.6005 | 7.0912 | 0.385 |  | 564.586 | 46.18 | 0.6322 | 7.7663 | 0.3846 | 618.336
46.2 | 0.6005 | 7.0903 | 0.3849 |  | 564.5143 | 46.2 | 0.6323 | 7.7674 | 0.3849 | 618.4236
46.22 | 0.6005 | 7.0893 | 0.3851 |  | 564.4347 | 46.22 | 0.6324 | 7.7687 | 0.3849 | 618.5271
46.24 | 0.6005 | 7.0894 | 0.3853 |  | 564.4427 | 46.24 | 0.6325 | 7.7694 | 0.385 | 618.5828
46.26 | 0.6005 | 7.0889 | 0.3853 |  | 564.4029 | 46.26 | 0.6326 | 7.7704 | 0.3851 | 618.6624
46.28 | 0.6005 | 7.0882 | 0.3854 |  | 564.3471 | 46.28 | 0.6326 | 7.7715 | 0.3853 | 618.75
46.3 | 0.6005 | 7.0872 | 0.3855 |  | 564.2675 | 46.3 | 0.6327 | 7.7726 | 0.3853 | 618.8376
46.32 | 0.6005 | 7.0868 | 0.3856 |  | 564.2357 | 46.32 | 0.6328 | 7.7739 | 0.3854 | 618.9411
46.34 | 0.6005 | 7.0871 | 0.3856 |  | 564.2596 | 46.34 | 0.6329 | 7.7748 | 0.3853 | 619.0127
46.36 | 0.6005 | 7.087 | 0.3856 |  | 564.2516 | 46.36 | 0.6331 | 7.7757 | 0.3855 | 619.0844
46.38 | 0.6005 | 7.086 | 0.3857 |  | 564.172 | 46.38 | 0.6331 | 7.7772 | 0.3858 | 619.2038
46.4 | 0.6005 | 7.0849 | 0.3858 |  | 564.0844 | 46.4 | 0.6332 | 7.7782 | 0.3859 | 619.2834
46.42 | 0.6005 | 7.0849 | 0.3859 |  | 564.0844 | 46.42 | 0.6333 | 7.7791 | 0.386 | 619.3551
46.44 | 0.6005 | 7.0845 | 0.386 |  | 564.0525 | 46.44 | 0.6334 | 7.7801 | 0.386 | 619.4347
46.46 | 0.6005 | 7.0844 | 0.3861 |  | 564.0446 | 46.46 | 0.6334 | 7.7806 | 0.3861 | 619.4745
46.48 | 0.6005 | 7.0834 | 0.3863 |  | 563.965 | 46.48 | 0.6335 | 7.7824 | 0.3863 | 619.6178
46.5 | 0.6005 | 7.0826 | 0.3862 |  | 563.9013 | 46.5 | 0.6336 | 7.7845 | 0.3864 | 619.785
46.52 | 0.6005 | 7.0824 | 0.3862 |  | 563.8854 | 46.52 | 0.6338 | 7.785 | 0.3866 | 619.8248
46.54 | 0.6005 | 7.082 | 0.3863 |  | 563.8535 | 46.54 | 0.6338 | 7.7862 | 0.3867 | 619.9204
46.56 | 0.6005 | 7.0814 | 0.3864 |  | 563.8057 | 46.56 | 0.6339 | 7.7878 | 0.3869 | 620.0478
46.58 | 0.6005 | 7.0806 | 0.3865 |  | 563.742 | 46.58 | 0.634 | 7.7887 | 0.3871 | 620.1194
46.6 | 0.6005 | 7.0803 | 0.3864 |  | 563.7182 | 46.6 | 0.6341 | 7.7904 | 0.3872 | 620.2548
46.62 | 0.6005 | 7.0799 | 0.3865 |  | 563.6863 | 46.62 | 0.6342 | 7.7923 | 0.3872 | 620.4061
46.64 | 0.6005 | 7.0798 | 0.3866 |  | 563.6783 | 46.64 | 0.6344 | 7.7941 | 0.3874 | 620.5494
46.66 | 0.6005 | 7.0795 | 0.3867 |  | 563.6545 | 46.66 | 0.6345 | 7.7949 | 0.3873 | 620.6131
46.68 | 0.6005 | 7.079 | 0.3867 |  | 563.6146 | 46.68 | 0.6347 | 7.7965 | 0.3875 | 620.7404
46.7 | 0.6005 | 7.078 | 0.3868 |  | 563.535 | 46.7 | 0.6348 | 7.7994 | 0.3878 | 620.9713
46.72 | 0.6005 | 7.0779 | 0.387 |  | 563.5271 | 46.72 | 0.635 | 7.8018 | 0.388 | 621.1624
46.74 | 0.6005 | 7.0778 | 0.3871 |  | 563.5191 | 46.74 | 0.6352 | 7.8043 | 0.3882 | 621.3615
46.76 | 0.6005 | 7.0771 | 0.3871 |  | 563.4634 | 46.76 | 0.6354 | 7.8067 | 0.3884 | 621.5525
46.78 | 0.6005 | 7.0763 | 0.3871 |  | 563.3997 | 46.78 | 0.6357 | 7.8102 | 0.3887 | 621.8312
46.8 | 0.6005 | 7.0761 | 0.3871 |  | 563.3838 | 46.8 | 0.6358 | 7.8139 | 0.389 | 622.1258
46.82 | 0.6005 | 7.076 | 0.3873 |  | 563.3758 | 46.82 | 0.636 | 7.8173 | 0.3892 | 622.3965
46.84 | 0.6005 | 7.075 | 0.3873 |  | 563.2962 | 46.84 | 0.6363 | 7.8205 | 0.3895 | 622.6513
46.86 | 0.6005 | 7.0744 | 0.3874 |  | 563.2484 | 46.86 | 0.6365 | 7.8233 | 0.3897 | 622.8742
46.88 | 0.6005 | 7.0746 | 0.3873 |  | 563.2643 | 46.88 | 0.6366 | 7.8268 | 0.3899 | 623.1529
46.9 | 0.6005 | 7.0743 | 0.3874 |  | 563.2404 | 46.9 | 0.6369 | 7.8302 | 0.3901 | 623.4236
46.92 | 0.6005 | 7.0741 | 0.3876 |  | 563.2245 | 46.92 | 0.637 | 7.8327 | 0.3903 | 623.6226
46.94 | 0.6005 | 7.0736 | 0.3875 |  | 563.1847 | 46.94 | 0.6372 | 7.8355 | 0.3904 | 623.8455
46.96 | 0.6005 | 7.0732 | 0.3875 |  | 563.1529 | 46.96 | 0.6374 | 7.838 | 0.3906 | 624.0446
46.98 | 0.6005 | 7.0727 | 0.3877 |  | 563.1131 | 46.98 | 0.6376 | 7.8409 | 0.3909 | 624.2755
47 | 0.6006 | 7.0728 | 0.3878 |  | 563.121 | 47 | 0.6378 | 7.8442 | 0.3911 | 624.5382
47.02 | 0.6006 | 7.0722 | 0.3879 |  | 563.0732 | 47.02 | 0.638 | 7.8471 | 0.3913 | 624.7691
47.04 | 0.6006 | 7.0717 | 0.388 |  | 563.0334 | 47.04 | 0.6382 | 7.8502 | 0.3916 | 625.0159
47.06 | 0.6006 | 7.0719 | 0.388 |  | 563.0494 | 47.06 | 0.6384 | 7.8533 | 0.3918 | 625.2627
47.08 | 0.6007 | 7.0718 | 0.388 |  | 563.0414 | 47.08 | 0.6386 | 7.8559 | 0.3921 | 625.4697
47.1 | 0.6007 | 7.0722 | 0.3881 |  | 563.0732 | 47.1 | 0.6389 | 7.8593 | 0.3921 | 625.7404
47.12 | 0.6008 | 7.072 | 0.3882 |  | 563.0573 | 47.12 | 0.639 | 7.8623 | 0.3925 | 625.9793
47.14 | 0.6008 | 7.0719 | 0.3883 |  | 563.0494 | 47.14 | 0.6393 | 7.8652 | 0.3929 | 626.2102
47.16 | 0.6009 | 7.0732 | 0.3884 |  | 563.1529 | 47.16 | 0.6394 | 7.8679 | 0.3931 | 626.4252
47.18 | 0.6009 | 7.0737 | 0.3884 |  | 563.1927 | 47.18 | 0.6396 | 7.8703 | 0.3933 | 626.6162
47.2 | 0.601 | 7.0745 | 0.3885 |  | 563.2564 | 47.2 | 0.6397 | 7.8732 | 0.3935 | 626.8471
47.22 | 0.6011 | 7.0763 | 0.3887 |  | 563.3997 | 47.22 | 0.6399 | 7.8753 | 0.3937 | 627.0143
47.24 | 0.6012 | 7.0786 | 0.3888 |  | 563.5828 | 47.24 | 0.64 | 7.8771 | 0.3939 | 627.1576
47.26 | 0.6014 | 7.0805 | 0.389 |  | 563.7341 | 47.26 | 0.6401 | 7.8791 | 0.3941 | 627.3169
47.28 | 0.6016 | 7.0828 | 0.3892 |  | 563.9172 | 47.28 | 0.6403 | 7.8809 | 0.3944 | 627.4602
47.3 | 0.6018 | 7.086 | 0.3893 |  | 564.172 | 47.3 | 0.6405 | 7.8824 | 0.3945 | 627.5796
47.32 | 0.6021 | 7.0899 | 0.3895 |  | 564.4825 | 47.32 | 0.6405 | 7.8838 | 0.3947 | 627.6911
47.34 | 0.6023 | 7.0945 | 0.3899 |  | 564.8487 | 47.34 | 0.6407 | 7.8852 | 0.3949 | 627.8025
47.36 | 0.6026 | 7.0988 | 0.3902 |  | 565.1911 | 47.36 | 0.6408 | 7.8862 | 0.395 | 627.8822
47.38 | 0.6029 | 7.1036 | 0.3904 |  | 565.5732 | 47.38 | 0.6409 | 7.8883 | 0.3951 | 628.0494
47.4 | 0.6032 | 7.1093 | 0.3908 |  | 566.0271 | 47.4 | 0.6411 | 7.8904 | 0.3952 | 628.2166
47.42 | 0.6034 | 7.1149 | 0.3912 |  | 566.4729 | 47.42 | 0.6412 | 7.8918 | 0.3954 | 628.328
47.44 | 0.6038 | 7.1202 | 0.3915 |  | 566.8949 | 47.44 | 0.6413 | 7.8933 | 0.3956 | 628.4475
47.46 | 0.604 | 7.1257 | 0.3919 |  | 567.3328 | 47.46 | 0.6415 | 7.8949 | 0.3958 | 628.5748
47.48 | 0.6042 | 7.1304 | 0.3922 |  | 567.707 | 47.48 | 0.6416 | 7.8964 | 0.3959 | 628.6943
47.5 | 0.6045 | 7.135 | 0.3926 |  | 568.0732 | 47.5 | 0.6417 | 7.8972 | 0.396 | 628.758
47.52 | 0.6048 | 7.1405 | 0.3929 |  | 568.5111 | 47.52 | 0.6419 | 7.8987 | 0.3961 | 628.8774
47.54 | 0.6051 | 7.1452 | 0.3932 |  | 568.8854 | 47.54 | 0.642 | 7.9007 | 0.3963 | 629.0366
47.56 | 0.6054 | 7.1498 | 0.3936 |  | 569.2516 | 47.56 | 0.6421 | 7.903 | 0.3965 | 629.2197
47.58 | 0.6057 | 7.1546 | 0.394 |  | 569.6338 | 47.58 | 0.6422 | 7.9044 | 0.3967 | 629.3312
47.6 | 0.606 | 7.1597 | 0.3942 |  | 570.0398 | 47.6 | 0.6423 | 7.9061 | 0.397 | 629.4666
47.62 | 0.6064 | 7.165 | 0.3947 |  | 570.4618 | 47.62 | 0.6424 | 7.907 | 0.3971 | 629.5382
47.64 | 0.6067 | 7.1708 | 0.3951 |  | 570.9236 | 47.64 | 0.6425 | 7.9075 | 0.3972 | 629.578
47.66 | 0.6071 | 7.1766 | 0.3954 |  | 571.3854 | 47.66 | 0.6426 | 7.9085 | 0.3973 | 629.6576
47.68 | 0.6074 | 7.1828 | 0.3959 |  | 571.879 | 47.68 | 0.6427 | 7.9097 | 0.3974 | 629.7532
47.7 | 0.6078 | 7.1895 | 0.3964 |  | 572.4124 | 47.7 | 0.6427 | 7.9104 | 0.3975 | 629.8089
47.72 | 0.6081 | 7.1956 | 0.3969 |  | 572.8981 | 47.72 | 0.6429 | 7.911 | 0.3977 | 629.8567
47.74 | 0.6084 | 7.2008 | 0.3973 |  | 573.3121 | 47.74 | 0.643 | 7.9117 | 0.3979 | 629.9124
47.76 | 0.6088 | 7.2063 | 0.3978 |  | 573.75 | 47.76 | 0.643 | 7.9129 | 0.398 | 630.008
47.78 | 0.6091 | 7.2116 | 0.3982 |  | 574.172 | 47.78 | 0.6431 | 7.9139 | 0.3981 | 630.0876
47.8 | 0.6094 | 7.2165 | 0.3986 |  | 574.5621 | 47.8 | 0.6432 | 7.9141 | 0.3983 | 630.1035
47.82 | 0.6098 | 7.2213 | 0.3991 |  | 574.9443 | 47.82 | 0.6432 | 7.9143 | 0.3984 | 630.1194
47.84 | 0.6101 | 7.2263 | 0.3998 |  | 575.3424 | 47.84 | 0.6433 | 7.9151 | 0.3984 | 630.1831
47.86 | 0.6103 | 7.2311 | 0.4003 |  | 575.7245 | 47.86 | 0.6433 | 7.9156 | 0.3985 | 630.2229
47.88 | 0.6106 | 7.2349 | 0.4007 |  | 576.0271 | 47.88 | 0.6434 | 7.9161 | 0.3987 | 630.2627
47.9 | 0.6108 | 7.2382 | 0.401 |  | 576.2898 | 47.9 | 0.6435 | 7.9168 | 0.3988 | 630.3185
47.92 | 0.611 | 7.2408 | 0.4015 |  | 576.4968 | 47.92 | 0.6436 | 7.9168 | 0.3988 | 630.3185
47.94 | 0.6112 | 7.2435 | 0.4019 |  | 576.7118 | 47.94 | 0.6436 | 7.9172 | 0.3989 | 630.3503
47.96 | 0.6113 | 7.2453 | 0.4023 |  | 576.8551 | 47.96 | 0.6437 | 7.9179 | 0.3989 | 630.4061
47.98 | 0.6115 | 7.2463 | 0.4027 |  | 576.9347 | 47.98 | 0.6438 | 7.919 | 0.399 | 630.4936
48 | 0.6115 | 7.2466 | 0.4031 |  | 576.9586 | 48 | 0.6438 | 7.9202 | 0.3991 | 630.5892
48.02 | 0.6116 | 7.2473 | 0.4036 |  | 577.0143 | 48.02 | 0.6439 | 7.9208 | 0.3992 | 630.6369
48.04 | 0.6118 | 7.2477 | 0.404 |  | 577.0462 | 48.04 | 0.644 | 7.9215 | 0.3995 | 630.6927
48.06 | 0.6118 | 7.2475 | 0.4042 |  | 577.0303 | 48.06 | 0.6441 | 7.9227 | 0.3996 | 630.7882
48.08 | 0.6119 | 7.2468 | 0.4045 |  | 576.9745 | 48.08 | 0.6442 | 7.9239 | 0.3996 | 630.8838
48.1 | 0.6119 | 7.2456 | 0.4048 |  | 576.879 | 48.1 | 0.6443 | 7.925 | 0.3997 | 630.9713
48.12 | 0.6119 | 7.2447 | 0.4051 |  | 576.8073 | 48.12 | 0.6444 | 7.9259 | 0.3998 | 631.043
48.14 | 0.6119 | 7.2447 | 0.4054 |  | 576.8073 | 48.14 | 0.6445 | 7.9274 | 0.4 | 631.1624
48.16 | 0.6119 | 7.243 | 0.4057 |  | 576.672 | 48.16 | 0.6446 | 7.9291 | 0.4001 | 631.2978
48.18 | 0.6119 | 7.2412 | 0.406 |  | 576.5287 | 48.18 | 0.6448 | 7.9302 | 0.4003 | 631.3854
48.2 | 0.6119 | 7.2395 | 0.4062 |  | 576.3933 | 48.2 | 0.6448 | 7.9328 | 0.4005 | 631.5924
48.22 | 0.6119 | 7.2381 | 0.4064 |  | 576.2818 | 48.22 | 0.645 | 7.9347 | 0.4007 | 631.7436
48.24 | 0.6119 | 7.2368 | 0.4066 |  | 576.1783 | 48.24 | 0.6451 | 7.9363 | 0.4009 | 631.871
48.26 | 0.6119 | 7.2352 | 0.4068 |  | 576.051 | 48.26 | 0.6452 | 7.9377 | 0.401 | 631.9825
48.28 | 0.6119 | 7.234 | 0.4071 |  | 575.9554 | 48.28 | 0.6454 | 7.9396 | 0.4012 | 632.1338
48.3 | 0.6119 | 7.2328 | 0.4072 |  | 575.8599 | 48.3 | 0.6456 | 7.9417 | 0.4013 | 632.301
48.32 | 0.6119 | 7.2316 | 0.4075 |  | 575.7643 | 48.32 | 0.6458 | 7.9449 | 0.4016 | 632.5557
48.34 | 0.6119 | 7.2303 | 0.4077 |  | 575.6608 | 48.34 | 0.646 | 7.9475 | 0.4018 | 632.7627
48.36 | 0.6119 | 7.2287 | 0.4079 |  | 575.5334 | 48.36 | 0.6462 | 7.9502 | 0.402 | 632.9777
48.38 | 0.6119 | 7.2274 | 0.4081 |  | 575.4299 | 48.38 | 0.6464 | 7.9536 | 0.4022 | 633.2484
48.4 | 0.6119 | 7.2261 | 0.4083 |  | 575.3264 | 48.4 | 0.6466 | 7.9571 | 0.4025 | 633.5271
48.42 | 0.6119 | 7.2253 | 0.4085 |  | 575.2627 | 48.42 | 0.6468 | 7.9604 | 0.4027 | 633.7898
48.44 | 0.6119 | 7.2243 | 0.4087 |  | 575.1831 | 48.44 | 0.647 | 7.9635 | 0.403 | 634.0366
48.46 | 0.6119 | 7.2231 | 0.4088 |  | 575.0876 | 48.46 | 0.6472 | 7.9665 | 0.4032 | 634.2755
48.48 | 0.6119 | 7.2213 | 0.4091 |  | 574.9443 | 48.48 | 0.6474 | 7.9686 | 0.4035 | 634.4427
48.5 | 0.6119 | 7.2197 | 0.4093 |  | 574.8169 | 48.5 | 0.6475 | 7.9711 | 0.4037 | 634.6417
48.52 | 0.6119 | 7.2184 | 0.4095 |  | 574.7134 | 48.52 | 0.6477 | 7.974 | 0.4038 | 634.8726
48.54 | 0.6119 | 7.2171 | 0.4096 |  | 574.6099 | 48.54 | 0.6479 | 7.9767 | 0.404 | 635.0876
48.56 | 0.6119 | 7.2167 | 0.4097 |  | 574.578 | 48.56 | 0.6481 | 7.9787 | 0.4043 | 635.2468
48.58 | 0.6119 | 7.216 | 0.4099 |  | 574.5223 | 48.58 | 0.6482 | 7.9812 | 0.4045 | 635.4459
48.6 | 0.6119 | 7.2149 | 0.4099 |  | 574.4347 | 48.6 | 0.6485 | 7.9844 | 0.4048 | 635.7006
48.62 | 0.6119 | 7.2138 | 0.41 |  | 574.3471 | 48.62 | 0.6487 | 7.9876 | 0.4051 | 635.9554
48.64 | 0.6119 | 7.2124 | 0.4102 |  | 574.2357 | 48.64 | 0.6488 | 7.9898 | 0.4054 | 636.1306
48.66 | 0.6119 | 7.2112 | 0.4104 |  | 574.1401 | 48.66 | 0.6491 | 7.9923 | 0.4056 | 636.3296
48.68 | 0.6119 | 7.2106 | 0.4105 |  | 574.0924 | 48.68 | 0.6492 | 7.9949 | 0.4058 | 636.5366
48.7 | 0.6118 | 7.2094 | 0.4106 |  | 573.9968 | 48.7 | 0.6494 | 7.9974 | 0.4061 | 636.7357
48.72 | 0.6118 | 7.2089 | 0.4109 |  | 573.957 | 48.72 | 0.6496 | 8 | 0.4063 | 636.9427
48.74 | 0.6118 | 7.208 | 0.4112 |  | 573.8854 | 48.74 | 0.6497 | 8.0024 | 0.4065 | 637.1338
48.76 | 0.6118 | 7.2068 | 0.4113 |  | 573.7898 | 48.76 | 0.6499 | 8.0044 | 0.4067 | 637.293
48.78 | 0.6118 | 7.2057 | 0.4114 |  | 573.7022 | 48.78 | 0.65 | 8.0065 | 0.4069 | 637.4602
48.8 | 0.6118 | 7.2044 | 0.4116 |  | 573.5987 | 48.8 | 0.6502 | 8.0084 | 0.4071 | 637.6115
48.82 | 0.6118 | 7.2033 | 0.4116 |  | 573.5111 | 48.82 | 0.6503 | 8.01 | 0.4074 | 637.7389
48.84 | 0.6118 | 7.2024 | 0.4117 |  | 573.4395 | 48.84 | 0.6503 | 8.0102 | 0.4075 | 637.7548
48.86 | 0.6118 | 7.2019 | 0.4118 |  | 573.3997 | 48.86 | 0.6504 | 8.0108 | 0.4076 | 637.8025
48.88 | 0.6118 | 7.2008 | 0.4119 |  | 573.3121 | 48.88 | 0.6505 | 8.0122 | 0.4078 | 637.914
48.9 | 0.6118 | 7.1998 | 0.412 |  | 573.2325 | 48.9 | 0.6506 | 8.0136 | 0.4079 | 638.0255
48.92 | 0.6118 | 7.199 | 0.4123 |  | 573.1688 | 48.92 | 0.6507 | 8.0145 | 0.4081 | 638.0971
48.94 | 0.6117 | 7.1989 | 0.4125 |  | 573.1608 | 48.94 | 0.6508 | 8.0151 | 0.4083 | 638.1449
48.96 | 0.6117 | 7.1982 | 0.4125 |  | 573.1051 | 48.96 | 0.6509 | 8.0164 | 0.4084 | 638.2484
48.98 | 0.6117 | 7.1965 | 0.4127 |  | 572.9697 | 48.98 | 0.651 | 8.017 | 0.4086 | 638.2962
49 | 0.6117 | 7.1946 | 0.4129 |  | 572.8185 | 49 | 0.6511 | 8.0172 | 0.4087 | 638.3121
49.02 | 0.6117 | 7.1947 | 0.413 |  | 572.8264 | 49.02 | 0.6512 | 8.0176 | 0.4087 | 638.3439
49.04 | 0.6117 | 7.1944 | 0.413 |  | 572.8025 | 49.04 | 0.6513 | 8.0182 | 0.4088 | 638.3917
49.06 | 0.6117 | 7.1933 | 0.4131 |  | 572.715 | 49.06 | 0.6513 | 8.0195 | 0.4091 | 638.4952
49.08 | 0.6116 | 7.1924 | 0.4133 |  | 572.6433 | 49.08 | 0.6515 | 8.0203 | 0.4094 | 638.5589
49.1 | 0.6116 | 7.192 | 0.4134 |  | 572.6115 | 49.1 | 0.6515 | 8.0209 | 0.4094 | 638.6067
49.12 | 0.6116 | 7.1912 | 0.4135 |  | 572.5478 | 49.12 | 0.6516 | 8.021 | 0.4096 | 638.6146
49.14 | 0.6116 | 7.1904 | 0.4135 |  | 572.4841 | 49.14 | 0.6517 | 8.0217 | 0.4097 | 638.6704
49.16 | 0.6116 | 7.1897 | 0.4136 |  | 572.4283 | 49.16 | 0.6517 | 8.0229 | 0.4098 | 638.7659
49.18 | 0.6116 | 7.1889 | 0.4139 |  | 572.3646 | 49.18 | 0.6518 | 8.0237 | 0.4099 | 638.8296
49.2 | 0.6116 | 7.1881 | 0.4141 |  | 572.301 | 49.2 | 0.6519 | 8.0241 | 0.41 | 638.8615
49.22 | 0.6115 | 7.1874 | 0.4142 |  | 572.2452 | 49.22 | 0.6519 | 8.0242 | 0.4102 | 638.8694
49.24 | 0.6115 | 7.1871 | 0.4141 |  | 572.2213 | 49.24 | 0.6521 | 8.0245 | 0.4103 | 638.8933
49.26 | 0.6115 | 7.1865 | 0.4142 |  | 572.1736 | 49.26 | 0.6521 | 8.0256 | 0.4104 | 638.9809
49.28 | 0.6115 | 7.1858 | 0.4145 |  | 572.1178 | 49.28 | 0.6522 | 8.0263 | 0.4106 | 639.0366
49.3 | 0.6115 | 7.185 | 0.4144 |  | 572.0541 | 49.3 | 0.6522 | 8.0278 | 0.4107 | 639.1561
49.32 | 0.6115 | 7.1837 | 0.4146 |  | 571.9506 | 49.32 | 0.6523 | 8.0286 | 0.4108 | 639.2197
49.34 | 0.6115 | 7.1834 | 0.4146 |  | 571.9268 | 49.34 | 0.6524 | 8.0285 | 0.4108 | 639.2118
49.36 | 0.6115 | 7.1825 | 0.4147 |  | 571.8551 | 49.36 | 0.6524 | 8.0287 | 0.411 | 639.2277
49.38 | 0.6115 | 7.1819 | 0.4147 |  | 571.8073 | 49.38 | 0.6525 | 8.0293 | 0.411 | 639.2755
49.4 | 0.6115 | 7.1814 | 0.4149 |  | 571.7675 | 49.4 | 0.6526 | 8.0301 | 0.4112 | 639.3392
49.42 | 0.6115 | 7.1807 | 0.4151 |  | 571.7118 | 49.42 | 0.6527 | 8.0305 | 0.4112 | 639.371
49.44 | 0.6115 | 7.1803 | 0.4151 |  | 571.6799 | 49.44 | 0.6527 | 8.0315 | 0.4113 | 639.4506
49.46 | 0.6115 | 7.1794 | 0.4151 |  | 571.6083 | 49.46 | 0.6528 | 8.0321 | 0.4115 | 639.4984
49.48 | 0.6115 | 7.179 | 0.4153 |  | 571.5764 | 49.48 | 0.6529 | 8.0332 | 0.4116 | 639.586
49.5 | 0.6115 | 7.178 | 0.4154 |  | 571.4968 | 49.5 | 0.6529 | 8.0343 | 0.4118 | 639.6736
49.52 | 0.6115 | 7.1777 | 0.4155 |  | 571.4729 | 49.52 | 0.653 | 8.0339 | 0.4119 | 639.6417
49.54 | 0.6114 | 7.1774 | 0.4156 |  | 571.449 | 49.54 | 0.653 | 8.034 | 0.4121 | 639.6497
49.56 | 0.6114 | 7.1772 | 0.4157 |  | 571.4331 | 49.56 | 0.6531 | 8.0352 | 0.4122 | 639.7452
49.58 | 0.6114 | 7.176 | 0.4159 |  | 571.3376 | 49.58 | 0.6532 | 8.036 | 0.4122 | 639.8089
49.6 | 0.6114 | 7.1755 | 0.4159 |  | 571.2978 | 49.6 | 0.6533 | 8.0364 | 0.4123 | 639.8408
49.62 | 0.6114 | 7.175 | 0.416 |  | 571.258 | 49.62 | 0.6533 | 8.0368 | 0.4125 | 639.8726
49.64 | 0.6114 | 7.1749 | 0.4159 |  | 571.25 | 49.64 | 0.6534 | 8.0374 | 0.4125 | 639.9204
49.66 | 0.6114 | 7.1744 | 0.416 |  | 571.2102 | 49.66 | 0.6534 | 8.0374 | 0.4125 | 639.9204
49.68 | 0.6114 | 7.1736 | 0.4162 |  | 571.1465 | 49.68 | 0.6535 | 8.0378 | 0.4126 | 639.9522
49.7 | 0.6114 | 7.173 | 0.4163 |  | 571.0987 | 49.7 | 0.6536 | 8.0384 | 0.4128 | 640
49.72 | 0.6114 | 7.1727 | 0.4164 |  | 571.0748 | 49.72 | 0.6537 | 8.0394 | 0.4131 | 640.0796
49.74 | 0.6114 | 7.1726 | 0.4163 |  | 571.0669 | 49.74 | 0.6537 | 8.0402 | 0.4132 | 640.1433
49.76 | 0.6114 | 7.1724 | 0.4164 |  | 571.051 | 49.76 | 0.6539 | 8.0409 | 0.4132 | 640.199
49.78 | 0.6114 | 7.1715 | 0.4165 |  | 570.9793 | 49.78 | 0.6539 | 8.0417 | 0.4133 | 640.2627
49.8 | 0.6114 | 7.1704 | 0.4165 |  | 570.8917 | 49.8 | 0.654 | 8.0434 | 0.4133 | 640.3981
49.82 | 0.6113 | 7.1696 | 0.4167 |  | 570.828 | 49.82 | 0.6541 | 8.0447 | 0.4134 | 640.5016
49.84 | 0.6113 | 7.1693 | 0.4168 |  | 570.8041 | 49.84 | 0.6542 | 8.0454 | 0.4136 | 640.5573
49.86 | 0.6113 | 7.1687 | 0.417 |  | 570.7564 | 49.86 | 0.6543 | 8.0466 | 0.4138 | 640.6529
49.88 | 0.6113 | 7.1682 | 0.417 |  | 570.7166 | 49.88 | 0.6544 | 8.0478 | 0.414 | 640.7484
49.9 | 0.6113 | 7.1678 | 0.417 |  | 570.6847 | 49.9 | 0.6545 | 8.0495 | 0.4141 | 640.8838
49.92 | 0.6113 | 7.1675 | 0.4172 |  | 570.6608 | 49.92 | 0.6546 | 8.0503 | 0.4142 | 640.9475
49.94 | 0.6113 | 7.167 | 0.4171 |  | 570.621 | 49.94 | 0.6547 | 8.0523 | 0.4144 | 641.1067
49.96 | 0.6113 | 7.1662 | 0.4172 |  | 570.5573 | 49.96 | 0.6549 | 8.0542 | 0.4145 | 641.258
49.98 | 0.6113 | 7.1652 | 0.4173 |  | 570.4777 | 49.98 | 0.6551 | 8.0564 | 0.4147 | 641.4331
50 | 0.6113 | 7.165 | 0.4174 |  | 570.4618 | 50 | 0.6552 | 8.0586 | 0.4148 | 641.6083
50.02 | 0.6113 | 7.165 | 0.4175 |  | 570.4618 | 50.02 | 0.6553 | 8.0608 | 0.415 | 641.7834
50.04 | 0.6113 | 7.165 | 0.4174 |  | 570.4618 | 50.04 | 0.6555 | 8.0626 | 0.4153 | 641.9268
50.06 | 0.6113 | 7.1642 | 0.4176 |  | 570.3981 | 50.06 | 0.6557 | 8.0654 | 0.4154 | 642.1497
50.08 | 0.6113 | 7.1634 | 0.4178 |  | 570.3344 | 50.08 | 0.6558 | 8.0682 | 0.4155 | 642.3726
50.1 | 0.6113 | 7.1632 | 0.4179 |  | 570.3185 | 50.1 | 0.6561 | 8.0712 | 0.4158 | 642.6115
50.12 | 0.6113 | 7.1631 | 0.4179 |  | 570.3105 | 50.12 | 0.6562 | 8.0737 | 0.416 | 642.8105
50.14 | 0.6113 | 7.1625 | 0.4179 |  | 570.2627 | 50.14 | 0.6565 | 8.0769 | 0.4163 | 643.0653
50.16 | 0.6113 | 7.1613 | 0.4179 |  | 570.1672 | 50.16 | 0.6567 | 8.0803 | 0.4166 | 643.336
50.18 | 0.6113 | 7.1608 | 0.4179 |  | 570.1274 | 50.18 | 0.657 | 8.084 | 0.4169 | 643.6306
50.2 | 0.6113 | 7.1607 | 0.4181 |  | 570.1194 | 50.2 | 0.6572 | 8.0876 | 0.4174 | 643.9172
50.22 | 0.6113 | 7.1608 | 0.4182 |  | 570.1274 | 50.22 | 0.6574 | 8.0909 | 0.4176 | 644.1799
50.24 | 0.6113 | 7.1602 | 0.4182 |  | 570.0796 | 50.24 | 0.6576 | 8.0941 | 0.4178 | 644.4347
50.26 | 0.6113 | 7.1594 | 0.4181 |  | 570.0159 | 50.26 | 0.6578 | 8.0971 | 0.4181 | 644.6736
50.28 | 0.6113 | 7.1592 | 0.4182 |  | 570 | 50.28 | 0.658 | 8.1003 | 0.4185 | 644.9283
50.3 | 0.6113 | 7.1584 | 0.4184 |  | 569.9363 | 50.3 | 0.6582 | 8.1026 | 0.4187 | 645.1115
50.32 | 0.6113 | 7.1579 | 0.4184 |  | 569.8965 | 50.32 | 0.6583 | 8.1047 | 0.419 | 645.2787
50.34 | 0.6113 | 7.1578 | 0.4185 |  | 569.8885 | 50.34 | 0.6585 | 8.1068 | 0.4193 | 645.4459
50.36 | 0.6113 | 7.1576 | 0.4185 |  | 569.8726 | 50.36 | 0.6587 | 8.1099 | 0.4197 | 645.6927
50.38 | 0.6113 | 7.1572 | 0.4186 |  | 569.8408 | 50.38 | 0.6589 | 8.112 | 0.4198 | 645.8599
50.4 | 0.6113 | 7.157 | 0.4187 |  | 569.8248 | 50.4 | 0.6591 | 8.1146 | 0.42 | 646.0669
50.42 | 0.6113 | 7.1562 | 0.4188 |  | 569.7611 | 50.42 | 0.6592 | 8.1174 | 0.4202 | 646.2898
50.44 | 0.6113 | 7.1554 | 0.4188 |  | 569.6975 | 50.44 | 0.6595 | 8.1201 | 0.4205 | 646.5048
50.46 | 0.6113 | 7.1555 | 0.4189 |  | 569.7054 | 50.46 | 0.6597 | 8.122 | 0.4208 | 646.6561
50.48 | 0.6113 | 7.1549 | 0.419 |  | 569.6576 | 50.48 | 0.6598 | 8.1247 | 0.4211 | 646.871
50.5 | 0.6113 | 7.1546 | 0.419 |  | 569.6338 | 50.5 | 0.66 | 8.127 | 0.4214 | 647.0541
50.52 | 0.6113 | 7.1548 | 0.4191 |  | 569.6497 | 50.52 | 0.6601 | 8.1291 | 0.4217 | 647.2213
50.54 | 0.6113 | 7.1544 | 0.419 |  | 569.6178 | 50.54 | 0.6603 | 8.1315 | 0.4218 | 647.4124
50.56 | 0.6113 | 7.154 | 0.4191 |  | 569.586 | 50.56 | 0.6604 | 8.133 | 0.4221 | 647.5318
50.58 | 0.6113 | 7.1534 | 0.4193 |  | 569.5382 | 50.58 | 0.6606 | 8.1336 | 0.4224 | 647.5796
50.6 | 0.6113 | 7.1528 | 0.4194 |  | 569.4904 | 50.6 | 0.6607 | 8.135 | 0.4227 | 647.6911
50.62 | 0.6113 | 7.1524 | 0.4195 |  | 569.4586 | 50.62 | 0.6608 | 8.1365 | 0.4228 | 647.8105
50.64 | 0.6113 | 7.1517 | 0.4195 |  | 569.4029 | 50.64 | 0.6609 | 8.1372 | 0.423 | 647.8662
50.66 | 0.6113 | 7.1508 | 0.4195 |  | 569.3312 | 50.66 | 0.6609 | 8.1375 | 0.4232 | 647.8901
50.68 | 0.6113 | 7.151 | 0.4195 |  | 569.3471 | 50.68 | 0.661 | 8.1382 | 0.4233 | 647.9459
50.7 | 0.6113 | 7.151 | 0.4195 |  | 569.3471 | 50.7 | 0.6612 | 8.1388 | 0.4235 | 647.9936
50.72 | 0.6113 | 7.1508 | 0.4196 |  | 569.3312 | 50.72 | 0.6612 | 8.1391 | 0.4238 | 648.0175
50.74 | 0.6113 | 7.1508 | 0.4196 |  | 569.3312 | 50.74 | 0.6613 | 8.1391 | 0.4239 | 648.0175
50.76 | 0.6113 | 7.1504 | 0.4196 |  | 569.2994 | 50.76 | 0.6613 | 8.1399 | 0.4239 | 648.0812
50.78 | 0.6113 | 7.1501 | 0.4197 |  | 569.2755 | 50.78 | 0.6614 | 8.1398 | 0.4241 | 648.0732
50.8 | 0.6113 | 7.1495 | 0.4199 |  | 569.2277 | 50.8 | 0.6615 | 8.1406 | 0.4242 | 648.1369
50.82 | 0.6113 | 7.1493 | 0.42 |  | 569.2118 | 50.82 | 0.6615 | 8.1405 | 0.4244 | 648.129
50.84 | 0.6113 | 7.149 | 0.42 |  | 569.1879 | 50.84 | 0.6616 | 8.1408 | 0.4245 | 648.1529
50.86 | 0.6113 | 7.1485 | 0.42 |  | 569.1481 | 50.86 | 0.6616 | 8.1408 | 0.4246 | 648.1529
50.88 | 0.6113 | 7.1482 | 0.4202 |  | 569.1242 | 50.88 | 0.6618 | 8.1409 | 0.4248 | 648.1608
50.9 | 0.6115 | 7.1481 | 0.4202 |  | 569.1162 | 50.9 | 0.6618 | 8.1412 | 0.4248 | 648.1847
50.92 | 0.6115 | 7.1479 | 0.4202 |  | 569.1003 | 50.92 | 0.6618 | 8.1408 | 0.4249 | 648.1529
50.94 | 0.6115 | 7.147 | 0.4203 |  | 569.0287 | 50.94 | 0.6619 | 8.1406 | 0.4251 | 648.1369
50.96 | 0.6115 | 7.1466 | 0.4202 |  | 568.9968 | 50.96 | 0.6619 | 8.1409 | 0.4252 | 648.1608
50.98 | 0.6115 | 7.1463 | 0.4204 |  | 568.9729 | 50.98 | 0.662 | 8.1405 | 0.4254 | 648.129
51 | 0.6115 | 7.146 | 0.4204 |  | 568.949 | 51 | 0.662 | 8.1409 | 0.4255 | 648.1608
51.02 | 0.6115 | 7.1453 | 0.4203 |  | 568.8933 | 51.02 | 0.662 | 8.1406 | 0.4256 | 648.1369
51.04 | 0.6115 | 7.1453 | 0.4205 |  | 568.8933 | 51.04 | 0.6621 | 8.1406 | 0.4256 | 648.1369
51.06 | 0.6115 | 7.1447 | 0.4205 |  | 568.8455 | 51.06 | 0.6621 | 8.1407 | 0.4258 | 648.1449
51.08 | 0.6115 | 7.1442 | 0.4206 |  | 568.8057 | 51.08 | 0.6622 | 8.1408 | 0.4259 | 648.1529
51.1 | 0.6115 | 7.1439 | 0.4207 |  | 568.7818 | 51.1 | 0.6622 | 8.1419 | 0.4259 | 648.2404
51.12 | 0.6115 | 7.144 | 0.4207 |  | 568.7898 | 51.12 | 0.6623 | 8.1419 | 0.426 | 648.2404
51.14 | 0.6115 | 7.1444 | 0.4208 |  | 568.8217 | 51.14 | 0.6623 | 8.1419 | 0.4262 | 648.2404
51.16 | 0.6115 | 7.1441 | 0.4209 |  | 568.7978 | 51.16 | 0.6623 | 8.1422 | 0.4262 | 648.2643
51.18 | 0.6115 | 7.143 | 0.421 |  | 568.7102 | 51.18 | 0.6625 | 8.1422 | 0.4264 | 648.2643
51.2 | 0.6116 | 7.143 | 0.421 |  | 568.7102 | 51.2 | 0.6625 | 8.1424 | 0.4265 | 648.2803
51.22 | 0.6116 | 7.1432 | 0.421 |  | 568.7261 | 51.22 | 0.6625 | 8.1423 | 0.4266 | 648.2723
51.24 | 0.6116 | 7.1431 | 0.4209 |  | 568.7182 | 51.24 | 0.6625 | 8.142 | 0.4269 | 648.2484
51.26 | 0.6116 | 7.1425 | 0.421 |  | 568.6704 | 51.26 | 0.6626 | 8.1424 | 0.4269 | 648.2803
51.28 | 0.6117 | 7.1416 | 0.4211 |  | 568.5987 | 51.28 | 0.6626 | 8.143 | 0.4269 | 648.328
51.3 | 0.6117 | 7.1413 | 0.4211 |  | 568.5748 | 51.3 | 0.6627 | 8.1429 | 0.4269 | 648.3201
51.32 | 0.6117 | 7.1416 | 0.4211 |  | 568.5987 | 51.32 | 0.6628 | 8.1425 | 0.427 | 648.2882
51.34 | 0.6117 | 7.1417 | 0.4213 |  | 568.6067 | 51.34 | 0.6628 | 8.1428 | 0.4271 | 648.3121
51.36 | 0.6118 | 7.1407 | 0.4213 |  | 568.5271 | 51.36 | 0.6628 | 8.1438 | 0.4273 | 648.3917
51.38 | 0.6118 | 7.1402 | 0.4212 |  | 568.4873 | 51.38 | 0.6629 | 8.1442 | 0.4275 | 648.4236
51.4 | 0.6118 | 7.1401 | 0.4212 |  | 568.4793 | 51.4 | 0.6629 | 8.1447 | 0.4275 | 648.4634
51.42 | 0.6118 | 7.1395 | 0.4214 |  | 568.4315 | 51.42 | 0.663 | 8.1448 | 0.4276 | 648.4713
51.44 | 0.6119 | 7.1398 | 0.4213 |  | 568.4554 | 51.44 | 0.6631 | 8.145 | 0.4277 | 648.4873
51.46 | 0.6119 | 7.1395 | 0.4214 |  | 568.4315 | 51.46 | 0.6632 | 8.1455 | 0.4279 | 648.5271
51.48 | 0.6119 | 7.1396 | 0.4216 |  | 568.4395 | 51.48 | 0.6632 | 8.1459 | 0.428 | 648.5589
51.5 | 0.6119 | 7.14 | 0.4216 |  | 568.4713 | 51.5 | 0.6632 | 8.1467 | 0.4281 | 648.6226
51.52 | 0.6119 | 7.1398 | 0.4217 |  | 568.4554 | 51.52 | 0.6633 | 8.1468 | 0.4282 | 648.6306
51.54 | 0.612 | 7.1398 | 0.4217 |  | 568.4554 | 51.54 | 0.6634 | 8.1474 | 0.4283 | 648.6783
51.56 | 0.612 | 7.1391 | 0.4218 |  | 568.3997 | 51.56 | 0.6634 | 8.1485 | 0.4285 | 648.7659
51.58 | 0.6121 | 7.1393 | 0.4219 |  | 568.4156 | 51.58 | 0.6635 | 8.1493 | 0.4285 | 648.8296
51.6 | 0.6121 | 7.1395 | 0.4219 |  | 568.4315 | 51.6 | 0.6636 | 8.1502 | 0.4286 | 648.9013
51.62 | 0.6122 | 7.1403 | 0.4221 |  | 568.4952 | 51.62 | 0.6637 | 8.1509 | 0.4286 | 648.957
51.64 | 0.6124 | 7.1423 | 0.4221 |  | 568.6545 | 51.64 | 0.6638 | 8.1515 | 0.4288 | 649.0048
51.66 | 0.6125 | 7.1447 | 0.4222 |  | 568.8455 | 51.66 | 0.6639 | 8.1521 | 0.4288 | 649.0525
51.68 | 0.6127 | 7.1477 | 0.4224 |  | 569.0844 | 51.68 | 0.6639 | 8.1532 | 0.429 | 649.1401
51.7 | 0.613 | 7.1511 | 0.4226 |  | 569.3551 | 51.7 | 0.664 | 8.1547 | 0.4292 | 649.2596
51.72 | 0.6133 | 7.1558 | 0.423 |  | 569.7293 | 51.72 | 0.6641 | 8.1552 | 0.4293 | 649.2994
51.74 | 0.6136 | 7.1612 | 0.4232 |  | 570.1592 | 51.74 | 0.6642 | 8.156 | 0.4294 | 649.3631
51.76 | 0.6139 | 7.1666 | 0.4236 |  | 570.5892 | 51.76 | 0.6643 | 8.1573 | 0.4296 | 649.4666
51.78 | 0.6143 | 7.1734 | 0.4241 |  | 571.1306 | 51.78 | 0.6644 | 8.1587 | 0.4298 | 649.578
51.8 | 0.6146 | 7.1808 | 0.4243 |  | 571.7197 | 51.8 | 0.6645 | 8.1596 | 0.43 | 649.6497
51.82 | 0.615 | 7.1874 | 0.4247 |  | 572.2452 | 51.82 | 0.6646 | 8.1608 | 0.4302 | 649.7452
51.84 | 0.6154 | 7.1945 | 0.4251 |  | 572.8105 | 51.84 | 0.6647 | 8.1625 | 0.4304 | 649.8806
51.86 | 0.6158 | 7.2014 | 0.4255 |  | 573.3599 | 51.86 | 0.6649 | 8.1643 | 0.4304 | 650.0239
51.88 | 0.6162 | 7.2089 | 0.4258 |  | 573.957 | 51.88 | 0.665 | 8.1659 | 0.4305 | 650.1513
51.9 | 0.6167 | 7.2168 | 0.4263 |  | 574.586 | 51.9 | 0.6651 | 8.1678 | 0.4306 | 650.3025
51.92 | 0.6171 | 7.2252 | 0.4268 |  | 575.2548 | 51.92 | 0.6652 | 8.169 | 0.4309 | 650.3981
51.94 | 0.6176 | 7.2335 | 0.4273 |  | 575.9156 | 51.94 | 0.6654 | 8.1716 | 0.4311 | 650.6051
51.96 | 0.6182 | 7.2426 | 0.4279 |  | 576.6401 | 51.96 | 0.6656 | 8.1743 | 0.4312 | 650.8201
51.98 | 0.6187 | 7.2518 | 0.4285 |  | 577.3726 | 51.98 | 0.6657 | 8.1764 | 0.4315 | 650.9873
52 | 0.6192 | 7.2614 | 0.4291 |  | 578.1369 | 52 | 0.6659 | 8.1787 | 0.4318 | 651.1704
52.02 | 0.6198 | 7.2712 | 0.4296 |  | 578.9172 | 52.02 | 0.6661 | 8.1811 | 0.4319 | 651.3615
52.04 | 0.6203 | 7.2807 | 0.4301 |  | 579.6736 | 52.04 | 0.6663 | 8.1836 | 0.4321 | 651.5605
52.06 | 0.6209 | 7.2902 | 0.4308 |  | 580.4299 | 52.06 | 0.6665 | 8.1867 | 0.4324 | 651.8073
52.08 | 0.6215 | 7.2994 | 0.4314 |  | 581.1624 | 52.08 | 0.6667 | 8.1904 | 0.4329 | 652.1019
52.1 | 0.6219 | 7.3086 | 0.4322 |  | 581.8949 | 52.1 | 0.6669 | 8.1944 | 0.4331 | 652.4204
52.12 | 0.6223 | 7.3169 | 0.433 |  | 582.5557 | 52.12 | 0.6671 | 8.1973 | 0.4333 | 652.6513
52.14 | 0.6228 | 7.3242 | 0.4335 |  | 583.1369 | 52.14 | 0.6674 | 8.2002 | 0.4337 | 652.8822
52.16 | 0.6232 | 7.3307 | 0.4341 |  | 583.6545 | 52.16 | 0.6676 | 8.2032 | 0.4341 | 653.121
52.18 | 0.6237 | 7.3372 | 0.4348 |  | 584.172 | 52.18 | 0.6678 | 8.2062 | 0.4344 | 653.3599
52.2 | 0.6241 | 7.3432 | 0.4354 |  | 584.6497 | 52.2 | 0.668 | 8.2093 | 0.4347 | 653.6067
52.22 | 0.6244 | 7.3491 | 0.4361 |  | 585.1194 | 52.22 | 0.6682 | 8.2123 | 0.4349 | 653.8455
52.24 | 0.6248 | 7.3539 | 0.4368 |  | 585.5016 | 52.24 | 0.6684 | 8.215 | 0.4352 | 654.0605
52.26 | 0.625 | 7.3586 | 0.4374 |  | 585.8758 | 52.26 | 0.6686 | 8.2172 | 0.4355 | 654.2357
52.28 | 0.6253 | 7.3626 | 0.4381 |  | 586.1943 | 52.28 | 0.6687 | 8.2192 | 0.4358 | 654.3949
52.3 | 0.6255 | 7.3651 | 0.4387 |  | 586.3933 | 52.3 | 0.6689 | 8.2213 | 0.4361 | 654.5621
52.32 | 0.6256 | 7.3664 | 0.4395 |  | 586.4968 | 52.32 | 0.669 | 8.2234 | 0.4363 | 654.7293
52.34 | 0.6258 | 7.3675 | 0.44 |  | 586.5844 | 52.34 | 0.6693 | 8.2251 | 0.4365 | 654.8646
52.36 | 0.626 | 7.3677 | 0.4405 |  | 586.6003 | 52.36 | 0.6695 | 8.2271 | 0.4369 | 655.0239
52.38 | 0.6261 | 7.3673 | 0.441 |  | 586.5685 | 52.38 | 0.6696 | 8.2286 | 0.4372 | 655.1433
52.4 | 0.6261 | 7.3668 | 0.4414 |  | 586.5287 | 52.4 | 0.6698 | 8.2306 | 0.4374 | 655.3025
52.42 | 0.6262 | 7.3656 | 0.4419 |  | 586.4331 | 52.42 | 0.6699 | 8.2332 | 0.4377 | 655.5096
52.44 | 0.6262 | 7.3651 | 0.4423 |  | 586.3933 | 52.44 | 0.6701 | 8.2349 | 0.438 | 655.6449
52.46 | 0.6263 | 7.3639 | 0.4427 |  | 586.2978 | 52.46 | 0.6702 | 8.236 | 0.4383 | 655.7325
52.48 | 0.6263 | 7.362 | 0.4432 |  | 586.1465 | 52.48 | 0.6704 | 8.2377 | 0.4385 | 655.8678
52.5 | 0.6263 | 7.36 | 0.4436 |  | 585.9873 | 52.5 | 0.6705 | 8.2391 | 0.4387 | 655.9793
52.52 | 0.6263 | 7.3579 | 0.444 |  | 585.8201 | 52.52 | 0.6706 | 8.2398 | 0.439 | 656.035
52.54 | 0.6263 | 7.3555 | 0.4444 |  | 585.629 | 52.54 | 0.6707 | 8.2402 | 0.4392 | 656.0669
52.56 | 0.6263 | 7.3534 | 0.4447 |  | 585.4618 | 52.56 | 0.6708 | 8.2413 | 0.4395 | 656.1545
52.58 | 0.6263 | 7.3513 | 0.445 |  | 585.2946 | 52.58 | 0.6708 | 8.242 | 0.4397 | 656.2102
52.6 | 0.6263 | 7.349 | 0.4453 |  | 585.1115 | 52.6 | 0.671 | 8.2421 | 0.4397 | 656.2182
52.62 | 0.6263 | 7.3465 | 0.4457 |  | 584.9124 | 52.62 | 0.671 | 8.2415 | 0.4399 | 656.1704
52.64 | 0.6263 | 7.3452 | 0.446 |  | 584.8089 | 52.64 | 0.6711 | 8.2415 | 0.4402 | 656.1704
52.66 | 0.6263 | 7.3436 | 0.4463 |  | 584.6815 | 52.66 | 0.6711 | 8.2416 | 0.4403 | 656.1783
52.68 | 0.6263 | 7.3414 | 0.4466 |  | 584.5064 | 52.68 | 0.6712 | 8.2417 | 0.4406 | 656.1863
52.7 | 0.6263 | 7.3395 | 0.4468 |  | 584.3551 | 52.7 | 0.6712 | 8.2419 | 0.4408 | 656.2022
52.72 | 0.6263 | 7.3375 | 0.4471 |  | 584.1959 | 52.72 | 0.6712 | 8.2418 | 0.4408 | 656.1943
52.74 | 0.6263 | 7.3358 | 0.4473 |  | 584.0605 | 52.74 | 0.6713 | 8.2403 | 0.4409 | 656.0748
52.76 | 0.6262 | 7.3346 | 0.4477 |  | 583.965 | 52.76 | 0.6713 | 8.2392 | 0.441 | 655.9873
52.78 | 0.6262 | 7.3328 | 0.448 |  | 583.8217 | 52.78 | 0.6714 | 8.2389 | 0.441 | 655.9634
52.8 | 0.6261 | 7.3307 | 0.4482 |  | 583.6545 | 52.8 | 0.6714 | 8.2391 | 0.4413 | 655.9793
52.82 | 0.6261 | 7.3291 | 0.4485 |  | 583.5271 | 52.82 | 0.6714 | 8.2386 | 0.4415 | 655.9395
52.84 | 0.6261 | 7.3281 | 0.4487 |  | 583.4475 | 52.84 | 0.6714 | 8.2384 | 0.4415 | 655.9236
52.86 | 0.6261 | 7.3267 | 0.4489 |  | 583.336 | 52.86 | 0.6714 | 8.2384 | 0.4415 | 655.9236
52.88 | 0.6261 | 7.3251 | 0.4492 |  | 583.2086 | 52.88 | 0.6714 | 8.2376 | 0.4416 | 655.8599
52.9 | 0.6261 | 7.3236 | 0.4495 |  | 583.0892 | 52.9 | 0.6714 | 8.2371 | 0.4418 | 655.8201
52.92 | 0.6261 | 7.3219 | 0.4498 |  | 582.9538 | 52.92 | 0.6714 | 8.2362 | 0.4419 | 655.7484
52.94 | 0.6261 | 7.321 | 0.4499 |  | 582.8822 | 52.94 | 0.6715 | 8.2356 | 0.442 | 655.7006
52.96 | 0.626 | 7.3199 | 0.45 |  | 582.7946 | 52.96 | 0.6716 | 8.235 | 0.4421 | 655.6529
52.98 | 0.626 | 7.3183 | 0.4502 |  | 582.6672 | 52.98 | 0.6716 | 8.2338 | 0.4422 | 655.5573
53 | 0.626 | 7.317 | 0.4504 |  | 582.5637 | 53 | 0.6716 | 8.2333 | 0.4421 | 655.5175
53.02 | 0.6259 | 7.3154 | 0.4507 |  | 582.4363 | 53.02 | 0.6716 | 8.233 | 0.4422 | 655.4936
53.04 | 0.6259 | 7.3139 | 0.4509 |  | 582.3169 | 53.04 | 0.6716 | 8.2326 | 0.4423 | 655.4618
53.06 | 0.6259 | 7.3129 | 0.451 |  | 582.2373 | 53.06 | 0.6716 | 8.2319 | 0.4424 | 655.4061
53.08 | 0.6259 | 7.3115 | 0.4513 |  | 582.1258 | 53.08 | 0.6716 | 8.2313 | 0.4425 | 655.3583
53.1 | 0.6259 | 7.3109 | 0.4516 |  | 582.078 | 53.1 | 0.6716 | 8.2306 | 0.4424 | 655.3025
53.12 | 0.6258 | 7.3095 | 0.4518 |  | 581.9666 | 53.12 | 0.6716 | 8.2304 | 0.4426 | 655.2866
53.14 | 0.6258 | 7.3074 | 0.452 |  | 581.7994 | 53.14 | 0.6716 | 8.2302 | 0.4427 | 655.2707
53.16 | 0.6258 | 7.3059 | 0.4521 |  | 581.6799 | 53.16 | 0.6717 | 8.2295 | 0.4427 | 655.215
53.18 | 0.6258 | 7.3053 | 0.4523 |  | 581.6322 | 53.18 | 0.6717 | 8.2287 | 0.4429 | 655.1513
53.2 | 0.6258 | 7.3045 | 0.4523 |  | 581.5685 | 53.2 | 0.6717 | 8.2279 | 0.4428 | 655.0876
53.22 | 0.6258 | 7.3034 | 0.4524 |  | 581.4809 | 53.22 | 0.6717 | 8.2281 | 0.4428 | 655.1035
53.24 | 0.6257 | 7.3023 | 0.4526 |  | 581.3933 | 53.24 | 0.6717 | 8.2279 | 0.443 | 655.0876
53.26 | 0.6256 | 7.301 | 0.4528 |  | 581.2898 | 53.26 | 0.6718 | 8.228 | 0.4431 | 655.0955
53.28 | 0.6256 | 7.3 | 0.453 |  | 581.2102 | 53.28 | 0.6718 | 8.2273 | 0.4432 | 655.0398
53.3 | 0.6256 | 7.2984 | 0.4532 |  | 581.0828 | 53.3 | 0.6718 | 8.2269 | 0.4432 | 655.008
53.32 | 0.6256 | 7.297 | 0.4534 |  | 580.9713 | 53.32 | 0.6719 | 8.2264 | 0.4434 | 654.9682
53.34 | 0.6256 | 7.2965 | 0.4536 |  | 580.9315 | 53.34 | 0.6719 | 8.2265 | 0.4435 | 654.9761
53.36 | 0.6255 | 7.2956 | 0.4538 |  | 580.8599 | 53.36 | 0.6719 | 8.2265 | 0.4434 | 654.9761
53.38 | 0.6255 | 7.2943 | 0.4538 |  | 580.7564 | 53.38 | 0.6719 | 8.2263 | 0.4435 | 654.9602
53.4 | 0.6255 | 7.2934 | 0.4539 |  | 580.6847 | 53.4 | 0.6719 | 8.2269 | 0.4437 | 655.008
53.42 | 0.6255 | 7.2927 | 0.4541 |  | 580.629 | 53.42 | 0.672 | 8.2272 | 0.4438 | 655.0318
53.44 | 0.6254 | 7.2917 | 0.4543 |  | 580.5494 | 53.44 | 0.672 | 8.2269 | 0.4438 | 655.008
53.46 | 0.6253 | 7.2906 | 0.4544 |  | 580.4618 | 53.46 | 0.6721 | 8.2276 | 0.4439 | 655.0637
53.48 | 0.6253 | 7.2897 | 0.4546 |  | 580.3901 | 53.48 | 0.6722 | 8.2281 | 0.4439 | 655.1035
53.5 | 0.6253 | 7.2891 | 0.4546 |  | 580.3424 | 53.5 | 0.6723 | 8.2289 | 0.444 | 655.1672
53.52 | 0.6253 | 7.2877 | 0.4546 |  | 580.2309 | 53.52 | 0.6723 | 8.2298 | 0.4442 | 655.2389
53.54 | 0.6252 | 7.2866 | 0.4547 |  | 580.1433 | 53.54 | 0.6724 | 8.231 | 0.4442 | 655.3344
53.56 | 0.6252 | 7.285 | 0.455 |  | 580.0159 | 53.56 | 0.6725 | 8.232 | 0.4445 | 655.414
53.58 | 0.6252 | 7.2837 | 0.4553 |  | 579.9124 | 53.58 | 0.6726 | 8.2327 | 0.4446 | 655.4697
53.6 | 0.6251 | 7.2828 | 0.4554 |  | 579.8408 | 53.6 | 0.6726 | 8.2336 | 0.4448 | 655.5414
53.62 | 0.625 | 7.2816 | 0.4555 |  | 579.7452 | 53.62 | 0.6728 | 8.2345 | 0.4449 | 655.6131
53.64 | 0.625 | 7.2808 | 0.4556 |  | 579.6815 | 53.64 | 0.6729 | 8.2365 | 0.445 | 655.7723
53.66 | 0.625 | 7.2795 | 0.4557 |  | 579.578 | 53.66 | 0.6731 | 8.2381 | 0.4451 | 655.8997
53.68 | 0.6249 | 7.2787 | 0.4558 |  | 579.5143 | 53.68 | 0.6731 | 8.2396 | 0.4453 | 656.0191
53.7 | 0.6249 | 7.2778 | 0.4557 |  | 579.4427 | 53.7 | 0.6733 | 8.2419 | 0.4454 | 656.2022
53.72 | 0.6249 | 7.2769 | 0.4558 |  | 579.371 | 53.72 | 0.6735 | 8.244 | 0.4457 | 656.3694
53.74 | 0.6248 | 7.2757 | 0.456 |  | 579.2755 | 53.74 | 0.6736 | 8.2462 | 0.4459 | 656.5446
53.76 | 0.6248 | 7.2742 | 0.4561 |  | 579.1561 | 53.76 | 0.6737 | 8.2479 | 0.4461 | 656.6799
53.78 | 0.6247 | 7.2734 | 0.4563 |  | 579.0924 | 53.78 | 0.6738 | 8.2504 | 0.4463 | 656.879
53.8 | 0.6247 | 7.2719 | 0.4563 |  | 578.9729 | 53.8 | 0.6739 | 8.2525 | 0.4464 | 657.0462
53.82 | 0.6246 | 7.2709 | 0.4563 |  | 578.8933 | 53.82 | 0.6741 | 8.2541 | 0.4467 | 657.1736
53.84 | 0.6246 | 7.2694 | 0.4563 |  | 578.7739 | 53.84 | 0.6742 | 8.2559 | 0.4469 | 657.3169
53.86 | 0.6245 | 7.268 | 0.4565 |  | 578.6624 | 53.86 | 0.6744 | 8.258 | 0.4471 | 657.4841
53.88 | 0.6244 | 7.2663 | 0.4565 |  | 578.5271 | 53.88 | 0.6745 | 8.2595 | 0.4473 | 657.6035
53.9 | 0.6244 | 7.2647 | 0.4565 |  | 578.3997 | 53.9 | 0.6747 | 8.2619 | 0.4476 | 657.7946
53.92 | 0.6243 | 7.2623 | 0.4566 |  | 578.2086 | 53.92 | 0.6748 | 8.2638 | 0.4478 | 657.9459
53.94 | 0.6242 | 7.2604 | 0.4567 |  | 578.0573 | 53.94 | 0.675 | 8.2655 | 0.4478 | 658.0812
53.96 | 0.6241 | 7.2583 | 0.4567 |  | 577.8901 | 53.96 | 0.6751 | 8.268 | 0.4482 | 658.2803
53.98 | 0.624 | 7.2557 | 0.4568 |  | 577.6831 | 53.98 | 0.6753 | 8.2697 | 0.4484 | 658.4156
54 | 0.6238 | 7.2524 | 0.4568 |  | 577.4204 | 54 | 0.6754 | 8.2718 | 0.4486 | 658.5828
54.02 | 0.6237 | 7.2492 | 0.4566 |  | 577.1656 | 54.02 | 0.6756 | 8.2738 | 0.4488 | 658.742
54.04 | 0.6235 | 7.2457 | 0.4564 |  | 576.8869 | 54.04 | 0.6757 | 8.2756 | 0.4491 | 658.8854
54.06 | 0.6233 | 7.242 | 0.4565 |  | 576.5924 | 54.06 | 0.6759 | 8.2777 | 0.4493 | 659.0525
54.08 | 0.6231 | 7.2381 | 0.4566 |  | 576.2818 | 54.08 | 0.6761 | 8.2798 | 0.4494 | 659.2197
54.1 | 0.6229 | 7.2337 | 0.4564 |  | 575.9315 | 54.1 | 0.6762 | 8.2824 | 0.4497 | 659.4268
54.12 | 0.6226 | 7.2288 | 0.4562 |  | 575.5414 | 54.12 | 0.6764 | 8.2848 | 0.45 | 659.6178
54.14 | 0.6224 | 7.2238 | 0.4561 |  | 575.1433 | 54.14 | 0.6766 | 8.2867 | 0.4502 | 659.7691
54.16 | 0.6222 | 7.2184 | 0.4559 |  | 574.7134 | 54.16 | 0.6767 | 8.2889 | 0.4504 | 659.9443
54.18 | 0.6219 | 7.2132 | 0.4559 |  | 574.2994 | 54.18 | 0.6769 | 8.2918 | 0.4507 | 660.1752
54.2 | 0.6217 | 7.2077 | 0.4558 |  | 573.8615 | 54.2 | 0.6771 | 8.2941 | 0.4511 | 660.3583
54.22 | 0.6215 | 7.2023 | 0.4556 |  | 573.4315 | 54.22 | 0.6773 | 8.2959 | 0.4513 | 660.5016
54.24 | 0.6212 | 7.1972 | 0.4554 |  | 573.0255 | 54.24 | 0.6775 | 8.2986 | 0.4516 | 660.7166
54.26 | 0.621 | 7.1921 | 0.4552 |  | 572.6194 | 54.26 | 0.6777 | 8.3012 | 0.4519 | 660.9236
54.28 | 0.6207 | 7.1874 | 0.4552 |  | 572.2452 | 54.28 | 0.6779 | 8.3037 | 0.4522 | 661.1226
54.3 | 0.6206 | 7.1827 | 0.4551 |  | 571.871 | 54.3 | 0.6781 | 8.3065 | 0.4526 | 661.3455
54.32 | 0.6203 | 7.1778 | 0.4549 |  | 571.4809 | 54.32 | 0.6783 | 8.3091 | 0.4529 | 661.5525
54.34 | 0.6201 | 7.1733 | 0.4548 |  | 571.1226 | 54.34 | 0.6784 | 8.3107 | 0.4532 | 661.6799
54.36 | 0.6199 | 7.1693 | 0.4545 |  | 570.8041 | 54.36 | 0.6785 | 8.3122 | 0.4535 | 661.7994
54.38 | 0.6198 | 7.165 | 0.4543 |  | 570.4618 | 54.38 | 0.6786 | 8.3139 | 0.4538 | 661.9347
54.4 | 0.6195 | 7.161 | 0.4542 |  | 570.1433 | 54.4 | 0.6788 | 8.3151 | 0.454 | 662.0303
54.42 | 0.6194 | 7.1569 | 0.4541 |  | 569.8169 | 54.42 | 0.6788 | 8.3155 | 0.4542 | 662.0621
54.44 | 0.6192 | 7.1524 | 0.454 |  | 569.4586 | 54.44 | 0.679 | 8.3159 | 0.4544 | 662.0939
54.46 | 0.6191 | 7.148 | 0.4539 |  | 569.1083 | 54.46 | 0.6791 | 8.3164 | 0.4547 | 662.1338
54.48 | 0.6189 | 7.1447 | 0.4538 |  | 568.8455 | 54.48 | 0.6792 | 8.3168 | 0.4549 | 662.1656
54.5 | 0.6187 | 7.1416 | 0.4537 |  | 568.5987 | 54.5 | 0.6793 | 8.3176 | 0.4551 | 662.2293
54.52 | 0.6185 | 7.1384 | 0.4537 |  | 568.3439 | 54.52 | 0.6793 | 8.3175 | 0.4553 | 662.2213
54.54 | 0.6184 | 7.1351 | 0.4536 |  | 568.0812 | 54.54 | 0.6794 | 8.3172 | 0.4556 | 662.1975
54.56 | 0.6183 | 7.1317 | 0.4534 |  | 567.8105 | 54.56 | 0.6794 | 8.3178 | 0.4558 | 662.2452
54.58 | 0.6182 | 7.1288 | 0.4534 |  | 567.5796 | 54.58 | 0.6795 | 8.3176 | 0.456 | 662.2293
54.6 | 0.6181 | 7.1266 | 0.4533 |  | 567.4045 | 54.6 | 0.6796 | 8.3175 | 0.4561 | 662.2213
54.62 | 0.618 | 7.1245 | 0.4532 |  | 567.2373 | 54.62 | 0.6796 | 8.3178 | 0.4563 | 662.2452
54.64 | 0.6179 | 7.1224 | 0.4531 |  | 567.0701 | 54.64 | 0.6797 | 8.3178 | 0.4564 | 662.2452
54.66 | 0.6179 | 7.121 | 0.4531 |  | 566.9586 | 54.66 | 0.6797 | 8.3174 | 0.4566 | 662.2134
54.68 | 0.6179 | 7.1198 | 0.4531 |  | 566.8631 | 54.68 | 0.6797 | 8.3174 | 0.4568 | 662.2134
54.7 | 0.6178 | 7.119 | 0.4531 |  | 566.7994 | 54.7 | 0.6798 | 8.3174 | 0.4569 | 662.2134
54.72 | 0.6178 | 7.1184 | 0.453 |  | 566.7516 | 54.72 | 0.6798 | 8.3171 | 0.4571 | 662.1895
54.74 | 0.6177 | 7.1173 | 0.4531 |  | 566.664 | 54.74 | 0.6799 | 8.3163 | 0.4572 | 662.1258
54.76 | 0.6177 | 7.1163 | 0.4531 |  | 566.5844 | 54.76 | 0.6799 | 8.3157 | 0.4573 | 662.078
54.78 | 0.6177 | 7.116 | 0.4531 |  | 566.5605 | 54.78 | 0.68 | 8.3154 | 0.4574 | 662.0541
54.8 | 0.6177 | 7.1161 | 0.453 |  | 566.5685 | 54.8 | 0.68 | 8.3157 | 0.4576 | 662.078
54.82 | 0.6177 | 7.1159 | 0.4531 |  | 566.5525 | 54.82 | 0.68 | 8.3143 | 0.4577 | 661.9666
54.84 | 0.6177 | 7.1163 | 0.4532 |  | 566.5844 | 54.84 | 0.68 | 8.3134 | 0.4577 | 661.8949
54.86 | 0.6177 | 7.1162 | 0.4533 |  | 566.5764 | 54.86 | 0.6801 | 8.3133 | 0.4578 | 661.8869
54.88 | 0.6177 | 7.1161 | 0.4533 |  | 566.5685 | 54.88 | 0.6801 | 8.3135 | 0.458 | 661.9029
54.9 | 0.6177 | 7.1159 | 0.4531 |  | 566.5525 | 54.9 | 0.6802 | 8.3133 | 0.4582 | 661.8869
54.92 | 0.6177 | 7.1155 | 0.4531 |  | 566.5207 | 54.92 | 0.6802 | 8.313 | 0.4583 | 661.8631
54.94 | 0.6177 | 7.1146 | 0.4532 |  | 566.449 | 54.94 | 0.6802 | 8.312 | 0.4584 | 661.7834
54.96 | 0.6177 | 7.1152 | 0.4533 |  | 566.4968 | 54.96 | 0.6802 | 8.3115 | 0.4585 | 661.7436
54.98 | 0.6177 | 7.1152 | 0.4533 |  | 566.4968 | 54.98 | 0.6802 | 8.3108 | 0.4586 | 661.6879
55 | 0.6177 | 7.1145 | 0.4532 |  | 566.4411 | 55 | 0.6803 | 8.3107 | 0.4587 | 661.6799
55.02 | 0.6177 | 7.1145 | 0.4532 |  | 566.4411 | 55.02 | 0.6803 | 8.3104 | 0.4587 | 661.6561
55.04 | 0.6177 | 7.1151 | 0.4533 |  | 566.4889 | 55.04 | 0.6803 | 8.3098 | 0.4587 | 661.6083
55.06 | 0.6177 | 7.1142 | 0.4534 |  | 566.4172 | 55.06 | 0.6803 | 8.3095 | 0.4588 | 661.5844
55.08 | 0.6179 | 7.114 | 0.4535 |  | 566.4013 | 55.08 | 0.6804 | 8.3096 | 0.459 | 661.5924
55.1 | 0.6179 | 7.1142 | 0.4535 |  | 566.4172 | 55.1 | 0.6804 | 8.3102 | 0.4592 | 661.6401
55.12 | 0.6179 | 7.1137 | 0.4535 |  | 566.3774 | 55.12 | 0.6804 | 8.3101 | 0.4593 | 661.6322
55.14 | 0.6179 | 7.1139 | 0.4535 |  | 566.3933 | 55.14 | 0.6804 | 8.3089 | 0.4594 | 661.5366
55.16 | 0.6179 | 7.114 | 0.4536 |  | 566.4013 | 55.16 | 0.6805 | 8.3082 | 0.4593 | 661.4809
55.18 | 0.6179 | 7.114 | 0.4535 |  | 566.4013 | 55.18 | 0.6805 | 8.3072 | 0.4594 | 661.4013
55.2 | 0.6179 | 7.1136 | 0.4534 |  | 566.3694 | 55.2 | 0.6805 | 8.3071 | 0.4596 | 661.3933
55.22 | 0.6179 | 7.1137 | 0.4534 |  | 566.3774 | 55.22 | 0.6805 | 8.307 | 0.4597 | 661.3854
55.24 | 0.6179 | 7.1132 | 0.4536 |  | 566.3376 | 55.24 | 0.6805 | 8.3066 | 0.4597 | 661.3535
55.26 | 0.6179 | 7.1129 | 0.4536 |  | 566.3137 | 55.26 | 0.6806 | 8.3069 | 0.4598 | 661.3774
55.28 | 0.618 | 7.1131 | 0.4536 |  | 566.3296 | 55.28 | 0.6806 | 8.3068 | 0.4599 | 661.3694
55.3 | 0.618 | 7.1131 | 0.4536 |  | 566.3296 | 55.3 | 0.6806 | 8.3065 | 0.4599 | 661.3455
55.32 | 0.618 | 7.1122 | 0.4536 |  | 566.258 | 55.32 | 0.6807 | 8.3065 | 0.4599 | 661.3455
55.34 | 0.618 | 7.1124 | 0.4536 |  | 566.2739 | 55.34 | 0.6807 | 8.3061 | 0.4601 | 661.3137
55.36 | 0.618 | 7.1129 | 0.4537 |  | 566.3137 | 55.36 | 0.6808 | 8.3065 | 0.4603 | 661.3455
55.38 | 0.618 | 7.1126 | 0.4537 |  | 566.2898 | 55.38 | 0.6808 | 8.3068 | 0.4604 | 661.3694
55.4 | 0.618 | 7.1125 | 0.4536 |  | 566.2818 | 55.4 | 0.6809 | 8.307 | 0.4604 | 661.3854
55.42 | 0.6181 | 7.1127 | 0.4536 |  | 566.2978 | 55.42 | 0.6809 | 8.307 | 0.4605 | 661.3854
55.44 | 0.6181 | 7.1127 | 0.4537 |  | 566.2978 | 55.44 | 0.6809 | 8.3073 | 0.4607 | 661.4092
55.46 | 0.6181 | 7.1119 | 0.4538 |  | 566.2341 | 55.46 | 0.681 | 8.3077 | 0.4607 | 661.4411
55.48 | 0.6182 | 7.1113 | 0.4538 |  | 566.1863 | 55.48 | 0.6811 | 8.3081 | 0.4609 | 661.4729
55.5 | 0.6182 | 7.1112 | 0.4537 |  | 566.1783 | 55.5 | 0.6811 | 8.3088 | 0.461 | 661.5287
55.52 | 0.6182 | 7.1113 | 0.4539 |  | 566.1863 | 55.52 | 0.6812 | 8.3091 | 0.4611 | 661.5525
55.54 | 0.6182 | 7.112 | 0.4538 |  | 566.242 | 55.54 | 0.6812 | 8.3098 | 0.4613 | 661.6083
55.56 | 0.6182 | 7.1124 | 0.4538 |  | 566.2739 | 55.56 | 0.6814 | 8.3105 | 0.4615 | 661.664
55.58 | 0.6183 | 7.1118 | 0.4538 |  | 566.2261 | 55.58 | 0.6814 | 8.3119 | 0.4616 | 661.7755
55.6 | 0.6183 | 7.1114 | 0.4537 |  | 566.1943 | 55.6 | 0.6815 | 8.3123 | 0.4617 | 661.8073
55.62 | 0.6183 | 7.1117 | 0.4538 |  | 566.2182 | 55.62 | 0.6815 | 8.3131 | 0.4618 | 661.871
55.64 | 0.6184 | 7.1122 | 0.4538 |  | 566.258 | 55.64 | 0.6816 | 8.3138 | 0.4618 | 661.9268
55.66 | 0.6184 | 7.112 | 0.4539 |  | 566.242 | 55.66 | 0.6817 | 8.3142 | 0.462 | 661.9586
55.68 | 0.6185 | 7.1122 | 0.454 |  | 566.258 | 55.68 | 0.6818 | 8.3149 | 0.4623 | 662.0143
55.7 | 0.6185 | 7.1122 | 0.4541 |  | 566.258 | 55.7 | 0.6819 | 8.3159 | 0.4624 | 662.0939
55.72 | 0.6185 | 7.1119 | 0.4541 |  | 566.2341 | 55.72 | 0.682 | 8.3174 | 0.4626 | 662.2134
55.74 | 0.6186 | 7.1116 | 0.4542 |  | 566.2102 | 55.74 | 0.6821 | 8.3189 | 0.4629 | 662.3328
55.76 | 0.6186 | 7.1118 | 0.4542 |  | 566.2261 | 55.76 | 0.6822 | 8.3207 | 0.4629 | 662.4761
55.78 | 0.6186 | 7.112 | 0.4542 |  | 566.242 | 55.78 | 0.6824 | 8.3226 | 0.4631 | 662.6274
55.8 | 0.6186 | 7.1125 | 0.4542 |  | 566.2818 | 55.8 | 0.6824 | 8.3241 | 0.4632 | 662.7468
55.82 | 0.6187 | 7.1128 | 0.4543 |  | 566.3057 | 55.82 | 0.6826 | 8.3257 | 0.4634 | 662.8742
55.84 | 0.6187 | 7.1132 | 0.4542 |  | 566.3376 | 55.84 | 0.6828 | 8.3276 | 0.4637 | 663.0255
55.86 | 0.6188 | 7.1135 | 0.4542 |  | 566.3615 | 55.86 | 0.6829 | 8.3294 | 0.4638 | 663.1688
55.88 | 0.6188 | 7.1138 | 0.4542 |  | 566.3854 | 55.88 | 0.683 | 8.331 | 0.464 | 663.2962
55.9 | 0.6189 | 7.1146 | 0.4545 |  | 566.449 | 55.9 | 0.6832 | 8.3332 | 0.4642 | 663.4713
55.92 | 0.6189 | 7.1143 | 0.4545 |  | 566.4252 | 55.92 | 0.6833 | 8.3352 | 0.4644 | 663.6306
55.94 | 0.6191 | 7.1145 | 0.4544 |  | 566.4411 | 55.94 | 0.6835 | 8.3378 | 0.4646 | 663.8376
55.96 | 0.6191 | 7.1151 | 0.4544 |  | 566.4889 | 55.96 | 0.6836 | 8.341 | 0.4649 | 664.0924
55.98 | 0.6192 | 7.1156 | 0.4546 |  | 566.5287 | 55.98 | 0.6838 | 8.3429 | 0.4653 | 664.2436
56 | 0.6193 | 7.1169 | 0.4546 |  | 566.6322 | 56 | 0.684 | 8.3448 | 0.4657 | 664.3949
56.02 | 0.6194 | 7.1184 | 0.4546 |  | 566.7516 | 56.02 | 0.6841 | 8.3463 | 0.4659 | 664.5143
56.04 | 0.6195 | 7.1208 | 0.4547 |  | 566.9427 | 56.04 | 0.6842 | 8.3479 | 0.466 | 664.6417
56.06 | 0.6197 | 7.1228 | 0.455 |  | 567.1019 | 56.06 | 0.6844 | 8.3498 | 0.4663 | 664.793
56.08 | 0.6199 | 7.1248 | 0.4551 |  | 567.2611 | 56.08 | 0.6845 | 8.3514 | 0.4665 | 664.9204
56.1 | 0.6201 | 7.1281 | 0.4552 |  | 567.5239 | 56.1 | 0.6846 | 8.3534 | 0.4666 | 665.0796
56.12 | 0.6204 | 7.1328 | 0.4553 |  | 567.8981 | 56.12 | 0.6848 | 8.3547 | 0.4668 | 665.1831
56.14 | 0.6207 | 7.1386 | 0.4556 |  | 568.3599 | 56.14 | 0.6848 | 8.3558 | 0.4671 | 665.2707
56.16 | 0.6211 | 7.1453 | 0.4558 |  | 568.8933 | 56.16 | 0.6849 | 8.3567 | 0.4673 | 665.3424
56.18 | 0.6215 | 7.1522 | 0.4564 |  | 569.4427 | 56.18 | 0.6851 | 8.3572 | 0.4675 | 665.3822
56.2 | 0.6219 | 7.1592 | 0.4567 |  | 570 | 56.2 | 0.6852 | 8.358 | 0.4678 | 665.4459
56.22 | 0.6223 | 7.1659 | 0.4571 |  | 570.5334 | 56.22 | 0.6853 | 8.3594 | 0.468 | 665.5573
56.24 | 0.6227 | 7.1736 | 0.4574 |  | 571.1465 | 56.24 | 0.6854 | 8.3603 | 0.4682 | 665.629
56.26 | 0.6232 | 7.182 | 0.4578 |  | 571.8153 | 56.26 | 0.6855 | 8.3618 | 0.4684 | 665.7484
56.28 | 0.6237 | 7.1911 | 0.4583 |  | 572.5398 | 56.28 | 0.6857 | 8.363 | 0.4688 | 665.8439
56.3 | 0.6242 | 7.2006 | 0.4588 |  | 573.2962 | 56.3 | 0.6857 | 8.3643 | 0.469 | 665.9475
56.32 | 0.6247 | 7.2109 | 0.4592 |  | 574.1162 | 56.32 | 0.6858 | 8.3648 | 0.4691 | 665.9873
56.34 | 0.6253 | 7.2215 | 0.4596 |  | 574.9602 | 56.34 | 0.6859 | 8.3657 | 0.4692 | 666.0589
56.36 | 0.6258 | 7.2311 | 0.4601 |  | 575.7245 | 56.36 | 0.686 | 8.3666 | 0.4695 | 666.1306
56.38 | 0.6263 | 7.2416 | 0.4607 |  | 576.5605 | 56.38 | 0.6861 | 8.3677 | 0.4697 | 666.2182
56.4 | 0.6268 | 7.2518 | 0.4611 |  | 577.3726 | 56.4 | 0.6863 | 8.3683 | 0.4698 | 666.2659
56.42 | 0.6275 | 7.2627 | 0.4618 |  | 578.2404 | 56.42 | 0.6864 | 8.3688 | 0.4699 | 666.3057
56.44 | 0.6281 | 7.2734 | 0.4624 |  | 579.0924 | 56.44 | 0.6865 | 8.3702 | 0.4703 | 666.4172
56.46 | 0.6287 | 7.2845 | 0.463 |  | 579.9761 | 56.46 | 0.6866 | 8.3708 | 0.4705 | 666.465
56.48 | 0.6294 | 7.297 | 0.4636 |  | 580.9713 | 56.48 | 0.6867 | 8.3713 | 0.4708 | 666.5048
56.5 | 0.6301 | 7.3105 | 0.4642 |  | 582.0462 | 56.5 | 0.6867 | 8.3722 | 0.471 | 666.5764
56.52 | 0.6308 | 7.3228 | 0.4649 |  | 583.0255 | 56.52 | 0.6869 | 8.3729 | 0.4712 | 666.6322
56.54 | 0.6315 | 7.335 | 0.4656 |  | 583.9968 | 56.54 | 0.687 | 8.3738 | 0.4714 | 666.7038
56.56 | 0.6321 | 7.3476 | 0.4665 |  | 585 | 56.56 | 0.6871 | 8.3748 | 0.4716 | 666.7834
56.58 | 0.6328 | 7.3605 | 0.4673 |  | 586.0271 | 56.58 | 0.6872 | 8.3757 | 0.4718 | 666.8551
56.6 | 0.6335 | 7.3724 | 0.4681 |  | 586.9745 | 56.6 | 0.6873 | 8.3769 | 0.4719 | 666.9506
56.62 | 0.6341 | 7.3824 | 0.4689 |  | 587.7707 | 56.62 | 0.6875 | 8.3778 | 0.4721 | 667.0223
56.64 | 0.6347 | 7.3928 | 0.4697 |  | 588.5987 | 56.64 | 0.6876 | 8.379 | 0.4724 | 667.1178
56.66 | 0.6353 | 7.4034 | 0.4706 |  | 589.4427 | 56.66 | 0.6877 | 8.3801 | 0.4727 | 667.2054
56.68 | 0.6359 | 7.4129 | 0.4716 |  | 590.199 | 56.68 | 0.6878 | 8.3809 | 0.473 | 667.2691
56.7 | 0.6364 | 7.4209 | 0.4723 |  | 590.836 | 56.7 | 0.6879 | 8.3822 | 0.4732 | 667.3726
56.72 | 0.6369 | 7.4291 | 0.4731 |  | 591.4889 | 56.72 | 0.6881 | 8.3829 | 0.4733 | 667.4283
56.74 | 0.6374 | 7.4369 | 0.474 |  | 592.1099 | 56.74 | 0.6881 | 8.3839 | 0.4735 | 667.508
56.76 | 0.6378 | 7.4431 | 0.4749 |  | 592.6035 | 56.76 | 0.6882 | 8.3852 | 0.4737 | 667.6115
56.78 | 0.6383 | 7.4489 | 0.4758 |  | 593.0653 | 56.78 | 0.6883 | 8.3858 | 0.474 | 667.6592
56.8 | 0.6387 | 7.4543 | 0.4766 |  | 593.4952 | 56.8 | 0.6884 | 8.3862 | 0.4742 | 667.6911
56.82 | 0.6391 | 7.4595 | 0.4775 |  | 593.9092 | 56.82 | 0.6885 | 8.3865 | 0.4744 | 667.715
56.84 | 0.6394 | 7.4644 | 0.4784 |  | 594.2994 | 56.84 | 0.6886 | 8.3873 | 0.4745 | 667.7787
56.86 | 0.6397 | 7.4676 | 0.4794 |  | 594.5541 | 56.86 | 0.6887 | 8.3879 | 0.4747 | 667.8264
56.88 | 0.6399 | 7.4694 | 0.4804 |  | 594.6975 | 56.88 | 0.6888 | 8.3884 | 0.4752 | 667.8662
56.9 | 0.6401 | 7.47 | 0.4811 |  | 594.7452 | 56.9 | 0.6888 | 8.3885 | 0.4755 | 667.8742
56.92 | 0.6402 | 7.47 | 0.4818 |  | 594.7452 | 56.92 | 0.6888 | 8.3876 | 0.4755 | 667.8025
56.94 | 0.6403 | 7.4696 | 0.4824 |  | 594.7134 | 56.94 | 0.6889 | 8.3879 | 0.4756 | 667.8264
56.96 | 0.6404 | 7.4683 | 0.4833 |  | 594.6099 | 56.96 | 0.689 | 8.388 | 0.4757 | 667.8344
56.98 | 0.6404 | 7.466 | 0.484 |  | 594.4268 | 56.98 | 0.689 | 8.388 | 0.4759 | 667.8344
57 | 0.6405 | 7.4634 | 0.4846 |  | 594.2197 | 57 | 0.689 | 8.3871 | 0.4762 | 667.7627
57.02 | 0.6405 | 7.4607 | 0.4851 |  | 594.0048 | 57.02 | 0.6891 | 8.3863 | 0.4762 | 667.699
57.04 | 0.6405 | 7.4575 | 0.4856 |  | 593.75 | 57.04 | 0.6891 | 8.3868 | 0.4764 | 667.7389
57.06 | 0.6405 | 7.4541 | 0.486 |  | 593.4793 | 57.06 | 0.6891 | 8.3866 | 0.4764 | 667.7229
57.08 | 0.6405 | 7.4507 | 0.4865 |  | 593.2086 | 57.08 | 0.6892 | 8.3857 | 0.4766 | 667.6513
57.1 | 0.6405 | 7.4478 | 0.4871 |  | 592.9777 | 57.1 | 0.6892 | 8.3853 | 0.4767 | 667.6194
57.12 | 0.6405 | 7.445 | 0.4876 |  | 592.7548 | 57.12 | 0.6893 | 8.3854 | 0.4769 | 667.6274
57.14 | 0.6405 | 7.4419 | 0.488 |  | 592.508 | 57.14 | 0.6893 | 8.3843 | 0.4771 | 667.5398
57.16 | 0.6403 | 7.44 | 0.4883 |  | 592.3567 | 57.16 | 0.6893 | 8.3839 | 0.4772 | 667.508
57.18 | 0.6403 | 7.4377 | 0.4888 |  | 592.1736 | 57.18 | 0.6893 | 8.3832 | 0.4773 | 667.4522
57.2 | 0.6402 | 7.4355 | 0.4892 |  | 591.9984 | 57.2 | 0.6893 | 8.3831 | 0.4774 | 667.4443
57.22 | 0.6402 | 7.4326 | 0.4897 |  | 591.7675 | 57.22 | 0.6893 | 8.3827 | 0.4775 | 667.4124
57.24 | 0.6402 | 7.4298 | 0.49 |  | 591.5446 | 57.24 | 0.6894 | 8.3816 | 0.4776 | 667.3248
57.26 | 0.6402 | 7.4278 | 0.4903 |  | 591.3854 | 57.26 | 0.6894 | 8.3811 | 0.4777 | 667.285
57.28 | 0.6402 | 7.4256 | 0.4908 |  | 591.2102 | 57.28 | 0.6894 | 8.3802 | 0.4778 | 667.2134
57.3 | 0.6402 | 7.4231 | 0.4912 |  | 591.0111 | 57.3 | 0.6894 | 8.3799 | 0.4778 | 667.1895
57.32 | 0.6401 | 7.4213 | 0.4915 |  | 590.8678 | 57.32 | 0.6894 | 8.3798 | 0.4779 | 667.1815
57.34 | 0.6401 | 7.4192 | 0.4918 |  | 590.7006 | 57.34 | 0.6894 | 8.3791 | 0.4781 | 667.1258
57.36 | 0.64 | 7.417 | 0.4922 |  | 590.5255 | 57.36 | 0.6894 | 8.3783 | 0.4781 | 667.0621
57.38 | 0.64 | 7.4147 | 0.4926 |  | 590.3424 | 57.38 | 0.6895 | 8.377 | 0.4782 | 666.9586
57.4 | 0.64 | 7.4132 | 0.4928 |  | 590.2229 | 57.4 | 0.6895 | 8.3766 | 0.4783 | 666.9268
57.42 | 0.6399 | 7.4109 | 0.4931 |  | 590.0398 | 57.42 | 0.6895 | 8.3757 | 0.4784 | 666.8551
57.44 | 0.6399 | 7.4092 | 0.4933 |  | 589.9045 | 57.44 | 0.6895 | 8.3755 | 0.4785 | 666.8392
57.46 | 0.6399 | 7.4079 | 0.4936 |  | 589.801 | 57.46 | 0.6895 | 8.3757 | 0.4786 | 666.8551
57.48 | 0.6397 | 7.4055 | 0.4939 |  | 589.6099 | 57.48 | 0.6896 | 8.3755 | 0.4787 | 666.8392
57.5 | 0.6397 | 7.4036 | 0.4942 |  | 589.4586 | 57.5 | 0.6896 | 8.3747 | 0.4787 | 666.7755
57.52 | 0.6397 | 7.4014 | 0.4944 |  | 589.2834 | 57.52 | 0.6896 | 8.3739 | 0.4788 | 666.7118
57.54 | 0.6396 | 7.3995 | 0.4947 |  | 589.1322 | 57.54 | 0.6896 | 8.3736 | 0.4788 | 666.6879
57.56 | 0.6396 | 7.3979 | 0.495 |  | 589.0048 | 57.56 | 0.6896 | 8.373 | 0.4789 | 666.6401
57.58 | 0.6395 | 7.3961 | 0.4953 |  | 588.8615 | 57.58 | 0.6896 | 8.3728 | 0.4791 | 666.6242
57.6 | 0.6394 | 7.3947 | 0.4954 |  | 588.75 | 57.6 | 0.6897 | 8.3731 | 0.4792 | 666.6481
57.62 | 0.6394 | 7.393 | 0.4957 |  | 588.6146 | 57.62 | 0.6897 | 8.3727 | 0.4792 | 666.6162
57.64 | 0.6393 | 7.3909 | 0.4959 |  | 588.4475 | 57.64 | 0.6897 | 8.3723 | 0.4793 | 666.5844
57.66 | 0.6393 | 7.3896 | 0.4962 |  | 588.3439 | 57.66 | 0.6897 | 8.3723 | 0.4795 | 666.5844
57.68 | 0.6392 | 7.3879 | 0.4964 |  | 588.2086 | 57.68 | 0.6898 | 8.3714 | 0.4797 | 666.5127
57.7 | 0.6391 | 7.3857 | 0.4965 |  | 588.0334 | 57.7 | 0.6898 | 8.371 | 0.4797 | 666.4809
57.72 | 0.639 | 7.3836 | 0.4967 |  | 587.8662 | 57.72 | 0.6899 | 8.3708 | 0.4797 | 666.465
57.74 | 0.639 | 7.3816 | 0.4967 |  | 587.707 | 57.74 | 0.6899 | 8.3714 | 0.4797 | 666.5127
57.76 | 0.6389 | 7.3794 | 0.497 |  | 587.5318 | 57.76 | 0.69 | 8.3719 | 0.4798 | 666.5525
57.78 | 0.6387 | 7.3764 | 0.4972 |  | 587.293 | 57.78 | 0.69 | 8.3729 | 0.48 | 666.6322
57.8 | 0.6386 | 7.3735 | 0.4973 |  | 587.0621 | 57.8 | 0.6901 | 8.3732 | 0.4802 | 666.6561
57.82 | 0.6383 | 7.3695 | 0.4973 |  | 586.7436 | 57.82 | 0.6901 | 8.3734 | 0.4804 | 666.672
57.84 | 0.6381 | 7.3652 | 0.4972 |  | 586.4013 | 57.84 | 0.6902 | 8.3743 | 0.4805 | 666.7436
57.86 | 0.6378 | 7.3594 | 0.4972 |  | 585.9395 | 57.86 | 0.6903 | 8.3745 | 0.4806 | 666.7596
57.88 | 0.6375 | 7.3527 | 0.4971 |  | 585.4061 | 57.88 | 0.6904 | 8.375 | 0.4807 | 666.7994
57.9 | 0.637 | 7.3445 | 0.4969 |  | 584.7532 | 57.9 | 0.6905 | 8.3767 | 0.4807 | 666.9347
57.92 | 0.6364 | 7.3354 | 0.4969 |  | 584.0287 | 57.92 | 0.6906 | 8.3788 | 0.4809 | 667.1019
57.94 | 0.6359 | 7.3242 | 0.4966 |  | 583.1369 | 57.94 | 0.6907 | 8.3804 | 0.4812 | 667.2293
57.96 | 0.6352 | 7.3116 | 0.4962 |  | 582.1338 | 57.96 | 0.6908 | 8.382 | 0.4814 | 667.3567
57.98 | 0.6346 | 7.2985 | 0.4958 |  | 581.0908 | 57.98 | 0.691 | 8.3837 | 0.4816 | 667.492
58 | 0.634 | 7.2846 | 0.4952 |  | 579.9841 | 58 | 0.6912 | 8.3861 | 0.4818 | 667.6831
58.02 | 0.6334 | 7.2718 | 0.4947 |  | 578.965 | 58.02 | 0.6913 | 8.3877 | 0.4819 | 667.8105
58.04 | 0.6327 | 7.2589 | 0.4943 |  | 577.9379 | 58.04 | 0.6914 | 8.3899 | 0.4821 | 667.9857
58.06 | 0.632 | 7.2457 | 0.4938 |  | 576.8869 | 58.06 | 0.6915 | 8.3919 | 0.4824 | 668.1449
58.08 | 0.6313 | 7.232 | 0.4933 |  | 575.7962 | 58.08 | 0.6916 | 8.3936 | 0.4826 | 668.2803
58.1 | 0.6307 | 7.2171 | 0.4928 |  | 574.6099 | 58.1 | 0.6918 | 8.3957 | 0.4827 | 668.4475
58.12 | 0.63 | 7.2032 | 0.4923 |  | 573.5032 | 58.12 | 0.6919 | 8.3975 | 0.4831 | 668.5908
58.14 | 0.6293 | 7.1902 | 0.4916 |  | 572.4682 | 58.14 | 0.692 | 8.3995 | 0.4832 | 668.75
58.16 | 0.6287 | 7.1768 | 0.4911 |  | 571.4013 | 58.16 | 0.6922 | 8.4009 | 0.4833 | 668.8615
58.18 | 0.628 | 7.163 | 0.4906 |  | 570.3025 | 58.18 | 0.6922 | 8.4022 | 0.4836 | 668.965
58.2 | 0.6273 | 7.1493 | 0.4901 |  | 569.2118 | 58.2 | 0.6924 | 8.404 | 0.4839 | 669.1083
58.22 | 0.6266 | 7.1357 | 0.4895 |  | 568.129 | 58.22 | 0.6925 | 8.4051 | 0.4842 | 669.1959
58.24 | 0.6259 | 7.1207 | 0.489 |  | 566.9347 | 58.24 | 0.6927 | 8.4063 | 0.4843 | 669.2914
58.26 | 0.6252 | 7.1061 | 0.4884 |  | 565.7723 | 58.26 | 0.6928 | 8.408 | 0.4846 | 669.4268
58.28 | 0.6246 | 7.0919 | 0.4879 |  | 564.6417 | 58.28 | 0.693 | 8.4096 | 0.4848 | 669.5541
58.3 | 0.6239 | 7.0784 | 0.4873 |  | 563.5669 | 58.3 | 0.6931 | 8.4111 | 0.485 | 669.6736
58.32 | 0.6234 | 7.0665 | 0.4866 |  | 562.6194 | 58.32 | 0.6932 | 8.4126 | 0.4852 | 669.793
58.34 | 0.6228 | 7.0542 | 0.4862 |  | 561.6401 | 58.34 | 0.6933 | 8.4142 | 0.4854 | 669.9204
58.36 | 0.6223 | 7.0424 | 0.4857 |  | 560.7006 | 58.36 | 0.6934 | 8.4159 | 0.4857 | 670.0557
58.38 | 0.6218 | 7.0325 | 0.4853 |  | 559.9124 | 58.38 | 0.6936 | 8.4175 | 0.4859 | 670.1831
58.4 | 0.6213 | 7.0223 | 0.4849 |  | 559.1003 | 58.4 | 0.6937 | 8.4193 | 0.4862 | 670.3264
58.42 | 0.621 | 7.0132 | 0.4846 |  | 558.3758 | 58.42 | 0.6939 | 8.4203 | 0.4865 | 670.4061
58.44 | 0.6206 | 7.0046 | 0.4842 |  | 557.6911 | 58.44 | 0.694 | 8.4221 | 0.4867 | 670.5494
58.46 | 0.6203 | 6.9974 | 0.4839 |  | 557.1178 | 58.46 | 0.6941 | 8.4231 | 0.487 | 670.629
58.48 | 0.62 | 6.9911 | 0.4835 |  | 556.6162 | 58.48 | 0.6942 | 8.4245 | 0.4872 | 670.7404
58.5 | 0.6198 | 6.9851 | 0.4833 |  | 556.1385 | 58.5 | 0.6943 | 8.4257 | 0.4873 | 670.836
58.52 | 0.6195 | 6.9799 | 0.4832 |  | 555.7245 | 58.52 | 0.6944 | 8.4264 | 0.4875 | 670.8917
58.54 | 0.6193 | 6.975 | 0.483 |  | 555.3344 | 58.54 | 0.6945 | 8.4271 | 0.4878 | 670.9475
58.56 | 0.6191 | 6.9708 | 0.4828 |  | 555 | 58.56 | 0.6946 | 8.4275 | 0.4879 | 670.9793
58.58 | 0.6189 | 6.9664 | 0.4826 |  | 554.6497 | 58.58 | 0.6946 | 8.4275 | 0.4883 | 670.9793
58.6 | 0.6189 | 6.9634 | 0.4825 |  | 554.4108 | 58.6 | 0.6948 | 8.4287 | 0.4884 | 671.0748
58.62 | 0.6188 | 6.961 | 0.4823 |  | 554.2197 | 58.62 | 0.6949 | 8.429 | 0.4886 | 671.0987
58.64 | 0.6187 | 6.9594 | 0.4823 |  | 554.0924 | 58.64 | 0.6949 | 8.4291 | 0.4887 | 671.1067
58.66 | 0.6186 | 6.9579 | 0.4823 |  | 553.9729 | 58.66 | 0.695 | 8.4297 | 0.4891 | 671.1545
58.68 | 0.6186 | 6.9568 | 0.4824 |  | 553.8854 | 58.68 | 0.6951 | 8.4299 | 0.4894 | 671.1704
58.7 | 0.6186 | 6.9557 | 0.4822 |  | 553.7978 | 58.7 | 0.6951 | 8.4301 | 0.4895 | 671.1863
58.72 | 0.6186 | 6.9553 | 0.4822 |  | 553.7659 | 58.72 | 0.6951 | 8.4298 | 0.4896 | 671.1624
58.74 | 0.6186 | 6.9551 | 0.4822 |  | 553.75 | 58.74 | 0.6952 | 8.4294 | 0.4897 | 671.1306
58.76 | 0.6186 | 6.9546 | 0.4822 |  | 553.7102 | 58.76 | 0.6952 | 8.4299 | 0.4899 | 671.1704
58.78 | 0.6186 | 6.9545 | 0.4822 |  | 553.7022 | 58.78 | 0.6954 | 8.4301 | 0.4901 | 671.1863
58.8 | 0.6186 | 6.954 | 0.4821 |  | 553.6624 | 58.8 | 0.6954 | 8.4297 | 0.4903 | 671.1545
58.82 | 0.6186 | 6.9542 | 0.4821 |  | 553.6783 | 58.82 | 0.6955 | 8.4288 | 0.4904 | 671.0828
58.84 | 0.6186 | 6.9546 | 0.4822 |  | 553.7102 | 58.84 | 0.6955 | 8.4288 | 0.4904 | 671.0828
58.86 | 0.6186 | 6.9549 | 0.4823 |  | 553.7341 | 58.86 | 0.6955 | 8.4287 | 0.4907 | 671.0748
58.88 | 0.6186 | 6.9552 | 0.4822 |  | 553.758 | 58.88 | 0.6955 | 8.4282 | 0.491 | 671.035
58.9 | 0.6186 | 6.9552 | 0.4821 |  | 553.758 | 58.9 | 0.6956 | 8.4288 | 0.4912 | 671.0828
58.92 | 0.6186 | 6.9544 | 0.4822 |  | 553.6943 | 58.92 | 0.6956 | 8.428 | 0.4913 | 671.0191
58.94 | 0.6186 | 6.9538 | 0.4822 |  | 553.6465 | 58.94 | 0.6957 | 8.4273 | 0.4913 | 670.9634
58.96 | 0.6186 | 6.9544 | 0.4822 |  | 553.6943 | 58.96 | 0.6957 | 8.4272 | 0.4915 | 670.9554
58.98 | 0.6186 | 6.9543 | 0.4823 |  | 553.6863 | 58.98 | 0.6957 | 8.4269 | 0.4917 | 670.9315
59 | 0.6188 | 6.9544 | 0.4822 |  | 553.6943 | 59 | 0.6958 | 8.4269 | 0.4918 | 670.9315
59.02 | 0.6188 | 6.9548 | 0.4824 |  | 553.7261 | 59.02 | 0.6958 | 8.4266 | 0.4919 | 670.9076
59.04 | 0.6188 | 6.9549 | 0.4823 |  | 553.7341 | 59.04 | 0.6958 | 8.426 | 0.492 | 670.8599
59.06 | 0.6188 | 6.9553 | 0.4822 |  | 553.7659 | 59.06 | 0.6958 | 8.4263 | 0.4921 | 670.8838
59.08 | 0.6188 | 6.9554 | 0.4823 |  | 553.7739 | 59.08 | 0.6959 | 8.426 | 0.4922 | 670.8599
59.1 | 0.6188 | 6.9553 | 0.4822 |  | 553.7659 | 59.1 | 0.6959 | 8.4257 | 0.4923 | 670.836
59.12 | 0.6189 | 6.955 | 0.4822 |  | 553.742 | 59.12 | 0.6959 | 8.4251 | 0.4925 | 670.7882
59.14 | 0.6189 | 6.9554 | 0.4822 |  | 553.7739 | 59.14 | 0.696 | 8.4248 | 0.4927 | 670.7643
59.16 | 0.6189 | 6.9554 | 0.4822 |  | 553.7739 | 59.16 | 0.696 | 8.4246 | 0.4929 | 670.7484
59.18 | 0.6189 | 6.9551 | 0.4822 |  | 553.75 | 59.18 | 0.6961 | 8.4241 | 0.493 | 670.7086
59.2 | 0.6191 | 6.955 | 0.4822 |  | 553.742 | 59.2 | 0.6961 | 8.4244 | 0.493 | 670.7325
59.22 | 0.6191 | 6.9547 | 0.4823 |  | 553.7182 | 59.22 | 0.6961 | 8.424 | 0.4931 | 670.7006
59.24 | 0.6191 | 6.9555 | 0.4824 |  | 553.7818 | 59.24 | 0.6962 | 8.4229 | 0.4931 | 670.6131
59.26 | 0.6191 | 6.9557 | 0.4824 |  | 553.7978 | 59.26 | 0.6962 | 8.4226 | 0.4933 | 670.5892
59.28 | 0.6191 | 6.9552 | 0.4824 |  | 553.758 | 59.28 | 0.6962 | 8.4227 | 0.4934 | 670.5971
59.3 | 0.6192 | 6.9556 | 0.4824 |  | 553.7898 | 59.3 | 0.6962 | 8.4233 | 0.4935 | 670.6449
59.32 | 0.6192 | 6.9557 | 0.4825 |  | 553.7978 | 59.32 | 0.6963 | 8.4236 | 0.4936 | 670.6688
59.34 | 0.6193 | 6.9558 | 0.4824 |  | 553.8057 | 59.34 | 0.6963 | 8.4232 | 0.4937 | 670.6369
59.36 | 0.6193 | 6.9555 | 0.4825 |  | 553.7818 | 59.36 | 0.6964 | 8.423 | 0.4939 | 670.621
59.38 | 0.6194 | 6.9555 | 0.4825 |  | 553.7818 | 59.38 | 0.6964 | 8.423 | 0.4941 | 670.621
59.4 | 0.6194 | 6.9557 | 0.4824 |  | 553.7978 | 59.4 | 0.6965 | 8.4235 | 0.4941 | 670.6608
59.42 | 0.6194 | 6.9565 | 0.4824 |  | 553.8615 | 59.42 | 0.6965 | 8.4233 | 0.4942 | 670.6449
59.44 | 0.6195 | 6.9561 | 0.4824 |  | 553.8296 | 59.44 | 0.6965 | 8.4236 | 0.4943 | 670.6688
59.46 | 0.6195 | 6.9563 | 0.4823 |  | 553.8455 | 59.46 | 0.6967 | 8.4242 | 0.4944 | 670.7166
59.48 | 0.6196 | 6.9574 | 0.4825 |  | 553.9331 | 59.48 | 0.6967 | 8.4247 | 0.4947 | 670.7564
59.5 | 0.6197 | 6.9579 | 0.4824 |  | 553.9729 | 59.5 | 0.6968 | 8.4246 | 0.4949 | 670.7484
59.52 | 0.6198 | 6.9578 | 0.4825 |  | 553.965 | 59.52 | 0.6968 | 8.4247 | 0.4951 | 670.7564
59.54 | 0.6198 | 6.9581 | 0.4826 |  | 553.9889 | 59.54 | 0.6969 | 8.4253 | 0.4951 | 670.8041
59.56 | 0.6199 | 6.9593 | 0.4827 |  | 554.0844 | 59.56 | 0.697 | 8.4261 | 0.4951 | 670.8678
59.58 | 0.62 | 6.9604 | 0.4828 |  | 554.172 | 59.58 | 0.697 | 8.4271 | 0.4954 | 670.9475
59.6 | 0.6201 | 6.9614 | 0.4828 |  | 554.2516 | 59.6 | 0.6971 | 8.4277 | 0.4955 | 670.9952
59.62 | 0.6201 | 6.9629 | 0.4829 |  | 554.371 | 59.62 | 0.6972 | 8.4282 | 0.4956 | 671.035
59.64 | 0.6203 | 6.9646 | 0.4828 |  | 554.5064 | 59.64 | 0.6973 | 8.429 | 0.4957 | 671.0987
59.66 | 0.6205 | 6.9669 | 0.4828 |  | 554.6895 | 59.66 | 0.6974 | 8.4295 | 0.4959 | 671.1385
59.68 | 0.6207 | 6.9699 | 0.4831 |  | 554.9283 | 59.68 | 0.6975 | 8.4305 | 0.4961 | 671.2182
59.7 | 0.621 | 6.9734 | 0.4833 |  | 555.207 | 59.7 | 0.6976 | 8.432 | 0.4963 | 671.3376
59.72 | 0.6212 | 6.9776 | 0.4835 |  | 555.5414 | 59.72 | 0.6977 | 8.4332 | 0.4965 | 671.4331
59.74 | 0.6215 | 6.9829 | 0.4835 |  | 555.9634 | 59.74 | 0.6979 | 8.4345 | 0.4968 | 671.5366
59.76 | 0.6218 | 6.9894 | 0.4838 |  | 556.4809 | 59.76 | 0.698 | 8.4365 | 0.4969 | 671.6959
59.78 | 0.6222 | 6.9962 | 0.4841 |  | 557.0223 | 59.78 | 0.6981 | 8.4383 | 0.4972 | 671.8392
59.8 | 0.6226 | 7.0036 | 0.4844 |  | 557.6115 | 59.8 | 0.6982 | 8.4402 | 0.4974 | 671.9904
59.82 | 0.6231 | 7.0115 | 0.4848 |  | 558.2404 | 59.82 | 0.6984 | 8.442 | 0.4978 | 672.1338
59.84 | 0.6237 | 7.0207 | 0.4853 |  | 558.9729 | 59.84 | 0.6986 | 8.4431 | 0.4979 | 672.2213
59.86 | 0.6242 | 7.0307 | 0.4857 |  | 559.7691 | 59.86 | 0.6987 | 8.4458 | 0.4981 | 672.4363
59.88 | 0.6248 | 7.0417 | 0.4863 |  | 560.6449 | 59.88 | 0.6988 | 8.448 | 0.4984 | 672.6115
59.9 | 0.6253 | 7.0535 | 0.4867 |  | 561.5844 | 59.9 | 0.699 | 8.4503 | 0.4987 | 672.7946
59.92 | 0.6259 | 7.065 | 0.4872 |  | 562.5 | 59.92 | 0.6992 | 8.452 | 0.499 | 672.9299
59.94 | 0.6266 | 7.0769 | 0.4877 |  | 563.4475 | 59.94 | 0.6993 | 8.4529 | 0.4992 | 673.0016
59.96 | 0.6273 | 7.0896 | 0.4882 |  | 564.4586 | 59.96 | 0.6994 | 8.455 | 0.4995 | 673.1688
59.98 | 0.628 | 7.1023 | 0.4888 |  | 565.4697 | 59.98 | 0.6995 | 8.4571 | 0.4997 | 673.336
60 | 0.6287 | 7.116 | 0.4895 |  | 566.5605 | 60 | 0.6997 | 8.4584 | 0.5 | 673.4395
60.02 | 0.6295 | 7.1309 | 0.4902 |  | 567.7468 | 60.02 | 0.6998 | 8.4593 | 0.5002 | 673.5111
60.04 | 0.6303 | 7.1467 | 0.4908 |  | 569.0048 | 60.04 | 0.6999 | 8.461 | 0.5004 | 673.6465
60.06 | 0.6311 | 7.1625 | 0.4914 |  | 570.2627 | 60.06 | 0.7 | 8.4623 | 0.5007 | 673.75
60.08 | 0.632 | 7.1788 | 0.4923 |  | 571.5605 | 60.08 | 0.7001 | 8.463 | 0.5009 | 673.8057
60.1 | 0.6328 | 7.195 | 0.4931 |  | 572.8503 | 60.1 | 0.7003 | 8.4639 | 0.5012 | 673.8774
60.12 | 0.6335 | 7.2116 | 0.4938 |  | 574.172 | 60.12 | 0.7003 | 8.4642 | 0.5015 | 673.9013
60.14 | 0.6344 | 7.2275 | 0.4945 |  | 575.4379 | 60.14 | 0.7005 | 8.4646 | 0.5016 | 673.9331
60.16 | 0.6352 | 7.2434 | 0.4952 |  | 576.7038 | 60.16 | 0.7006 | 8.4659 | 0.5017 | 674.0366
60.18 | 0.636 | 7.2594 | 0.4959 |  | 577.9777 | 60.18 | 0.7006 | 8.4668 | 0.5021 | 674.1083
60.2 | 0.6368 | 7.2747 | 0.4966 |  | 579.1959 | 60.2 | 0.7007 | 8.4672 | 0.5024 | 674.1401
60.22 | 0.6376 | 7.2896 | 0.4974 |  | 580.3822 | 60.22 | 0.7009 | 8.4676 | 0.5024 | 674.172
60.24 | 0.6384 | 7.3054 | 0.4981 |  | 581.6401 | 60.24 | 0.7009 | 8.4683 | 0.5027 | 674.2277
60.26 | 0.6392 | 7.3209 | 0.4989 |  | 582.8742 | 60.26 | 0.701 | 8.4688 | 0.503 | 674.2675
60.28 | 0.64 | 7.3364 | 0.4999 |  | 584.1083 | 60.28 | 0.7011 | 8.4689 | 0.5032 | 674.2755
60.3 | 0.6407 | 7.3521 | 0.5007 |  | 585.3583 | 60.3 | 0.7011 | 8.4687 | 0.5034 | 674.2596
60.32 | 0.6415 | 7.3669 | 0.5015 |  | 586.5366 | 60.32 | 0.7012 | 8.4693 | 0.5035 | 674.3073
60.34 | 0.6423 | 7.3814 | 0.5022 |  | 587.6911 | 60.34 | 0.7013 | 8.4695 | 0.5036 | 674.3232
60.36 | 0.6429 | 7.395 | 0.5031 |  | 588.7739 | 60.36 | 0.7013 | 8.4695 | 0.5038 | 674.3232
60.38 | 0.6436 | 7.4073 | 0.5038 |  | 589.7532 | 60.38 | 0.7015 | 8.4699 | 0.5041 | 674.3551
60.4 | 0.6442 | 7.4189 | 0.5046 |  | 590.6768 | 60.4 | 0.7015 | 8.4704 | 0.5044 | 674.3949
60.42 | 0.6448 | 7.4292 | 0.5054 |  | 591.4968 | 60.42 | 0.7015 | 8.4702 | 0.5045 | 674.379
60.44 | 0.6452 | 7.4395 | 0.5063 |  | 592.3169 | 60.44 | 0.7016 | 8.4698 | 0.5047 | 674.3471
60.46 | 0.6457 | 7.4486 | 0.5072 |  | 593.0414 | 60.46 | 0.7016 | 8.4693 | 0.5048 | 674.3073
60.48 | 0.6461 | 7.4562 | 0.508 |  | 593.6465 | 60.48 | 0.7016 | 8.4691 | 0.5051 | 674.2914
60.5 | 0.6465 | 7.4622 | 0.5086 |  | 594.1242 | 60.5 | 0.7017 | 8.469 | 0.5053 | 674.2834
60.52 | 0.6468 | 7.4668 | 0.5093 |  | 594.4904 | 60.52 | 0.7017 | 8.4679 | 0.5053 | 674.1959
60.54 | 0.6471 | 7.4703 | 0.51 |  | 594.7691 | 60.54 | 0.7017 | 8.4673 | 0.5053 | 674.1481
60.56 | 0.6473 | 7.4736 | 0.5106 |  | 595.0318 | 60.56 | 0.7017 | 8.4665 | 0.5055 | 674.0844
60.58 | 0.6475 | 7.4756 | 0.5114 |  | 595.1911 | 60.58 | 0.7017 | 8.4659 | 0.5057 | 674.0366
60.6 | 0.6476 | 7.4766 | 0.512 |  | 595.2707 | 60.6 | 0.7018 | 8.4656 | 0.5059 | 674.0127
60.62 | 0.6478 | 7.4774 | 0.5126 |  | 595.3344 | 60.62 | 0.7018 | 8.4648 | 0.506 | 673.949
60.64 | 0.6479 | 7.4776 | 0.513 |  | 595.3503 | 60.64 | 0.7018 | 8.4646 | 0.5061 | 673.9331
60.66 | 0.648 | 7.4772 | 0.5135 |  | 595.3185 | 60.66 | 0.7018 | 8.4641 | 0.5062 | 673.8933
60.68 | 0.648 | 7.4759 | 0.514 |  | 595.215 | 60.68 | 0.7019 | 8.4637 | 0.5063 | 673.8615
60.7 | 0.648 | 7.4743 | 0.5146 |  | 595.0876 | 60.7 | 0.7019 | 8.4632 | 0.5065 | 673.8217
60.72 | 0.648 | 7.4727 | 0.515 |  | 594.9602 | 60.72 | 0.7019 | 8.4624 | 0.5066 | 673.758
60.74 | 0.648 | 7.4705 | 0.5154 |  | 594.785 | 60.74 | 0.7019 | 8.4609 | 0.5066 | 673.6385
60.76 | 0.648 | 7.4682 | 0.5157 |  | 594.6019 | 60.76 | 0.7019 | 8.46 | 0.5067 | 673.5669
60.78 | 0.648 | 7.4658 | 0.5161 |  | 594.4108 | 60.78 | 0.7019 | 8.4598 | 0.5069 | 673.551
60.8 | 0.648 | 7.4639 | 0.5166 |  | 594.2596 | 60.8 | 0.7019 | 8.4592 | 0.5072 | 673.5032
60.82 | 0.648 | 7.4619 | 0.517 |  | 594.1003 | 60.82 | 0.7019 | 8.4584 | 0.5072 | 673.4395
60.84 | 0.648 | 7.4593 | 0.5172 |  | 593.8933 | 60.84 | 0.7019 | 8.4573 | 0.5073 | 673.3519
60.86 | 0.648 | 7.4577 | 0.5177 |  | 593.7659 | 60.86 | 0.7019 | 8.4569 | 0.5073 | 673.3201
60.88 | 0.6479 | 7.4558 | 0.5181 |  | 593.6146 | 60.88 | 0.7019 | 8.4569 | 0.5074 | 673.3201
60.9 | 0.6479 | 7.4534 | 0.5183 |  | 593.4236 | 60.9 | 0.702 | 8.4566 | 0.5074 | 673.2962
60.92 | 0.6478 | 7.451 | 0.5186 |  | 593.2325 | 60.92 | 0.702 | 8.4554 | 0.5076 | 673.2006
60.94 | 0.6478 | 7.4489 | 0.5189 |  | 593.0653 | 60.94 | 0.702 | 8.4543 | 0.5076 | 673.1131
60.96 | 0.6478 | 7.4477 | 0.5192 |  | 592.9697 | 60.96 | 0.702 | 8.4538 | 0.5076 | 673.0732
60.98 | 0.6478 | 7.4455 | 0.5195 |  | 592.7946 | 60.98 | 0.702 | 8.4529 | 0.5078 | 673.0016
61 | 0.6478 | 7.4433 | 0.5198 |  | 592.6194 | 61 | 0.702 | 8.4527 | 0.508 | 672.9857
61.02 | 0.6478 | 7.4417 | 0.5201 |  | 592.492 | 61.02 | 0.702 | 8.4521 | 0.5082 | 672.9379
61.04 | 0.6478 | 7.4403 | 0.5205 |  | 592.3806 | 61.04 | 0.702 | 8.4511 | 0.5081 | 672.8583
61.06 | 0.6477 | 7.4387 | 0.5208 |  | 592.2532 | 61.06 | 0.702 | 8.4504 | 0.508 | 672.8025
61.08 | 0.6476 | 7.4369 | 0.521 |  | 592.1099 | 61.08 | 0.702 | 8.4505 | 0.5081 | 672.8105
61.1 | 0.6476 | 7.4355 | 0.5212 |  | 591.9984 | 61.1 | 0.702 | 8.4506 | 0.5082 | 672.8185
61.12 | 0.6476 | 7.4335 | 0.5215 |  | 591.8392 | 61.12 | 0.702 | 8.4502 | 0.5083 | 672.7866
61.14 | 0.6476 | 7.4319 | 0.5217 |  | 591.7118 | 61.14 | 0.7021 | 8.4492 | 0.5084 | 672.707
61.16 | 0.6475 | 7.4305 | 0.5219 |  | 591.6003 | 61.16 | 0.7021 | 8.4484 | 0.5086 | 672.6433
61.18 | 0.6475 | 7.429 | 0.5222 |  | 591.4809 | 61.18 | 0.7022 | 8.4485 | 0.5087 | 672.6513
61.2 | 0.6475 | 7.4274 | 0.5225 |  | 591.3535 | 61.2 | 0.7022 | 8.4479 | 0.5088 | 672.6035
61.22 | 0.6474 | 7.4268 | 0.5227 |  | 591.3057 | 61.22 | 0.7022 | 8.447 | 0.5089 | 672.5318
61.24 | 0.6474 | 7.4243 | 0.5229 |  | 591.1067 | 61.24 | 0.7022 | 8.4468 | 0.5089 | 672.5159
61.26 | 0.6473 | 7.4227 | 0.523 |  | 590.9793 | 61.26 | 0.7022 | 8.447 | 0.509 | 672.5318
61.28 | 0.6473 | 7.4219 | 0.5233 |  | 590.9156 | 61.28 | 0.7022 | 8.4468 | 0.5091 | 672.5159
61.3 | 0.6473 | 7.4204 | 0.5235 |  | 590.7962 | 61.3 | 0.7023 | 8.447 | 0.5093 | 672.5318
61.32 | 0.6473 | 7.4186 | 0.5237 |  | 590.6529 | 61.32 | 0.7023 | 8.4466 | 0.5092 | 672.5
61.34 | 0.6472 | 7.417 | 0.5239 |  | 590.5255 | 61.34 | 0.7023 | 8.4464 | 0.5093 | 672.4841
61.36 | 0.6472 | 7.4161 | 0.5241 |  | 590.4538 | 61.36 | 0.7024 | 8.4471 | 0.5094 | 672.5398
61.38 | 0.6471 | 7.415 | 0.5244 |  | 590.3662 | 61.38 | 0.7024 | 8.447 | 0.5096 | 672.5318
61.4 | 0.647 | 7.4138 | 0.5247 |  | 590.2707 | 61.4 | 0.7025 | 8.4475 | 0.5096 | 672.5717
61.42 | 0.647 | 7.4122 | 0.5249 |  | 590.1433 | 61.42 | 0.7025 | 8.448 | 0.5097 | 672.6115
61.44 | 0.6469 | 7.4107 | 0.5249 |  | 590.0239 | 61.44 | 0.7026 | 8.4485 | 0.5097 | 672.6513
61.46 | 0.6469 | 7.4089 | 0.5251 |  | 589.8806 | 61.46 | 0.7026 | 8.4493 | 0.5098 | 672.715
61.48 | 0.6469 | 7.4068 | 0.5253 |  | 589.7134 | 61.48 | 0.7027 | 8.4505 | 0.5101 | 672.8105
61.5 | 0.6468 | 7.4053 | 0.5255 |  | 589.5939 | 61.5 | 0.7028 | 8.451 | 0.5102 | 672.8503
61.52 | 0.6467 | 7.4035 | 0.5256 |  | 589.4506 | 61.52 | 0.7029 | 8.4517 | 0.5104 | 672.9061
61.54 | 0.6467 | 7.4015 | 0.5257 |  | 589.2914 | 61.54 | 0.703 | 8.4524 | 0.5104 | 672.9618
61.56 | 0.6466 | 7.4004 | 0.5258 |  | 589.2038 | 61.56 | 0.7031 | 8.4533 | 0.5105 | 673.0334
61.58 | 0.6464 | 7.3989 | 0.526 |  | 589.0844 | 61.58 | 0.7032 | 8.4554 | 0.5108 | 673.2006
61.6 | 0.6464 | 7.3961 | 0.5261 |  | 588.8615 | 61.6 | 0.7034 | 8.4571 | 0.511 | 673.336
61.62 | 0.6463 | 7.3933 | 0.5262 |  | 588.6385 | 61.62 | 0.7035 | 8.4588 | 0.5113 | 673.4713
61.64 | 0.6461 | 7.3903 | 0.5264 |  | 588.3997 | 61.64 | 0.7037 | 8.4604 | 0.5116 | 673.5987
61.66 | 0.646 | 7.3873 | 0.5263 |  | 588.1608 | 61.66 | 0.7038 | 8.4631 | 0.5117 | 673.8137
61.68 | 0.6458 | 7.3845 | 0.5263 |  | 587.9379 | 61.68 | 0.704 | 8.4652 | 0.5119 | 673.9809
61.7 | 0.6456 | 7.3803 | 0.5263 |  | 587.6035 | 61.7 | 0.7041 | 8.4678 | 0.5121 | 674.1879
61.72 | 0.6454 | 7.3754 | 0.5264 |  | 587.2134 | 61.72 | 0.7043 | 8.4702 | 0.5123 | 674.379
61.74 | 0.645 | 7.3694 | 0.5263 |  | 586.7357 | 61.74 | 0.7044 | 8.4727 | 0.5126 | 674.578
61.76 | 0.6448 | 7.3627 | 0.5261 |  | 586.2022 | 61.76 | 0.7046 | 8.4754 | 0.5129 | 674.793
61.78 | 0.6444 | 7.3562 | 0.526 |  | 585.6847 | 61.78 | 0.7047 | 8.478 | 0.5132 | 675
61.8 | 0.6441 | 7.3485 | 0.5257 |  | 585.0717 | 61.8 | 0.7049 | 8.4799 | 0.5134 | 675.1513
61.82 | 0.6437 | 7.3412 | 0.5255 |  | 584.4904 | 61.82 | 0.705 | 8.482 | 0.5136 | 675.3185
61.84 | 0.6433 | 7.3333 | 0.5253 |  | 583.8615 | 61.84 | 0.7052 | 8.4841 | 0.514 | 675.4857
61.86 | 0.6429 | 7.3245 | 0.5251 |  | 583.1608 | 61.86 | 0.7053 | 8.486 | 0.5143 | 675.6369
61.88 | 0.6424 | 7.3158 | 0.5248 |  | 582.4682 | 61.88 | 0.7055 | 8.4877 | 0.5146 | 675.7723
61.9 | 0.642 | 7.3067 | 0.5246 |  | 581.7436 | 61.9 | 0.7056 | 8.4903 | 0.5149 | 675.9793
61.92 | 0.6415 | 7.297 | 0.5243 |  | 580.9713 | 61.92 | 0.7058 | 8.4921 | 0.5151 | 676.1226
61.94 | 0.6411 | 7.2874 | 0.5238 |  | 580.207 | 61.94 | 0.7059 | 8.4933 | 0.5153 | 676.2182
61.96 | 0.6406 | 7.278 | 0.5234 |  | 579.4586 | 61.96 | 0.7061 | 8.4943 | 0.5156 | 676.2978
61.98 | 0.6402 | 7.2692 | 0.5232 |  | 578.758 | 61.98 | 0.7062 | 8.4962 | 0.5159 | 676.449
62 | 0.6397 | 7.2602 | 0.5229 |  | 578.0414 | 62 | 0.7063 | 8.4975 | 0.5162 | 676.5525
62.02 | 0.6393 | 7.251 | 0.5225 |  | 577.3089 | 62.02 | 0.7065 | 8.4988 | 0.5163 | 676.6561
62.04 | 0.6388 | 7.2416 | 0.5221 |  | 576.5605 | 62.04 | 0.7065 | 8.5003 | 0.5166 | 676.7755
62.06 | 0.6383 | 7.2316 | 0.5217 |  | 575.7643 | 62.06 | 0.7067 | 8.5012 | 0.5169 | 676.8471
62.08 | 0.6379 | 7.2219 | 0.5214 |  | 574.992 | 62.08 | 0.7068 | 8.5022 | 0.5173 | 676.9268
62.1 | 0.6374 | 7.2121 | 0.5209 |  | 574.2118 | 62.1 | 0.7068 | 8.5033 | 0.5174 | 677.0143
62.12 | 0.6369 | 7.2027 | 0.5206 |  | 573.4634 | 62.12 | 0.707 | 8.504 | 0.5177 | 677.0701
62.14 | 0.6364 | 7.1931 | 0.5203 |  | 572.699 | 62.14 | 0.7071 | 8.505 | 0.5179 | 677.1497
62.16 | 0.6359 | 7.1828 | 0.5198 |  | 571.879 | 62.16 | 0.7072 | 8.5053 | 0.518 | 677.1736
62.18 | 0.6354 | 7.1722 | 0.5194 |  | 571.035 | 62.18 | 0.7072 | 8.5058 | 0.5183 | 677.2134
62.2 | 0.635 | 7.162 | 0.519 |  | 570.2229 | 62.2 | 0.7074 | 8.507 | 0.5186 | 677.3089
62.22 | 0.6346 | 7.1528 | 0.5187 |  | 569.4904 | 62.22 | 0.7074 | 8.5075 | 0.5188 | 677.3487
62.24 | 0.6342 | 7.1446 | 0.5184 |  | 568.8376 | 62.24 | 0.7075 | 8.5079 | 0.519 | 677.3806
62.26 | 0.6338 | 7.1356 | 0.5181 |  | 568.121 | 62.26 | 0.7077 | 8.5079 | 0.5192 | 677.3806
62.28 | 0.6335 | 7.127 | 0.5177 |  | 567.4363 | 62.28 | 0.7077 | 8.5083 | 0.5195 | 677.4124
62.3 | 0.6332 | 7.1199 | 0.5173 |  | 566.871 | 62.3 | 0.7078 | 8.5086 | 0.5198 | 677.4363
62.32 | 0.6328 | 7.1142 | 0.517 |  | 566.4172 | 62.32 | 0.7078 | 8.5089 | 0.5201 | 677.4602
62.34 | 0.6326 | 7.1085 | 0.5168 |  | 565.9634 | 62.34 | 0.7079 | 8.5084 | 0.5203 | 677.4204
62.36 | 0.6323 | 7.1028 | 0.5165 |  | 565.5096 | 62.36 | 0.708 | 8.5082 | 0.5203 | 677.4045
62.38 | 0.6321 | 7.0972 | 0.5164 |  | 565.0637 | 62.38 | 0.708 | 8.5082 | 0.5206 | 677.4045
62.4 | 0.6319 | 7.0929 | 0.5161 |  | 564.7213 | 62.4 | 0.7081 | 8.5088 | 0.5207 | 677.4522
62.42 | 0.6318 | 7.0888 | 0.5161 |  | 564.3949 | 62.42 | 0.7081 | 8.5088 | 0.5209 | 677.4522
62.44 | 0.6316 | 7.0853 | 0.516 |  | 564.1162 | 62.44 | 0.7082 | 8.509 | 0.521 | 677.4682
62.46 | 0.6316 | 7.0822 | 0.5159 |  | 563.8694 | 62.46 | 0.7083 | 8.5091 | 0.5212 | 677.4761
62.48 | 0.6315 | 7.0802 | 0.5158 |  | 563.7102 | 62.48 | 0.7084 | 8.5089 | 0.5215 | 677.4602
62.5 | 0.6314 | 7.079 | 0.5157 |  | 563.6146 | 62.5 | 0.7084 | 8.5085 | 0.5215 | 677.4283
62.52 | 0.6314 | 7.0779 | 0.5157 |  | 563.5271 | 62.52 | 0.7084 | 8.5083 | 0.5218 | 677.4124
62.54 | 0.6314 | 7.0769 | 0.5157 |  | 563.4475 | 62.54 | 0.7085 | 8.5079 | 0.522 | 677.3806
62.56 | 0.6314 | 7.0761 | 0.5158 |  | 563.3838 | 62.56 | 0.7086 | 8.5079 | 0.5222 | 677.3806
62.58 | 0.6314 | 7.0755 | 0.5157 |  | 563.336 | 62.58 | 0.7086 | 8.5081 | 0.5223 | 677.3965
62.6 | 0.6314 | 7.0754 | 0.5155 |  | 563.328 | 62.6 | 0.7087 | 8.5078 | 0.5225 | 677.3726
62.62 | 0.6314 | 7.0757 | 0.5155 |  | 563.3519 | 62.62 | 0.7087 | 8.5078 | 0.5228 | 677.3726
62.64 | 0.6314 | 7.0755 | 0.5155 |  | 563.336 | 62.64 | 0.7087 | 8.5077 | 0.5229 | 677.3646
62.66 | 0.6314 | 7.0752 | 0.5156 |  | 563.3121 | 62.66 | 0.7089 | 8.5077 | 0.5231 | 677.3646
62.68 | 0.6314 | 7.0752 | 0.5157 |  | 563.3121 | 62.68 | 0.7089 | 8.5078 | 0.5232 | 677.3726
62.7 | 0.6314 | 7.0747 | 0.5157 |  | 563.2723 | 62.7 | 0.7089 | 8.5073 | 0.5236 | 677.3328
62.72 | 0.6314 | 7.0749 | 0.5156 |  | 563.2882 | 62.72 | 0.7089 | 8.5061 | 0.5237 | 677.2373
62.74 | 0.6314 | 7.0751 | 0.5156 |  | 563.3041 | 62.74 | 0.7089 | 8.5058 | 0.5237 | 677.2134
62.76 | 0.6314 | 7.0749 | 0.5156 |  | 563.2882 | 62.76 | 0.709 | 8.5057 | 0.5237 | 677.2054
62.78 | 0.6314 | 7.075 | 0.5157 |  | 563.2962 | 62.78 | 0.709 | 8.505 | 0.5241 | 677.1497
62.8 | 0.6314 | 7.0747 | 0.5156 |  | 563.2723 | 62.8 | 0.709 | 8.5043 | 0.5243 | 677.0939
62.82 | 0.6315 | 7.0744 | 0.5157 |  | 563.2484 | 62.82 | 0.709 | 8.5037 | 0.5243 | 677.0462
62.84 | 0.6315 | 7.0746 | 0.5157 |  | 563.2643 | 62.84 | 0.7091 | 8.5033 | 0.5244 | 677.0143
62.86 | 0.6316 | 7.0743 | 0.5156 |  | 563.2404 | 62.86 | 0.7091 | 8.5033 | 0.5245 | 677.0143
62.88 | 0.6316 | 7.0744 | 0.5156 |  | 563.2484 | 62.88 | 0.7091 | 8.5027 | 0.5247 | 676.9666
62.9 | 0.6316 | 7.0751 | 0.5157 |  | 563.3041 | 62.9 | 0.7092 | 8.5022 | 0.5249 | 676.9268
62.92 | 0.6316 | 7.0751 | 0.5158 |  | 563.3041 | 62.92 | 0.7092 | 8.502 | 0.5249 | 676.9108
62.94 | 0.6316 | 7.0751 | 0.5158 |  | 563.3041 | 62.94 | 0.7092 | 8.5008 | 0.525 | 676.8153
62.96 | 0.6316 | 7.0747 | 0.5157 |  | 563.2723 | 62.96 | 0.7092 | 8.5003 | 0.525 | 676.7755
62.98 | 0.6316 | 7.0742 | 0.5157 |  | 563.2325 | 62.98 | 0.7092 | 8.4995 | 0.5252 | 676.7118
63 | 0.6316 | 7.074 | 0.5157 |  | 563.2166 | 63 | 0.7092 | 8.4989 | 0.5255 | 676.664
63.02 | 0.6316 | 7.0742 | 0.5159 |  | 563.2325 | 63.02 | 0.7092 | 8.4985 | 0.5255 | 676.6322
63.04 | 0.6316 | 7.0744 | 0.5159 |  | 563.2484 | 63.04 | 0.7092 | 8.4981 | 0.5256 | 676.6003
63.06 | 0.6317 | 7.0748 | 0.5159 |  | 563.2803 | 63.06 | 0.7093 | 8.4978 | 0.5257 | 676.5764
63.08 | 0.6317 | 7.0744 | 0.5159 |  | 563.2484 | 63.08 | 0.7093 | 8.4969 | 0.5259 | 676.5048
63.1 | 0.6317 | 7.0743 | 0.5159 |  | 563.2404 | 63.1 | 0.7093 | 8.4964 | 0.5259 | 676.465
63.12 | 0.6318 | 7.0746 | 0.516 |  | 563.2643 | 63.12 | 0.7093 | 8.4958 | 0.526 | 676.4172
63.14 | 0.6318 | 7.0746 | 0.516 |  | 563.2643 | 63.14 | 0.7093 | 8.4956 | 0.5261 | 676.4013
63.16 | 0.6319 | 7.0748 | 0.5158 |  | 563.2803 | 63.16 | 0.7093 | 8.4951 | 0.5262 | 676.3615
63.18 | 0.6319 | 7.0751 | 0.5159 |  | 563.3041 | 63.18 | 0.7093 | 8.4943 | 0.5264 | 676.2978
63.2 | 0.6319 | 7.0752 | 0.5159 |  | 563.3121 | 63.2 | 0.7094 | 8.4936 | 0.5266 | 676.242
63.22 | 0.632 | 7.0749 | 0.5159 |  | 563.2882 | 63.22 | 0.7094 | 8.493 | 0.5266 | 676.1943
63.24 | 0.632 | 7.0743 | 0.516 |  | 563.2404 | 63.24 | 0.7095 | 8.4926 | 0.5265 | 676.1624
63.26 | 0.632 | 7.0738 | 0.516 |  | 563.2006 | 63.26 | 0.7095 | 8.4926 | 0.5267 | 676.1624
63.28 | 0.632 | 7.0744 | 0.516 |  | 563.2484 | 63.28 | 0.7095 | 8.4922 | 0.527 | 676.1306
63.3 | 0.632 | 7.0754 | 0.516 |  | 563.328 | 63.3 | 0.7095 | 8.4923 | 0.5269 | 676.1385
63.32 | 0.6321 | 7.0757 | 0.5159 |  | 563.3519 | 63.32 | 0.7095 | 8.4916 | 0.5269 | 676.0828
63.34 | 0.6322 | 7.0757 | 0.5158 |  | 563.3519 | 63.34 | 0.7095 | 8.4905 | 0.527 | 675.9952
63.36 | 0.6322 | 7.0756 | 0.5158 |  | 563.3439 | 63.36 | 0.7096 | 8.4904 | 0.5271 | 675.9873
63.38 | 0.6322 | 7.0757 | 0.5159 |  | 563.3519 | 63.38 | 0.7096 | 8.4894 | 0.5273 | 675.9076
63.4 | 0.6323 | 7.0757 | 0.5159 |  | 563.3519 | 63.4 | 0.7096 | 8.4896 | 0.5275 | 675.9236
63.42 | 0.6323 | 7.0765 | 0.5159 |  | 563.4156 | 63.42 | 0.7096 | 8.49 | 0.5275 | 675.9554
63.44 | 0.6325 | 7.0766 | 0.5159 |  | 563.4236 | 63.44 | 0.7096 | 8.4903 | 0.5275 | 675.9793
63.46 | 0.6325 | 7.0772 | 0.5159 |  | 563.4713 | 63.46 | 0.7097 | 8.4897 | 0.5276 | 675.9315
63.48 | 0.6325 | 7.0781 | 0.5161 |  | 563.543 | 63.48 | 0.7097 | 8.4893 | 0.5277 | 675.8997
63.5 | 0.6326 | 7.0782 | 0.5161 |  | 563.551 | 63.5 | 0.7097 | 8.4896 | 0.5278 | 675.9236
63.52 | 0.6327 | 7.0784 | 0.5162 |  | 563.5669 | 63.52 | 0.7098 | 8.4897 | 0.5279 | 675.9315
63.54 | 0.6328 | 7.08 | 0.5163 |  | 563.6943 | 63.54 | 0.7098 | 8.4896 | 0.528 | 675.9236
63.56 | 0.6328 | 7.0808 | 0.5163 |  | 563.758 | 63.56 | 0.7099 | 8.4898 | 0.5281 | 675.9395
63.58 | 0.6329 | 7.0819 | 0.5165 |  | 563.8455 | 63.58 | 0.7099 | 8.49 | 0.5282 | 675.9554
63.6 | 0.6331 | 7.0841 | 0.5165 |  | 564.0207 | 63.6 | 0.7099 | 8.4901 | 0.5283 | 675.9634
63.62 | 0.6332 | 7.0864 | 0.5166 |  | 564.2038 | 63.62 | 0.7101 | 8.4902 | 0.5285 | 675.9713
63.64 | 0.6334 | 7.0888 | 0.5168 |  | 564.3949 | 63.64 | 0.7101 | 8.4914 | 0.5287 | 676.0669
63.66 | 0.6336 | 7.092 | 0.517 |  | 564.6497 | 63.66 | 0.7101 | 8.4918 | 0.5289 | 676.0987
63.68 | 0.6339 | 7.0963 | 0.5172 |  | 564.992 | 63.68 | 0.7102 | 8.492 | 0.529 | 676.1146
63.7 | 0.6342 | 7.1018 | 0.5173 |  | 565.4299 | 63.7 | 0.7103 | 8.4924 | 0.5289 | 676.1465
63.72 | 0.6347 | 7.1085 | 0.5176 |  | 565.9634 | 63.72 | 0.7104 | 8.4934 | 0.5291 | 676.2261
63.74 | 0.6351 | 7.1158 | 0.5179 |  | 566.5446 | 63.74 | 0.7104 | 8.4941 | 0.5293 | 676.2818
63.76 | 0.6355 | 7.1244 | 0.5183 |  | 567.2293 | 63.76 | 0.7105 | 8.4951 | 0.5295 | 676.3615
63.78 | 0.6359 | 7.1331 | 0.5187 |  | 567.922 | 63.78 | 0.7107 | 8.4964 | 0.5296 | 676.465
63.8 | 0.6365 | 7.1426 | 0.519 |  | 568.6783 | 63.8 | 0.7108 | 8.498 | 0.5298 | 676.5924
63.82 | 0.6371 | 7.1526 | 0.5194 |  | 569.4745 | 63.82 | 0.7109 | 8.4995 | 0.5301 | 676.7118
63.84 | 0.6376 | 7.1632 | 0.52 |  | 570.3185 | 63.84 | 0.711 | 8.5016 | 0.5303 | 676.879
63.86 | 0.6383 | 7.1751 | 0.5205 |  | 571.2659 | 63.86 | 0.7111 | 8.5029 | 0.5305 | 676.9825
63.88 | 0.639 | 7.1885 | 0.521 |  | 572.3328 | 63.88 | 0.7113 | 8.5049 | 0.5307 | 677.1417
63.9 | 0.6397 | 7.2024 | 0.5216 |  | 573.4395 | 63.9 | 0.7115 | 8.5074 | 0.5307 | 677.3408
63.92 | 0.6405 | 7.2162 | 0.5223 |  | 574.5382 | 63.92 | 0.7116 | 8.5101 | 0.531 | 677.5557
63.94 | 0.6412 | 7.2309 | 0.5231 |  | 575.7086 | 63.94 | 0.7118 | 8.5122 | 0.5314 | 677.7229
63.96 | 0.642 | 7.2462 | 0.5238 |  | 576.9268 | 63.96 | 0.712 | 8.5144 | 0.5316 | 677.8981
63.98 | 0.6428 | 7.2619 | 0.5245 |  | 578.1768 | 63.98 | 0.7122 | 8.5169 | 0.532 | 678.0971
64 | 0.6435 | 7.2771 | 0.525 |  | 579.3869 | 64 | 0.7123 | 8.5197 | 0.5323 | 678.3201
64.02 | 0.6443 | 7.2922 | 0.5257 |  | 580.5892 | 64.02 | 0.7125 | 8.5219 | 0.5326 | 678.4952
64.04 | 0.6451 | 7.3079 | 0.5264 |  | 581.8392 | 64.04 | 0.7126 | 8.5241 | 0.5329 | 678.6704
64.06 | 0.6458 | 7.3233 | 0.5272 |  | 583.0653 | 64.06 | 0.7127 | 8.5253 | 0.5332 | 678.7659
64.08 | 0.6466 | 7.3374 | 0.528 |  | 584.1879 | 64.08 | 0.7128 | 8.5266 | 0.5334 | 678.8694
64.1 | 0.6472 | 7.3501 | 0.5285 |  | 585.199 | 64.1 | 0.713 | 8.5283 | 0.5336 | 679.0048
64.12 | 0.6479 | 7.3631 | 0.5292 |  | 586.2341 | 64.12 | 0.713 | 8.53 | 0.5339 | 679.1401
64.14 | 0.6486 | 7.3768 | 0.5301 |  | 587.3248 | 64.14 | 0.7132 | 8.5308 | 0.5342 | 679.2038
64.16 | 0.6493 | 7.39 | 0.5309 |  | 588.3758 | 64.16 | 0.7133 | 8.5316 | 0.5345 | 679.2675
64.18 | 0.65 | 7.4034 | 0.5317 |  | 589.4427 | 64.18 | 0.7134 | 8.5322 | 0.5347 | 679.3153
64.2 | 0.6507 | 7.4169 | 0.5324 |  | 590.5175 | 64.2 | 0.7135 | 8.5326 | 0.5348 | 679.3471
64.22 | 0.6513 | 7.43 | 0.5333 |  | 591.5605 | 64.22 | 0.7135 | 8.5335 | 0.5349 | 679.4188
64.24 | 0.6521 | 7.4418 | 0.5341 |  | 592.5 | 64.24 | 0.7136 | 8.5345 | 0.5351 | 679.4984
64.26 | 0.6527 | 7.4544 | 0.535 |  | 593.5032 | 64.26 | 0.7138 | 8.5353 | 0.5354 | 679.5621
64.28 | 0.6533 | 7.4657 | 0.5358 |  | 594.4029 | 64.28 | 0.7139 | 8.5359 | 0.5357 | 679.6099
64.3 | 0.6538 | 7.476 | 0.5366 |  | 595.2229 | 64.3 | 0.7139 | 8.5363 | 0.5359 | 679.6417
64.32 | 0.6543 | 7.4853 | 0.5373 |  | 595.9634 | 64.32 | 0.714 | 8.5365 | 0.5362 | 679.6576
64.34 | 0.6548 | 7.4939 | 0.5382 |  | 596.6481 | 64.34 | 0.7141 | 8.537 | 0.5364 | 679.6975
64.36 | 0.6553 | 7.5012 | 0.5389 |  | 597.2293 | 64.36 | 0.7142 | 8.5376 | 0.5366 | 679.7452
64.38 | 0.6557 | 7.5074 | 0.5397 |  | 597.7229 | 64.38 | 0.7142 | 8.5378 | 0.5369 | 679.7611
64.4 | 0.656 | 7.5132 | 0.5406 |  | 598.1847 | 64.4 | 0.7144 | 8.5383 | 0.5371 | 679.801
64.42 | 0.6564 | 7.5183 | 0.5414 |  | 598.5908 | 64.42 | 0.7144 | 8.5381 | 0.5374 | 679.785
64.44 | 0.6566 | 7.5216 | 0.5421 |  | 598.8535 | 64.44 | 0.7144 | 8.538 | 0.5375 | 679.7771
64.46 | 0.6568 | 7.5238 | 0.5428 |  | 599.0287 | 64.46 | 0.7145 | 8.5379 | 0.5378 | 679.7691
64.48 | 0.657 | 7.5257 | 0.5435 |  | 599.1799 | 64.48 | 0.7146 | 8.5378 | 0.5379 | 679.7611
64.5 | 0.6571 | 7.5259 | 0.5441 |  | 599.1959 | 64.5 | 0.7146 | 8.5386 | 0.5381 | 679.8248
64.52 | 0.6572 | 7.5256 | 0.5447 |  | 599.172 | 64.52 | 0.7147 | 8.5384 | 0.5383 | 679.8089
64.54 | 0.6572 | 7.5251 | 0.5452 |  | 599.1322 | 64.54 | 0.7147 | 8.5377 | 0.5384 | 679.7532
64.56 | 0.6573 | 7.5238 | 0.5458 |  | 599.0287 | 64.56 | 0.7147 | 8.5379 | 0.5385 | 679.7691
64.58 | 0.6573 | 7.5218 | 0.5463 |  | 598.8694 | 64.58 | 0.7148 | 8.5374 | 0.5388 | 679.7293
64.6 | 0.6573 | 7.5196 | 0.5467 |  | 598.6943 | 64.6 | 0.7148 | 8.5373 | 0.5389 | 679.7213
64.62 | 0.6573 | 7.517 | 0.5472 |  | 598.4873 | 64.62 | 0.7149 | 8.5374 | 0.539 | 679.7293
64.64 | 0.6573 | 7.5143 | 0.5476 |  | 598.2723 | 64.64 | 0.715 | 8.5376 | 0.5392 | 679.7452
64.66 | 0.6573 | 7.5119 | 0.5481 |  | 598.0812 | 64.66 | 0.715 | 8.5367 | 0.5393 | 679.6736
64.68 | 0.6573 | 7.5094 | 0.5486 |  | 597.8822 | 64.68 | 0.715 | 8.5359 | 0.5396 | 679.6099
64.7 | 0.6573 | 7.5071 | 0.549 |  | 597.699 | 64.7 | 0.715 | 8.5358 | 0.5398 | 679.6019
64.72 | 0.6573 | 7.5046 | 0.5494 |  | 597.5 | 64.72 | 0.7151 | 8.5356 | 0.54 | 679.586
64.74 | 0.6572 | 7.5025 | 0.5497 |  | 597.3328 | 64.74 | 0.7151 | 8.5343 | 0.5401 | 679.4825
64.76 | 0.6572 | 7.5006 | 0.55 |  | 597.1815 | 64.76 | 0.7151 | 8.5339 | 0.5403 | 679.4506
64.78 | 0.6571 | 7.4983 | 0.5503 |  | 596.9984 | 64.78 | 0.7151 | 8.5341 | 0.5405 | 679.4666
64.8 | 0.6571 | 7.4965 | 0.5507 |  | 596.8551 | 64.8 | 0.7151 | 8.5344 | 0.5405 | 679.4904
64.82 | 0.6571 | 7.4943 | 0.5511 |  | 596.6799 | 64.82 | 0.7152 | 8.5332 | 0.5406 | 679.3949
64.84 | 0.6571 | 7.4926 | 0.5514 |  | 596.5446 | 64.84 | 0.7152 | 8.5316 | 0.5407 | 679.2675
64.86 | 0.6571 | 7.4905 | 0.5517 |  | 596.3774 | 64.86 | 0.7152 | 8.5311 | 0.5408 | 679.2277
64.88 | 0.6571 | 7.4885 | 0.5522 |  | 596.2182 | 64.88 | 0.7152 | 8.5314 | 0.541 | 679.2516
64.9 | 0.6571 | 7.4863 | 0.5524 |  | 596.043 | 64.9 | 0.7152 | 8.5307 | 0.5411 | 679.1959
64.92 | 0.657 | 7.4841 | 0.5528 |  | 595.8678 | 64.92 | 0.7153 | 8.5296 | 0.5413 | 679.1083
64.94 | 0.657 | 7.4825 | 0.5531 |  | 595.7404 | 64.94 | 0.7153 | 8.5291 | 0.5414 | 679.0685
64.96 | 0.657 | 7.4806 | 0.5533 |  | 595.5892 | 64.96 | 0.7153 | 8.5294 | 0.5415 | 679.0924
64.98 | 0.657 | 7.4789 | 0.5536 |  | 595.4538 | 64.98 | 0.7153 | 8.5287 | 0.5416 | 679.0366
65 | 0.6569 | 7.4774 | 0.5539 |  | 595.3344 | 65 | 0.7153 | 8.5277 | 0.5417 | 678.957
65.02 | 0.6569 | 7.4756 | 0.5542 |  | 595.1911 | 65.02 | 0.7153 | 8.5266 | 0.5418 | 678.8694
65.04 | 0.6568 | 7.4739 | 0.5545 |  | 595.0557 | 65.04 | 0.7153 | 8.5258 | 0.5419 | 678.8057
65.06 | 0.6568 | 7.472 | 0.5547 |  | 594.9045 | 65.06 | 0.7154 | 8.5251 | 0.542 | 678.75
65.08 | 0.6568 | 7.4705 | 0.5549 |  | 594.785 | 65.08 | 0.7154 | 8.5247 | 0.5421 | 678.7182
65.1 | 0.6567 | 7.4691 | 0.555 |  | 594.6736 | 65.1 | 0.7154 | 8.5244 | 0.5421 | 678.6943
65.12 | 0.6567 | 7.4674 | 0.5555 |  | 594.5382 | 65.12 | 0.7154 | 8.5247 | 0.5422 | 678.7182
65.14 | 0.6567 | 7.466 | 0.5559 |  | 594.4268 | 65.14 | 0.7154 | 8.524 | 0.5424 | 678.6624
65.16 | 0.6566 | 7.4643 | 0.556 |  | 594.2914 | 65.16 | 0.7154 | 8.5238 | 0.5425 | 678.6465
65.18 | 0.6566 | 7.4627 | 0.5561 |  | 594.164 | 65.18 | 0.7154 | 8.5237 | 0.5426 | 678.6385
65.2 | 0.6565 | 7.461 | 0.5563 |  | 594.0287 | 65.2 | 0.7154 | 8.5229 | 0.5427 | 678.5748
65.22 | 0.6565 | 7.4594 | 0.5566 |  | 593.9013 | 65.22 | 0.7155 | 8.5223 | 0.5427 | 678.5271
65.24 | 0.6565 | 7.4582 | 0.5567 |  | 593.8057 | 65.24 | 0.7156 | 8.5219 | 0.5428 | 678.4952
65.26 | 0.6564 | 7.4569 | 0.5569 |  | 593.7022 | 65.26 | 0.7156 | 8.5214 | 0.543 | 678.4554
65.28 | 0.6564 | 7.4553 | 0.5573 |  | 593.5748 | 65.28 | 0.7156 | 8.5206 | 0.5432 | 678.3917
65.3 | 0.6563 | 7.4542 | 0.5575 |  | 593.4873 | 65.3 | 0.7156 | 8.5205 | 0.5432 | 678.3838
65.32 | 0.6562 | 7.4525 | 0.5577 |  | 593.3519 | 65.32 | 0.7156 | 8.5204 | 0.5433 | 678.3758
65.34 | 0.6562 | 7.4506 | 0.5579 |  | 593.2006 | 65.34 | 0.7157 | 8.5199 | 0.5433 | 678.336
65.36 | 0.6561 | 7.4495 | 0.5582 |  | 593.1131 | 65.36 | 0.7157 | 8.5195 | 0.5435 | 678.3041
65.38 | 0.6561 | 7.4473 | 0.5583 |  | 592.9379 | 65.38 | 0.7157 | 8.5192 | 0.5436 | 678.2803
65.4 | 0.656 | 7.445 | 0.5585 |  | 592.7548 | 65.4 | 0.7158 | 8.5191 | 0.5436 | 678.2723
65.42 | 0.656 | 7.4436 | 0.5587 |  | 592.6433 | 65.42 | 0.7158 | 8.5192 | 0.5437 | 678.2803
65.44 | 0.6559 | 7.4422 | 0.5588 |  | 592.5318 | 65.44 | 0.7159 | 8.52 | 0.5439 | 678.3439
65.46 | 0.6558 | 7.4402 | 0.559 |  | 592.3726 | 65.46 | 0.7159 | 8.5205 | 0.5442 | 678.3838
65.48 | 0.6557 | 7.4374 | 0.5589 |  | 592.1497 | 65.48 | 0.7159 | 8.5204 | 0.5443 | 678.3758
65.5 | 0.6555 | 7.4351 | 0.5591 |  | 591.9666 | 65.5 | 0.716 | 8.5207 | 0.5443 | 678.3997
65.52 | 0.6555 | 7.4322 | 0.5592 |  | 591.7357 | 65.52 | 0.716 | 8.5207 | 0.5443 | 678.3997
65.54 | 0.6552 | 7.4294 | 0.5592 |  | 591.5127 | 65.54 | 0.7161 | 8.521 | 0.5444 | 678.4236
65.56 | 0.6551 | 7.4252 | 0.5593 |  | 591.1783 | 65.56 | 0.7162 | 8.5216 | 0.5447 | 678.4713
65.58 | 0.6548 | 7.4201 | 0.5594 |  | 590.7723 | 65.58 | 0.7163 | 8.5222 | 0.5448 | 678.5191
65.6 | 0.6545 | 7.4147 | 0.5592 |  | 590.3424 | 65.6 | 0.7163 | 8.5232 | 0.5449 | 678.5987
65.62 | 0.6542 | 7.408 | 0.559 |  | 589.8089 | 65.62 | 0.7164 | 8.524 | 0.545 | 678.6624
65.64 | 0.6538 | 7.4007 | 0.5588 |  | 589.2277 | 65.64 | 0.7165 | 8.5249 | 0.5452 | 678.7341
65.66 | 0.6534 | 7.393 | 0.5587 |  | 588.6146 | 65.66 | 0.7166 | 8.5263 | 0.5454 | 678.8455
65.68 | 0.653 | 7.3848 | 0.5585 |  | 587.9618 | 65.68 | 0.7167 | 8.5278 | 0.5457 | 678.965
65.7 | 0.6525 | 7.3755 | 0.5583 |  | 587.2213 | 65.7 | 0.7168 | 8.5292 | 0.5458 | 679.0764
65.72 | 0.6521 | 7.3665 | 0.558 |  | 586.5048 | 65.72 | 0.7169 | 8.5299 | 0.5461 | 679.1322
65.74 | 0.6516 | 7.3568 | 0.5577 |  | 585.7325 | 65.74 | 0.717 | 8.5311 | 0.5463 | 679.2277
65.76 | 0.6512 | 7.3463 | 0.5575 |  | 584.8965 | 65.76 | 0.7171 | 8.5329 | 0.5464 | 679.371
65.78 | 0.6506 | 7.3362 | 0.5571 |  | 584.0924 | 65.78 | 0.7172 | 8.5345 | 0.5466 | 679.4984
65.8 | 0.6501 | 7.3253 | 0.5567 |  | 583.2245 | 65.8 | 0.7174 | 8.5361 | 0.5469 | 679.6258
65.82 | 0.6496 | 7.3146 | 0.5564 |  | 582.3726 | 65.82 | 0.7175 | 8.5377 | 0.5471 | 679.7532
65.84 | 0.649 | 7.3038 | 0.5559 |  | 581.5127 | 65.84 | 0.7176 | 8.5393 | 0.5473 | 679.8806
65.86 | 0.6485 | 7.2928 | 0.5555 |  | 580.6369 | 65.86 | 0.7178 | 8.5413 | 0.5475 | 680.0398
65.88 | 0.648 | 7.2819 | 0.5551 |  | 579.7691 | 65.88 | 0.7179 | 8.5435 | 0.5479 | 680.215
65.9 | 0.6474 | 7.271 | 0.5546 |  | 578.9013 | 65.9 | 0.718 | 8.5449 | 0.548 | 680.3264
65.92 | 0.6469 | 7.2596 | 0.5542 |  | 577.9936 | 65.92 | 0.7182 | 8.5457 | 0.5481 | 680.3901
65.94 | 0.6463 | 7.2473 | 0.5538 |  | 577.0143 | 65.94 | 0.7183 | 8.5478 | 0.5484 | 680.5573
65.96 | 0.6457 | 7.2353 | 0.5534 |  | 576.0589 | 65.96 | 0.7185 | 8.5505 | 0.5487 | 680.7723
65.98 | 0.6452 | 7.2235 | 0.5529 |  | 575.1194 | 65.98 | 0.7186 | 8.5529 | 0.549 | 680.9634
66 | 0.6447 | 7.2125 | 0.5524 |  | 574.2436 | 66 | 0.7188 | 8.5543 | 0.5494 | 681.0748
66.02 | 0.6442 | 7.2021 | 0.552 |  | 573.4156 | 66.02 | 0.7189 | 8.555 | 0.5496 | 681.1306
66.04 | 0.6438 | 7.1927 | 0.5516 |  | 572.6672 | 66.04 | 0.7191 | 8.5566 | 0.5498 | 681.258
66.06 | 0.6433 | 7.1836 | 0.5513 |  | 571.9427 | 66.06 | 0.7193 | 8.5589 | 0.5502 | 681.4411
66.08 | 0.643 | 7.1745 | 0.551 |  | 571.2182 | 66.08 | 0.7194 | 8.5612 | 0.5505 | 681.6242
66.1 | 0.6426 | 7.1655 | 0.5505 |  | 570.5016 | 66.1 | 0.7196 | 8.5641 | 0.5508 | 681.8551
66.12 | 0.6422 | 7.1577 | 0.5502 |  | 569.8806 | 66.12 | 0.7197 | 8.5664 | 0.5511 | 682.0382
66.14 | 0.6419 | 7.1508 | 0.5499 |  | 569.3312 | 66.14 | 0.7199 | 8.5679 | 0.5513 | 682.1576
66.16 | 0.6416 | 7.1445 | 0.5497 |  | 568.8296 | 66.16 | 0.7201 | 8.57 | 0.5516 | 682.3248
66.18 | 0.6414 | 7.1379 | 0.5494 |  | 568.3041 | 66.18 | 0.7202 | 8.5717 | 0.5519 | 682.4602
66.2 | 0.6411 | 7.132 | 0.5492 |  | 567.8344 | 66.2 | 0.7203 | 8.5735 | 0.5522 | 682.6035
66.22 | 0.6409 | 7.1276 | 0.549 |  | 567.4841 | 66.22 | 0.7205 | 8.5744 | 0.5525 | 682.6752
66.24 | 0.6408 | 7.1233 | 0.5489 |  | 567.1417 | 66.24 | 0.7206 | 8.5748 | 0.5529 | 682.707
66.26 | 0.6406 | 7.1195 | 0.5488 |  | 566.8392 | 66.26 | 0.7206 | 8.5749 | 0.5531 | 682.715
66.28 | 0.6405 | 7.1165 | 0.5486 |  | 566.6003 | 66.28 | 0.7207 | 8.5753 | 0.5534 | 682.7468
66.3 | 0.6404 | 7.1133 | 0.5485 |  | 566.3455 | 66.3 | 0.7208 | 8.576 | 0.5536 | 682.8025
66.32 | 0.6402 | 7.1108 | 0.5485 |  | 566.1465 | 66.32 | 0.7209 | 8.5764 | 0.5539 | 682.8344
66.34 | 0.6402 | 7.1089 | 0.5483 |  | 565.9952 | 66.34 | 0.7209 | 8.5761 | 0.5542 | 682.8105
66.36 | 0.6402 | 7.1073 | 0.5481 |  | 565.8678 | 66.36 | 0.7211 | 8.5763 | 0.5544 | 682.8264
66.38 | 0.6401 | 7.1057 | 0.5481 |  | 565.7404 | 66.38 | 0.7211 | 8.576 | 0.5546 | 682.8025
66.4 | 0.6401 | 7.1047 | 0.5482 |  | 565.6608 | 66.4 | 0.7211 | 8.5747 | 0.5548 | 682.699
66.42 | 0.64 | 7.1043 | 0.5483 |  | 565.629 | 66.42 | 0.7212 | 8.5746 | 0.555 | 682.6911
66.44 | 0.64 | 7.1043 | 0.5481 |  | 565.629 | 66.44 | 0.7212 | 8.5744 | 0.5552 | 682.6752
66.46 | 0.64 | 7.1045 | 0.548 |  | 565.6449 | 66.46 | 0.7212 | 8.5737 | 0.5556 | 682.6194
66.48 | 0.64 | 7.1041 | 0.5481 |  | 565.6131 | 66.48 | 0.7213 | 8.5729 | 0.5556 | 682.5557
66.5 | 0.64 | 7.1031 | 0.5481 |  | 565.5334 | 66.5 | 0.7213 | 8.5717 | 0.5558 | 682.4602
66.52 | 0.64 | 7.1031 | 0.5481 |  | 565.5334 | 66.52 | 0.7214 | 8.5716 | 0.556 | 682.4522
66.54 | 0.64 | 7.1031 | 0.5482 |  | 565.5334 | 66.54 | 0.7214 | 8.5707 | 0.5561 | 682.3806
66.56 | 0.64 | 7.1026 | 0.5482 |  | 565.4936 | 66.56 | 0.7214 | 8.5699 | 0.5564 | 682.3169
66.58 | 0.64 | 7.1028 | 0.5482 |  | 565.5096 | 66.58 | 0.7214 | 8.5687 | 0.5565 | 682.2213
66.6 | 0.64 | 7.1028 | 0.5482 |  | 565.5096 | 66.6 | 0.7214 | 8.5685 | 0.5567 | 682.2054
66.62 | 0.64 | 7.1026 | 0.5482 |  | 565.4936 | 66.62 | 0.7214 | 8.5678 | 0.5568 | 682.1497
66.64 | 0.64 | 7.1029 | 0.5482 |  | 565.5175 | 66.64 | 0.7214 | 8.5671 | 0.557 | 682.0939
66.66 | 0.64 | 7.1031 | 0.5482 |  | 565.5334 | 66.66 | 0.7214 | 8.5662 | 0.5572 | 682.0223
66.68 | 0.64 | 7.1031 | 0.5483 |  | 565.5334 | 66.68 | 0.7214 | 8.5647 | 0.5573 | 681.9029
66.7 | 0.6402 | 7.1025 | 0.5482 |  | 565.4857 | 66.7 | 0.7214 | 8.5638 | 0.5572 | 681.8312
66.72 | 0.6402 | 7.102 | 0.5482 |  | 565.4459 | 66.72 | 0.7214 | 8.5633 | 0.5574 | 681.7914
66.74 | 0.6402 | 7.1023 | 0.5482 |  | 565.4697 | 66.74 | 0.7214 | 8.5622 | 0.5575 | 681.7038
66.76 | 0.6402 | 7.1024 | 0.5482 |  | 565.4777 | 66.76 | 0.7214 | 8.5614 | 0.5577 | 681.6401
66.78 | 0.6402 | 7.1023 | 0.5482 |  | 565.4697 | 66.78 | 0.7214 | 8.5606 | 0.5578 | 681.5764
66.8 | 0.6402 | 7.1021 | 0.5483 |  | 565.4538 | 66.8 | 0.7214 | 8.5596 | 0.5579 | 681.4968
66.82 | 0.6402 | 7.1019 | 0.5484 |  | 565.4379 | 66.82 | 0.7214 | 8.5585 | 0.558 | 681.4092
66.84 | 0.6402 | 7.1021 | 0.5483 |  | 565.4538 | 66.84 | 0.7214 | 8.5571 | 0.5581 | 681.2978
66.86 | 0.6402 | 7.1022 | 0.5482 |  | 565.4618 | 66.86 | 0.7214 | 8.5567 | 0.5582 | 681.2659
66.88 | 0.6402 | 7.102 | 0.5484 |  | 565.4459 | 66.88 | 0.7214 | 8.5561 | 0.5584 | 681.2182
66.9 | 0.6403 | 7.1023 | 0.5484 |  | 565.4697 | 66.9 | 0.7214 | 8.5555 | 0.5585 | 681.1704
66.92 | 0.6403 | 7.1027 | 0.5483 |  | 565.5016 | 66.92 | 0.7214 | 8.5543 | 0.5586 | 681.0748
66.94 | 0.6403 | 7.1029 | 0.5483 |  | 565.5175 | 66.94 | 0.7214 | 8.5532 | 0.5586 | 680.9873
66.96 | 0.6404 | 7.1031 | 0.5484 |  | 565.5334 | 66.96 | 0.7214 | 8.5529 | 0.5587 | 680.9634
66.98 | 0.6404 | 7.1026 | 0.5484 |  | 565.4936 | 66.98 | 0.7214 | 8.5511 | 0.559 | 680.8201
67 | 0.6405 | 7.1024 | 0.5482 |  | 565.4777 | 67 | 0.7214 | 8.5506 | 0.559 | 680.7803
67.02 | 0.6405 | 7.1024 | 0.5484 |  | 565.4777 | 67.02 | 0.7214 | 8.5501 | 0.559 | 680.7404
67.04 | 0.6405 | 7.1029 | 0.5485 |  | 565.5175 | 67.04 | 0.7214 | 8.549 | 0.5592 | 680.6529
67.06 | 0.6406 | 7.1034 | 0.5485 |  | 565.5573 | 67.06 | 0.7214 | 8.5478 | 0.5593 | 680.5573
67.08 | 0.6406 | 7.1031 | 0.5485 |  | 565.5334 | 67.08 | 0.7214 | 8.5468 | 0.5593 | 680.4777
67.1 | 0.6406 | 7.1033 | 0.5484 |  | 565.5494 | 67.1 | 0.7214 | 8.5468 | 0.5593 | 680.4777
67.12 | 0.6406 | 7.1036 | 0.5485 |  | 565.5732 | 67.12 | 0.7214 | 8.5467 | 0.5594 | 680.4697
67.14 | 0.6407 | 7.1032 | 0.5485 |  | 565.5414 | 67.14 | 0.7214 | 8.546 | 0.5595 | 680.414
67.16 | 0.6407 | 7.103 | 0.5486 |  | 565.5255 | 67.16 | 0.7215 | 8.5451 | 0.5596 | 680.3424
67.18 | 0.6408 | 7.1031 | 0.5486 |  | 565.5334 | 67.18 | 0.7215 | 8.5438 | 0.5597 | 680.2389
67.2 | 0.6408 | 7.1031 | 0.5485 |  | 565.5334 | 67.2 | 0.7215 | 8.5437 | 0.5598 | 680.2309
67.22 | 0.6408 | 7.1039 | 0.5485 |  | 565.5971 | 67.22 | 0.7215 | 8.5428 | 0.5598 | 680.1592
67.24 | 0.6409 | 7.1045 | 0.5486 |  | 565.6449 | 67.24 | 0.7215 | 8.5422 | 0.5599 | 680.1115
67.26 | 0.6409 | 7.1045 | 0.5486 |  | 565.6449 | 67.26 | 0.7215 | 8.5421 | 0.5599 | 680.1035
67.28 | 0.6409 | 7.1045 | 0.5487 |  | 565.6449 | 67.28 | 0.7215 | 8.5416 | 0.5601 | 680.0637
67.3 | 0.6411 | 7.1049 | 0.5486 |  | 565.6768 | 67.3 | 0.7215 | 8.541 | 0.5602 | 680.0159
67.32 | 0.6411 | 7.1054 | 0.5486 |  | 565.7166 | 67.32 | 0.7215 | 8.54 | 0.5602 | 679.9363
67.34 | 0.6412 | 7.1057 | 0.5487 |  | 565.7404 | 67.34 | 0.7215 | 8.539 | 0.5602 | 679.8567
67.36 | 0.6412 | 7.1061 | 0.5488 |  | 565.7723 | 67.36 | 0.7215 | 8.5388 | 0.5603 | 679.8408
67.38 | 0.6413 | 7.1064 | 0.5488 |  | 565.7962 | 67.38 | 0.7215 | 8.5381 | 0.5604 | 679.785
67.4 | 0.6413 | 7.107 | 0.5489 |  | 565.8439 | 67.4 | 0.7215 | 8.5378 | 0.5604 | 679.7611
67.42 | 0.6414 | 7.1079 | 0.5489 |  | 565.9156 | 67.42 | 0.7215 | 8.5372 | 0.5604 | 679.7134
67.44 | 0.6415 | 7.1089 | 0.5488 |  | 565.9952 | 67.44 | 0.7215 | 8.5362 | 0.5606 | 679.6338
67.46 | 0.6416 | 7.1102 | 0.5489 |  | 566.0987 | 67.46 | 0.7216 | 8.535 | 0.5606 | 679.5382
67.48 | 0.6418 | 7.112 | 0.5489 |  | 566.242 | 67.48 | 0.7216 | 8.5345 | 0.5606 | 679.4984
67.5 | 0.6419 | 7.1133 | 0.549 |  | 566.3455 | 67.5 | 0.7216 | 8.5343 | 0.5608 | 679.4825
67.52 | 0.6421 | 7.1158 | 0.5491 |  | 566.5446 | 67.52 | 0.7217 | 8.5344 | 0.5609 | 679.4904
67.54 | 0.6423 | 7.1193 | 0.5494 |  | 566.8232 | 67.54 | 0.7217 | 8.5344 | 0.5609 | 679.4904
67.56 | 0.6425 | 7.1236 | 0.5495 |  | 567.1656 | 67.56 | 0.7217 | 8.5345 | 0.561 | 679.4984
67.58 | 0.6428 | 7.1284 | 0.5498 |  | 567.5478 | 67.58 | 0.7217 | 8.5347 | 0.5612 | 679.5143
67.6 | 0.6431 | 7.1337 | 0.5499 |  | 567.9697 | 67.6 | 0.7217 | 8.5346 | 0.5614 | 679.5064
67.62 | 0.6435 | 7.1396 | 0.5501 |  | 568.4395 | 67.62 | 0.7218 | 8.5344 | 0.5613 | 679.4904
67.64 | 0.6439 | 7.1478 | 0.5506 |  | 569.0924 | 67.64 | 0.7218 | 8.5343 | 0.5613 | 679.4825
67.66 | 0.6444 | 7.1572 | 0.551 |  | 569.8408 | 67.66 | 0.7218 | 8.5346 | 0.5615 | 679.5064
67.68 | 0.6449 | 7.1662 | 0.5514 |  | 570.5573 | 67.68 | 0.7219 | 8.5345 | 0.5617 | 679.4984
67.7 | 0.6454 | 7.1754 | 0.5518 |  | 571.2898 | 67.7 | 0.7219 | 8.5352 | 0.5618 | 679.5541
67.72 | 0.646 | 7.1856 | 0.5523 |  | 572.1019 | 67.72 | 0.722 | 8.5356 | 0.5619 | 679.586
67.74 | 0.6464 | 7.1965 | 0.5528 |  | 572.9697 | 67.74 | 0.7221 | 8.5361 | 0.562 | 679.6258
67.76 | 0.647 | 7.2074 | 0.5533 |  | 573.8376 | 67.76 | 0.7222 | 8.5376 | 0.562 | 679.7452
67.78 | 0.6476 | 7.2185 | 0.5537 |  | 574.7213 | 67.78 | 0.7223 | 8.5388 | 0.5622 | 679.8408
67.8 | 0.6482 | 7.2296 | 0.5542 |  | 575.6051 | 67.8 | 0.7224 | 8.5402 | 0.5622 | 679.9522
67.82 | 0.649 | 7.2425 | 0.5548 |  | 576.6322 | 67.82 | 0.7226 | 8.5418 | 0.5624 | 680.0796
67.84 | 0.6497 | 7.2556 | 0.5555 |  | 577.6752 | 67.84 | 0.7227 | 8.544 | 0.5627 | 680.2548
67.86 | 0.6504 | 7.2696 | 0.5561 |  | 578.7898 | 67.86 | 0.7228 | 8.5461 | 0.5629 | 680.422
67.88 | 0.6511 | 7.2833 | 0.5567 |  | 579.8806 | 67.88 | 0.723 | 8.5483 | 0.5631 | 680.5971
67.9 | 0.6518 | 7.2982 | 0.5573 |  | 581.0669 | 67.9 | 0.7231 | 8.5505 | 0.5633 | 680.7723
67.92 | 0.6527 | 7.3136 | 0.558 |  | 582.293 | 67.92 | 0.7232 | 8.5523 | 0.5636 | 680.9156
67.94 | 0.6534 | 7.3284 | 0.5588 |  | 583.4713 | 67.94 | 0.7233 | 8.5546 | 0.5639 | 681.0987
67.96 | 0.6541 | 7.3441 | 0.5595 |  | 584.7213 | 67.96 | 0.7235 | 8.557 | 0.5642 | 681.2898
67.98 | 0.6548 | 7.3594 | 0.5603 |  | 585.9395 | 67.98 | 0.7236 | 8.5591 | 0.5644 | 681.457
68 | 0.6557 | 7.3735 | 0.5609 |  | 587.0621 | 68 | 0.7238 | 8.5605 | 0.5644 | 681.5685
68.02 | 0.6564 | 7.3877 | 0.5616 |  | 588.1927 | 68.02 | 0.7239 | 8.5619 | 0.5646 | 681.6799
68.04 | 0.657 | 7.4011 | 0.5623 |  | 589.2596 | 68.04 | 0.7241 | 8.5638 | 0.565 | 681.8312
68.06 | 0.6577 | 7.4138 | 0.5632 |  | 590.2707 | 68.06 | 0.7242 | 8.5665 | 0.5653 | 682.0462
68.08 | 0.6583 | 7.4261 | 0.5639 |  | 591.25 | 68.08 | 0.7243 | 8.5689 | 0.5655 | 682.2373
68.1 | 0.659 | 7.439 | 0.5645 |  | 592.2771 | 68.1 | 0.7245 | 8.5714 | 0.5657 | 682.4363
68.12 | 0.6597 | 7.4521 | 0.5653 |  | 593.3201 | 68.12 | 0.7246 | 8.5728 | 0.566 | 682.5478
68.14 | 0.6604 | 7.4646 | 0.5661 |  | 594.3153 | 68.14 | 0.7248 | 8.5744 | 0.5663 | 682.6752
68.16 | 0.661 | 7.4772 | 0.5669 |  | 595.3185 | 68.16 | 0.7249 | 8.5766 | 0.5666 | 682.8503
68.18 | 0.6617 | 7.4887 | 0.5678 |  | 596.2341 | 68.18 | 0.7251 | 8.5788 | 0.5668 | 683.0255
68.2 | 0.6622 | 7.4995 | 0.5685 |  | 597.0939 | 68.2 | 0.7252 | 8.5813 | 0.5671 | 683.2245
68.22 | 0.6629 | 7.5097 | 0.5695 |  | 597.9061 | 68.22 | 0.7254 | 8.5832 | 0.5674 | 683.3758
68.24 | 0.6634 | 7.5199 | 0.5704 |  | 598.7182 | 68.24 | 0.7255 | 8.5849 | 0.5677 | 683.5111
68.26 | 0.6639 | 7.529 | 0.5712 |  | 599.4427 | 68.26 | 0.7257 | 8.5871 | 0.568 | 683.6863
68.28 | 0.6643 | 7.5367 | 0.5721 |  | 600.0557 | 68.28 | 0.7258 | 8.5882 | 0.5682 | 683.7739
68.3 | 0.6647 | 7.5432 | 0.5728 |  | 600.5732 | 68.3 | 0.726 | 8.5896 | 0.5684 | 683.8854
68.32 | 0.6651 | 7.549 | 0.5737 |  | 601.035 | 68.32 | 0.7261 | 8.591 | 0.5687 | 683.9968
68.34 | 0.6655 | 7.5538 | 0.5744 |  | 601.4172 | 68.34 | 0.7262 | 8.5927 | 0.569 | 684.1322
68.36 | 0.6658 | 7.5574 | 0.5753 |  | 601.7038 | 68.36 | 0.7263 | 8.5937 | 0.5694 | 684.2118
68.38 | 0.6659 | 7.5607 | 0.5761 |  | 601.9666 | 68.38 | 0.7264 | 8.5948 | 0.5697 | 684.2994
68.4 | 0.6662 | 7.563 | 0.5766 |  | 602.1497 | 68.4 | 0.7266 | 8.5963 | 0.5699 | 684.4188
68.42 | 0.6662 | 7.5637 | 0.5773 |  | 602.2054 | 68.42 | 0.7266 | 8.5975 | 0.5701 | 684.5143
68.44 | 0.6663 | 7.5635 | 0.5779 |  | 602.1895 | 68.44 | 0.7268 | 8.5979 | 0.5703 | 684.5462
68.46 | 0.6664 | 7.5621 | 0.5785 |  | 602.078 | 68.46 | 0.7269 | 8.5981 | 0.5706 | 684.5621
68.48 | 0.6664 | 7.5601 | 0.5791 |  | 601.9188 | 68.48 | 0.7269 | 8.5985 | 0.571 | 684.5939
68.5 | 0.6664 | 7.5576 | 0.5796 |  | 601.7197 | 68.5 | 0.727 | 8.599 | 0.5712 | 684.6338
68.52 | 0.6664 | 7.555 | 0.5801 |  | 601.5127 | 68.52 | 0.7271 | 8.5987 | 0.5712 | 684.6099
68.54 | 0.6664 | 7.5534 | 0.5806 |  | 601.3854 | 68.54 | 0.7272 | 8.5987 | 0.5715 | 684.6099
68.56 | 0.6664 | 7.5508 | 0.5811 |  | 601.1783 | 68.56 | 0.7273 | 8.5991 | 0.5717 | 684.6417
68.58 | 0.6664 | 7.548 | 0.5815 |  | 600.9554 | 68.58 | 0.7273 | 8.5994 | 0.572 | 684.6656
68.6 | 0.6664 | 7.5453 | 0.582 |  | 600.7404 | 68.6 | 0.7273 | 8.5991 | 0.5723 | 684.6417
68.62 | 0.6664 | 7.5428 | 0.5825 |  | 600.5414 | 68.62 | 0.7274 | 8.5989 | 0.5725 | 684.6258
68.64 | 0.6664 | 7.5402 | 0.5828 |  | 600.3344 | 68.64 | 0.7274 | 8.5987 | 0.5727 | 684.6099
68.66 | 0.6664 | 7.5375 | 0.5831 |  | 600.1194 | 68.66 | 0.7275 | 8.5984 | 0.5729 | 684.586
68.68 | 0.6663 | 7.5354 | 0.5835 |  | 599.9522 | 68.68 | 0.7275 | 8.5975 | 0.573 | 684.5143
68.7 | 0.6663 | 7.5333 | 0.584 |  | 599.785 | 68.7 | 0.7276 | 8.5967 | 0.5731 | 684.4506
68.72 | 0.6662 | 7.5314 | 0.5844 |  | 599.6338 | 68.72 | 0.7276 | 8.5964 | 0.5734 | 684.4268
68.74 | 0.6662 | 7.5292 | 0.5849 |  | 599.4586 | 68.74 | 0.7276 | 8.5965 | 0.5735 | 684.4347
68.76 | 0.6662 | 7.5268 | 0.5852 |  | 599.2675 | 68.76 | 0.7276 | 8.596 | 0.5737 | 684.3949
68.78 | 0.6662 | 7.5245 | 0.5856 |  | 599.0844 | 68.78 | 0.7277 | 8.595 | 0.5739 | 684.3153
68.8 | 0.6662 | 7.5227 | 0.5858 |  | 598.9411 | 68.8 | 0.7278 | 8.5944 | 0.5741 | 684.2675
68.82 | 0.6661 | 7.5212 | 0.5862 |  | 598.8217 | 68.82 | 0.7278 | 8.5941 | 0.5743 | 684.2436
68.84 | 0.6661 | 7.5196 | 0.5865 |  | 598.6943 | 68.84 | 0.7278 | 8.5935 | 0.5744 | 684.1959
68.86 | 0.6661 | 7.5175 | 0.5869 |  | 598.5271 | 68.86 | 0.7278 | 8.5929 | 0.5746 | 684.1481
68.88 | 0.6661 | 7.5153 | 0.5872 |  | 598.3519 | 68.88 | 0.7278 | 8.5921 | 0.5748 | 684.0844
68.9 | 0.666 | 7.5131 | 0.5875 |  | 598.1768 | 68.9 | 0.7278 | 8.5918 | 0.5749 | 684.0605
68.92 | 0.666 | 7.5115 | 0.5877 |  | 598.0494 | 68.92 | 0.7278 | 8.5906 | 0.575 | 683.965
68.94 | 0.6659 | 7.5102 | 0.588 |  | 597.9459 | 68.94 | 0.7278 | 8.5894 | 0.5751 | 683.8694
68.96 | 0.6659 | 7.5081 | 0.5882 |  | 597.7787 | 68.96 | 0.7278 | 8.5887 | 0.5752 | 683.8137
68.98 | 0.6658 | 7.5063 | 0.5885 |  | 597.6354 | 68.98 | 0.7278 | 8.5877 | 0.5755 | 683.7341
69 | 0.6658 | 7.5044 | 0.5887 |  | 597.4841 | 69 | 0.7278 | 8.5867 | 0.5758 | 683.6545
69.02 | 0.6658 | 7.5028 | 0.5891 |  | 597.3567 | 69.02 | 0.7279 | 8.5857 | 0.5758 | 683.5748
69.04 | 0.6657 | 7.501 | 0.5893 |  | 597.2134 | 69.04 | 0.7279 | 8.5853 | 0.5759 | 683.543
69.06 | 0.6657 | 7.4995 | 0.5897 |  | 597.0939 | 69.06 | 0.7279 | 8.5841 | 0.576 | 683.4475
69.08 | 0.6656 | 7.4981 | 0.59 |  | 596.9825 | 69.08 | 0.7279 | 8.5832 | 0.5761 | 683.3758
69.1 | 0.6656 | 7.4963 | 0.5901 |  | 596.8392 | 69.1 | 0.7279 | 8.5825 | 0.576 | 683.3201
69.12 | 0.6655 | 7.4944 | 0.5904 |  | 596.6879 | 69.12 | 0.7279 | 8.5818 | 0.5762 | 683.2643
69.14 | 0.6655 | 7.4927 | 0.5906 |  | 596.5525 | 69.14 | 0.7279 | 8.5813 | 0.5764 | 683.2245
69.16 | 0.6655 | 7.4913 | 0.5908 |  | 596.4411 | 69.16 | 0.7279 | 8.5806 | 0.5765 | 683.1688
69.18 | 0.6653 | 7.4893 | 0.591 |  | 596.2818 | 69.18 | 0.7279 | 8.5798 | 0.5767 | 683.1051
69.2 | 0.6653 | 7.4874 | 0.5912 |  | 596.1306 | 69.2 | 0.7279 | 8.5792 | 0.5768 | 683.0573
69.22 | 0.6652 | 7.4859 | 0.5915 |  | 596.0111 | 69.22 | 0.7279 | 8.5781 | 0.5768 | 682.9697
69.24 | 0.6652 | 7.4842 | 0.5916 |  | 595.8758 | 69.24 | 0.7279 | 8.5773 | 0.5767 | 682.9061
69.26 | 0.6651 | 7.4819 | 0.5918 |  | 595.6927 | 69.26 | 0.7279 | 8.5771 | 0.5769 | 682.8901
69.28 | 0.665 | 7.4793 | 0.592 |  | 595.4857 | 69.28 | 0.7279 | 8.5766 | 0.577 | 682.8503
69.3 | 0.6649 | 7.4768 | 0.592 |  | 595.2866 | 69.3 | 0.7279 | 8.576 | 0.577 | 682.8025
69.32 | 0.6648 | 7.4747 | 0.5922 |  | 595.1194 | 69.32 | 0.728 | 8.5748 | 0.5772 | 682.707
69.34 | 0.6646 | 7.4721 | 0.5924 |  | 594.9124 | 69.34 | 0.728 | 8.5741 | 0.5773 | 682.6513
69.36 | 0.6644 | 7.4691 | 0.5924 |  | 594.6736 | 69.36 | 0.728 | 8.5736 | 0.5774 | 682.6115
69.38 | 0.6643 | 7.4654 | 0.5925 |  | 594.379 | 69.38 | 0.728 | 8.5727 | 0.5776 | 682.5398
69.4 | 0.664 | 7.4608 | 0.5925 |  | 594.0127 | 69.4 | 0.728 | 8.5721 | 0.5778 | 682.492
69.42 | 0.6637 | 7.4542 | 0.5925 |  | 593.4873 | 69.42 | 0.728 | 8.5714 | 0.5779 | 682.4363
69.44 | 0.6633 | 7.4466 | 0.5924 |  | 592.8822 | 69.44 | 0.728 | 8.5716 | 0.5779 | 682.4522
69.46 | 0.6629 | 7.4387 | 0.5921 |  | 592.2532 | 69.46 | 0.7281 | 8.5714 | 0.5778 | 682.4363
69.48 | 0.6625 | 7.4311 | 0.592 |  | 591.6481 | 69.48 | 0.7281 | 8.5706 | 0.578 | 682.3726
69.5 | 0.6621 | 7.4228 | 0.5918 |  | 590.9873 | 69.5 | 0.7281 | 8.5704 | 0.578 | 682.3567
69.52 | 0.6616 | 7.4132 | 0.5916 |  | 590.2229 | 69.52 | 0.7281 | 8.5702 | 0.5781 | 682.3408
69.54 | 0.6612 | 7.4031 | 0.5913 |  | 589.4188 | 69.54 | 0.7281 | 8.5699 | 0.5783 | 682.3169
69.56 | 0.6606 | 7.3927 | 0.591 |  | 588.5908 | 69.56 | 0.7281 | 8.5687 | 0.5784 | 682.2213
69.58 | 0.6601 | 7.3822 | 0.5907 |  | 587.7548 | 69.58 | 0.7281 | 8.5678 | 0.5784 | 682.1497
69.6 | 0.6595 | 7.3708 | 0.5902 |  | 586.8471 | 69.6 | 0.7282 | 8.5685 | 0.5785 | 682.2054
69.62 | 0.6589 | 7.3592 | 0.5898 |  | 585.9236 | 69.62 | 0.7282 | 8.5684 | 0.5786 | 682.1975
69.64 | 0.6583 | 7.3471 | 0.5894 |  | 584.9602 | 69.64 | 0.7282 | 8.568 | 0.5786 | 682.1656
69.66 | 0.6576 | 7.3341 | 0.589 |  | 583.9252 | 69.66 | 0.7283 | 8.568 | 0.5786 | 682.1656
69.68 | 0.657 | 7.3209 | 0.5884 |  | 582.8742 | 69.68 | 0.7283 | 8.568 | 0.5787 | 682.1656
69.7 | 0.6563 | 7.3072 | 0.5879 |  | 581.7834 | 69.7 | 0.7284 | 8.5682 | 0.5789 | 682.1815
69.72 | 0.6557 | 7.2928 | 0.5874 |  | 580.6369 | 69.72 | 0.7284 | 8.5682 | 0.5791 | 682.1815
69.74 | 0.655 | 7.2791 | 0.5867 |  | 579.5462 | 69.74 | 0.7285 | 8.5685 | 0.5792 | 682.2054
69.76 | 0.6544 | 7.2661 | 0.5862 |  | 578.5111 | 69.76 | 0.7285 | 8.5694 | 0.5794 | 682.2771
69.78 | 0.6538 | 7.2538 | 0.5859 |  | 577.5318 | 69.78 | 0.7286 | 8.5697 | 0.5795 | 682.301
69.8 | 0.6532 | 7.2417 | 0.5853 |  | 576.5685 | 69.8 | 0.7287 | 8.5703 | 0.5797 | 682.3487
69.82 | 0.6527 | 7.2291 | 0.5848 |  | 575.5653 | 69.82 | 0.7287 | 8.5714 | 0.58 | 682.4363
69.84 | 0.6521 | 7.2175 | 0.5843 |  | 574.6417 | 69.84 | 0.7288 | 8.5721 | 0.5801 | 682.492
69.86 | 0.6516 | 7.2064 | 0.584 |  | 573.758 | 69.86 | 0.729 | 8.5731 | 0.5803 | 682.5717
69.88 | 0.6511 | 7.1961 | 0.5836 |  | 572.9379 | 69.88 | 0.7291 | 8.5749 | 0.5805 | 682.715
69.9 | 0.6506 | 7.1857 | 0.5831 |  | 572.1099 | 69.9 | 0.7293 | 8.5769 | 0.5805 | 682.8742
69.92 | 0.6502 | 7.1757 | 0.5827 |  | 571.3137 | 69.92 | 0.7294 | 8.5791 | 0.5806 | 683.0494
69.94 | 0.6497 | 7.1659 | 0.5823 |  | 570.5334 | 69.94 | 0.7296 | 8.582 | 0.5809 | 683.2803
69.96 | 0.6493 | 7.1562 | 0.5819 |  | 569.7611 | 69.96 | 0.7297 | 8.5846 | 0.5812 | 683.4873
69.98 | 0.649 | 7.1478 | 0.5816 |  | 569.0924 | 69.98 | 0.7299 | 8.5876 | 0.5816 | 683.7261
70 | 0.6486 | 7.1401 | 0.5812 |  | 568.4793 | 70 | 0.7301 | 8.5901 | 0.5818 | 683.9252
70.02 | 0.6483 | 7.1335 | 0.5809 |  | 567.9538 | 70.02 | 0.7303 | 8.593 | 0.582 | 684.1561
70.04 | 0.648 | 7.1271 | 0.5806 |  | 567.4443 | 70.04 | 0.7305 | 8.5964 | 0.5824 | 684.4268
70.06 | 0.6476 | 7.1207 | 0.5803 |  | 566.9347 | 70.06 | 0.7307 | 8.6003 | 0.5827 | 684.7373
70.08 | 0.6474 | 7.1145 | 0.58 |  | 566.4411 | 70.08 | 0.7309 | 8.6028 | 0.5831 | 684.9363
70.1 | 0.6471 | 7.1081 | 0.58 |  | 565.9315 | 70.1 | 0.731 | 8.6052 | 0.5835 | 685.1274
70.12 | 0.6469 | 7.1022 | 0.5798 |  | 565.4618 | 70.12 | 0.7312 | 8.6074 | 0.5837 | 685.3025
70.14 | 0.6466 | 7.0978 | 0.5796 |  | 565.1115 | 70.14 | 0.7313 | 8.6101 | 0.5839 | 685.5175
70.16 | 0.6464 | 7.0927 | 0.5793 |  | 564.7054 | 70.16 | 0.7315 | 8.612 | 0.5843 | 685.6688
70.18 | 0.6464 | 7.0892 | 0.5791 |  | 564.4268 | 70.18 | 0.7317 | 8.6134 | 0.5847 | 685.7803
70.2 | 0.6462 | 7.0867 | 0.5789 |  | 564.2277 | 70.2 | 0.7318 | 8.6154 | 0.5851 | 685.9395
70.22 | 0.6462 | 7.0838 | 0.5789 |  | 563.9968 | 70.22 | 0.7319 | 8.6167 | 0.5855 | 686.043
70.24 | 0.6461 | 7.0819 | 0.5789 |  | 563.8455 | 70.24 | 0.7321 | 8.6176 | 0.5857 | 686.1146
70.26 | 0.6461 | 7.08 | 0.579 |  | 563.6943 | 70.26 | 0.7322 | 8.6196 | 0.586 | 686.2739
70.28 | 0.6461 | 7.0795 | 0.5789 |  | 563.6545 | 70.28 | 0.7324 | 8.6212 | 0.5864 | 686.4013
70.3 | 0.6461 | 7.0792 | 0.5787 |  | 563.6306 | 70.3 | 0.7325 | 8.6226 | 0.5867 | 686.5127
70.32 | 0.6461 | 7.0793 | 0.5787 |  | 563.6385 | 70.32 | 0.7326 | 8.6237 | 0.5869 | 686.6003
70.34 | 0.6461 | 7.0797 | 0.5787 |  | 563.6704 | 70.34 | 0.7327 | 8.6248 | 0.5871 | 686.6879
70.36 | 0.6461 | 7.0792 | 0.5787 |  | 563.6306 | 70.36 | 0.7328 | 8.6253 | 0.5874 | 686.7277
70.38 | 0.6461 | 7.0789 | 0.5787 |  | 563.6067 | 70.38 | 0.7329 | 8.6254 | 0.5877 | 686.7357
70.4 | 0.6461 | 7.079 | 0.5788 |  | 563.6146 | 70.4 | 0.733 | 8.6258 | 0.5879 | 686.7675
70.42 | 0.6461 | 7.0798 | 0.5788 |  | 563.6783 | 70.42 | 0.7331 | 8.6253 | 0.5881 | 686.7277
70.44 | 0.6461 | 7.0796 | 0.5788 |  | 563.6624 | 70.44 | 0.7331 | 8.6256 | 0.5885 | 686.7516
70.46 | 0.6461 | 7.0791 | 0.5788 |  | 563.6226 | 70.46 | 0.7331 | 8.626 | 0.5888 | 686.7834
70.48 | 0.6461 | 7.0789 | 0.5788 |  | 563.6067 | 70.48 | 0.7333 | 8.6259 | 0.5891 | 686.7755
70.5 | 0.6461 | 7.0787 | 0.5788 |  | 563.5908 | 70.5 | 0.7333 | 8.625 | 0.5892 | 686.7038
70.52 | 0.6461 | 7.0788 | 0.5789 |  | 563.5987 | 70.52 | 0.7333 | 8.6249 | 0.5894 | 686.6959
70.54 | 0.6461 | 7.0796 | 0.5788 |  | 563.6624 | 70.54 | 0.7333 | 8.6244 | 0.5895 | 686.6561
70.56 | 0.6461 | 7.0799 | 0.579 |  | 563.6863 | 70.56 | 0.7334 | 8.6228 | 0.5898 | 686.5287
70.58 | 0.6461 | 7.0792 | 0.579 |  | 563.6306 | 70.58 | 0.7334 | 8.6218 | 0.59 | 686.449
70.6 | 0.6463 | 7.0788 | 0.579 |  | 563.5987 | 70.6 | 0.7334 | 8.6208 | 0.5902 | 686.3694
70.62 | 0.6463 | 7.0789 | 0.579 |  | 563.6067 | 70.62 | 0.7334 | 8.62 | 0.5904 | 686.3057
70.64 | 0.6463 | 7.0786 | 0.5788 |  | 563.5828 | 70.64 | 0.7334 | 8.6195 | 0.5905 | 686.2659
70.66 | 0.6463 | 7.0789 | 0.5789 |  | 563.6067 | 70.66 | 0.7334 | 8.6186 | 0.5906 | 686.1943
70.68 | 0.6463 | 7.0791 | 0.579 |  | 563.6226 | 70.68 | 0.7334 | 8.6175 | 0.5909 | 686.1067
70.7 | 0.6463 | 7.0793 | 0.5792 |  | 563.6385 | 70.7 | 0.7334 | 8.6165 | 0.591 | 686.0271
70.72 | 0.6464 | 7.0793 | 0.579 |  | 563.6385 | 70.72 | 0.7334 | 8.615 | 0.591 | 685.9076
70.74 | 0.6464 | 7.0796 | 0.5789 |  | 563.6624 | 70.74 | 0.7334 | 8.6138 | 0.5912 | 685.8121
70.76 | 0.6464 | 7.0791 | 0.5791 |  | 563.6226 | 70.76 | 0.7334 | 8.6132 | 0.5914 | 685.7643
70.78 | 0.6464 | 7.079 | 0.5791 |  | 563.6146 | 70.78 | 0.7334 | 8.6122 | 0.5916 | 685.6847
70.8 | 0.6466 | 7.079 | 0.5789 |  | 563.6146 | 70.8 | 0.7334 | 8.6111 | 0.5916 | 685.5971
70.82 | 0.6466 | 7.079 | 0.5789 |  | 563.6146 | 70.82 | 0.7334 | 8.61 | 0.5917 | 685.5096
70.84 | 0.6466 | 7.0794 | 0.5789 |  | 563.6465 | 70.84 | 0.7334 | 8.6093 | 0.5918 | 685.4538
70.86 | 0.6466 | 7.0797 | 0.579 |  | 563.6704 | 70.86 | 0.7334 | 8.6083 | 0.5919 | 685.3742
70.88 | 0.6466 | 7.0792 | 0.5792 |  | 563.6306 | 70.88 | 0.7334 | 8.6067 | 0.592 | 685.2468
70.9 | 0.6467 | 7.0792 | 0.5792 |  | 563.6306 | 70.9 | 0.7334 | 8.6063 | 0.5921 | 685.215
70.92 | 0.6467 | 7.0789 | 0.5791 |  | 563.6067 | 70.92 | 0.7334 | 8.6053 | 0.5922 | 685.1354
70.94 | 0.6468 | 7.0795 | 0.579 |  | 563.6545 | 70.94 | 0.7334 | 8.6041 | 0.5923 | 685.0398
70.96 | 0.6468 | 7.0797 | 0.579 |  | 563.6704 | 70.96 | 0.7334 | 8.6034 | 0.5924 | 684.9841
70.98 | 0.6469 | 7.0798 | 0.5791 |  | 563.6783 | 70.98 | 0.7334 | 8.6028 | 0.5925 | 684.9363
71 | 0.6469 | 7.0801 | 0.5791 |  | 563.7022 | 71 | 0.7334 | 8.6021 | 0.5926 | 684.8806
71.02 | 0.6469 | 7.0807 | 0.5791 |  | 563.75 | 71.02 | 0.7334 | 8.6007 | 0.5929 | 684.7691
71.04 | 0.6469 | 7.0801 | 0.5791 |  | 563.7022 | 71.04 | 0.7334 | 8.6 | 0.5929 | 684.7134
71.06 | 0.647 | 7.0804 | 0.5792 |  | 563.7261 | 71.06 | 0.7334 | 8.5992 | 0.5929 | 684.6497
71.08 | 0.647 | 7.0811 | 0.5792 |  | 563.7818 | 71.08 | 0.7334 | 8.5984 | 0.5931 | 684.586
71.1 | 0.6472 | 7.0815 | 0.5793 |  | 563.8137 | 71.1 | 0.7334 | 8.5976 | 0.5931 | 684.5223
71.12 | 0.6472 | 7.082 | 0.5793 |  | 563.8535 | 71.12 | 0.7334 | 8.5969 | 0.5933 | 684.4666
71.14 | 0.6473 | 7.083 | 0.5793 |  | 563.9331 | 71.14 | 0.7334 | 8.5956 | 0.5934 | 684.3631
71.16 | 0.6473 | 7.0838 | 0.5794 |  | 563.9968 | 71.16 | 0.7334 | 8.5945 | 0.5935 | 684.2755
71.18 | 0.6474 | 7.0839 | 0.5794 |  | 564.0048 | 71.18 | 0.7334 | 8.594 | 0.5935 | 684.2357
71.2 | 0.6475 | 7.0844 | 0.5793 |  | 564.0446 | 71.2 | 0.7334 | 8.5935 | 0.5935 | 684.1959
71.22 | 0.6476 | 7.0858 | 0.5795 |  | 564.1561 | 71.22 | 0.7334 | 8.5926 | 0.5936 | 684.1242
71.24 | 0.6478 | 7.0877 | 0.5796 |  | 564.3073 | 71.24 | 0.7334 | 8.5915 | 0.5936 | 684.0366
71.26 | 0.6479 | 7.0901 | 0.5797 |  | 564.4984 | 71.26 | 0.7334 | 8.5911 | 0.5938 | 684.0048
71.28 | 0.6481 | 7.0927 | 0.5798 |  | 564.7054 | 71.28 | 0.7334 | 8.591 | 0.5939 | 683.9968
71.3 | 0.6484 | 7.096 | 0.5799 |  | 564.9682 | 71.3 | 0.7334 | 8.5908 | 0.594 | 683.9809
71.32 | 0.6487 | 7.1011 | 0.5801 |  | 565.3742 | 71.32 | 0.7334 | 8.59 | 0.5941 | 683.9172
71.34 | 0.6491 | 7.108 | 0.5804 |  | 565.9236 | 71.34 | 0.7334 | 8.5887 | 0.5941 | 683.8137
71.36 | 0.6496 | 7.1162 | 0.5806 |  | 566.5764 | 71.36 | 0.7334 | 8.588 | 0.5942 | 683.758
71.38 | 0.65 | 7.1249 | 0.5811 |  | 567.2691 | 71.38 | 0.7334 | 8.5872 | 0.5943 | 683.6943
71.4 | 0.6504 | 7.1334 | 0.5815 |  | 567.9459 | 71.4 | 0.7334 | 8.5868 | 0.5943 | 683.6624
71.42 | 0.651 | 7.1431 | 0.5818 |  | 568.7182 | 71.42 | 0.7334 | 8.5862 | 0.5944 | 683.6146
71.44 | 0.6516 | 7.1541 | 0.5823 |  | 569.5939 | 71.44 | 0.7334 | 8.5863 | 0.5945 | 683.6226
71.46 | 0.6522 | 7.1661 | 0.5828 |  | 570.5494 | 71.46 | 0.7334 | 8.5856 | 0.5946 | 683.5669
71.48 | 0.6529 | 7.1785 | 0.5835 |  | 571.5366 | 71.48 | 0.7334 | 8.5845 | 0.5947 | 683.4793
71.5 | 0.6536 | 7.1914 | 0.584 |  | 572.5637 | 71.5 | 0.7334 | 8.5837 | 0.5947 | 683.4156
71.52 | 0.6542 | 7.2046 | 0.5846 |  | 573.6146 | 71.52 | 0.7335 | 8.5837 | 0.5947 | 683.4156
71.54 | 0.655 | 7.2181 | 0.5851 |  | 574.6895 | 71.54 | 0.7335 | 8.5829 | 0.5948 | 683.3519
71.56 | 0.6557 | 7.2326 | 0.5858 |  | 575.8439 | 71.56 | 0.7335 | 8.5823 | 0.5949 | 683.3041
71.58 | 0.6564 | 7.2475 | 0.5865 |  | 577.0303 | 71.58 | 0.7335 | 8.5818 | 0.595 | 683.2643
71.6 | 0.6571 | 7.2622 | 0.5871 |  | 578.2006 | 71.6 | 0.7335 | 8.5815 | 0.595 | 683.2404
71.62 | 0.6579 | 7.2761 | 0.5877 |  | 579.3073 | 71.62 | 0.7335 | 8.5807 | 0.5951 | 683.1768
71.64 | 0.6586 | 7.2909 | 0.5884 |  | 580.4857 | 71.64 | 0.7335 | 8.58 | 0.5951 | 683.121
71.66 | 0.6595 | 7.3063 | 0.5891 |  | 581.7118 | 71.66 | 0.7335 | 8.5795 | 0.5952 | 683.0812
71.68 | 0.6603 | 7.3215 | 0.5898 |  | 582.922 | 71.68 | 0.7335 | 8.579 | 0.5953 | 683.0414
71.7 | 0.6611 | 7.337 | 0.5905 |  | 584.1561 | 71.7 | 0.7335 | 8.5786 | 0.5954 | 683.0096
71.72 | 0.6619 | 7.3538 | 0.5913 |  | 585.4936 | 71.72 | 0.7336 | 8.5786 | 0.5955 | 683.0096
71.74 | 0.6627 | 7.3709 | 0.5921 |  | 586.8551 | 71.74 | 0.7336 | 8.5784 | 0.5954 | 682.9936
71.76 | 0.6635 | 7.3864 | 0.5928 |  | 588.0892 | 71.76 | 0.7336 | 8.5784 | 0.5954 | 682.9936
71.78 | 0.6644 | 7.4031 | 0.5937 |  | 589.4188 | 71.78 | 0.7336 | 8.578 | 0.5956 | 682.9618
71.8 | 0.6651 | 7.4186 | 0.5945 |  | 590.6529 | 71.8 | 0.7336 | 8.5772 | 0.5957 | 682.8981
71.82 | 0.6659 | 7.4332 | 0.5954 |  | 591.8153 | 71.82 | 0.7336 | 8.5772 | 0.5957 | 682.8981
71.84 | 0.6667 | 7.4474 | 0.5961 |  | 592.9459 | 71.84 | 0.7337 | 8.5777 | 0.5958 | 682.9379
71.86 | 0.6673 | 7.4616 | 0.5969 |  | 594.0764 | 71.86 | 0.7337 | 8.5777 | 0.596 | 682.9379
71.88 | 0.668 | 7.4742 | 0.5977 |  | 595.0796 | 71.88 | 0.7337 | 8.5773 | 0.596 | 682.9061
71.9 | 0.6686 | 7.4865 | 0.5984 |  | 596.0589 | 71.9 | 0.7338 | 8.5775 | 0.5961 | 682.922
71.92 | 0.6693 | 7.4983 | 0.5992 |  | 596.9984 | 71.92 | 0.7339 | 8.5779 | 0.5962 | 682.9538
71.94 | 0.6699 | 7.5097 | 0.6001 |  | 597.9061 | 71.94 | 0.7339 | 8.5789 | 0.5962 | 683.0334
71.96 | 0.6705 | 7.5205 | 0.6009 |  | 598.7659 | 71.96 | 0.734 | 8.5796 | 0.5963 | 683.0892
71.98 | 0.6711 | 7.531 | 0.6017 |  | 599.6019 | 71.98 | 0.7341 | 8.5802 | 0.5966 | 683.1369
72 | 0.6716 | 7.5415 | 0.6026 |  | 600.4379 | 72 | 0.7342 | 8.5814 | 0.5968 | 683.2325
72.02 | 0.672 | 7.5504 | 0.6035 |  | 601.1465 | 72.02 | 0.7343 | 8.5826 | 0.597 | 683.328
72.04 | 0.6725 | 7.5577 | 0.6044 |  | 601.7277 | 72.04 | 0.7343 | 8.5839 | 0.597 | 683.4315
72.06 | 0.6729 | 7.5643 | 0.605 |  | 602.2532 | 72.06 | 0.7345 | 8.5859 | 0.5972 | 683.5908
72.08 | 0.6732 | 7.5703 | 0.6058 |  | 602.7309 | 72.08 | 0.7347 | 8.5881 | 0.5975 | 683.7659
72.1 | 0.6735 | 7.5751 | 0.6065 |  | 603.1131 | 72.1 | 0.7348 | 8.5905 | 0.5977 | 683.957
72.12 | 0.6737 | 7.5781 | 0.6073 |  | 603.3519 | 72.12 | 0.735 | 8.5937 | 0.5979 | 684.2118
72.14 | 0.6739 | 7.5801 | 0.608 |  | 603.5111 | 72.14 | 0.7352 | 8.5958 | 0.5982 | 684.379
72.16 | 0.6741 | 7.5814 | 0.6088 |  | 603.6146 | 72.16 | 0.7354 | 8.5983 | 0.5983 | 684.578
72.18 | 0.6742 | 7.582 | 0.6094 |  | 603.6624 | 72.18 | 0.7355 | 8.6018 | 0.5985 | 684.8567
72.2 | 0.6743 | 7.5821 | 0.6099 |  | 603.6704 | 72.2 | 0.7358 | 8.6053 | 0.5989 | 685.1354
72.22 | 0.6743 | 7.5812 | 0.6104 |  | 603.5987 | 72.22 | 0.736 | 8.6094 | 0.5993 | 685.4618
72.24 | 0.6743 | 7.5789 | 0.6109 |  | 603.4156 | 72.24 | 0.7362 | 8.6125 | 0.5996 | 685.7086
72.26 | 0.6743 | 7.5766 | 0.6114 |  | 603.2325 | 72.26 | 0.7364 | 8.6159 | 0.5999 | 685.9793
72.28 | 0.6743 | 7.5742 | 0.6119 |  | 603.0414 | 72.28 | 0.7366 | 8.6197 | 0.6002 | 686.2818
72.3 | 0.6743 | 7.5717 | 0.6124 |  | 602.8424 | 72.3 | 0.7368 | 8.6233 | 0.6005 | 686.5685
72.32 | 0.6743 | 7.5695 | 0.6128 |  | 602.6672 | 72.32 | 0.737 | 8.6262 | 0.6009 | 686.7994
72.34 | 0.6743 | 7.5678 | 0.6131 |  | 602.5318 | 72.34 | 0.7372 | 8.6288 | 0.6011 | 687.0064
72.36 | 0.6743 | 7.5657 | 0.6136 |  | 602.3646 | 72.36 | 0.7374 | 8.632 | 0.6016 | 687.2611
72.38 | 0.6743 | 7.5622 | 0.614 |  | 602.086 | 72.38 | 0.7377 | 8.6345 | 0.6021 | 687.4602
72.4 | 0.6743 | 7.5599 | 0.6142 |  | 601.9029 | 72.4 | 0.7378 | 8.6375 | 0.6025 | 687.699
72.42 | 0.6742 | 7.558 | 0.6146 |  | 601.7516 | 72.42 | 0.738 | 8.6403 | 0.6028 | 687.922
72.44 | 0.6742 | 7.5555 | 0.6151 |  | 601.5525 | 72.44 | 0.7382 | 8.6423 | 0.6032 | 688.0812
72.46 | 0.6741 | 7.5539 | 0.6156 |  | 601.4252 | 72.46 | 0.7383 | 8.6449 | 0.6035 | 688.2882
72.48 | 0.6741 | 7.5523 | 0.616 |  | 601.2978 | 72.48 | 0.7385 | 8.6468 | 0.604 | 688.4395
72.5 | 0.6741 | 7.55 | 0.6162 |  | 601.1146 | 72.5 | 0.7386 | 8.6488 | 0.6043 | 688.5987
72.52 | 0.6741 | 7.548 | 0.6166 |  | 600.9554 | 72.52 | 0.7388 | 8.6496 | 0.6047 | 688.6624
72.54 | 0.6741 | 7.5453 | 0.617 |  | 600.7404 | 72.54 | 0.7389 | 8.6504 | 0.6048 | 688.7261
72.56 | 0.6741 | 7.5433 | 0.6173 |  | 600.5812 | 72.56 | 0.7391 | 8.6518 | 0.6051 | 688.8376
72.58 | 0.674 | 7.5412 | 0.6177 |  | 600.414 | 72.58 | 0.7392 | 8.6533 | 0.6055 | 688.957
72.6 | 0.6739 | 7.5397 | 0.618 |  | 600.2946 | 72.6 | 0.7394 | 8.6541 | 0.6058 | 689.0207
72.62 | 0.6739 | 7.5381 | 0.6183 |  | 600.1672 | 72.62 | 0.7395 | 8.6545 | 0.606 | 689.0525
72.64 | 0.6739 | 7.5367 | 0.6185 |  | 600.0557 | 72.64 | 0.7396 | 8.6553 | 0.6065 | 689.1162
72.66 | 0.6739 | 7.5347 | 0.6188 |  | 599.8965 | 72.66 | 0.7397 | 8.6562 | 0.6069 | 689.1879
72.68 | 0.6738 | 7.5328 | 0.6191 |  | 599.7452 | 72.68 | 0.7398 | 8.6567 | 0.6072 | 689.2277
72.7 | 0.6738 | 7.5311 | 0.6194 |  | 599.6099 | 72.7 | 0.74 | 8.657 | 0.6074 | 689.2516
72.72 | 0.6738 | 7.5291 | 0.6195 |  | 599.4506 | 72.72 | 0.74 | 8.6568 | 0.6077 | 689.2357
72.74 | 0.6737 | 7.5271 | 0.6198 |  | 599.2914 | 72.74 | 0.7401 | 8.657 | 0.608 | 689.2516
72.76 | 0.6737 | 7.526 | 0.6201 |  | 599.2038 | 72.76 | 0.7402 | 8.6576 | 0.6082 | 689.2994
72.78 | 0.6736 | 7.5247 | 0.6205 |  | 599.1003 | 72.78 | 0.7403 | 8.6573 | 0.6085 | 689.2755
72.8 | 0.6736 | 7.5229 | 0.6206 |  | 598.957 | 72.8 | 0.7403 | 8.6576 | 0.6088 | 689.2994
72.82 | 0.6735 | 7.5212 | 0.621 |  | 598.8217 | 72.82 | 0.7404 | 8.6579 | 0.6092 | 689.3232
72.84 | 0.6735 | 7.5195 | 0.6212 |  | 598.6863 | 72.84 | 0.7404 | 8.6576 | 0.6095 | 689.2994
72.86 | 0.6735 | 7.5176 | 0.6214 |  | 598.535 | 72.86 | 0.7405 | 8.6564 | 0.6098 | 689.2038
72.88 | 0.6734 | 7.5161 | 0.6216 |  | 598.4156 | 72.88 | 0.7405 | 8.6553 | 0.61 | 689.1162
72.9 | 0.6733 | 7.5152 | 0.6218 |  | 598.3439 | 72.9 | 0.7406 | 8.655 | 0.6102 | 689.0924
72.92 | 0.6733 | 7.5135 | 0.6221 |  | 598.2086 | 72.92 | 0.7406 | 8.6542 | 0.6104 | 689.0287
72.94 | 0.6732 | 7.5117 | 0.6224 |  | 598.0653 | 72.94 | 0.7406 | 8.6524 | 0.6105 | 688.8854
72.96 | 0.6732 | 7.5099 | 0.6225 |  | 597.922 | 72.96 | 0.7406 | 8.6515 | 0.6108 | 688.8137
72.98 | 0.6731 | 7.5081 | 0.6227 |  | 597.7787 | 72.98 | 0.7406 | 8.6504 | 0.611 | 688.7261
73 | 0.673 | 7.5057 | 0.6229 |  | 597.5876 | 73 | 0.7406 | 8.6493 | 0.611 | 688.6385
73.02 | 0.6729 | 7.5038 | 0.6231 |  | 597.4363 | 73.02 | 0.7406 | 8.6478 | 0.6112 | 688.5191
73.04 | 0.6729 | 7.5014 | 0.6232 |  | 597.2452 | 73.04 | 0.7406 | 8.6465 | 0.6114 | 688.4156
73.06 | 0.6728 | 7.4991 | 0.6234 |  | 597.0621 | 73.06 | 0.7406 | 8.6452 | 0.6116 | 688.3121
73.08 | 0.6726 | 7.4968 | 0.6235 |  | 596.879 | 73.08 | 0.7406 | 8.6444 | 0.6118 | 688.2484
73.1 | 0.6725 | 7.4935 | 0.6235 |  | 596.6162 | 73.1 | 0.7406 | 8.6425 | 0.612 | 688.0971
73.12 | 0.6723 | 7.4902 | 0.6237 |  | 596.3535 | 73.12 | 0.7406 | 8.642 | 0.6122 | 688.0573
73.14 | 0.672 | 7.4857 | 0.6237 |  | 595.9952 | 73.14 | 0.7406 | 8.6409 | 0.6122 | 687.9697
73.16 | 0.6718 | 7.4799 | 0.6238 |  | 595.5334 | 73.16 | 0.7406 | 8.6396 | 0.6122 | 687.8662
73.18 | 0.6714 | 7.4739 | 0.6237 |  | 595.0557 | 73.18 | 0.7406 | 8.6389 | 0.6124 | 687.8105
73.2 | 0.671 | 7.4666 | 0.6234 |  | 594.4745 | 73.2 | 0.7406 | 8.638 | 0.6125 | 687.7389
73.22 | 0.6706 | 7.4586 | 0.6233 |  | 593.8376 | 73.22 | 0.7406 | 8.6363 | 0.6127 | 687.6035
73.24 | 0.6701 | 7.4488 | 0.6231 |  | 593.0573 | 73.24 | 0.7406 | 8.6351 | 0.6127 | 687.508
73.26 | 0.6696 | 7.4389 | 0.6228 |  | 592.2691 | 73.26 | 0.7406 | 8.6341 | 0.6129 | 687.4283
73.28 | 0.6692 | 7.4284 | 0.6225 |  | 591.4331 | 73.28 | 0.7406 | 8.6334 | 0.6131 | 687.3726
73.3 | 0.6686 | 7.4179 | 0.6222 |  | 590.5971 | 73.3 | 0.7406 | 8.6329 | 0.6132 | 687.3328
73.32 | 0.668 | 7.4069 | 0.6219 |  | 589.7213 | 73.32 | 0.7406 | 8.6315 | 0.6134 | 687.2213
73.34 | 0.6674 | 7.3947 | 0.6214 |  | 588.75 | 73.34 | 0.7406 | 8.63 | 0.6135 | 687.1019
73.36 | 0.6668 | 7.3817 | 0.621 |  | 587.715 | 73.36 | 0.7406 | 8.6296 | 0.6135 | 687.0701
73.38 | 0.6661 | 7.3688 | 0.6205 |  | 586.6879 | 73.38 | 0.7406 | 8.6287 | 0.6136 | 686.9984
73.4 | 0.6655 | 7.3555 | 0.6199 |  | 585.629 | 73.4 | 0.7406 | 8.6279 | 0.6137 | 686.9347
73.42 | 0.665 | 7.3427 | 0.6194 |  | 584.6099 | 73.42 | 0.7406 | 8.6267 | 0.6139 | 686.8392
73.44 | 0.6643 | 7.3305 | 0.6188 |  | 583.6385 | 73.44 | 0.7406 | 8.6257 | 0.6142 | 686.7596
73.46 | 0.6637 | 7.3185 | 0.6184 |  | 582.6831 | 73.46 | 0.7406 | 8.6251 | 0.6142 | 686.7118
73.48 | 0.6631 | 7.3064 | 0.618 |  | 581.7197 | 73.48 | 0.7406 | 8.6242 | 0.6144 | 686.6401
73.5 | 0.6626 | 7.2943 | 0.6176 |  | 580.7564 | 73.5 | 0.7406 | 8.6231 | 0.6143 | 686.5525
73.52 | 0.662 | 7.2829 | 0.6171 |  | 579.8487 | 73.52 | 0.7406 | 8.6221 | 0.6144 | 686.4729
73.54 | 0.6615 | 7.2711 | 0.6167 |  | 578.9092 | 73.54 | 0.7406 | 8.6214 | 0.6145 | 686.4172
73.56 | 0.661 | 7.2595 | 0.6162 |  | 577.9857 | 73.56 | 0.7406 | 8.6212 | 0.6146 | 686.4013
73.58 | 0.6604 | 7.249 | 0.6157 |  | 577.1497 | 73.58 | 0.7406 | 8.6205 | 0.6148 | 686.3455
73.6 | 0.66 | 7.2385 | 0.6154 |  | 576.3137 | 73.6 | 0.7406 | 8.6194 | 0.6149 | 686.258
73.62 | 0.6594 | 7.2276 | 0.615 |  | 575.4459 | 73.62 | 0.7406 | 8.6184 | 0.6148 | 686.1783
73.64 | 0.659 | 7.2173 | 0.6145 |  | 574.6258 | 73.64 | 0.7406 | 8.6175 | 0.6148 | 686.1067
73.66 | 0.6585 | 7.2074 | 0.6141 |  | 573.8376 | 73.66 | 0.7406 | 8.6168 | 0.615 | 686.051
73.68 | 0.658 | 7.1977 | 0.6138 |  | 573.0653 | 73.68 | 0.7406 | 8.6163 | 0.6151 | 686.0111
73.7 | 0.6576 | 7.1882 | 0.6134 |  | 572.3089 | 73.7 | 0.7406 | 8.6162 | 0.6151 | 686.0032
73.72 | 0.6571 | 7.1787 | 0.6129 |  | 571.5525 | 73.72 | 0.7406 | 8.6157 | 0.6152 | 685.9634
73.74 | 0.6567 | 7.17 | 0.6125 |  | 570.8599 | 73.74 | 0.7406 | 8.6151 | 0.6153 | 685.9156
73.76 | 0.6564 | 7.1614 | 0.6123 |  | 570.1752 | 73.76 | 0.7406 | 8.6144 | 0.6155 | 685.8599
73.78 | 0.656 | 7.1529 | 0.6118 |  | 569.4984 | 73.78 | 0.7406 | 8.6133 | 0.6155 | 685.7723
73.8 | 0.6557 | 7.1449 | 0.6115 |  | 568.8615 | 73.8 | 0.7406 | 8.6121 | 0.6155 | 685.6768
73.82 | 0.6555 | 7.1388 | 0.6113 |  | 568.3758 | 73.82 | 0.7406 | 8.6118 | 0.6156 | 685.6529
73.84 | 0.6552 | 7.1335 | 0.6111 |  | 567.9538 | 73.84 | 0.7406 | 8.6111 | 0.6157 | 685.5971
73.86 | 0.655 | 7.1289 | 0.611 |  | 567.5876 | 73.86 | 0.7406 | 8.6104 | 0.6158 | 685.5414
73.88 | 0.6548 | 7.1249 | 0.611 |  | 567.2691 | 73.88 | 0.7406 | 8.6097 | 0.6158 | 685.4857
73.9 | 0.6547 | 7.1213 | 0.6109 |  | 566.9825 | 73.9 | 0.7406 | 8.6098 | 0.6159 | 685.4936
73.92 | 0.6546 | 7.1184 | 0.6106 |  | 566.7516 | 73.92 | 0.7406 | 8.6095 | 0.616 | 685.4697
73.94 | 0.6545 | 7.1148 | 0.6104 |  | 566.465 | 73.94 | 0.7406 | 8.6087 | 0.6161 | 685.4061
73.96 | 0.6545 | 7.1128 | 0.6103 |  | 566.3057 | 73.96 | 0.7406 | 8.6082 | 0.6161 | 685.3662
73.98 | 0.6544 | 7.1114 | 0.6102 |  | 566.1943 | 73.98 | 0.7406 | 8.607 | 0.6163 | 685.2707
74 | 0.6544 | 7.1103 | 0.6101 |  | 566.1067 | 74 | 0.7406 | 8.606 | 0.6161 | 685.1911
74.02 | 0.6543 | 7.1105 | 0.6103 |  | 566.1226 | 74.02 | 0.7406 | 8.6053 | 0.6163 | 685.1354
74.04 | 0.6543 | 7.1102 | 0.6103 |  | 566.0987 | 74.04 | 0.7406 | 8.6045 | 0.6164 | 685.0717
74.06 | 0.6543 | 7.1101 | 0.6103 |  | 566.0908 | 74.06 | 0.7406 | 8.6044 | 0.6165 | 685.0637
74.08 | 0.6543 | 7.1097 | 0.6102 |  | 566.0589 | 74.08 | 0.7406 | 8.6043 | 0.6165 | 685.0557
74.1 | 0.6543 | 7.1093 | 0.6101 |  | 566.0271 | 74.1 | 0.7406 | 8.604 | 0.6165 | 685.0318
74.12 | 0.6543 | 7.1093 | 0.6101 |  | 566.0271 | 74.12 | 0.7406 | 8.6035 | 0.6165 | 684.992
74.14 | 0.6543 | 7.1095 | 0.6102 |  | 566.043 | 74.14 | 0.7406 | 8.6027 | 0.6167 | 684.9283
74.16 | 0.6543 | 7.1095 | 0.6102 |  | 566.043 | 74.16 | 0.7406 | 8.6022 | 0.6167 | 684.8885
74.18 | 0.6543 | 7.1098 | 0.6103 |  | 566.0669 | 74.18 | 0.7406 | 8.601 | 0.6168 | 684.793
74.2 | 0.6545 | 7.1093 | 0.6102 |  | 566.0271 | 74.2 | 0.7406 | 8.601 | 0.6168 | 684.793
74.22 | 0.6545 | 7.1092 | 0.6102 |  | 566.0191 | 74.22 | 0.7406 | 8.6008 | 0.6169 | 684.7771
74.24 | 0.6545 | 7.1095 | 0.6102 |  | 566.043 | 74.24 | 0.7406 | 8.6 | 0.617 | 684.7134
74.26 | 0.6545 | 7.1091 | 0.6103 |  | 566.0111 | 74.26 | 0.7406 | 8.5994 | 0.6171 | 684.6656
74.28 | 0.6545 | 7.1087 | 0.6103 |  | 565.9793 | 74.28 | 0.7406 | 8.5988 | 0.6172 | 684.6178
74.3 | 0.6545 | 7.1087 | 0.6103 |  | 565.9793 | 74.3 | 0.7406 | 8.5988 | 0.6172 | 684.6178
74.32 | 0.6545 | 7.1086 | 0.6105 |  | 565.9713 | 74.32 | 0.7406 | 8.5984 | 0.6171 | 684.586
74.34 | 0.6545 | 7.109 | 0.6103 |  | 566.0032 | 74.34 | 0.7406 | 8.5978 | 0.6172 | 684.5382
74.36 | 0.6546 | 7.1093 | 0.6103 |  | 566.0271 | 74.36 | 0.7406 | 8.5972 | 0.6173 | 684.4904
74.38 | 0.6546 | 7.1094 | 0.6103 |  | 566.035 | 74.38 | 0.7406 | 8.5965 | 0.6174 | 684.4347
74.4 | 0.6546 | 7.1094 | 0.6103 |  | 566.035 | 74.4 | 0.7406 | 8.5967 | 0.6174 | 684.4506
74.42 | 0.6546 | 7.1094 | 0.6103 |  | 566.035 | 74.42 | 0.7406 | 8.5962 | 0.6174 | 684.4108
74.44 | 0.6546 | 7.1089 | 0.6104 |  | 565.9952 | 74.44 | 0.7406 | 8.5954 | 0.6175 | 684.3471
74.46 | 0.6546 | 7.109 | 0.6104 |  | 566.0032 | 74.46 | 0.7406 | 8.5949 | 0.6176 | 684.3073
74.48 | 0.6547 | 7.1091 | 0.6105 |  | 566.0111 | 74.48 | 0.7406 | 8.5943 | 0.6176 | 684.2596
74.5 | 0.6547 | 7.1093 | 0.6105 |  | 566.0271 | 74.5 | 0.7406 | 8.5941 | 0.6176 | 684.2436
74.52 | 0.6548 | 7.1096 | 0.6104 |  | 566.051 | 74.52 | 0.7406 | 8.594 | 0.6178 | 684.2357
74.54 | 0.6548 | 7.1097 | 0.6103 |  | 566.0589 | 74.54 | 0.7407 | 8.5939 | 0.6178 | 684.2277
74.56 | 0.6548 | 7.1097 | 0.6104 |  | 566.0589 | 74.56 | 0.7407 | 8.5941 | 0.6177 | 684.2436
74.58 | 0.6548 | 7.1096 | 0.6104 |  | 566.051 | 74.58 | 0.7407 | 8.5935 | 0.6176 | 684.1959
74.6 | 0.6549 | 7.1092 | 0.6104 |  | 566.0191 | 74.6 | 0.7407 | 8.5926 | 0.6177 | 684.1242
74.62 | 0.6549 | 7.1092 | 0.6104 |  | 566.0191 | 74.62 | 0.7407 | 8.5925 | 0.6179 | 684.1162
74.64 | 0.6549 | 7.1097 | 0.6104 |  | 566.0589 | 74.64 | 0.7408 | 8.5928 | 0.6181 | 684.1401
74.66 | 0.655 | 7.1102 | 0.6105 |  | 566.0987 | 74.66 | 0.7408 | 8.5927 | 0.6182 | 684.1322
74.68 | 0.655 | 7.11 | 0.6105 |  | 566.0828 | 74.68 | 0.7408 | 8.5925 | 0.6183 | 684.1162
74.7 | 0.6551 | 7.1108 | 0.6105 |  | 566.1465 | 74.7 | 0.7409 | 8.5932 | 0.6183 | 684.172
74.72 | 0.6551 | 7.111 | 0.6104 |  | 566.1624 | 74.72 | 0.7409 | 8.5934 | 0.6184 | 684.1879
74.74 | 0.6552 | 7.1107 | 0.6104 |  | 566.1385 | 74.74 | 0.741 | 8.5937 | 0.6185 | 684.2118
74.76 | 0.6552 | 7.1103 | 0.6105 |  | 566.1067 | 74.76 | 0.741 | 8.5948 | 0.6186 | 684.2994
74.78 | 0.6552 | 7.1109 | 0.6106 |  | 566.1545 | 74.78 | 0.7412 | 8.596 | 0.6187 | 684.3949
74.8 | 0.6553 | 7.1113 | 0.6106 |  | 566.1863 | 74.8 | 0.7413 | 8.5975 | 0.6188 | 684.5143
74.82 | 0.6553 | 7.1118 | 0.6107 |  | 566.2261 | 74.82 | 0.7414 | 8.599 | 0.6189 | 684.6338
74.84 | 0.6554 | 7.1124 | 0.6107 |  | 566.2739 | 74.84 | 0.7415 | 8.6006 | 0.619 | 684.7611
74.86 | 0.6554 | 7.1126 | 0.6106 |  | 566.2898 | 74.86 | 0.7417 | 8.6033 | 0.6193 | 684.9761
74.88 | 0.6555 | 7.1131 | 0.6106 |  | 566.3296 | 74.88 | 0.7419 | 8.6061 | 0.6195 | 685.199
74.9 | 0.6556 | 7.1136 | 0.6105 |  | 566.3694 | 74.9 | 0.742 | 8.6085 | 0.6198 | 685.3901
74.92 | 0.6557 | 7.1146 | 0.6107 |  | 566.449 | 74.92 | 0.7422 | 8.6116 | 0.6202 | 685.6369
74.94 | 0.6557 | 7.1149 | 0.6108 |  | 566.4729 | 74.94 | 0.7425 | 8.6154 | 0.6204 | 685.9395
74.96 | 0.6558 | 7.1159 | 0.6108 |  | 566.5525 | 74.96 | 0.7427 | 8.6201 | 0.6206 | 686.3137
74.98 | 0.656 | 7.1179 | 0.6109 |  | 566.7118 | 74.98 | 0.7429 | 8.6241 | 0.621 | 686.6322
75 | 0.656 | 7.1191 | 0.6109 |  | 566.8073 | 75 | 0.7432 | 8.6279 | 0.6213 | 686.9347
75.02 | 0.6562 | 7.1207 | 0.6109 |  | 566.9347 | 75.02 | 0.7434 | 8.6327 | 0.6217 | 687.3169
75.04 | 0.6564 | 7.1236 | 0.6111 |  | 567.1656 | 75.04 | 0.7438 | 8.6377 | 0.6223 | 687.715
75.06 | 0.6567 | 7.1267 | 0.6112 |  | 567.4124 | 75.06 | 0.744 | 8.643 | 0.6227 | 688.1369
75.08 | 0.6569 | 7.131 | 0.6116 |  | 567.7548 | 75.08 | 0.7443 | 8.6474 | 0.623 | 688.4873
75.1 | 0.6572 | 7.1364 | 0.6118 |  | 568.1847 | 75.1 | 0.7446 | 8.6519 | 0.6233 | 688.8455
75.12 | 0.6576 | 7.1435 | 0.612 |  | 568.75 | 75.12 | 0.7448 | 8.6554 | 0.6236 | 689.1242
75.14 | 0.658 | 7.151 | 0.6124 |  | 569.3471 | 75.14 | 0.745 | 8.659 | 0.6239 | 689.4108
75.16 | 0.6586 | 7.1598 | 0.6127 |  | 570.0478 | 75.16 | 0.7453 | 8.6624 | 0.6245 | 689.6815
75.18 | 0.6591 | 7.1699 | 0.6132 |  | 570.8519 | 75.18 | 0.7455 | 8.6661 | 0.625 | 689.9761
75.2 | 0.6598 | 7.1808 | 0.6137 |  | 571.7197 | 75.2 | 0.7457 | 8.6697 | 0.6253 | 690.2627
75.22 | 0.6604 | 7.1931 | 0.6143 |  | 572.699 | 75.22 | 0.7459 | 8.6727 | 0.6258 | 690.5016
75.24 | 0.661 | 7.2058 | 0.6148 |  | 573.7102 | 75.24 | 0.7462 | 8.6752 | 0.6261 | 690.7006
75.26 | 0.6618 | 7.2192 | 0.6154 |  | 574.7771 | 75.26 | 0.7464 | 8.6777 | 0.6266 | 690.8997
75.28 | 0.6625 | 7.2337 | 0.616 |  | 575.9315 | 75.28 | 0.7465 | 8.6804 | 0.627 | 691.1146
75.3 | 0.6633 | 7.2484 | 0.6166 |  | 577.1019 | 75.3 | 0.7467 | 8.6833 | 0.6275 | 691.3455
75.32 | 0.664 | 7.263 | 0.6172 |  | 578.2643 | 75.32 | 0.7469 | 8.6856 | 0.6278 | 691.5287
75.34 | 0.6648 | 7.2784 | 0.6179 |  | 579.4904 | 75.34 | 0.747 | 8.6867 | 0.6282 | 691.6162
75.36 | 0.6656 | 7.2942 | 0.6187 |  | 580.7484 | 75.36 | 0.7471 | 8.6875 | 0.6286 | 691.6799
75.38 | 0.6664 | 7.3102 | 0.6193 |  | 582.0223 | 75.38 | 0.7472 | 8.6878 | 0.629 | 691.7038
75.4 | 0.6671 | 7.3255 | 0.6201 |  | 583.2404 | 75.4 | 0.7474 | 8.6882 | 0.6294 | 691.7357
75.42 | 0.6679 | 7.34 | 0.6209 |  | 584.3949 | 75.42 | 0.7475 | 8.6885 | 0.6297 | 691.7596
75.44 | 0.6686 | 7.3552 | 0.6216 |  | 585.6051 | 75.44 | 0.7476 | 8.6888 | 0.6301 | 691.7834
75.46 | 0.6695 | 7.3702 | 0.6222 |  | 586.7994 | 75.46 | 0.7476 | 8.6884 | 0.6304 | 691.7516
75.48 | 0.6702 | 7.3852 | 0.6231 |  | 587.9936 | 75.48 | 0.7477 | 8.688 | 0.6307 | 691.7197
75.5 | 0.6711 | 7.4004 | 0.6238 |  | 589.2038 | 75.5 | 0.7477 | 8.6869 | 0.631 | 691.6322
75.52 | 0.6718 | 7.4167 | 0.6245 |  | 590.5016 | 75.52 | 0.7478 | 8.6858 | 0.6312 | 691.5446
75.54 | 0.6726 | 7.4328 | 0.6253 |  | 591.7834 | 75.54 | 0.7478 | 8.685 | 0.6315 | 691.4809
75.56 | 0.6734 | 7.4483 | 0.6262 |  | 593.0175 | 75.56 | 0.7478 | 8.6844 | 0.6318 | 691.4331
75.58 | 0.6741 | 7.4626 | 0.627 |  | 594.1561 | 75.58 | 0.7479 | 8.684 | 0.6322 | 691.4013
75.6 | 0.6748 | 7.4767 | 0.6276 |  | 595.2787 | 75.6 | 0.7479 | 8.6829 | 0.6324 | 691.3137
75.62 | 0.6755 | 7.4901 | 0.6284 |  | 596.3455 | 75.62 | 0.748 | 8.6814 | 0.6324 | 691.1943
75.64 | 0.6762 | 7.5031 | 0.6292 |  | 597.3806 | 75.64 | 0.748 | 8.6799 | 0.6327 | 691.0748
75.66 | 0.6768 | 7.5153 | 0.6301 |  | 598.3519 | 75.66 | 0.748 | 8.679 | 0.6329 | 691.0032
75.68 | 0.6773 | 7.5266 | 0.6309 |  | 599.2516 | 75.68 | 0.748 | 8.6779 | 0.6332 | 690.9156
75.7 | 0.6779 | 7.5368 | 0.6317 |  | 600.0637 | 75.7 | 0.748 | 8.6764 | 0.6334 | 690.7962
75.72 | 0.6784 | 7.5464 | 0.6325 |  | 600.828 | 75.72 | 0.748 | 8.6747 | 0.6336 | 690.6608
75.74 | 0.6788 | 7.5547 | 0.6332 |  | 601.4889 | 75.74 | 0.748 | 8.6736 | 0.6338 | 690.5732
75.76 | 0.6793 | 7.5623 | 0.6339 |  | 602.0939 | 75.76 | 0.748 | 8.6724 | 0.6339 | 690.4777
75.78 | 0.6798 | 7.5695 | 0.6346 |  | 602.6672 | 75.78 | 0.748 | 8.6708 | 0.6339 | 690.3503
75.8 | 0.6802 | 7.5766 | 0.6354 |  | 603.2325 | 75.8 | 0.748 | 8.6691 | 0.634 | 690.215
75.82 | 0.6806 | 7.5836 | 0.6363 |  | 603.7898 | 75.82 | 0.748 | 8.6683 | 0.6342 | 690.1513
75.84 | 0.681 | 7.5898 | 0.6369 |  | 604.2834 | 75.84 | 0.748 | 8.6671 | 0.6344 | 690.0557
75.86 | 0.6813 | 7.5949 | 0.6376 |  | 604.6895 | 75.86 | 0.748 | 8.6659 | 0.6347 | 689.9602
75.88 | 0.6816 | 7.5987 | 0.6385 |  | 604.992 | 75.88 | 0.748 | 8.6652 | 0.6349 | 689.9045
75.9 | 0.6818 | 7.6012 | 0.6393 |  | 605.1911 | 75.9 | 0.748 | 8.6646 | 0.6349 | 689.8567
75.92 | 0.682 | 7.6035 | 0.64 |  | 605.3742 | 75.92 | 0.748 | 8.6634 | 0.6351 | 689.7611
75.94 | 0.6821 | 7.605 | 0.6406 |  | 605.4936 | 75.94 | 0.748 | 8.6619 | 0.6352 | 689.6417
75.96 | 0.6823 | 7.6055 | 0.6411 |  | 605.5334 | 75.96 | 0.748 | 8.6611 | 0.6353 | 689.578
75.98 | 0.6823 | 7.6054 | 0.6418 |  | 605.5255 | 75.98 | 0.748 | 8.6601 | 0.6355 | 689.4984
76 | 0.6823 | 7.6039 | 0.6423 |  | 605.4061 | 76 | 0.748 | 8.659 | 0.6356 | 689.4108
76.02 | 0.6823 | 7.6015 | 0.6428 |  | 605.215 | 76.02 | 0.748 | 8.6574 | 0.6357 | 689.2834
76.04 | 0.6823 | 7.5995 | 0.6432 |  | 605.0557 | 76.04 | 0.748 | 8.6564 | 0.6359 | 689.2038
76.06 | 0.6823 | 7.5973 | 0.6438 |  | 604.8806 | 76.06 | 0.748 | 8.6557 | 0.6361 | 689.1481
76.08 | 0.6823 | 7.595 | 0.6444 |  | 604.6975 | 76.08 | 0.748 | 8.655 | 0.6361 | 689.0924
76.1 | 0.6823 | 7.592 | 0.6448 |  | 604.4586 | 76.1 | 0.748 | 8.6539 | 0.6362 | 689.0048
76.12 | 0.6823 | 7.5898 | 0.6451 |  | 604.2834 | 76.12 | 0.748 | 8.6527 | 0.6362 | 688.9092
76.14 | 0.6823 | 7.5883 | 0.6455 |  | 604.164 | 76.14 | 0.748 | 8.6516 | 0.6362 | 688.8217
76.16 | 0.6823 | 7.5862 | 0.6459 |  | 603.9968 | 76.16 | 0.748 | 8.6502 | 0.6363 | 688.7102
76.18 | 0.6823 | 7.5827 | 0.6463 |  | 603.7182 | 76.18 | 0.748 | 8.6496 | 0.6364 | 688.6624
76.2 | 0.6823 | 7.5803 | 0.6467 |  | 603.5271 | 76.2 | 0.748 | 8.6492 | 0.6367 | 688.6306
76.22 | 0.6823 | 7.5788 | 0.6471 |  | 603.4076 | 76.22 | 0.748 | 8.6485 | 0.6369 | 688.5748
76.24 | 0.6822 | 7.5766 | 0.6474 |  | 603.2325 | 76.24 | 0.748 | 8.6477 | 0.637 | 688.5111
76.26 | 0.6822 | 7.5743 | 0.6478 |  | 603.0494 | 76.26 | 0.748 | 8.647 | 0.637 | 688.4554
76.28 | 0.6821 | 7.5725 | 0.6483 |  | 602.9061 | 76.28 | 0.748 | 8.6463 | 0.6371 | 688.3997
76.3 | 0.6821 | 7.5705 | 0.6485 |  | 602.7468 | 76.3 | 0.748 | 8.6454 | 0.6372 | 688.328
76.32 | 0.6821 | 7.5684 | 0.6488 |  | 602.5796 | 76.32 | 0.748 | 8.6452 | 0.6373 | 688.3121
76.34 | 0.682 | 7.5667 | 0.6492 |  | 602.4443 | 76.34 | 0.748 | 8.6441 | 0.6374 | 688.2245
76.36 | 0.682 | 7.5651 | 0.6495 |  | 602.3169 | 76.36 | 0.748 | 8.643 | 0.6375 | 688.1369
76.38 | 0.682 | 7.5625 | 0.6497 |  | 602.1099 | 76.38 | 0.748 | 8.6422 | 0.6376 | 688.0732
76.4 | 0.682 | 7.5603 | 0.65 |  | 601.9347 | 76.4 | 0.748 | 8.6421 | 0.6376 | 688.0653
76.42 | 0.682 | 7.5587 | 0.6504 |  | 601.8073 | 76.42 | 0.748 | 8.6413 | 0.6377 | 688.0016
76.44 | 0.6818 | 7.5574 | 0.6508 |  | 601.7038 | 76.44 | 0.748 | 8.6398 | 0.6378 | 687.8822
76.46 | 0.6818 | 7.5549 | 0.6511 |  | 601.5048 | 76.46 | 0.748 | 8.6394 | 0.6379 | 687.8503
76.48 | 0.6818 | 7.553 | 0.6513 |  | 601.3535 | 76.48 | 0.748 | 8.6388 | 0.6378 | 687.8025
76.5 | 0.6818 | 7.5518 | 0.6515 |  | 601.258 | 76.5 | 0.748 | 8.6387 | 0.6378 | 687.7946
76.52 | 0.6817 | 7.5499 | 0.6517 |  | 601.1067 | 76.52 | 0.748 | 8.638 | 0.6379 | 687.7389
76.54 | 0.6817 | 7.5486 | 0.6519 |  | 601.0032 | 76.54 | 0.748 | 8.6372 | 0.6379 | 687.6752
76.56 | 0.6816 | 7.5469 | 0.6524 |  | 600.8678 | 76.56 | 0.748 | 8.6366 | 0.6382 | 687.6274
76.58 | 0.6815 | 7.5455 | 0.6527 |  | 600.7564 | 76.58 | 0.748 | 8.6357 | 0.6384 | 687.5557
76.6 | 0.6815 | 7.5437 | 0.6529 |  | 600.6131 | 76.6 | 0.748 | 8.6351 | 0.6384 | 687.508
76.62 | 0.6815 | 7.5417 | 0.6532 |  | 600.4538 | 76.62 | 0.748 | 8.6348 | 0.6385 | 687.4841
76.64 | 0.6814 | 7.5399 | 0.6534 |  | 600.3105 | 76.64 | 0.748 | 8.6348 | 0.6386 | 687.4841
76.66 | 0.6814 | 7.5387 | 0.6536 |  | 600.215 | 76.66 | 0.748 | 8.6335 | 0.6385 | 687.3806
76.68 | 0.6813 | 7.5372 | 0.6538 |  | 600.0955 | 76.68 | 0.748 | 8.633 | 0.6386 | 687.3408
76.7 | 0.6812 | 7.5342 | 0.654 |  | 599.8567 | 76.7 | 0.748 | 8.6328 | 0.6388 | 687.3248
76.72 | 0.6811 | 7.5325 | 0.6541 |  | 599.7213 | 76.72 | 0.748 | 8.6317 | 0.6389 | 687.2373
76.74 | 0.6811 | 7.5307 | 0.6543 |  | 599.578 | 76.74 | 0.748 | 8.631 | 0.6389 | 687.1815
76.76 | 0.681 | 7.5285 | 0.6545 |  | 599.4029 | 76.76 | 0.748 | 8.6303 | 0.639 | 687.1258
76.78 | 0.6809 | 7.5265 | 0.6546 |  | 599.2436 | 76.78 | 0.748 | 8.6298 | 0.639 | 687.086
76.8 | 0.6808 | 7.5245 | 0.6548 |  | 599.0844 | 76.8 | 0.748 | 8.6296 | 0.6391 | 687.0701
76.82 | 0.6806 | 7.5221 | 0.655 |  | 598.8933 | 76.82 | 0.748 | 8.6292 | 0.6391 | 687.0382
76.84 | 0.6805 | 7.5188 | 0.6552 |  | 598.6306 | 76.84 | 0.748 | 8.6284 | 0.6391 | 686.9745
76.86 | 0.6803 | 7.5149 | 0.6553 |  | 598.3201 | 76.86 | 0.748 | 8.6278 | 0.6393 | 686.9268
76.88 | 0.68 | 7.5103 | 0.6553 |  | 597.9538 | 76.88 | 0.748 | 8.6272 | 0.6394 | 686.879
76.9 | 0.6798 | 7.505 | 0.6552 |  | 597.5318 | 76.9 | 0.748 | 8.6271 | 0.6394 | 686.871
76.92 | 0.6794 | 7.4985 | 0.6553 |  | 597.0143 | 76.92 | 0.748 | 8.6262 | 0.6395 | 686.7994
76.94 | 0.679 | 7.4907 | 0.655 |  | 596.3933 | 76.94 | 0.748 | 8.6258 | 0.6395 | 686.7675
76.96 | 0.6785 | 7.4815 | 0.6548 |  | 595.6608 | 76.96 | 0.748 | 8.6254 | 0.6395 | 686.7357
76.98 | 0.6779 | 7.4711 | 0.6546 |  | 594.8328 | 76.98 | 0.748 | 8.6243 | 0.6394 | 686.6481
77 | 0.6774 | 7.4598 | 0.6542 |  | 593.9331 | 77 | 0.748 | 8.624 | 0.6395 | 686.6242
77.02 | 0.6768 | 7.4472 | 0.6539 |  | 592.9299 | 77.02 | 0.748 | 8.6237 | 0.6397 | 686.6003
77.04 | 0.6762 | 7.435 | 0.6536 |  | 591.9586 | 77.04 | 0.748 | 8.6236 | 0.6399 | 686.5924
77.06 | 0.6756 | 7.4229 | 0.6531 |  | 590.9952 | 77.06 | 0.748 | 8.6229 | 0.6399 | 686.5366
77.08 | 0.675 | 7.4106 | 0.6526 |  | 590.0159 | 77.08 | 0.748 | 8.6225 | 0.64 | 686.5048
77.1 | 0.6744 | 7.3978 | 0.6521 |  | 588.9968 | 77.1 | 0.748 | 8.6224 | 0.6399 | 686.4968
77.12 | 0.6738 | 7.3852 | 0.6516 |  | 587.9936 | 77.12 | 0.748 | 8.6223 | 0.6399 | 686.4889
77.14 | 0.6732 | 7.3725 | 0.6512 |  | 586.9825 | 77.14 | 0.748 | 8.6217 | 0.64 | 686.4411
77.16 | 0.6725 | 7.3595 | 0.6507 |  | 585.9475 | 77.16 | 0.748 | 8.6211 | 0.6401 | 686.3933
77.18 | 0.672 | 7.3466 | 0.6504 |  | 584.9204 | 77.18 | 0.748 | 8.6205 | 0.6402 | 686.3455
77.2 | 0.6713 | 7.3347 | 0.6498 |  | 583.9729 | 77.2 | 0.748 | 8.6201 | 0.6403 | 686.3137
77.22 | 0.6707 | 7.3223 | 0.6493 |  | 582.9857 | 77.22 | 0.748 | 8.62 | 0.6403 | 686.3057
77.24 | 0.6701 | 7.31 | 0.6488 |  | 582.0064 | 77.24 | 0.748 | 8.619 | 0.6404 | 686.2261
77.26 | 0.6696 | 7.2976 | 0.6483 |  | 581.0191 | 77.26 | 0.748 | 8.6186 | 0.6404 | 686.1943
77.28 | 0.669 | 7.2853 | 0.6477 |  | 580.0398 | 77.28 | 0.748 | 8.6183 | 0.6405 | 686.1704
77.3 | 0.6684 | 7.2729 | 0.6472 |  | 579.0525 | 77.3 | 0.748 | 8.6179 | 0.6405 | 686.1385
77.32 | 0.6678 | 7.261 | 0.6468 |  | 578.1051 | 77.32 | 0.7481 | 8.6174 | 0.6406 | 686.0987
77.34 | 0.6672 | 7.2493 | 0.6464 |  | 577.1736 | 77.34 | 0.7481 | 8.6172 | 0.6406 | 686.0828
77.36 | 0.6667 | 7.2366 | 0.646 |  | 576.1624 | 77.36 | 0.7481 | 8.6172 | 0.6406 | 686.0828
77.38 | 0.6662 | 7.2252 | 0.6455 |  | 575.2548 | 77.38 | 0.7481 | 8.6171 | 0.6408 | 686.0748
77.4 | 0.6657 | 7.2145 | 0.6451 |  | 574.4029 | 77.4 | 0.7482 | 8.6173 | 0.6408 | 686.0908
77.42 | 0.6652 | 7.2048 | 0.6446 |  | 573.6306 | 77.42 | 0.7482 | 8.6174 | 0.6408 | 686.0987
77.44 | 0.6648 | 7.1956 | 0.6441 |  | 572.8981 | 77.44 | 0.7483 | 8.6178 | 0.6409 | 686.1306
77.46 | 0.6644 | 7.1866 | 0.6438 |  | 572.1815 | 77.46 | 0.7483 | 8.6177 | 0.6411 | 686.1226
77.48 | 0.6641 | 7.1788 | 0.6435 |  | 571.5605 | 77.48 | 0.7484 | 8.6185 | 0.6411 | 686.1863
77.5 | 0.6637 | 7.1712 | 0.6432 |  | 570.9554 | 77.5 | 0.7484 | 8.6192 | 0.6413 | 686.242
77.52 | 0.6634 | 7.1647 | 0.6429 |  | 570.4379 | 77.52 | 0.7486 | 8.6207 | 0.6414 | 686.3615
77.54 | 0.6632 | 7.1581 | 0.6427 |  | 569.9124 | 77.54 | 0.7487 | 8.6229 | 0.6415 | 686.5366
77.56 | 0.6629 | 7.1521 | 0.6425 |  | 569.4347 | 77.56 | 0.7489 | 8.6254 | 0.6417 | 686.7357
77.58 | 0.6628 | 7.1472 | 0.6423 |  | 569.0446 | 77.58 | 0.749 | 8.6282 | 0.642 | 686.9586
77.6 | 0.6626 | 7.1433 | 0.6421 |  | 568.7341 | 77.6 | 0.7492 | 8.6303 | 0.6422 | 687.1258
77.62 | 0.6625 | 7.14 | 0.642 |  | 568.4713 | 77.62 | 0.7494 | 8.6333 | 0.6426 | 687.3646
77.64 | 0.6624 | 7.137 | 0.6419 |  | 568.2325 | 77.64 | 0.7496 | 8.6368 | 0.6429 | 687.6433
77.66 | 0.6623 | 7.135 | 0.6418 |  | 568.0732 | 77.66 | 0.7499 | 8.6405 | 0.6429 | 687.9379
77.68 | 0.6622 | 7.1336 | 0.6418 |  | 567.9618 | 77.68 | 0.7501 | 8.6447 | 0.6432 | 688.2723
77.7 | 0.6622 | 7.1321 | 0.6416 |  | 567.8424 | 77.7 | 0.7505 | 8.6493 | 0.6436 | 688.6385
77.72 | 0.6622 | 7.1316 | 0.6417 |  | 567.8025 | 77.72 | 0.7508 | 8.6547 | 0.6441 | 689.0685
77.74 | 0.6622 | 7.1312 | 0.6417 |  | 567.7707 | 77.74 | 0.7511 | 8.661 | 0.6445 | 689.5701
77.76 | 0.6622 | 7.131 | 0.6417 |  | 567.7548 | 77.76 | 0.7514 | 8.6661 | 0.6449 | 689.9761
77.78 | 0.6622 | 7.1302 | 0.6417 |  | 567.6911 | 77.78 | 0.7517 | 8.6715 | 0.6455 | 690.4061
77.8 | 0.6622 | 7.1297 | 0.6417 |  | 567.6513 | 77.8 | 0.752 | 8.6773 | 0.6459 | 690.8678
77.82 | 0.6622 | 7.1302 | 0.6418 |  | 567.6911 | 77.82 | 0.7523 | 8.6822 | 0.6464 | 691.258
77.84 | 0.6622 | 7.1302 | 0.6418 |  | 567.6911 | 77.84 | 0.7525 | 8.6871 | 0.6469 | 691.6481
77.86 | 0.6622 | 7.13 | 0.6418 |  | 567.6752 | 77.86 | 0.7529 | 8.6912 | 0.6474 | 691.9745
77.88 | 0.6622 | 7.1301 | 0.6418 |  | 567.6831 | 77.88 | 0.7531 | 8.6955 | 0.6479 | 692.3169
77.9 | 0.6622 | 7.1306 | 0.6417 |  | 567.7229 | 77.9 | 0.7534 | 8.7001 | 0.6484 | 692.6831
77.92 | 0.6622 | 7.1303 | 0.6417 |  | 567.699 | 77.92 | 0.7537 | 8.7043 | 0.6488 | 693.0175
77.94 | 0.6622 | 7.1303 | 0.6418 |  | 567.699 | 77.94 | 0.7539 | 8.7078 | 0.6493 | 693.2962
77.96 | 0.6622 | 7.1302 | 0.6416 |  | 567.6911 | 77.96 | 0.7542 | 8.7115 | 0.65 | 693.5908
77.98 | 0.6622 | 7.1297 | 0.6416 |  | 567.6513 | 77.98 | 0.7544 | 8.7144 | 0.6504 | 693.8217
78 | 0.6623 | 7.1298 | 0.6417 |  | 567.6592 | 78 | 0.7547 | 8.7169 | 0.6508 | 694.0207
78.02 | 0.6623 | 7.1304 | 0.6417 |  | 567.707 | 78.02 | 0.7548 | 8.7187 | 0.6514 | 694.164
78.04 | 0.6624 | 7.1306 | 0.6417 |  | 567.7229 | 78.04 | 0.755 | 8.7203 | 0.6519 | 694.2914
78.06 | 0.6624 | 7.1302 | 0.6417 |  | 567.6911 | 78.06 | 0.7551 | 8.7211 | 0.6524 | 694.3551
78.08 | 0.6624 | 7.1301 | 0.6418 |  | 567.6831 | 78.08 | 0.7553 | 8.7223 | 0.6528 | 694.4506
78.1 | 0.6624 | 7.13 | 0.6417 |  | 567.6752 | 78.1 | 0.7553 | 8.7229 | 0.6533 | 694.4984
78.12 | 0.6624 | 7.13 | 0.6418 |  | 567.6752 | 78.12 | 0.7554 | 8.7217 | 0.6537 | 694.4029
78.14 | 0.6624 | 7.13 | 0.6418 |  | 567.6752 | 78.14 | 0.7555 | 8.7214 | 0.654 | 694.379
78.16 | 0.6625 | 7.1299 | 0.6418 |  | 567.6672 | 78.16 | 0.7555 | 8.7211 | 0.6544 | 694.3551
78.18 | 0.6625 | 7.1299 | 0.6419 |  | 567.6672 | 78.18 | 0.7556 | 8.7197 | 0.6547 | 694.2436
78.2 | 0.6625 | 7.1301 | 0.6418 |  | 567.6831 | 78.2 | 0.7556 | 8.7186 | 0.655 | 694.1561
78.22 | 0.6626 | 7.1302 | 0.6418 |  | 567.6911 | 78.22 | 0.7556 | 8.7175 | 0.6553 | 694.0685
78.24 | 0.6626 | 7.1298 | 0.6419 |  | 567.6592 | 78.24 | 0.7556 | 8.7159 | 0.6557 | 693.9411
78.26 | 0.6626 | 7.1297 | 0.6419 |  | 567.6513 | 78.26 | 0.7556 | 8.714 | 0.6559 | 693.7898
78.28 | 0.6626 | 7.1296 | 0.6419 |  | 567.6433 | 78.28 | 0.7556 | 8.7127 | 0.6561 | 693.6863
78.3 | 0.6626 | 7.13 | 0.642 |  | 567.6752 | 78.3 | 0.7556 | 8.7117 | 0.6565 | 693.6067
78.32 | 0.6627 | 7.13 | 0.6419 |  | 567.6752 | 78.32 | 0.7556 | 8.7103 | 0.6567 | 693.4952
78.34 | 0.6627 | 7.13 | 0.6418 |  | 567.6752 | 78.34 | 0.7556 | 8.7071 | 0.6569 | 693.2404
78.36 | 0.6627 | 7.1305 | 0.6418 |  | 567.715 | 78.36 | 0.7556 | 8.7054 | 0.657 | 693.1051
78.38 | 0.6628 | 7.131 | 0.6419 |  | 567.7548 | 78.38 | 0.7556 | 8.7043 | 0.6573 | 693.0175
78.4 | 0.6628 | 7.1313 | 0.6419 |  | 567.7787 | 78.4 | 0.7556 | 8.7036 | 0.6574 | 692.9618
78.42 | 0.6629 | 7.1306 | 0.6419 |  | 567.7229 | 78.42 | 0.7556 | 8.7016 | 0.6575 | 692.8025
78.44 | 0.6629 | 7.1308 | 0.6418 |  | 567.7389 | 78.44 | 0.7556 | 8.6995 | 0.6576 | 692.6354
78.46 | 0.6629 | 7.1311 | 0.642 |  | 567.7627 | 78.46 | 0.7556 | 8.6981 | 0.658 | 692.5239
78.48 | 0.6629 | 7.1317 | 0.6422 |  | 567.8105 | 78.48 | 0.7556 | 8.6963 | 0.6582 | 692.3806
78.5 | 0.663 | 7.1312 | 0.642 |  | 567.7707 | 78.5 | 0.7556 | 8.6958 | 0.6583 | 692.3408
78.52 | 0.6631 | 7.1319 | 0.642 |  | 567.8264 | 78.52 | 0.7556 | 8.6943 | 0.6585 | 692.2213
78.54 | 0.6631 | 7.1317 | 0.642 |  | 567.8105 | 78.54 | 0.7556 | 8.6929 | 0.6587 | 692.1099
78.56 | 0.6632 | 7.1317 | 0.642 |  | 567.8105 | 78.56 | 0.7556 | 8.6917 | 0.6588 | 692.0143
78.58 | 0.6632 | 7.1325 | 0.6421 |  | 567.8742 | 78.58 | 0.7556 | 8.69 | 0.6589 | 691.879
78.6 | 0.6633 | 7.133 | 0.642 |  | 567.914 | 78.6 | 0.7556 | 8.6889 | 0.659 | 691.7914
78.62 | 0.6633 | 7.1331 | 0.6421 |  | 567.922 | 78.62 | 0.7556 | 8.6882 | 0.6592 | 691.7357
78.64 | 0.6634 | 7.1334 | 0.6422 |  | 567.9459 | 78.64 | 0.7556 | 8.6867 | 0.6595 | 691.6162
78.66 | 0.6634 | 7.1343 | 0.6421 |  | 568.0175 | 78.66 | 0.7556 | 8.6852 | 0.6597 | 691.4968
78.68 | 0.6635 | 7.1354 | 0.6423 |  | 568.1051 | 78.68 | 0.7556 | 8.6842 | 0.6598 | 691.4172
78.7 | 0.6636 | 7.1362 | 0.6423 |  | 568.1688 | 78.7 | 0.7556 | 8.6841 | 0.6598 | 691.4092
78.72 | 0.6637 | 7.1375 | 0.6424 |  | 568.2723 | 78.72 | 0.7556 | 8.6829 | 0.6599 | 691.3137
78.74 | 0.6638 | 7.1391 | 0.6425 |  | 568.3997 | 78.74 | 0.7556 | 8.681 | 0.66 | 691.1624
78.76 | 0.664 | 7.1411 | 0.6426 |  | 568.5589 | 78.76 | 0.7556 | 8.6799 | 0.6601 | 691.0748
78.78 | 0.6641 | 7.1433 | 0.6428 |  | 568.7341 | 78.78 | 0.7556 | 8.6788 | 0.6603 | 690.9873
78.8 | 0.6644 | 7.1465 | 0.6428 |  | 568.9889 | 78.8 | 0.7556 | 8.678 | 0.6605 | 690.9236
78.82 | 0.6646 | 7.1507 | 0.643 |  | 569.3232 | 78.82 | 0.7556 | 8.6767 | 0.6606 | 690.8201
78.84 | 0.665 | 7.1562 | 0.6432 |  | 569.7611 | 78.84 | 0.7556 | 8.6759 | 0.6606 | 690.7564
78.86 | 0.6653 | 7.1623 | 0.6434 |  | 570.2468 | 78.86 | 0.7556 | 8.6752 | 0.6608 | 690.7006
78.88 | 0.6658 | 7.1695 | 0.6437 |  | 570.8201 | 78.88 | 0.7556 | 8.6745 | 0.6609 | 690.6449
78.9 | 0.6662 | 7.1773 | 0.6441 |  | 571.4411 | 78.9 | 0.7556 | 8.674 | 0.661 | 690.6051
78.92 | 0.6667 | 7.1864 | 0.6445 |  | 572.1656 | 78.92 | 0.7556 | 8.6726 | 0.6611 | 690.4936
78.94 | 0.6672 | 7.1957 | 0.6448 |  | 572.9061 | 78.94 | 0.7556 | 8.6714 | 0.6611 | 690.3981
78.96 | 0.6677 | 7.2056 | 0.6452 |  | 573.6943 | 78.96 | 0.7556 | 8.6702 | 0.6612 | 690.3025
78.98 | 0.6683 | 7.2162 | 0.6458 |  | 574.5382 | 78.98 | 0.7556 | 8.6697 | 0.6614 | 690.2627
79 | 0.6689 | 7.2278 | 0.6465 |  | 575.4618 | 79 | 0.7556 | 8.6699 | 0.6615 | 690.2787
79.02 | 0.6695 | 7.2402 | 0.647 |  | 576.449 | 79.02 | 0.7556 | 8.669 | 0.6616 | 690.207
79.04 | 0.6702 | 7.2525 | 0.6475 |  | 577.4283 | 79.04 | 0.7555 | 8.6681 | 0.6616 | 690.1354
79.06 | 0.671 | 7.2663 | 0.6479 |  | 578.5271 | 79.06 | 0.7555 | 8.6674 | 0.6618 | 690.0796
79.08 | 0.6717 | 7.2805 | 0.6485 |  | 579.6576 | 79.08 | 0.7554 | 8.6667 | 0.6621 | 690.0239
79.1 | 0.6725 | 7.2951 | 0.6492 |  | 580.8201 | 79.1 | 0.7554 | 8.666 | 0.6621 | 689.9682
79.12 | 0.6732 | 7.31 | 0.65 |  | 582.0064 | 79.12 | 0.7554 | 8.6646 | 0.662 | 689.8567
79.14 | 0.6739 | 7.3255 | 0.6508 |  | 583.2404 | 79.14 | 0.7554 | 8.6639 | 0.6621 | 689.801
79.16 | 0.6747 | 7.3411 | 0.6514 |  | 584.4825 | 79.16 | 0.7554 | 8.6633 | 0.6622 | 689.7532
79.18 | 0.6755 | 7.356 | 0.652 |  | 585.6688 | 79.18 | 0.7554 | 8.6624 | 0.6623 | 689.6815
79.2 | 0.6762 | 7.371 | 0.6527 |  | 586.8631 | 79.2 | 0.7554 | 8.662 | 0.6624 | 689.6497
79.22 | 0.677 | 7.3854 | 0.6534 |  | 588.0096 | 79.22 | 0.7554 | 8.6614 | 0.6624 | 689.6019
79.24 | 0.6777 | 7.4003 | 0.6542 |  | 589.1959 | 79.24 | 0.7554 | 8.6609 | 0.6624 | 689.5621
79.26 | 0.6784 | 7.4148 | 0.655 |  | 590.3503 | 79.26 | 0.7554 | 8.6607 | 0.6626 | 689.5462
79.28 | 0.6791 | 7.4286 | 0.6556 |  | 591.449 | 79.28 | 0.7554 | 8.6597 | 0.6627 | 689.4666
79.3 | 0.6799 | 7.443 | 0.6562 |  | 592.5955 | 79.3 | 0.7554 | 8.6591 | 0.6628 | 689.4188
79.32 | 0.6806 | 7.4575 | 0.657 |  | 593.75 | 79.32 | 0.7554 | 8.6584 | 0.6629 | 689.3631
79.34 | 0.6814 | 7.472 | 0.6578 |  | 594.9045 | 79.34 | 0.7554 | 8.6572 | 0.663 | 689.2675
79.36 | 0.6822 | 7.4866 | 0.6587 |  | 596.0669 | 79.36 | 0.7554 | 8.6564 | 0.6631 | 689.2038
79.38 | 0.6829 | 7.5009 | 0.6596 |  | 597.2054 | 79.38 | 0.7554 | 8.6554 | 0.6631 | 689.1242
79.4 | 0.6836 | 7.514 | 0.6603 |  | 598.2484 | 79.4 | 0.7554 | 8.6553 | 0.6631 | 689.1162
79.42 | 0.6842 | 7.5275 | 0.6612 |  | 599.3232 | 79.42 | 0.7554 | 8.6549 | 0.6632 | 689.0844
79.44 | 0.6849 | 7.5407 | 0.662 |  | 600.3742 | 79.44 | 0.7554 | 8.6543 | 0.6634 | 689.0366
79.46 | 0.6855 | 7.5532 | 0.6628 |  | 601.3694 | 79.46 | 0.7554 | 8.6536 | 0.6635 | 688.9809
79.48 | 0.6861 | 7.5645 | 0.6636 |  | 602.2691 | 79.48 | 0.7554 | 8.6531 | 0.6635 | 688.9411
79.5 | 0.6866 | 7.5747 | 0.6643 |  | 603.0812 | 79.5 | 0.7554 | 8.6529 | 0.6634 | 688.9252
79.52 | 0.6872 | 7.5838 | 0.6651 |  | 603.8057 | 79.52 | 0.7554 | 8.6522 | 0.6635 | 688.8694
79.54 | 0.6876 | 7.5921 | 0.6659 |  | 604.4666 | 79.54 | 0.7554 | 8.6517 | 0.6637 | 688.8296
79.56 | 0.688 | 7.5994 | 0.6668 |  | 605.0478 | 79.56 | 0.7554 | 8.651 | 0.6638 | 688.7739
79.58 | 0.6884 | 7.6049 | 0.6677 |  | 605.4857 | 79.58 | 0.7554 | 8.6505 | 0.6639 | 688.7341
79.6 | 0.6887 | 7.6102 | 0.6684 |  | 605.9076 | 79.6 | 0.7554 | 8.6503 | 0.6639 | 688.7182
79.62 | 0.689 | 7.6143 | 0.6692 |  | 606.2341 | 79.62 | 0.7554 | 8.65 | 0.6638 | 688.6943
79.64 | 0.6892 | 7.6176 | 0.6698 |  | 606.4968 | 79.64 | 0.7554 | 8.6492 | 0.6637 | 688.6306
79.66 | 0.6894 | 7.6201 | 0.6704 |  | 606.6959 | 79.66 | 0.7554 | 8.6485 | 0.6639 | 688.5748
79.68 | 0.6895 | 7.6215 | 0.6711 |  | 606.8073 | 79.68 | 0.7554 | 8.648 | 0.664 | 688.535
79.7 | 0.6897 | 7.6223 | 0.6717 |  | 606.871 | 79.7 | 0.7554 | 8.6477 | 0.6639 | 688.5111
79.72 | 0.6897 | 7.6218 | 0.6724 |  | 606.8312 | 79.72 | 0.7554 | 8.6467 | 0.6641 | 688.4315
79.74 | 0.6898 | 7.6209 | 0.673 |  | 606.7596 | 79.74 | 0.7554 | 8.6462 | 0.6643 | 688.3917
79.76 | 0.6898 | 7.6197 | 0.6736 |  | 606.664 | 79.76 | 0.7554 | 8.6462 | 0.6642 | 688.3917
79.78 | 0.6899 | 7.6187 | 0.6739 |  | 606.5844 | 79.78 | 0.7554 | 8.6456 | 0.6643 | 688.3439
79.8 | 0.6899 | 7.616 | 0.6743 |  | 606.3694 | 79.8 | 0.7554 | 8.6448 | 0.6644 | 688.2803
79.82 | 0.6899 | 7.6133 | 0.6749 |  | 606.1545 | 79.82 | 0.7554 | 8.6446 | 0.6646 | 688.2643
79.84 | 0.6899 | 7.6107 | 0.6753 |  | 605.9475 | 79.84 | 0.7554 | 8.6448 | 0.6646 | 688.2803
79.86 | 0.6899 | 7.6081 | 0.6757 |  | 605.7404 | 79.86 | 0.7554 | 8.6442 | 0.6647 | 688.2325
79.88 | 0.6899 | 7.6058 | 0.6761 |  | 605.5573 | 79.88 | 0.7554 | 8.6435 | 0.6646 | 688.1768
79.9 | 0.6899 | 7.6039 | 0.6765 |  | 605.4061 | 79.9 | 0.7554 | 8.6433 | 0.6646 | 688.1608
79.92 | 0.6897 | 7.6016 | 0.6769 |  | 605.2229 | 79.92 | 0.7554 | 8.6426 | 0.6647 | 688.1051
79.94 | 0.6897 | 7.5994 | 0.6774 |  | 605.0478 | 79.94 | 0.7554 | 8.642 | 0.6647 | 688.0573
79.96 | 0.6897 | 7.597 | 0.6777 |  | 604.8567 | 79.96 | 0.7554 | 8.6415 | 0.6648 | 688.0175
79.98 | 0.6897 | 7.5944 | 0.6779 |  | 604.6497 | 79.98 | 0.7554 | 8.6413 | 0.665 | 688.0016
80 | 0.6897 | 7.5928 | 0.6783 |  | 604.5223 | 80 | 0.7554 | 8.6408 | 0.6649 | 687.9618
80.02 | 0.6896 | 7.5907 | 0.6788 |  | 604.3551 | 80.02 | 0.7554 | 8.6397 | 0.6649 | 687.8742
80.04 | 0.6896 | 7.5886 | 0.6791 |  | 604.1879 | 80.04 | 0.7554 | 8.6393 | 0.6649 | 687.8424
80.06 | 0.6896 | 7.5868 | 0.6793 |  | 604.0446 | 80.06 | 0.7554 | 8.6401 | 0.6651 | 687.9061
80.08 | 0.6896 | 7.5853 | 0.6797 |  | 603.9252 | 80.08 | 0.7554 | 8.6397 | 0.6652 | 687.8742
80.1 | 0.6895 | 7.5836 | 0.68 |  | 603.7898 | 80.1 | 0.7554 | 8.6391 | 0.6652 | 687.8264
80.12 | 0.6895 | 7.5812 | 0.6804 |  | 603.5987 | 80.12 | 0.7554 | 8.6381 | 0.6651 | 687.7468
80.14 | 0.6894 | 7.5794 | 0.6806 |  | 603.4554 | 80.14 | 0.7554 | 8.6376 | 0.6652 | 687.707
80.16 | 0.6894 | 7.5779 | 0.681 |  | 603.336 | 80.16 | 0.7554 | 8.6374 | 0.6653 | 687.6911
80.18 | 0.6894 | 7.5761 | 0.6813 |  | 603.1927 | 80.18 | 0.7554 | 8.6375 | 0.6654 | 687.699
80.2 | 0.6894 | 7.574 | 0.6817 |  | 603.0255 | 80.2 | 0.7554 | 8.6374 | 0.6654 | 687.6911
80.22 | 0.6893 | 7.5719 | 0.6821 |  | 602.8583 | 80.22 | 0.7554 | 8.6366 | 0.6654 | 687.6274
80.24 | 0.6893 | 7.5709 | 0.6822 |  | 602.7787 | 80.24 | 0.7554 | 8.6361 | 0.6654 | 687.5876
80.26 | 0.6892 | 7.5698 | 0.6824 |  | 602.6911 | 80.26 | 0.7554 | 8.6358 | 0.6655 | 687.5637
80.28 | 0.6892 | 7.5678 | 0.6827 |  | 602.5318 | 80.28 | 0.7554 | 8.6354 | 0.6657 | 687.5318
80.3 | 0.6891 | 7.5659 | 0.683 |  | 602.3806 | 80.3 | 0.7554 | 8.6351 | 0.6657 | 687.508
80.32 | 0.6891 | 7.5649 | 0.6833 |  | 602.301 | 80.32 | 0.7554 | 8.6348 | 0.6658 | 687.4841
80.34 | 0.689 | 7.5626 | 0.6835 |  | 602.1178 | 80.34 | 0.7554 | 8.6344 | 0.6658 | 687.4522
80.36 | 0.689 | 7.5605 | 0.6837 |  | 601.9506 | 80.36 | 0.7554 | 8.6342 | 0.6658 | 687.4363
80.38 | 0.6889 | 7.5594 | 0.6839 |  | 601.8631 | 80.38 | 0.7556 | 8.6337 | 0.6657 | 687.3965
80.4 | 0.6889 | 7.5579 | 0.6841 |  | 601.7436 | 80.4 | 0.7556 | 8.6331 | 0.6657 | 687.3487
80.42 | 0.6888 | 7.5559 | 0.6845 |  | 601.5844 | 80.42 | 0.7556 | 8.6331 | 0.6658 | 687.3487
80.44 | 0.6888 | 7.5541 | 0.6847 |  | 601.4411 | 80.44 | 0.7556 | 8.6326 | 0.6658 | 687.3089
80.46 | 0.6887 | 7.5529 | 0.685 |  | 601.3455 | 80.46 | 0.7556 | 8.6324 | 0.666 | 687.293
80.48 | 0.6886 | 7.5512 | 0.6852 |  | 601.2102 | 80.48 | 0.7556 | 8.6321 | 0.666 | 687.2691
80.5 | 0.6885 | 7.5486 | 0.6852 |  | 601.0032 | 80.5 | 0.7556 | 8.6319 | 0.666 | 687.2532
80.52 | 0.6885 | 7.5466 | 0.6854 |  | 600.8439 | 80.52 | 0.7556 | 8.6315 | 0.666 | 687.2213
80.54 | 0.6884 | 7.5446 | 0.6856 |  | 600.6847 | 80.54 | 0.7556 | 8.6312 | 0.666 | 687.1975
80.56 | 0.6883 | 7.542 | 0.6858 |  | 600.4777 | 80.56 | 0.7556 | 8.6309 | 0.6661 | 687.1736
80.58 | 0.6882 | 7.5396 | 0.686 |  | 600.2866 | 80.58 | 0.7556 | 8.6303 | 0.6663 | 687.1258
80.6 | 0.688 | 7.5364 | 0.6861 |  | 600.0318 | 80.6 | 0.7556 | 8.6304 | 0.6663 | 687.1338
80.62 | 0.6878 | 7.5325 | 0.6861 |  | 599.7213 | 80.62 | 0.7556 | 8.6296 | 0.6664 | 687.0701
80.64 | 0.6876 | 7.5289 | 0.6861 |  | 599.4347 | 80.64 | 0.7556 | 8.629 | 0.6664 | 687.0223
80.66 | 0.6874 | 7.5241 | 0.6861 |  | 599.0525 | 80.66 | 0.7556 | 8.629 | 0.6665 | 687.0223
80.68 | 0.6871 | 7.5182 | 0.6862 |  | 598.5828 | 80.68 | 0.7557 | 8.6289 | 0.6664 | 687.0143
80.7 | 0.6868 | 7.5114 | 0.6862 |  | 598.0414 | 80.7 | 0.7557 | 8.629 | 0.6664 | 687.0223
80.72 | 0.6864 | 7.5048 | 0.686 |  | 597.5159 | 80.72 | 0.7557 | 8.6286 | 0.6665 | 686.9904
80.74 | 0.686 | 7.4965 | 0.6857 |  | 596.8551 | 80.74 | 0.7557 | 8.6279 | 0.6666 | 686.9347
80.76 | 0.6856 | 7.4877 | 0.6855 |  | 596.1545 | 80.76 | 0.7558 | 8.6275 | 0.6665 | 686.9029
80.78 | 0.6851 | 7.479 | 0.6853 |  | 595.4618 | 80.78 | 0.7558 | 8.6278 | 0.6666 | 686.9268
80.8 | 0.6846 | 7.4692 | 0.6851 |  | 594.6815 | 80.8 | 0.7559 | 8.6285 | 0.6667 | 686.9825
80.82 | 0.6842 | 7.4593 | 0.6848 |  | 593.8933 | 80.82 | 0.756 | 8.6286 | 0.6667 | 686.9904
80.84 | 0.6836 | 7.4482 | 0.6843 |  | 593.0096 | 80.84 | 0.756 | 8.6293 | 0.6667 | 687.0462
80.86 | 0.6832 | 7.4373 | 0.684 |  | 592.1417 | 80.86 | 0.7561 | 8.63 | 0.6669 | 687.1019
80.88 | 0.6826 | 7.4264 | 0.6836 |  | 591.2739 | 80.88 | 0.7562 | 8.6322 | 0.6671 | 687.2771
80.9 | 0.6821 | 7.4155 | 0.6832 |  | 590.4061 | 80.9 | 0.7564 | 8.6352 | 0.6673 | 687.5159
80.92 | 0.6815 | 7.4043 | 0.6829 |  | 589.5143 | 80.92 | 0.7566 | 8.6378 | 0.6675 | 687.7229
80.94 | 0.6809 | 7.393 | 0.6825 |  | 588.6146 | 80.94 | 0.7568 | 8.6414 | 0.6677 | 688.0096
80.96 | 0.6803 | 7.3811 | 0.6821 |  | 587.6672 | 80.96 | 0.7571 | 8.6456 | 0.6681 | 688.3439
80.98 | 0.6797 | 7.3691 | 0.6816 |  | 586.7118 | 80.98 | 0.7573 | 8.6494 | 0.6683 | 688.6465
81 | 0.6791 | 7.3568 | 0.6812 |  | 585.7325 | 81 | 0.7575 | 8.6536 | 0.6687 | 688.9809
81.02 | 0.6784 | 7.3434 | 0.6807 |  | 584.6656 | 81.02 | 0.7578 | 8.6585 | 0.6692 | 689.371
81.04 | 0.6778 | 7.3301 | 0.6801 |  | 583.6067 | 81.04 | 0.7581 | 8.664 | 0.6694 | 689.8089
81.06 | 0.6772 | 7.3166 | 0.6795 |  | 582.5318 | 81.06 | 0.7584 | 8.6685 | 0.6698 | 690.1672
81.08 | 0.6765 | 7.3029 | 0.6789 |  | 581.4411 | 81.08 | 0.7587 | 8.6741 | 0.6702 | 690.6131
81.1 | 0.6759 | 7.2902 | 0.6785 |  | 580.4299 | 81.1 | 0.759 | 8.6802 | 0.6706 | 691.0987
81.12 | 0.6754 | 7.2785 | 0.6781 |  | 579.4984 | 81.12 | 0.7593 | 8.6855 | 0.6711 | 691.5207
81.14 | 0.6748 | 7.2667 | 0.6776 |  | 578.5589 | 81.14 | 0.7597 | 8.6913 | 0.6716 | 691.9825
81.16 | 0.6743 | 7.2555 | 0.6773 |  | 577.6672 | 81.16 | 0.76 | 8.6973 | 0.6721 | 692.4602
81.18 | 0.6738 | 7.2447 | 0.6767 |  | 576.8073 | 81.18 | 0.7603 | 8.7027 | 0.6726 | 692.8901
81.2 | 0.6734 | 7.2348 | 0.6762 |  | 576.0191 | 81.2 | 0.7608 | 8.7087 | 0.6731 | 693.3678
81.22 | 0.673 | 7.2254 | 0.6759 |  | 575.2707 | 81.22 | 0.7611 | 8.7146 | 0.6736 | 693.8376
81.24 | 0.6726 | 7.2169 | 0.6756 |  | 574.5939 | 81.24 | 0.7615 | 8.7216 | 0.6742 | 694.3949
81.26 | 0.6723 | 7.2088 | 0.6753 |  | 573.949 | 81.26 | 0.762 | 8.7283 | 0.6748 | 694.9283
81.28 | 0.672 | 7.202 | 0.675 |  | 573.4076 | 81.28 | 0.7623 | 8.7341 | 0.6755 | 695.3901
81.3 | 0.6717 | 7.1954 | 0.6747 |  | 572.8822 | 81.3 | 0.7626 | 8.7397 | 0.676 | 695.836
81.32 | 0.6714 | 7.1896 | 0.6745 |  | 572.4204 | 81.32 | 0.763 | 8.7436 | 0.6765 | 696.1465
81.34 | 0.6711 | 7.1836 | 0.674 |  | 571.9427 | 81.34 | 0.7633 | 8.7482 | 0.6773 | 696.5127
81.36 | 0.6709 | 7.1776 | 0.6736 |  | 571.465 | 81.36 | 0.7636 | 8.7524 | 0.6781 | 696.8471
81.38 | 0.6707 | 7.1727 | 0.6735 |  | 571.0748 | 81.38 | 0.7639 | 8.7566 | 0.6788 | 697.1815
81.4 | 0.6705 | 7.169 | 0.6734 |  | 570.7803 | 81.4 | 0.7642 | 8.7605 | 0.6793 | 697.492
81.42 | 0.6704 | 7.1661 | 0.6734 |  | 570.5494 | 81.42 | 0.7645 | 8.7626 | 0.68 | 697.6592
81.44 | 0.6703 | 7.1633 | 0.6735 |  | 570.3264 | 81.44 | 0.7647 | 8.7653 | 0.6808 | 697.8742
81.46 | 0.6702 | 7.1602 | 0.6733 |  | 570.0796 | 81.46 | 0.7649 | 8.7669 | 0.6816 | 698.0016
81.48 | 0.6702 | 7.1586 | 0.6732 |  | 569.9522 | 81.48 | 0.7651 | 8.7674 | 0.6821 | 698.0414
81.5 | 0.6702 | 7.157 | 0.6731 |  | 569.8248 | 81.5 | 0.7652 | 8.768 | 0.6827 | 698.0892
81.52 | 0.6701 | 7.1563 | 0.673 |  | 569.7691 | 81.52 | 0.7653 | 8.7677 | 0.6833 | 698.0653
81.54 | 0.6701 | 7.1561 | 0.673 |  | 569.7532 | 81.54 | 0.7654 | 8.7662 | 0.6837 | 697.9459
81.56 | 0.6701 | 7.1557 | 0.673 |  | 569.7213 | 81.56 | 0.7654 | 8.7651 | 0.6843 | 697.8583
81.58 | 0.6701 | 7.1557 | 0.6731 |  | 569.7213 | 81.58 | 0.7654 | 8.7633 | 0.6847 | 697.715
81.6 | 0.6701 | 7.1562 | 0.6732 |  | 569.7611 | 81.6 | 0.7655 | 8.7606 | 0.685 | 697.5
81.62 | 0.6701 | 7.1558 | 0.6732 |  | 569.7293 | 81.62 | 0.7655 | 8.7589 | 0.6854 | 697.3646
81.64 | 0.6701 | 7.1557 | 0.6732 |  | 569.7213 | 81.64 | 0.7655 | 8.7569 | 0.6858 | 697.2054
81.66 | 0.6701 | 7.1557 | 0.6731 |  | 569.7213 | 81.66 | 0.7655 | 8.7545 | 0.6861 | 697.0143
81.68 | 0.6701 | 7.1552 | 0.6732 |  | 569.6815 | 81.68 | 0.7655 | 8.7521 | 0.6866 | 696.8232
81.7 | 0.6701 | 7.1553 | 0.6732 |  | 569.6895 | 81.7 | 0.7655 | 8.7501 | 0.6867 | 696.664
81.72 | 0.6702 | 7.156 | 0.6733 |  | 569.7452 | 81.72 | 0.7655 | 8.7476 | 0.687 | 696.465
81.74 | 0.6702 | 7.1557 | 0.6732 |  | 569.7213 | 81.74 | 0.7655 | 8.7452 | 0.6874 | 696.2739
81.76 | 0.6703 | 7.1555 | 0.6731 |  | 569.7054 | 81.76 | 0.7655 | 8.7428 | 0.6876 | 696.0828
81.78 | 0.6703 | 7.1554 | 0.673 |  | 569.6975 | 81.78 | 0.7655 | 8.7409 | 0.6879 | 695.9315
81.8 | 0.6703 | 7.1549 | 0.6731 |  | 569.6576 | 81.8 | 0.7655 | 8.7396 | 0.6882 | 695.828
81.82 | 0.6703 | 7.1551 | 0.6731 |  | 569.6736 | 81.82 | 0.7655 | 8.738 | 0.6884 | 695.7006
81.84 | 0.6703 | 7.1553 | 0.6731 |  | 569.6895 | 81.84 | 0.7655 | 8.7358 | 0.6887 | 695.5255
81.86 | 0.6703 | 7.1555 | 0.6731 |  | 569.7054 | 81.86 | 0.7654 | 8.7341 | 0.6888 | 695.3901
81.88 | 0.6704 | 7.1552 | 0.6732 |  | 569.6815 | 81.88 | 0.7654 | 8.7319 | 0.6891 | 695.215
81.9 | 0.6704 | 7.1547 | 0.6732 |  | 569.6417 | 81.9 | 0.7654 | 8.7304 | 0.6893 | 695.0955
81.92 | 0.6704 | 7.1546 | 0.6732 |  | 569.6338 | 81.92 | 0.7654 | 8.7285 | 0.6895 | 694.9443
81.94 | 0.6704 | 7.1542 | 0.6732 |  | 569.6019 | 81.94 | 0.7654 | 8.7267 | 0.6897 | 694.801
81.96 | 0.6704 | 7.1548 | 0.673 |  | 569.6497 | 81.96 | 0.7654 | 8.7254 | 0.6898 | 694.6975
81.98 | 0.6704 | 7.1549 | 0.6732 |  | 569.6576 | 81.98 | 0.7654 | 8.7242 | 0.69 | 694.6019
82 | 0.6704 | 7.1548 | 0.6732 |  | 569.6497 | 82 | 0.7654 | 8.7228 | 0.6901 | 694.4904
82.02 | 0.6705 | 7.1551 | 0.6732 |  | 569.6736 | 82.02 | 0.7654 | 8.7214 | 0.6903 | 694.379
82.04 | 0.6705 | 7.1551 | 0.6733 |  | 569.6736 | 82.04 | 0.7654 | 8.7204 | 0.6904 | 694.2994
82.06 | 0.6705 | 7.1555 | 0.6734 |  | 569.7054 | 82.06 | 0.7654 | 8.7192 | 0.6906 | 694.2038
82.08 | 0.6705 | 7.1555 | 0.6734 |  | 569.7054 | 82.08 | 0.7653 | 8.7175 | 0.6909 | 694.0685
82.1 | 0.6706 | 7.1553 | 0.6733 |  | 569.6895 | 82.1 | 0.7653 | 8.7164 | 0.691 | 693.9809
82.12 | 0.6706 | 7.1552 | 0.6733 |  | 569.6815 | 82.12 | 0.7653 | 8.715 | 0.6911 | 693.8694
82.14 | 0.6707 | 7.1552 | 0.6732 |  | 569.6815 | 82.14 | 0.7653 | 8.7137 | 0.6911 | 693.7659
82.16 | 0.6707 | 7.1558 | 0.6732 |  | 569.7293 | 82.16 | 0.7653 | 8.7128 | 0.6912 | 693.6943
82.18 | 0.6707 | 7.156 | 0.6734 |  | 569.7452 | 82.18 | 0.7653 | 8.7115 | 0.6915 | 693.5908
82.2 | 0.6708 | 7.1563 | 0.6734 |  | 569.7691 | 82.2 | 0.7652 | 8.7114 | 0.6918 | 693.5828
82.22 | 0.6708 | 7.1568 | 0.6734 |  | 569.8089 | 82.22 | 0.7652 | 8.7099 | 0.6919 | 693.4634
82.24 | 0.6708 | 7.1569 | 0.6733 |  | 569.8169 | 82.24 | 0.7652 | 8.7085 | 0.692 | 693.3519
82.26 | 0.6709 | 7.157 | 0.6733 |  | 569.8248 | 82.26 | 0.7652 | 8.7076 | 0.6923 | 693.2803
82.28 | 0.671 | 7.1568 | 0.6735 |  | 569.8089 | 82.28 | 0.7652 | 8.7061 | 0.6924 | 693.1608
82.3 | 0.671 | 7.1567 | 0.6736 |  | 569.801 | 82.3 | 0.7652 | 8.7053 | 0.6924 | 693.0971
82.32 | 0.671 | 7.1571 | 0.6736 |  | 569.8328 | 82.32 | 0.7651 | 8.704 | 0.6924 | 692.9936
82.34 | 0.6711 | 7.1576 | 0.6735 |  | 569.8726 | 82.34 | 0.7651 | 8.703 | 0.6924 | 692.914
82.36 | 0.6711 | 7.1582 | 0.6735 |  | 569.9204 | 82.36 | 0.7651 | 8.7022 | 0.6925 | 692.8503
82.38 | 0.6712 | 7.1585 | 0.6735 |  | 569.9443 | 82.38 | 0.7651 | 8.701 | 0.6929 | 692.7548
82.4 | 0.6713 | 7.1587 | 0.6734 |  | 569.9602 | 82.4 | 0.7651 | 8.7003 | 0.693 | 692.699
82.42 | 0.6713 | 7.159 | 0.6735 |  | 569.9841 | 82.42 | 0.7651 | 8.6993 | 0.6931 | 692.6194
82.44 | 0.6714 | 7.1599 | 0.6736 |  | 570.0557 | 82.44 | 0.7651 | 8.6987 | 0.693 | 692.5717
82.46 | 0.6714 | 7.1606 | 0.6735 |  | 570.1115 | 82.46 | 0.7651 | 8.6986 | 0.6932 | 692.5637
82.48 | 0.6716 | 7.1618 | 0.6736 |  | 570.207 | 82.48 | 0.7651 | 8.6973 | 0.6933 | 692.4602
82.5 | 0.6717 | 7.1633 | 0.6737 |  | 570.3264 | 82.5 | 0.765 | 8.6966 | 0.6934 | 692.4045
82.52 | 0.6718 | 7.1647 | 0.6738 |  | 570.4379 | 82.52 | 0.765 | 8.6953 | 0.6935 | 692.301
82.54 | 0.672 | 7.1672 | 0.6739 |  | 570.6369 | 82.54 | 0.7649 | 8.6939 | 0.6936 | 692.1895
82.56 | 0.6722 | 7.1698 | 0.6741 |  | 570.8439 | 82.56 | 0.7649 | 8.6931 | 0.6937 | 692.1258
82.58 | 0.6725 | 7.1729 | 0.6743 |  | 571.0908 | 82.58 | 0.7649 | 8.6924 | 0.6937 | 692.0701
82.6 | 0.6728 | 7.1781 | 0.6745 |  | 571.5048 | 82.6 | 0.7649 | 8.692 | 0.6938 | 692.0382
82.62 | 0.6731 | 7.1839 | 0.6747 |  | 571.9666 | 82.62 | 0.7649 | 8.6912 | 0.6938 | 691.9745
82.64 | 0.6735 | 7.191 | 0.6749 |  | 572.5318 | 82.64 | 0.7649 | 8.6904 | 0.694 | 691.9108
82.66 | 0.6739 | 7.1987 | 0.6753 |  | 573.1449 | 82.66 | 0.7649 | 8.6897 | 0.6941 | 691.8551
82.68 | 0.6743 | 7.2063 | 0.6758 |  | 573.75 | 82.68 | 0.7649 | 8.689 | 0.6943 | 691.7994
82.7 | 0.6748 | 7.2152 | 0.6761 |  | 574.4586 | 82.7 | 0.7649 | 8.6883 | 0.6943 | 691.7436
82.72 | 0.6753 | 7.2253 | 0.6765 |  | 575.2627 | 82.72 | 0.7649 | 8.6874 | 0.6943 | 691.672
82.74 | 0.6759 | 7.2354 | 0.677 |  | 576.0669 | 82.74 | 0.7649 | 8.6866 | 0.6943 | 691.6083
82.76 | 0.6765 | 7.2463 | 0.6775 |  | 576.9347 | 82.76 | 0.7648 | 8.686 | 0.6944 | 691.5605
82.78 | 0.677 | 7.2576 | 0.678 |  | 577.8344 | 82.78 | 0.7648 | 8.6855 | 0.6946 | 691.5207
82.8 | 0.6777 | 7.2695 | 0.6783 |  | 578.7818 | 82.8 | 0.7648 | 8.6844 | 0.6946 | 691.4331
82.82 | 0.6783 | 7.2814 | 0.6788 |  | 579.7293 | 82.82 | 0.7648 | 8.6835 | 0.6947 | 691.3615
82.84 | 0.6789 | 7.2943 | 0.6794 |  | 580.7564 | 82.84 | 0.7647 | 8.6827 | 0.6948 | 691.2978
82.86 | 0.6796 | 7.3081 | 0.68 |  | 581.8551 | 82.86 | 0.7647 | 8.6822 | 0.695 | 691.258
82.88 | 0.6804 | 7.3219 | 0.6807 |  | 582.9538 | 82.88 | 0.7647 | 8.6815 | 0.6951 | 691.2022
82.9 | 0.6812 | 7.3364 | 0.6814 |  | 584.1083 | 82.9 | 0.7647 | 8.6808 | 0.6952 | 691.1465
82.92 | 0.682 | 7.3522 | 0.6822 |  | 585.3662 | 82.92 | 0.7647 | 8.6801 | 0.6951 | 691.0908
82.94 | 0.6828 | 7.3685 | 0.6829 |  | 586.664 | 82.94 | 0.7647 | 8.6799 | 0.6951 | 691.0748
82.96 | 0.6836 | 7.3845 | 0.6836 |  | 587.9379 | 82.96 | 0.7647 | 8.6796 | 0.6951 | 691.051
82.98 | 0.6845 | 7.4007 | 0.6844 |  | 589.2277 | 82.98 | 0.7646 | 8.6787 | 0.6951 | 690.9793
83 | 0.6853 | 7.417 | 0.6851 |  | 590.5255 | 83 | 0.7646 | 8.6786 | 0.6952 | 690.9713
83.02 | 0.6861 | 7.4327 | 0.6859 |  | 591.7755 | 83.02 | 0.7646 | 8.6779 | 0.6954 | 690.9156
83.04 | 0.6869 | 7.4489 | 0.6867 |  | 593.0653 | 83.04 | 0.7646 | 8.6776 | 0.6956 | 690.8917
83.06 | 0.6877 | 7.4654 | 0.6875 |  | 594.379 | 83.06 | 0.7646 | 8.677 | 0.6957 | 690.8439
83.08 | 0.6884 | 7.481 | 0.6885 |  | 595.621 | 83.08 | 0.7646 | 8.6757 | 0.6957 | 690.7404
83.1 | 0.6891 | 7.495 | 0.6893 |  | 596.7357 | 83.1 | 0.7646 | 8.6749 | 0.6956 | 690.6768
83.12 | 0.6899 | 7.5077 | 0.69 |  | 597.7468 | 83.12 | 0.7646 | 8.6739 | 0.6957 | 690.5971
83.14 | 0.6906 | 7.521 | 0.6908 |  | 598.8057 | 83.14 | 0.7646 | 8.6738 | 0.6957 | 690.5892
83.16 | 0.6913 | 7.5348 | 0.6917 |  | 599.9045 | 83.16 | 0.7646 | 8.6736 | 0.6958 | 690.5732
83.18 | 0.692 | 7.5487 | 0.6925 |  | 601.0111 | 83.18 | 0.7646 | 8.6731 | 0.6959 | 690.5334
83.2 | 0.6926 | 7.5615 | 0.6932 |  | 602.0303 | 83.2 | 0.7646 | 8.6724 | 0.696 | 690.4777
83.22 | 0.6933 | 7.5735 | 0.694 |  | 602.9857 | 83.22 | 0.7646 | 8.6723 | 0.696 | 690.4697
83.24 | 0.6939 | 7.5849 | 0.6948 |  | 603.8933 | 83.24 | 0.7646 | 8.6717 | 0.696 | 690.422
83.26 | 0.6945 | 7.5964 | 0.6958 |  | 604.8089 | 83.26 | 0.7646 | 8.6709 | 0.6961 | 690.3583
83.28 | 0.6949 | 7.6068 | 0.6967 |  | 605.6369 | 83.28 | 0.7645 | 8.6704 | 0.6962 | 690.3185
83.3 | 0.6954 | 7.6154 | 0.6976 |  | 606.3217 | 83.3 | 0.7645 | 8.6705 | 0.6963 | 690.3264
83.32 | 0.6958 | 7.6224 | 0.6984 |  | 606.879 | 83.32 | 0.7645 | 8.6698 | 0.6963 | 690.2707
83.34 | 0.6962 | 7.6281 | 0.6992 |  | 607.3328 | 83.34 | 0.7645 | 8.6689 | 0.6963 | 690.199
83.36 | 0.6965 | 7.633 | 0.7001 |  | 607.7229 | 83.36 | 0.7645 | 8.6681 | 0.6964 | 690.1354
83.38 | 0.6968 | 7.6371 | 0.7008 |  | 608.0494 | 83.38 | 0.7645 | 8.6683 | 0.6964 | 690.1513
83.4 | 0.697 | 7.6406 | 0.7015 |  | 608.328 | 83.4 | 0.7645 | 8.6682 | 0.6965 | 690.1433
83.42 | 0.6971 | 7.643 | 0.7022 |  | 608.5191 | 83.42 | 0.7645 | 8.6675 | 0.6965 | 690.0876
83.44 | 0.6973 | 7.6442 | 0.7027 |  | 608.6146 | 83.44 | 0.7645 | 8.6671 | 0.6966 | 690.0557
83.46 | 0.6974 | 7.6436 | 0.7034 |  | 608.5669 | 83.46 | 0.7645 | 8.6662 | 0.6966 | 689.9841
83.48 | 0.6974 | 7.642 | 0.7041 |  | 608.4395 | 83.48 | 0.7645 | 8.6659 | 0.6966 | 689.9602
83.5 | 0.6974 | 7.6407 | 0.7046 |  | 608.336 | 83.5 | 0.7645 | 8.6654 | 0.6967 | 689.9204
83.52 | 0.6974 | 7.6389 | 0.7051 |  | 608.1927 | 83.52 | 0.7645 | 8.665 | 0.6968 | 689.8885
83.54 | 0.6974 | 7.637 | 0.7055 |  | 608.0414 | 83.54 | 0.7645 | 8.6642 | 0.6969 | 689.8248
83.56 | 0.6974 | 7.6346 | 0.706 |  | 607.8503 | 83.56 | 0.7645 | 8.6638 | 0.6969 | 689.793
83.58 | 0.6974 | 7.632 | 0.7065 |  | 607.6433 | 83.58 | 0.7645 | 8.6639 | 0.697 | 689.801
83.6 | 0.6974 | 7.629 | 0.7068 |  | 607.4045 | 83.6 | 0.7645 | 8.6638 | 0.6969 | 689.793
83.62 | 0.6974 | 7.6268 | 0.7072 |  | 607.2293 | 83.62 | 0.7645 | 8.6633 | 0.6971 | 689.7532
83.64 | 0.6974 | 7.6252 | 0.7077 |  | 607.1019 | 83.64 | 0.7645 | 8.663 | 0.6971 | 689.7293
83.66 | 0.6974 | 7.6224 | 0.7082 |  | 606.879 | 83.66 | 0.7645 | 8.6626 | 0.6972 | 689.6975
83.68 | 0.6973 | 7.6199 | 0.7086 |  | 606.6799 | 83.68 | 0.7645 | 8.6616 | 0.6972 | 689.6178
83.7 | 0.6973 | 7.6182 | 0.7089 |  | 606.5446 | 83.7 | 0.7645 | 8.6617 | 0.6972 | 689.6258
83.72 | 0.6973 | 7.6163 | 0.7093 |  | 606.3933 | 83.72 | 0.7645 | 8.6614 | 0.6974 | 689.6019
83.74 | 0.6973 | 7.6139 | 0.7097 |  | 606.2022 | 83.74 | 0.7645 | 8.661 | 0.6973 | 689.5701
83.76 | 0.6973 | 7.6121 | 0.71 |  | 606.0589 | 83.76 | 0.7645 | 8.6603 | 0.6973 | 689.5143
83.78 | 0.6972 | 7.6099 | 0.7104 |  | 605.8838 | 83.78 | 0.7645 | 8.6598 | 0.6974 | 689.4745
83.8 | 0.6972 | 7.6075 | 0.7108 |  | 605.6927 | 83.8 | 0.7645 | 8.6593 | 0.6974 | 689.4347
83.82 | 0.6971 | 7.6056 | 0.7112 |  | 605.5414 | 83.82 | 0.7645 | 8.6595 | 0.6973 | 689.4506
83.84 | 0.6971 | 7.6035 | 0.7115 |  | 605.3742 | 83.84 | 0.7645 | 8.6594 | 0.6975 | 689.4427
83.86 | 0.6971 | 7.6018 | 0.7117 |  | 605.2389 | 83.86 | 0.7645 | 8.6589 | 0.6976 | 689.4029
83.88 | 0.6971 | 7.5995 | 0.712 |  | 605.0557 | 83.88 | 0.7645 | 8.6584 | 0.6976 | 689.3631
83.9 | 0.6971 | 7.5979 | 0.7123 |  | 604.9283 | 83.9 | 0.7645 | 8.6586 | 0.6976 | 689.379
83.92 | 0.697 | 7.5964 | 0.7127 |  | 604.8089 | 83.92 | 0.7645 | 8.6579 | 0.6976 | 689.3232
83.94 | 0.697 | 7.5945 | 0.7131 |  | 604.6576 | 83.94 | 0.7645 | 8.6572 | 0.6977 | 689.2675
83.96 | 0.697 | 7.5926 | 0.7133 |  | 604.5064 | 83.96 | 0.7645 | 8.6573 | 0.6979 | 689.2755
83.98 | 0.6969 | 7.5909 | 0.7135 |  | 604.371 | 83.98 | 0.7645 | 8.6564 | 0.6979 | 689.2038
84 | 0.6968 | 7.5897 | 0.7137 |  | 604.2755 | 84 | 0.7645 | 8.6565 | 0.6978 | 689.2118
84.02 | 0.6968 | 7.5877 | 0.7142 |  | 604.1162 | 84.02 | 0.7645 | 8.6559 | 0.6978 | 689.164
84.04 | 0.6968 | 7.5857 | 0.7145 |  | 603.957 | 84.04 | 0.7645 | 8.6555 | 0.6979 | 689.1322
84.06 | 0.6967 | 7.5838 | 0.7147 |  | 603.8057 | 84.06 | 0.7645 | 8.6552 | 0.6979 | 689.1083
84.08 | 0.6967 | 7.5821 | 0.715 |  | 603.6704 | 84.08 | 0.7645 | 8.6543 | 0.6979 | 689.0366
84.1 | 0.6966 | 7.5809 | 0.7153 |  | 603.5748 | 84.1 | 0.7645 | 8.6542 | 0.698 | 689.0287
84.12 | 0.6965 | 7.5794 | 0.7156 |  | 603.4554 | 84.12 | 0.7645 | 8.6541 | 0.6982 | 689.0207
84.14 | 0.6965 | 7.5779 | 0.7158 |  | 603.336 | 84.14 | 0.7645 | 8.6539 | 0.6982 | 689.0048
84.16 | 0.6964 | 7.5758 | 0.7161 |  | 603.1688 | 84.16 | 0.7645 | 8.6536 | 0.6983 | 688.9809
84.18 | 0.6964 | 7.5737 | 0.7164 |  | 603.0016 | 84.18 | 0.7645 | 8.6529 | 0.6982 | 688.9252
84.2 | 0.6964 | 7.5722 | 0.7164 |  | 602.8822 | 84.2 | 0.7646 | 8.6533 | 0.6982 | 688.957
84.22 | 0.6962 | 7.5708 | 0.7167 |  | 602.7707 | 84.22 | 0.7645 | 8.653 | 0.6982 | 688.9331
84.24 | 0.6962 | 7.5686 | 0.7168 |  | 602.5955 | 84.24 | 0.7646 | 8.6525 | 0.6983 | 688.8933
84.26 | 0.6961 | 7.5666 | 0.717 |  | 602.4363 | 84.26 | 0.7646 | 8.652 | 0.6984 | 688.8535
84.28 | 0.696 | 7.5642 | 0.7172 |  | 602.2452 | 84.28 | 0.7646 | 8.6519 | 0.6985 | 688.8455
84.3 | 0.6959 | 7.5616 | 0.7174 |  | 602.0382 | 84.3 | 0.7646 | 8.652 | 0.6985 | 688.8535
84.32 | 0.6958 | 7.5586 | 0.7175 |  | 601.7994 | 84.32 | 0.7646 | 8.6517 | 0.6984 | 688.8296
84.34 | 0.6957 | 7.5556 | 0.7176 |  | 601.5605 | 84.34 | 0.7646 | 8.6512 | 0.6985 | 688.7898
84.36 | 0.6954 | 7.5518 | 0.7177 |  | 601.258 | 84.36 | 0.7646 | 8.651 | 0.6986 | 688.7739
84.38 | 0.6952 | 7.5479 | 0.7179 |  | 600.9475 | 84.38 | 0.7646 | 8.651 | 0.6986 | 688.7739
84.4 | 0.6949 | 7.5429 | 0.7178 |  | 600.5494 | 84.4 | 0.7646 | 8.651 | 0.6986 | 688.7739
84.42 | 0.6946 | 7.5362 | 0.7177 |  | 600.0159 | 84.42 | 0.7646 | 8.6506 | 0.6987 | 688.742
84.44 | 0.6943 | 7.5286 | 0.7176 |  | 599.4108 | 84.44 | 0.7646 | 8.6499 | 0.6986 | 688.6863
84.46 | 0.6939 | 7.5209 | 0.7175 |  | 598.7978 | 84.46 | 0.7646 | 8.6496 | 0.6986 | 688.6624
84.48 | 0.6935 | 7.5124 | 0.7173 |  | 598.121 | 84.48 | 0.7646 | 8.6494 | 0.6987 | 688.6465
84.5 | 0.6931 | 7.5038 | 0.7171 |  | 597.4363 | 84.5 | 0.7646 | 8.6491 | 0.6988 | 688.6226
84.52 | 0.6926 | 7.4944 | 0.717 |  | 596.6879 | 84.52 | 0.7646 | 8.6489 | 0.6988 | 688.6067
84.54 | 0.6921 | 7.4847 | 0.7167 |  | 595.9156 | 84.54 | 0.7647 | 8.6486 | 0.6989 | 688.5828
84.56 | 0.6916 | 7.474 | 0.7163 |  | 595.0637 | 84.56 | 0.7647 | 8.6481 | 0.699 | 688.543
84.58 | 0.691 | 7.463 | 0.7159 |  | 594.1879 | 84.58 | 0.7647 | 8.6474 | 0.699 | 688.4873
84.6 | 0.6904 | 7.4507 | 0.7154 |  | 593.2086 | 84.6 | 0.7647 | 8.6475 | 0.699 | 688.4952
84.62 | 0.6899 | 7.4389 | 0.7151 |  | 592.2691 | 84.62 | 0.7647 | 8.6475 | 0.6991 | 688.4952
84.64 | 0.6892 | 7.4271 | 0.7147 |  | 591.3296 | 84.64 | 0.7647 | 8.6467 | 0.6992 | 688.4315
84.66 | 0.6885 | 7.4146 | 0.7141 |  | 590.3344 | 84.66 | 0.7648 | 8.6466 | 0.6991 | 688.4236
84.68 | 0.6878 | 7.401 | 0.7137 |  | 589.2516 | 84.68 | 0.7648 | 8.6461 | 0.6991 | 688.3838
84.7 | 0.6872 | 7.3867 | 0.7132 |  | 588.1131 | 84.7 | 0.7648 | 8.6459 | 0.6991 | 688.3678
84.72 | 0.6866 | 7.3724 | 0.7127 |  | 586.9745 | 84.72 | 0.7648 | 8.6458 | 0.6992 | 688.3599
84.74 | 0.6859 | 7.3594 | 0.712 |  | 585.9395 | 84.74 | 0.7648 | 8.6456 | 0.6992 | 688.3439
84.76 | 0.6853 | 7.3464 | 0.7116 |  | 584.9045 | 84.76 | 0.7648 | 8.6455 | 0.6993 | 688.336
84.78 | 0.6847 | 7.3336 | 0.7111 |  | 583.8854 | 84.78 | 0.7649 | 8.646 | 0.6994 | 688.3758
84.8 | 0.6841 | 7.3209 | 0.7105 |  | 582.8742 | 84.8 | 0.7649 | 8.6454 | 0.6993 | 688.328
84.82 | 0.6835 | 7.3087 | 0.7101 |  | 581.9029 | 84.82 | 0.7649 | 8.6448 | 0.6993 | 688.2803
84.84 | 0.683 | 7.2969 | 0.7096 |  | 580.9634 | 84.84 | 0.7649 | 8.6444 | 0.6994 | 688.2484
84.86 | 0.6825 | 7.2853 | 0.7091 |  | 580.0398 | 84.86 | 0.7649 | 8.6442 | 0.6994 | 688.2325
84.88 | 0.682 | 7.2754 | 0.7088 |  | 579.2516 | 84.88 | 0.7649 | 8.6444 | 0.6994 | 688.2484
84.9 | 0.6815 | 7.2658 | 0.7083 |  | 578.4873 | 84.9 | 0.765 | 8.6443 | 0.6994 | 688.2404
84.92 | 0.681 | 7.2558 | 0.7078 |  | 577.6911 | 84.92 | 0.765 | 8.6439 | 0.6995 | 688.2086
84.94 | 0.6806 | 7.2453 | 0.7074 |  | 576.8551 | 84.94 | 0.7651 | 8.6434 | 0.6995 | 688.1688
84.96 | 0.6801 | 7.2349 | 0.7071 |  | 576.0271 | 84.96 | 0.7651 | 8.6434 | 0.6996 | 688.1688
84.98 | 0.6797 | 7.2268 | 0.7068 |  | 575.3822 | 84.98 | 0.7651 | 8.6429 | 0.6997 | 688.129
85 | 0.6793 | 7.2182 | 0.7064 |  | 574.6975 | 85 | 0.7651 | 8.6429 | 0.6997 | 688.129
85.02 | 0.6789 | 7.2096 | 0.706 |  | 574.0127 | 85.02 | 0.7651 | 8.643 | 0.6996 | 688.1369
85.04 | 0.6785 | 7.2013 | 0.7056 |  | 573.3519 | 85.04 | 0.7652 | 8.6427 | 0.6996 | 688.1131
85.06 | 0.6781 | 7.1934 | 0.7053 |  | 572.7229 | 85.06 | 0.7652 | 8.6427 | 0.6997 | 688.1131
85.08 | 0.6778 | 7.1861 | 0.705 |  | 572.1417 | 85.08 | 0.7652 | 8.6425 | 0.6997 | 688.0971
85.1 | 0.6775 | 7.1787 | 0.7047 |  | 571.5525 | 85.1 | 0.7652 | 8.6427 | 0.6998 | 688.1131
85.12 | 0.6772 | 7.1717 | 0.7045 |  | 570.9952 | 85.12 | 0.7653 | 8.6431 | 0.6997 | 688.1449
85.14 | 0.677 | 7.1657 | 0.7043 |  | 570.5175 | 85.14 | 0.7653 | 8.6428 | 0.6998 | 688.121
85.16 | 0.6768 | 7.1609 | 0.704 |  | 570.1354 | 85.16 | 0.7654 | 8.642 | 0.7001 | 688.0573
85.18 | 0.6767 | 7.157 | 0.7039 |  | 569.8248 | 85.18 | 0.7654 | 8.6414 | 0.7 | 688.0096
85.2 | 0.6766 | 7.1537 | 0.7038 |  | 569.5621 | 85.2 | 0.7654 | 8.6419 | 0.6999 | 688.0494
85.22 | 0.6765 | 7.1517 | 0.7037 |  | 569.4029 | 85.22 | 0.7654 | 8.6428 | 0.7 | 688.121
85.24 | 0.6765 | 7.15 | 0.7036 |  | 569.2675 | 85.24 | 0.7655 | 8.6426 | 0.7 | 688.1051
85.26 | 0.6764 | 7.1491 | 0.7035 |  | 569.1959 | 85.26 | 0.7655 | 8.6429 | 0.7001 | 688.129
85.28 | 0.6764 | 7.1475 | 0.7035 |  | 569.0685 | 85.28 | 0.7657 | 8.643 | 0.7003 | 688.1369
85.3 | 0.6764 | 7.147 | 0.7034 |  | 569.0287 | 85.3 | 0.7657 | 8.6438 | 0.7003 | 688.2006
85.32 | 0.6764 | 7.1466 | 0.7035 |  | 568.9968 | 85.32 | 0.7658 | 8.645 | 0.7003 | 688.2962
85.34 | 0.6764 | 7.147 | 0.7035 |  | 569.0287 | 85.34 | 0.766 | 8.6471 | 0.7006 | 688.4634
85.36 | 0.6764 | 7.1469 | 0.7035 |  | 569.0207 | 85.36 | 0.7663 | 8.65 | 0.7008 | 688.6943
85.38 | 0.6764 | 7.147 | 0.7035 |  | 569.0287 | 85.38 | 0.7665 | 8.6539 | 0.7011 | 689.0048
85.4 | 0.6764 | 7.1469 | 0.7035 |  | 569.0207 | 85.4 | 0.7669 | 8.6593 | 0.7013 | 689.4347
85.42 | 0.6764 | 7.1472 | 0.7034 |  | 569.0446 | 85.42 | 0.7672 | 8.6659 | 0.7016 | 689.9602
85.44 | 0.6764 | 7.147 | 0.7034 |  | 569.0287 | 85.44 | 0.7675 | 8.6727 | 0.7021 | 690.5016
85.46 | 0.6764 | 7.1465 | 0.7034 |  | 568.9889 | 85.46 | 0.7679 | 8.6796 | 0.7026 | 691.051
85.48 | 0.6764 | 7.1463 | 0.7035 |  | 568.9729 | 85.48 | 0.7683 | 8.6869 | 0.7031 | 691.6322
85.5 | 0.6764 | 7.1467 | 0.7036 |  | 569.0048 | 85.5 | 0.7687 | 8.6947 | 0.7036 | 692.2532
85.52 | 0.6765 | 7.1472 | 0.7037 |  | 569.0446 | 85.52 | 0.7691 | 8.7024 | 0.704 | 692.8662
85.54 | 0.6765 | 7.147 | 0.7037 |  | 569.0287 | 85.54 | 0.7696 | 8.7101 | 0.7045 | 693.4793
85.56 | 0.6766 | 7.1466 | 0.7036 |  | 568.9968 | 85.56 | 0.77 | 8.7178 | 0.7052 | 694.0924
85.58 | 0.6766 | 7.1465 | 0.7036 |  | 568.9889 | 85.58 | 0.7705 | 8.7261 | 0.7057 | 694.7532
85.6 | 0.6766 | 7.1468 | 0.7036 |  | 569.0127 | 85.6 | 0.771 | 8.7353 | 0.7063 | 695.4857
85.62 | 0.6766 | 7.1475 | 0.7036 |  | 569.0685 | 85.62 | 0.7716 | 8.7447 | 0.7071 | 696.2341
85.64 | 0.6766 | 7.1474 | 0.7036 |  | 569.0605 | 85.64 | 0.7722 | 8.7534 | 0.7078 | 696.9268
85.66 | 0.6766 | 7.1469 | 0.7035 |  | 569.0207 | 85.66 | 0.7727 | 8.7631 | 0.7087 | 697.699
85.68 | 0.6766 | 7.147 | 0.7036 |  | 569.0287 | 85.68 | 0.7733 | 8.7725 | 0.7097 | 698.4475
85.7 | 0.6766 | 7.1468 | 0.7035 |  | 569.0127 | 85.7 | 0.7737 | 8.7807 | 0.7107 | 699.1003
85.72 | 0.6767 | 7.1465 | 0.7034 |  | 568.9889 | 85.72 | 0.7743 | 8.7878 | 0.7116 | 699.6656
85.74 | 0.6767 | 7.1465 | 0.7033 |  | 568.9889 | 85.74 | 0.7748 | 8.7949 | 0.7126 | 700.2309
85.76 | 0.6768 | 7.1467 | 0.7035 |  | 569.0048 | 85.76 | 0.7752 | 8.8015 | 0.7136 | 700.7564
85.78 | 0.6768 | 7.1462 | 0.7036 |  | 568.965 | 85.78 | 0.7756 | 8.8064 | 0.7146 | 701.1465
85.8 | 0.6768 | 7.146 | 0.7037 |  | 568.949 | 85.8 | 0.7759 | 8.8106 | 0.7155 | 701.4809
85.82 | 0.6768 | 7.1469 | 0.7038 |  | 569.0207 | 85.82 | 0.7763 | 8.8134 | 0.7165 | 701.7038
85.84 | 0.6769 | 7.1472 | 0.7039 |  | 569.0446 | 85.84 | 0.7765 | 8.8157 | 0.7175 | 701.8869
85.86 | 0.6769 | 7.1473 | 0.7038 |  | 569.0525 | 85.86 | 0.7768 | 8.8168 | 0.7182 | 701.9745
85.88 | 0.6769 | 7.1474 | 0.7037 |  | 569.0605 | 85.88 | 0.777 | 8.8172 | 0.7191 | 702.0064
85.9 | 0.677 | 7.1473 | 0.7038 |  | 569.0525 | 85.9 | 0.7771 | 8.8162 | 0.7201 | 701.9268
85.92 | 0.677 | 7.1472 | 0.7038 |  | 569.0446 | 85.92 | 0.7773 | 8.8154 | 0.7208 | 701.8631
85.94 | 0.6771 | 7.1477 | 0.7037 |  | 569.0844 | 85.94 | 0.7774 | 8.8139 | 0.7214 | 701.7436
85.96 | 0.6771 | 7.1482 | 0.7037 |  | 569.1242 | 85.96 | 0.7774 | 8.8122 | 0.722 | 701.6083
85.98 | 0.6772 | 7.1487 | 0.7037 |  | 569.164 | 85.98 | 0.7774 | 8.8096 | 0.7227 | 701.4013
86 | 0.6772 | 7.1484 | 0.7037 |  | 569.1401 | 86 | 0.7775 | 8.8063 | 0.7232 | 701.1385
86.02 | 0.6773 | 7.1486 | 0.7038 |  | 569.1561 | 86.02 | 0.7775 | 8.8028 | 0.7238 | 700.8599
86.04 | 0.6773 | 7.1489 | 0.7039 |  | 569.1799 | 86.04 | 0.7775 | 8.7997 | 0.7242 | 700.6131
86.06 | 0.6774 | 7.1492 | 0.7038 |  | 569.2038 | 86.06 | 0.7775 | 8.7965 | 0.7245 | 700.3583
86.08 | 0.6774 | 7.149 | 0.7039 |  | 569.1879 | 86.08 | 0.7775 | 8.7927 | 0.7251 | 700.0557
86.1 | 0.6775 | 7.1497 | 0.7038 |  | 569.2436 | 86.1 | 0.7775 | 8.7902 | 0.7255 | 699.8567
86.12 | 0.6775 | 7.1499 | 0.7038 |  | 569.2596 | 86.12 | 0.7775 | 8.7876 | 0.7258 | 699.6497
86.14 | 0.6777 | 7.1507 | 0.7039 |  | 569.3232 | 86.14 | 0.7775 | 8.7851 | 0.7261 | 699.4506
86.16 | 0.6777 | 7.1522 | 0.704 |  | 569.4427 | 86.16 | 0.7775 | 8.7827 | 0.7265 | 699.2596
86.18 | 0.6778 | 7.1527 | 0.7041 |  | 569.4825 | 86.18 | 0.7774 | 8.78 | 0.7269 | 699.0446
86.2 | 0.6779 | 7.1543 | 0.7041 |  | 569.6099 | 86.2 | 0.7774 | 8.7779 | 0.7272 | 698.8774
86.22 | 0.678 | 7.1568 | 0.7042 |  | 569.8089 | 86.22 | 0.7773 | 8.7754 | 0.7273 | 698.6783
86.24 | 0.6782 | 7.1581 | 0.7042 |  | 569.9124 | 86.24 | 0.7773 | 8.7732 | 0.7275 | 698.5032
86.26 | 0.6784 | 7.1604 | 0.7044 |  | 570.0955 | 86.26 | 0.7773 | 8.7717 | 0.7277 | 698.3838
86.28 | 0.6786 | 7.1633 | 0.7046 |  | 570.3264 | 86.28 | 0.7773 | 8.7699 | 0.7281 | 698.2404
86.3 | 0.6789 | 7.1678 | 0.7048 |  | 570.6847 | 86.3 | 0.7773 | 8.7682 | 0.7285 | 698.1051
86.32 | 0.6793 | 7.1735 | 0.7051 |  | 571.1385 | 86.32 | 0.7773 | 8.766 | 0.7287 | 697.9299
86.34 | 0.6797 | 7.1813 | 0.7053 |  | 571.7596 | 86.34 | 0.7773 | 8.7641 | 0.7288 | 697.7787
86.36 | 0.6803 | 7.1906 | 0.7057 |  | 572.5 | 86.36 | 0.7773 | 8.762 | 0.729 | 697.6115
86.38 | 0.6808 | 7.2006 | 0.706 |  | 573.2962 | 86.38 | 0.7773 | 8.7608 | 0.7292 | 697.5159
86.4 | 0.6814 | 7.2113 | 0.7064 |  | 574.1481 | 86.4 | 0.7773 | 8.7591 | 0.7293 | 697.3806
86.42 | 0.682 | 7.2228 | 0.707 |  | 575.0637 | 86.42 | 0.7772 | 8.7572 | 0.7297 | 697.2293
86.44 | 0.6827 | 7.2356 | 0.7075 |  | 576.0828 | 86.44 | 0.7772 | 8.7556 | 0.73 | 697.1019
86.46 | 0.6834 | 7.2492 | 0.7081 |  | 577.1656 | 86.46 | 0.7771 | 8.7541 | 0.7301 | 696.9825
86.48 | 0.6841 | 7.2628 | 0.7088 |  | 578.2484 | 86.48 | 0.7771 | 8.7522 | 0.7304 | 696.8312
86.5 | 0.6849 | 7.2777 | 0.7095 |  | 579.4347 | 86.5 | 0.7771 | 8.7515 | 0.7306 | 696.7755
86.52 | 0.6856 | 7.2928 | 0.7102 |  | 580.6369 | 86.52 | 0.7771 | 8.7504 | 0.7308 | 696.6879
86.54 | 0.6864 | 7.3077 | 0.7108 |  | 581.8232 | 86.54 | 0.7771 | 8.7485 | 0.7309 | 696.5366
86.56 | 0.6872 | 7.3227 | 0.7115 |  | 583.0175 | 86.56 | 0.777 | 8.747 | 0.7309 | 696.4172
86.58 | 0.6879 | 7.3389 | 0.7122 |  | 584.3073 | 86.58 | 0.777 | 8.7458 | 0.7311 | 696.3217
86.6 | 0.6887 | 7.3549 | 0.7128 |  | 585.5812 | 86.6 | 0.777 | 8.7454 | 0.7313 | 696.2898
86.62 | 0.6895 | 7.3703 | 0.7136 |  | 586.8073 | 86.62 | 0.777 | 8.7438 | 0.7314 | 696.1624
86.64 | 0.6903 | 7.3852 | 0.7143 |  | 587.9936 | 86.64 | 0.777 | 8.7419 | 0.7317 | 696.0111
86.66 | 0.6911 | 7.4 | 0.715 |  | 589.172 | 86.66 | 0.7769 | 8.7408 | 0.7319 | 695.9236
86.68 | 0.692 | 7.4162 | 0.7157 |  | 590.4618 | 86.68 | 0.7769 | 8.7396 | 0.7319 | 695.828
86.7 | 0.6928 | 7.4329 | 0.7166 |  | 591.7914 | 86.7 | 0.7768 | 8.7391 | 0.7319 | 695.7882
86.72 | 0.6937 | 7.4498 | 0.7173 |  | 593.1369 | 86.72 | 0.7768 | 8.7379 | 0.7321 | 695.6927
86.74 | 0.6945 | 7.4669 | 0.7181 |  | 594.4984 | 86.74 | 0.7768 | 8.7367 | 0.7323 | 695.5971
86.76 | 0.6952 | 7.4839 | 0.719 |  | 595.8519 | 86.76 | 0.7768 | 8.7353 | 0.7324 | 695.4857
86.78 | 0.6959 | 7.4991 | 0.7199 |  | 597.0621 | 86.78 | 0.7768 | 8.7342 | 0.7324 | 695.3981
86.8 | 0.6968 | 7.5137 | 0.7208 |  | 598.2245 | 86.8 | 0.7768 | 8.7337 | 0.7324 | 695.3583
86.82 | 0.6974 | 7.528 | 0.7216 |  | 599.3631 | 86.82 | 0.7767 | 8.7325 | 0.7326 | 695.2627
86.84 | 0.6981 | 7.5416 | 0.7223 |  | 600.4459 | 86.84 | 0.7767 | 8.731 | 0.7328 | 695.1433
86.86 | 0.6987 | 7.5541 | 0.7231 |  | 601.4411 | 86.86 | 0.7767 | 8.7303 | 0.7329 | 695.0876
86.88 | 0.6993 | 7.5653 | 0.7239 |  | 602.3328 | 86.88 | 0.7767 | 8.7298 | 0.7329 | 695.0478
86.9 | 0.6999 | 7.5766 | 0.7247 |  | 603.2325 | 86.9 | 0.7766 | 8.7287 | 0.733 | 694.9602
86.92 | 0.7004 | 7.5872 | 0.7254 |  | 604.0764 | 86.92 | 0.7766 | 8.7276 | 0.7332 | 694.8726
86.94 | 0.701 | 7.5971 | 0.7261 |  | 604.8646 | 86.94 | 0.7765 | 8.7262 | 0.7333 | 694.7611
86.96 | 0.7016 | 7.6064 | 0.7269 |  | 605.6051 | 86.96 | 0.7765 | 8.7253 | 0.7335 | 694.6895
86.98 | 0.702 | 7.6149 | 0.7276 |  | 606.2818 | 86.98 | 0.7765 | 8.7246 | 0.7336 | 694.6338
87 | 0.7025 | 7.6232 | 0.7286 |  | 606.9427 | 87 | 0.7765 | 8.7238 | 0.7337 | 694.5701
87.02 | 0.7029 | 7.6311 | 0.7294 |  | 607.5717 | 87.02 | 0.7764 | 8.7228 | 0.7337 | 694.4904
87.04 | 0.7032 | 7.638 | 0.7301 |  | 608.121 | 87.04 | 0.7764 | 8.7216 | 0.7337 | 694.3949
87.06 | 0.7036 | 7.6437 | 0.7308 |  | 608.5748 | 87.06 | 0.7764 | 8.7206 | 0.7337 | 694.3153
87.08 | 0.704 | 7.6491 | 0.7317 |  | 609.0048 | 87.08 | 0.7764 | 8.7195 | 0.7339 | 694.2277
87.1 | 0.7042 | 7.6526 | 0.7324 |  | 609.2834 | 87.1 | 0.7763 | 8.719 | 0.734 | 694.1879
87.12 | 0.7044 | 7.6548 | 0.7331 |  | 609.4586 | 87.12 | 0.7763 | 8.7181 | 0.7341 | 694.1162
87.14 | 0.7046 | 7.6564 | 0.7338 |  | 609.586 | 87.14 | 0.7762 | 8.7166 | 0.7342 | 693.9968
87.16 | 0.7047 | 7.6575 | 0.7345 |  | 609.6736 | 87.16 | 0.7762 | 8.716 | 0.7343 | 693.949
87.18 | 0.7047 | 7.6578 | 0.7352 |  | 609.6975 | 87.18 | 0.7762 | 8.7151 | 0.7344 | 693.8774
87.2 | 0.7048 | 7.6564 | 0.7358 |  | 609.586 | 87.2 | 0.7761 | 8.7143 | 0.7343 | 693.8137
87.22 | 0.7048 | 7.6545 | 0.7363 |  | 609.4347 | 87.22 | 0.7761 | 8.7136 | 0.7344 | 693.758
87.24 | 0.7048 | 7.6524 | 0.7367 |  | 609.2675 | 87.24 | 0.7761 | 8.7125 | 0.7344 | 693.6704
87.26 | 0.7048 | 7.6501 | 0.7372 |  | 609.0844 | 87.26 | 0.776 | 8.7115 | 0.7345 | 693.5908
87.28 | 0.7048 | 7.647 | 0.7377 |  | 608.8376 | 87.28 | 0.7759 | 8.7101 | 0.7347 | 693.4793
87.3 | 0.7048 | 7.6448 | 0.7381 |  | 608.6624 | 87.3 | 0.7759 | 8.7093 | 0.7347 | 693.4156
87.32 | 0.7048 | 7.6428 | 0.7386 |  | 608.5032 | 87.32 | 0.7759 | 8.708 | 0.7347 | 693.3121
87.34 | 0.7048 | 7.6403 | 0.739 |  | 608.3041 | 87.34 | 0.7758 | 8.7067 | 0.7347 | 693.2086
87.36 | 0.7048 | 7.638 | 0.7394 |  | 608.121 | 87.36 | 0.7758 | 8.706 | 0.7347 | 693.1529
87.38 | 0.7047 | 7.6361 | 0.7397 |  | 607.9697 | 87.38 | 0.7757 | 8.7044 | 0.7348 | 693.0255
87.4 | 0.7047 | 7.6339 | 0.7402 |  | 607.7946 | 87.4 | 0.7756 | 8.7026 | 0.7349 | 692.8822
87.42 | 0.7046 | 7.6313 | 0.7406 |  | 607.5876 | 87.42 | 0.7756 | 8.7007 | 0.7349 | 692.7309
87.44 | 0.7046 | 7.6288 | 0.7409 |  | 607.3885 | 87.44 | 0.7755 | 8.6992 | 0.7348 | 692.6115
87.46 | 0.7046 | 7.6268 | 0.7412 |  | 607.2293 | 87.46 | 0.7755 | 8.6975 | 0.7347 | 692.4761
87.48 | 0.7045 | 7.6253 | 0.7416 |  | 607.1099 | 87.48 | 0.7754 | 8.6961 | 0.7347 | 692.3646
87.5 | 0.7045 | 7.6235 | 0.742 |  | 606.9666 | 87.5 | 0.7752 | 8.6939 | 0.7347 | 692.1895
87.52 | 0.7045 | 7.6208 | 0.7423 |  | 606.7516 | 87.52 | 0.7752 | 8.6913 | 0.7346 | 691.9825
87.54 | 0.7044 | 7.6197 | 0.7426 |  | 606.664 | 87.54 | 0.7751 | 8.6891 | 0.7345 | 691.8073
87.56 | 0.7044 | 7.6177 | 0.7429 |  | 606.5048 | 87.56 | 0.775 | 8.6869 | 0.7345 | 691.6322
87.58 | 0.7044 | 7.6158 | 0.7432 |  | 606.3535 | 87.58 | 0.7749 | 8.6846 | 0.7345 | 691.449
87.6 | 0.7044 | 7.6137 | 0.7436 |  | 606.1863 | 87.6 | 0.7748 | 8.6827 | 0.7344 | 691.2978
87.62 | 0.7043 | 7.6118 | 0.7439 |  | 606.035 | 87.62 | 0.7746 | 8.6796 | 0.7343 | 691.051
87.64 | 0.7043 | 7.6103 | 0.7442 |  | 605.9156 | 87.64 | 0.7745 | 8.6759 | 0.7343 | 690.7564
87.66 | 0.7043 | 7.6089 | 0.7445 |  | 605.8041 | 87.66 | 0.7743 | 8.6721 | 0.7343 | 690.4538
87.68 | 0.7042 | 7.6071 | 0.7449 |  | 605.6608 | 87.68 | 0.7742 | 8.6699 | 0.7341 | 690.2787
87.7 | 0.7042 | 7.6057 | 0.7451 |  | 605.5494 | 87.7 | 0.774 | 8.6676 | 0.734 | 690.0955
87.72 | 0.7041 | 7.6038 | 0.7453 |  | 605.3981 | 87.72 | 0.774 | 8.6646 | 0.7339 | 689.8567
87.74 | 0.7041 | 7.6017 | 0.7456 |  | 605.2309 | 87.74 | 0.7738 | 8.6614 | 0.7337 | 689.6019
87.76 | 0.704 | 7.5998 | 0.7459 |  | 605.0796 | 87.76 | 0.7737 | 8.6585 | 0.7336 | 689.371
87.78 | 0.704 | 7.5979 | 0.7461 |  | 604.9283 | 87.78 | 0.7735 | 8.6561 | 0.7336 | 689.1799
87.8 | 0.704 | 7.5956 | 0.7464 |  | 604.7452 | 87.8 | 0.7733 | 8.6528 | 0.7334 | 688.9172
87.82 | 0.7038 | 7.5946 | 0.7468 |  | 604.6656 | 87.82 | 0.7732 | 8.6493 | 0.7333 | 688.6385
87.84 | 0.7038 | 7.5927 | 0.747 |  | 604.5143 | 87.84 | 0.773 | 8.6447 | 0.7331 | 688.2723
87.86 | 0.7038 | 7.5914 | 0.7471 |  | 604.4108 | 87.86 | 0.7728 | 8.6415 | 0.7331 | 688.0175
87.88 | 0.7037 | 7.5903 | 0.7473 |  | 604.3232 | 87.88 | 0.7727 | 8.6385 | 0.7329 | 687.7787
87.9 | 0.7036 | 7.5889 | 0.7475 |  | 604.2118 | 87.9 | 0.7726 | 8.6353 | 0.7326 | 687.5239
87.92 | 0.7035 | 7.5863 | 0.7478 |  | 604.0048 | 87.92 | 0.7725 | 8.6324 | 0.7324 | 687.293
87.94 | 0.7035 | 7.584 | 0.7481 |  | 603.8217 | 87.94 | 0.7724 | 8.6291 | 0.7323 | 687.0303
87.96 | 0.7034 | 7.5815 | 0.7482 |  | 603.6226 | 87.96 | 0.7723 | 8.6272 | 0.7322 | 686.879
87.98 | 0.7032 | 7.5788 | 0.7484 |  | 603.4076 | 87.98 | 0.7722 | 8.6249 | 0.7322 | 686.6959
88 | 0.7031 | 7.5766 | 0.7486 |  | 603.2325 | 88 | 0.7721 | 8.6232 | 0.7322 | 686.5605
88.02 | 0.7029 | 7.5736 | 0.7487 |  | 602.9936 | 88.02 | 0.7721 | 8.6215 | 0.7321 | 686.4252
88.04 | 0.7028 | 7.5694 | 0.7488 |  | 602.6592 | 88.04 | 0.7721 | 8.6202 | 0.732 | 686.3217
88.06 | 0.7025 | 7.5651 | 0.7489 |  | 602.3169 | 88.06 | 0.772 | 8.6189 | 0.7319 | 686.2182
88.08 | 0.7022 | 7.559 | 0.7488 |  | 601.8312 | 88.08 | 0.772 | 8.6178 | 0.7319 | 686.1306
88.1 | 0.7018 | 7.5517 | 0.7487 |  | 601.25 | 88.1 | 0.772 | 8.6172 | 0.7319 | 686.0828
88.12 | 0.7014 | 7.5438 | 0.7486 |  | 600.621 | 88.12 | 0.7719 | 8.6169 | 0.7319 | 686.0589
88.14 | 0.701 | 7.5347 | 0.7484 |  | 599.8965 | 88.14 | 0.7719 | 8.6168 | 0.732 | 686.051
88.16 | 0.7006 | 7.5257 | 0.7482 |  | 599.1799 | 88.16 | 0.7719 | 8.6159 | 0.732 | 685.9793
88.18 | 0.7 | 7.5159 | 0.748 |  | 598.3997 | 88.18 | 0.7719 | 8.6155 | 0.7319 | 685.9475
88.2 | 0.6995 | 7.5039 | 0.7477 |  | 597.4443 | 88.2 | 0.7719 | 8.6156 | 0.7319 | 685.9554
88.22 | 0.6988 | 7.4921 | 0.7472 |  | 596.5048 | 88.22 | 0.7719 | 8.6155 | 0.7319 | 685.9475
88.24 | 0.6982 | 7.4797 | 0.7468 |  | 595.5175 | 88.24 | 0.7719 | 8.6147 | 0.7319 | 685.8838
88.26 | 0.6976 | 7.4671 | 0.7464 |  | 594.5143 | 88.26 | 0.7719 | 8.6152 | 0.7319 | 685.9236
88.28 | 0.697 | 7.4543 | 0.7458 |  | 593.4952 | 88.28 | 0.7719 | 8.6154 | 0.732 | 685.9395
88.3 | 0.6964 | 7.4408 | 0.7453 |  | 592.4204 | 88.3 | 0.7719 | 8.6147 | 0.7318 | 685.8838
88.32 | 0.6957 | 7.4278 | 0.745 |  | 591.3854 | 88.32 | 0.7719 | 8.615 | 0.7318 | 685.9076
88.34 | 0.6951 | 7.4147 | 0.7443 |  | 590.3424 | 88.34 | 0.7719 | 8.6147 | 0.7319 | 685.8838
88.36 | 0.6945 | 7.4017 | 0.7438 |  | 589.3073 | 88.36 | 0.7719 | 8.6149 | 0.732 | 685.8997
88.38 | 0.6939 | 7.3888 | 0.7434 |  | 588.2803 | 88.38 | 0.7719 | 8.6146 | 0.7321 | 685.8758
88.4 | 0.6933 | 7.3766 | 0.743 |  | 587.3089 | 88.4 | 0.7719 | 8.6141 | 0.7321 | 685.836
88.42 | 0.6927 | 7.364 | 0.7425 |  | 586.3057 | 88.42 | 0.7719 | 8.6137 | 0.7321 | 685.8041
88.44 | 0.6921 | 7.352 | 0.742 |  | 585.3503 | 88.44 | 0.7719 | 8.6135 | 0.732 | 685.7882
88.46 | 0.6916 | 7.3403 | 0.7415 |  | 584.4188 | 88.46 | 0.7719 | 8.6133 | 0.7319 | 685.7723
88.48 | 0.691 | 7.3284 | 0.7409 |  | 583.4713 | 88.48 | 0.7719 | 8.6135 | 0.732 | 685.7882
88.5 | 0.6904 | 7.3165 | 0.7404 |  | 582.5239 | 88.5 | 0.7719 | 8.6138 | 0.7322 | 685.8121
88.52 | 0.6899 | 7.3048 | 0.74 |  | 581.5924 | 88.52 | 0.7719 | 8.6138 | 0.7322 | 685.8121
88.54 | 0.6894 | 7.2939 | 0.7396 |  | 580.7245 | 88.54 | 0.7719 | 8.6131 | 0.7322 | 685.7564
88.56 | 0.6888 | 7.2831 | 0.7393 |  | 579.8646 | 88.56 | 0.7719 | 8.6127 | 0.7322 | 685.7245
88.58 | 0.6882 | 7.2723 | 0.7388 |  | 579.0048 | 88.58 | 0.7719 | 8.6128 | 0.7322 | 685.7325
88.6 | 0.6878 | 7.2605 | 0.7383 |  | 578.0653 | 88.6 | 0.7721 | 8.6132 | 0.7323 | 685.7643
88.62 | 0.6873 | 7.2497 | 0.7379 |  | 577.2054 | 88.62 | 0.7721 | 8.6134 | 0.7323 | 685.7803
88.64 | 0.6868 | 7.2395 | 0.7374 |  | 576.3933 | 88.64 | 0.7721 | 8.6133 | 0.7323 | 685.7723
88.66 | 0.6864 | 7.2305 | 0.737 |  | 575.6768 | 88.66 | 0.7721 | 8.6131 | 0.7323 | 685.7564
88.68 | 0.6861 | 7.2221 | 0.7366 |  | 575.008 | 88.68 | 0.7721 | 8.6122 | 0.7323 | 685.6847
88.7 | 0.6857 | 7.2145 | 0.7363 |  | 574.4029 | 88.7 | 0.7721 | 8.6122 | 0.7322 | 685.6847
88.72 | 0.6854 | 7.2072 | 0.7362 |  | 573.8217 | 88.72 | 0.7721 | 8.6119 | 0.7322 | 685.6608
88.74 | 0.6851 | 7.2011 | 0.7358 |  | 573.336 | 88.74 | 0.7721 | 8.6119 | 0.7322 | 685.6608
88.76 | 0.6849 | 7.1956 | 0.7355 |  | 572.8981 | 88.76 | 0.7721 | 8.612 | 0.7323 | 685.6688
88.78 | 0.6847 | 7.1902 | 0.7354 |  | 572.4682 | 88.78 | 0.7721 | 8.6116 | 0.7324 | 685.6369
88.8 | 0.6845 | 7.1854 | 0.7351 |  | 572.086 | 88.8 | 0.7721 | 8.6118 | 0.7325 | 685.6529
88.82 | 0.6844 | 7.1812 | 0.7349 |  | 571.7516 | 88.82 | 0.7722 | 8.6121 | 0.7325 | 685.6768
88.84 | 0.6842 | 7.1782 | 0.7348 |  | 571.5127 | 88.84 | 0.7722 | 8.6119 | 0.7325 | 685.6608
88.86 | 0.6842 | 7.176 | 0.7347 |  | 571.3376 | 88.86 | 0.7722 | 8.6115 | 0.7324 | 685.629
88.88 | 0.6841 | 7.174 | 0.7347 |  | 571.1783 | 88.88 | 0.7722 | 8.6116 | 0.7323 | 685.6369
88.9 | 0.6841 | 7.172 | 0.7346 |  | 571.0191 | 88.9 | 0.7723 | 8.6117 | 0.7323 | 685.6449
88.92 | 0.6841 | 7.1711 | 0.7346 |  | 570.9475 | 88.92 | 0.7723 | 8.6116 | 0.7323 | 685.6369
88.94 | 0.6841 | 7.1709 | 0.7346 |  | 570.9315 | 88.94 | 0.7723 | 8.6115 | 0.7324 | 685.629
88.96 | 0.6841 | 7.1705 | 0.7345 |  | 570.8997 | 88.96 | 0.7724 | 8.6119 | 0.7325 | 685.6608
88.98 | 0.6841 | 7.1704 | 0.7346 |  | 570.8917 | 88.98 | 0.7724 | 8.6116 | 0.7326 | 685.6369
89 | 0.6841 | 7.1695 | 0.7346 |  | 570.8201 | 89 | 0.7724 | 8.6114 | 0.7325 | 685.621
89.02 | 0.6841 | 7.1697 | 0.7347 |  | 570.836 | 89.02 | 0.7724 | 8.6111 | 0.7325 | 685.5971
89.04 | 0.6841 | 7.17 | 0.7347 |  | 570.8599 | 89.04 | 0.7725 | 8.6115 | 0.7325 | 685.629
89.06 | 0.6841 | 7.1701 | 0.7346 |  | 570.8678 | 89.06 | 0.7725 | 8.6114 | 0.7326 | 685.621
89.08 | 0.6841 | 7.1699 | 0.7347 |  | 570.8519 | 89.08 | 0.7725 | 8.6109 | 0.7327 | 685.5812
89.1 | 0.6841 | 7.1697 | 0.7346 |  | 570.836 | 89.1 | 0.7725 | 8.6109 | 0.7326 | 685.5812
89.12 | 0.6841 | 7.1694 | 0.7346 |  | 570.8121 | 89.12 | 0.7725 | 8.611 | 0.7326 | 685.5892
89.14 | 0.6841 | 7.1696 | 0.7346 |  | 570.828 | 89.14 | 0.7726 | 8.6105 | 0.7326 | 685.5494
89.16 | 0.6841 | 7.1695 | 0.7347 |  | 570.8201 | 89.16 | 0.7726 | 8.6107 | 0.7326 | 685.5653
89.18 | 0.6841 | 7.1697 | 0.7347 |  | 570.836 | 89.18 | 0.7726 | 8.6115 | 0.7326 | 685.629
89.2 | 0.6842 | 7.1696 | 0.7348 |  | 570.828 | 89.2 | 0.7727 | 8.6119 | 0.7326 | 685.6608
89.22 | 0.6842 | 7.1696 | 0.7347 |  | 570.828 | 89.22 | 0.7727 | 8.6117 | 0.7326 | 685.6449
89.24 | 0.6842 | 7.1691 | 0.7347 |  | 570.7882 | 89.24 | 0.7728 | 8.6115 | 0.7328 | 685.629
89.26 | 0.6842 | 7.1694 | 0.7347 |  | 570.8121 | 89.26 | 0.7728 | 8.6123 | 0.7328 | 685.6927
89.28 | 0.6842 | 7.1695 | 0.7348 |  | 570.8201 | 89.28 | 0.7728 | 8.6124 | 0.7328 | 685.7006
89.3 | 0.6842 | 7.1699 | 0.7348 |  | 570.8519 | 89.3 | 0.7728 | 8.612 | 0.7328 | 685.6688
89.32 | 0.6842 | 7.1699 | 0.7349 |  | 570.8519 | 89.32 | 0.773 | 8.612 | 0.7328 | 685.6688
89.34 | 0.6842 | 7.1699 | 0.7348 |  | 570.8519 | 89.34 | 0.773 | 8.6122 | 0.7329 | 685.6847
89.36 | 0.6843 | 7.17 | 0.7348 |  | 570.8599 | 89.36 | 0.773 | 8.6128 | 0.7329 | 685.7325
89.38 | 0.6843 | 7.1697 | 0.7347 |  | 570.836 | 89.38 | 0.7731 | 8.6133 | 0.7331 | 685.7723
89.4 | 0.6844 | 7.1696 | 0.7348 |  | 570.828 | 89.4 | 0.7731 | 8.6134 | 0.7331 | 685.7803
89.42 | 0.6844 | 7.1698 | 0.7349 |  | 570.8439 | 89.42 | 0.7732 | 8.6133 | 0.733 | 685.7723
89.44 | 0.6844 | 7.1701 | 0.7349 |  | 570.8678 | 89.44 | 0.7732 | 8.6138 | 0.733 | 685.8121
89.46 | 0.6844 | 7.1702 | 0.7348 |  | 570.8758 | 89.46 | 0.7733 | 8.6149 | 0.7331 | 685.8997
89.48 | 0.6845 | 7.17 | 0.7348 |  | 570.8599 | 89.48 | 0.7734 | 8.616 | 0.7332 | 685.9873
89.5 | 0.6845 | 7.1694 | 0.7347 |  | 570.8121 | 89.5 | 0.7735 | 8.6165 | 0.7332 | 686.0271
89.52 | 0.6846 | 7.1691 | 0.7348 |  | 570.7882 | 89.52 | 0.7736 | 8.6173 | 0.7332 | 686.0908
89.54 | 0.6846 | 7.1698 | 0.7349 |  | 570.8439 | 89.54 | 0.7737 | 8.619 | 0.7332 | 686.2261
89.56 | 0.6846 | 7.1703 | 0.7349 |  | 570.8838 | 89.56 | 0.7739 | 8.6211 | 0.7335 | 686.3933
89.58 | 0.6846 | 7.1702 | 0.7349 |  | 570.8758 | 89.58 | 0.774 | 8.6236 | 0.7336 | 686.5924
89.6 | 0.6846 | 7.1702 | 0.7349 |  | 570.8758 | 89.6 | 0.7743 | 8.6275 | 0.7338 | 686.9029
89.62 | 0.6847 | 7.1704 | 0.7349 |  | 570.8917 | 89.62 | 0.7745 | 8.6319 | 0.7342 | 687.2532
89.64 | 0.6847 | 7.1712 | 0.7349 |  | 570.9554 | 89.64 | 0.7749 | 8.6371 | 0.7345 | 687.6672
89.66 | 0.6848 | 7.1715 | 0.735 |  | 570.9793 | 89.66 | 0.7752 | 8.6424 | 0.7347 | 688.0892
89.68 | 0.6848 | 7.1712 | 0.7351 |  | 570.9554 | 89.68 | 0.7756 | 8.6482 | 0.7351 | 688.551
89.7 | 0.6849 | 7.171 | 0.735 |  | 570.9395 | 89.7 | 0.7759 | 8.656 | 0.7354 | 689.172
89.72 | 0.6849 | 7.1712 | 0.735 |  | 570.9554 | 89.72 | 0.7763 | 8.6632 | 0.7359 | 689.7452
89.74 | 0.6849 | 7.1719 | 0.735 |  | 571.0111 | 89.74 | 0.7768 | 8.67 | 0.7363 | 690.2866
89.76 | 0.6851 | 7.1729 | 0.735 |  | 571.0908 | 89.76 | 0.7771 | 8.6778 | 0.737 | 690.9076
89.78 | 0.6851 | 7.1728 | 0.7352 |  | 571.0828 | 89.78 | 0.7776 | 8.6864 | 0.7376 | 691.5924
89.8 | 0.6852 | 7.1729 | 0.7351 |  | 571.0908 | 89.8 | 0.7781 | 8.6953 | 0.738 | 692.301
89.82 | 0.6853 | 7.1742 | 0.7351 |  | 571.1943 | 89.82 | 0.7785 | 8.7043 | 0.7385 | 693.0175
89.84 | 0.6853 | 7.1752 | 0.7351 |  | 571.2739 | 89.84 | 0.779 | 8.7134 | 0.7391 | 693.742
89.86 | 0.6854 | 7.1761 | 0.7352 |  | 571.3455 | 89.86 | 0.7795 | 8.7222 | 0.7396 | 694.4427
89.88 | 0.6855 | 7.1771 | 0.7353 |  | 571.4252 | 89.88 | 0.78 | 8.7311 | 0.7401 | 695.1513
89.9 | 0.6857 | 7.1785 | 0.7353 |  | 571.5366 | 89.9 | 0.7805 | 8.74 | 0.7407 | 695.8599
89.92 | 0.6858 | 7.1798 | 0.7354 |  | 571.6401 | 89.92 | 0.781 | 8.7494 | 0.7414 | 696.6083
89.94 | 0.6859 | 7.1823 | 0.7355 |  | 571.8392 | 89.94 | 0.7816 | 8.7585 | 0.7422 | 697.3328
89.96 | 0.6861 | 7.1852 | 0.7357 |  | 572.0701 | 89.96 | 0.7822 | 8.7684 | 0.743 | 698.121
89.98 | 0.6864 | 7.189 | 0.736 |  | 572.3726 | 89.98 | 0.7828 | 8.7788 | 0.7439 | 698.949
90 | 0.6867 | 7.1942 | 0.7362 |  | 572.7866 | 90 | 0.7834 | 8.7889 | 0.7447 | 699.7532
90.02 | 0.687 | 7.1997 | 0.7363 |  | 573.2245 | 90.02 | 0.784 | 8.7988 | 0.7455 | 700.5414
90.04 | 0.6873 | 7.2058 | 0.7367 |  | 573.7102 | 90.04 | 0.7845 | 8.8076 | 0.7466 | 701.242
90.06 | 0.6878 | 7.2131 | 0.7371 |  | 574.2914 | 90.06 | 0.785 | 8.8158 | 0.7477 | 701.8949
90.08 | 0.6882 | 7.2214 | 0.7374 |  | 574.9522 | 90.08 | 0.7856 | 8.8239 | 0.7488 | 702.5398
90.1 | 0.6887 | 7.2299 | 0.7377 |  | 575.629 | 90.1 | 0.7861 | 8.8314 | 0.7499 | 703.1369
90.12 | 0.6892 | 7.2396 | 0.7381 |  | 576.4013 | 90.12 | 0.7866 | 8.8368 | 0.7509 | 703.5669
90.14 | 0.6897 | 7.25 | 0.7384 |  | 577.2293 | 90.14 | 0.7869 | 8.8418 | 0.7521 | 703.965
90.16 | 0.6904 | 7.2615 | 0.7389 |  | 578.1449 | 90.16 | 0.7873 | 8.8453 | 0.7532 | 704.2436
90.18 | 0.6911 | 7.2736 | 0.7394 |  | 579.1083 | 90.18 | 0.7876 | 8.8474 | 0.7543 | 704.4108
90.2 | 0.6918 | 7.2868 | 0.7401 |  | 580.1592 | 90.2 | 0.7878 | 8.849 | 0.7552 | 704.5382
90.22 | 0.6925 | 7.3013 | 0.7409 |  | 581.3137 | 90.22 | 0.7881 | 8.849 | 0.7561 | 704.5382
90.24 | 0.6933 | 7.3161 | 0.7414 |  | 582.492 | 90.24 | 0.7883 | 8.8479 | 0.7572 | 704.4506
90.26 | 0.694 | 7.331 | 0.7421 |  | 583.6783 | 90.26 | 0.7884 | 8.8474 | 0.7581 | 704.4108
90.28 | 0.6948 | 7.3469 | 0.7429 |  | 584.9443 | 90.28 | 0.7885 | 8.8459 | 0.759 | 704.2914
90.3 | 0.6956 | 7.3625 | 0.7436 |  | 586.1863 | 90.3 | 0.7885 | 8.8428 | 0.7596 | 704.0446
90.32 | 0.6963 | 7.3774 | 0.7441 |  | 587.3726 | 90.32 | 0.7885 | 8.8391 | 0.7603 | 703.75
90.34 | 0.6971 | 7.3922 | 0.7448 |  | 588.551 | 90.34 | 0.7885 | 8.8351 | 0.7608 | 703.4315
90.36 | 0.6979 | 7.4076 | 0.7456 |  | 589.7771 | 90.36 | 0.7885 | 8.8317 | 0.7613 | 703.1608
90.38 | 0.6986 | 7.4225 | 0.7463 |  | 590.9634 | 90.38 | 0.7885 | 8.8284 | 0.7618 | 702.8981
90.4 | 0.6993 | 7.4369 | 0.747 |  | 592.1099 | 90.4 | 0.7885 | 8.8259 | 0.7623 | 702.699
90.42 | 0.7 | 7.4518 | 0.7477 |  | 593.2962 | 90.42 | 0.7885 | 8.8228 | 0.7626 | 702.4522
90.44 | 0.7008 | 7.4662 | 0.7484 |  | 594.4427 | 90.44 | 0.7885 | 8.8196 | 0.7631 | 702.1975
90.46 | 0.7016 | 7.4811 | 0.7493 |  | 595.629 | 90.46 | 0.7885 | 8.8167 | 0.7635 | 701.9666
90.48 | 0.7023 | 7.4959 | 0.75 |  | 596.8073 | 90.48 | 0.7885 | 8.8138 | 0.7639 | 701.7357
90.5 | 0.7031 | 7.5114 | 0.7508 |  | 598.0414 | 90.5 | 0.7885 | 8.8107 | 0.7643 | 701.4889
90.52 | 0.7038 | 7.5264 | 0.7517 |  | 599.2357 | 90.52 | 0.7885 | 8.8085 | 0.7647 | 701.3137
90.54 | 0.7046 | 7.5398 | 0.7524 |  | 600.3025 | 90.54 | 0.7884 | 8.8063 | 0.7649 | 701.1385
90.56 | 0.7053 | 7.5535 | 0.7532 |  | 601.3933 | 90.56 | 0.7884 | 8.8042 | 0.7651 | 700.9713
90.58 | 0.7059 | 7.5669 | 0.7539 |  | 602.4602 | 90.58 | 0.7883 | 8.8015 | 0.7655 | 700.7564
90.6 | 0.7065 | 7.5795 | 0.7547 |  | 603.4634 | 90.6 | 0.7883 | 8.7988 | 0.7657 | 700.5414
90.62 | 0.7071 | 7.5915 | 0.7555 |  | 604.4188 | 90.62 | 0.7883 | 8.7966 | 0.7659 | 700.3662
90.64 | 0.7077 | 7.6026 | 0.7564 |  | 605.3025 | 90.64 | 0.7883 | 8.7948 | 0.7662 | 700.2229
90.66 | 0.7081 | 7.6123 | 0.7571 |  | 606.0748 | 90.66 | 0.7883 | 8.7933 | 0.7665 | 700.1035
90.68 | 0.7086 | 7.6213 | 0.7579 |  | 606.7914 | 90.68 | 0.7883 | 8.7914 | 0.7668 | 699.9522
90.7 | 0.7091 | 7.6291 | 0.7587 |  | 607.4124 | 90.7 | 0.7883 | 8.7899 | 0.7669 | 699.8328
90.72 | 0.7095 | 7.6363 | 0.7594 |  | 607.9857 | 90.72 | 0.7882 | 8.7879 | 0.7672 | 699.6736
90.74 | 0.7099 | 7.6425 | 0.76 |  | 608.4793 | 90.74 | 0.7882 | 8.7864 | 0.7674 | 699.5541
90.76 | 0.7102 | 7.6481 | 0.7608 |  | 608.9252 | 90.76 | 0.7881 | 8.7849 | 0.7677 | 699.4347
90.78 | 0.7105 | 7.6528 | 0.7617 |  | 609.2994 | 90.78 | 0.7881 | 8.783 | 0.7679 | 699.2834
90.8 | 0.7108 | 7.657 | 0.7624 |  | 609.6338 | 90.8 | 0.7881 | 8.7819 | 0.768 | 699.1959
90.82 | 0.7111 | 7.6597 | 0.7631 |  | 609.8487 | 90.82 | 0.7881 | 8.7804 | 0.7681 | 699.0764
90.84 | 0.7113 | 7.6621 | 0.7638 |  | 610.0398 | 90.84 | 0.7881 | 8.7786 | 0.7682 | 698.9331
90.86 | 0.7115 | 7.6648 | 0.7645 |  | 610.2548 | 90.86 | 0.788 | 8.7771 | 0.7684 | 698.8137
90.88 | 0.7116 | 7.6661 | 0.7651 |  | 610.3583 | 90.88 | 0.788 | 8.7752 | 0.7686 | 698.6624
90.9 | 0.7117 | 7.6666 | 0.7657 |  | 610.3981 | 90.9 | 0.788 | 8.7741 | 0.7688 | 698.5748
90.92 | 0.7117 | 7.6665 | 0.7663 |  | 610.3901 | 90.92 | 0.7879 | 8.7729 | 0.769 | 698.4793
90.94 | 0.7118 | 7.6652 | 0.7669 |  | 610.2866 | 90.94 | 0.7879 | 8.7719 | 0.7692 | 698.3997
90.96 | 0.7118 | 7.6634 | 0.7673 |  | 610.1433 | 90.96 | 0.7878 | 8.7707 | 0.7693 | 698.3041
90.98 | 0.7118 | 7.6613 | 0.7678 |  | 609.9761 | 90.98 | 0.7878 | 8.7697 | 0.7695 | 698.2245
91 | 0.7118 | 7.6588 | 0.7681 |  | 609.7771 | 91 | 0.7878 | 8.7681 | 0.7697 | 698.0971
91.02 | 0.7118 | 7.6563 | 0.7687 |  | 609.578 | 91.02 | 0.7878 | 8.7664 | 0.7697 | 697.9618
91.04 | 0.7118 | 7.6542 | 0.7692 |  | 609.4108 | 91.04 | 0.7877 | 8.7656 | 0.7698 | 697.8981
91.06 | 0.7118 | 7.6518 | 0.7695 |  | 609.2197 | 91.06 | 0.7877 | 8.7646 | 0.7699 | 697.8185
91.08 | 0.7118 | 7.6492 | 0.77 |  | 609.0127 | 91.08 | 0.7877 | 8.7633 | 0.77 | 697.715
91.1 | 0.7118 | 7.6471 | 0.7703 |  | 608.8455 | 91.1 | 0.7876 | 8.7621 | 0.7701 | 697.6194
91.12 | 0.7118 | 7.6452 | 0.7706 |  | 608.6943 | 91.12 | 0.7876 | 8.7606 | 0.7702 | 697.5
91.14 | 0.7117 | 7.6439 | 0.7709 |  | 608.5908 | 91.14 | 0.7875 | 8.7591 | 0.7703 | 697.3806
91.16 | 0.7117 | 7.6418 | 0.7714 |  | 608.4236 | 91.16 | 0.7875 | 8.7587 | 0.7705 | 697.3487
91.18 | 0.7116 | 7.6399 | 0.7718 |  | 608.2723 | 91.18 | 0.7875 | 8.7577 | 0.7706 | 697.2691
91.2 | 0.7116 | 7.6379 | 0.7721 |  | 608.1131 | 91.2 | 0.7874 | 8.7563 | 0.7707 | 697.1576
91.22 | 0.7116 | 7.6354 | 0.7724 |  | 607.914 | 91.22 | 0.7874 | 8.755 | 0.7707 | 697.0541
91.24 | 0.7116 | 7.634 | 0.7728 |  | 607.8025 | 91.24 | 0.7874 | 8.7539 | 0.7708 | 696.9666
91.26 | 0.7115 | 7.6324 | 0.7731 |  | 607.6752 | 91.26 | 0.7873 | 8.7531 | 0.7709 | 696.9029
91.28 | 0.7115 | 7.6299 | 0.7734 |  | 607.4761 | 91.28 | 0.7873 | 8.7514 | 0.771 | 696.7675
91.3 | 0.7115 | 7.6281 | 0.7737 |  | 607.3328 | 91.3 | 0.7872 | 8.7503 | 0.7711 | 696.6799
91.32 | 0.7114 | 7.6271 | 0.7741 |  | 607.2532 | 91.32 | 0.7872 | 8.7496 | 0.7711 | 696.6242
91.34 | 0.7114 | 7.6254 | 0.7744 |  | 607.1178 | 91.34 | 0.7871 | 8.7484 | 0.7712 | 696.5287
91.36 | 0.7114 | 7.6231 | 0.7747 |  | 606.9347 | 91.36 | 0.7871 | 8.7465 | 0.7713 | 696.3774
91.38 | 0.7113 | 7.6219 | 0.775 |  | 606.8392 | 91.38 | 0.7869 | 8.7451 | 0.7714 | 696.2659
91.4 | 0.7113 | 7.6201 | 0.7751 |  | 606.6959 | 91.4 | 0.7869 | 8.7435 | 0.7715 | 696.1385
91.42 | 0.7113 | 7.6179 | 0.7755 |  | 606.5207 | 91.42 | 0.7868 | 8.7416 | 0.7714 | 695.9873
91.44 | 0.7112 | 7.6162 | 0.7757 |  | 606.3854 | 91.44 | 0.7867 | 8.7397 | 0.7713 | 695.836
91.46 | 0.7111 | 7.6147 | 0.7761 |  | 606.2659 | 91.46 | 0.7867 | 8.7378 | 0.7714 | 695.6847
91.48 | 0.7111 | 7.6132 | 0.7765 |  | 606.1465 | 91.48 | 0.7865 | 8.7359 | 0.7714 | 695.5334
91.5 | 0.711 | 7.611 | 0.7769 |  | 605.9713 | 91.5 | 0.7864 | 8.7328 | 0.7715 | 695.2866
91.52 | 0.711 | 7.609 | 0.777 |  | 605.8121 | 91.52 | 0.7862 | 8.7294 | 0.7716 | 695.0159
91.54 | 0.711 | 7.6077 | 0.7772 |  | 605.7086 | 91.54 | 0.7861 | 8.7258 | 0.7715 | 694.7293
91.56 | 0.7109 | 7.6066 | 0.7775 |  | 605.621 | 91.56 | 0.7859 | 8.722 | 0.7713 | 694.4268
91.58 | 0.7108 | 7.6042 | 0.7776 |  | 605.4299 | 91.58 | 0.7857 | 8.7178 | 0.7711 | 694.0924
91.6 | 0.7108 | 7.6027 | 0.7779 |  | 605.3105 | 91.6 | 0.7855 | 8.7136 | 0.771 | 693.758
91.62 | 0.7107 | 7.6016 | 0.7781 |  | 605.2229 | 91.62 | 0.7852 | 8.7078 | 0.7708 | 693.2962
91.64 | 0.7107 | 7.5995 | 0.7783 |  | 605.0557 | 91.64 | 0.785 | 8.7024 | 0.7705 | 692.8662
91.66 | 0.7105 | 7.5972 | 0.7785 |  | 604.8726 | 91.66 | 0.7847 | 8.6969 | 0.7702 | 692.4283
91.68 | 0.7105 | 7.5955 | 0.7787 |  | 604.7373 | 91.68 | 0.7845 | 8.6925 | 0.7699 | 692.078
91.7 | 0.7104 | 7.5933 | 0.779 |  | 604.5621 | 91.7 | 0.7842 | 8.6873 | 0.7697 | 691.664
91.72 | 0.7102 | 7.5904 | 0.7791 |  | 604.3312 | 91.72 | 0.7839 | 8.6813 | 0.7696 | 691.1863
91.74 | 0.7101 | 7.5878 | 0.7791 |  | 604.1242 | 91.74 | 0.7836 | 8.6753 | 0.7693 | 690.7086
91.76 | 0.7099 | 7.5849 | 0.7792 |  | 603.8933 | 91.76 | 0.7833 | 8.6691 | 0.769 | 690.215
91.78 | 0.7098 | 7.5814 | 0.7793 |  | 603.6146 | 91.78 | 0.783 | 8.6626 | 0.7687 | 689.6975
91.8 | 0.7095 | 7.5768 | 0.7793 |  | 603.2484 | 91.8 | 0.7826 | 8.6557 | 0.7683 | 689.1481
91.82 | 0.7092 | 7.5712 | 0.7793 |  | 602.8025 | 91.82 | 0.7824 | 8.6492 | 0.768 | 688.6306
91.84 | 0.7089 | 7.5643 | 0.7794 |  | 602.2532 | 91.84 | 0.7821 | 8.6432 | 0.7679 | 688.1529
91.86 | 0.7085 | 7.5566 | 0.7793 |  | 601.6401 | 91.86 | 0.7819 | 8.6373 | 0.7676 | 687.6831
91.88 | 0.7081 | 7.5485 | 0.7791 |  | 600.9952 | 91.88 | 0.7816 | 8.6315 | 0.7674 | 687.2213
91.9 | 0.7077 | 7.5396 | 0.7789 |  | 600.2866 | 91.9 | 0.7813 | 8.6261 | 0.7672 | 686.7914
91.92 | 0.7072 | 7.5308 | 0.7787 |  | 599.586 | 91.92 | 0.781 | 8.6206 | 0.7667 | 686.3535
91.94 | 0.7068 | 7.5212 | 0.7784 |  | 598.8217 | 91.94 | 0.7807 | 8.6146 | 0.7664 | 685.8758
91.96 | 0.7062 | 7.5107 | 0.7781 |  | 597.9857 | 91.96 | 0.7804 | 8.6089 | 0.7662 | 685.422
91.98 | 0.7057 | 7.5001 | 0.7778 |  | 597.1417 | 91.98 | 0.7801 | 8.6026 | 0.7658 | 684.9204
92 | 0.7052 | 7.4888 | 0.7775 |  | 596.242 | 92 | 0.7799 | 8.5969 | 0.7656 | 684.4666
92.02 | 0.7046 | 7.4768 | 0.777 |  | 595.2866 | 92.02 | 0.7797 | 8.5914 | 0.7654 | 684.0287
92.04 | 0.704 | 7.4648 | 0.7765 |  | 594.3312 | 92.04 | 0.7795 | 8.586 | 0.765 | 683.5987
92.06 | 0.7035 | 7.4534 | 0.7761 |  | 593.4236 | 92.06 | 0.7792 | 8.5808 | 0.7647 | 683.1847
92.08 | 0.7029 | 7.4412 | 0.7757 |  | 592.4522 | 92.08 | 0.7791 | 8.5776 | 0.7645 | 682.9299
92.1 | 0.7023 | 7.4294 | 0.7753 |  | 591.5127 | 92.1 | 0.779 | 8.575 | 0.7644 | 682.7229
92.12 | 0.7016 | 7.4176 | 0.7747 |  | 590.5732 | 92.12 | 0.7789 | 8.5721 | 0.7644 | 682.492
92.14 | 0.7011 | 7.4049 | 0.7742 |  | 589.5621 | 92.14 | 0.7788 | 8.5696 | 0.7643 | 682.293
92.16 | 0.7005 | 7.3923 | 0.7738 |  | 588.5589 | 92.16 | 0.7788 | 8.5673 | 0.7642 | 682.1099
92.18 | 0.6999 | 7.3802 | 0.7734 |  | 587.5955 | 92.18 | 0.7787 | 8.5656 | 0.764 | 681.9745
92.2 | 0.6992 | 7.3677 | 0.7729 |  | 586.6003 | 92.2 | 0.7786 | 8.5648 | 0.764 | 681.9108
92.22 | 0.6986 | 7.3552 | 0.7724 |  | 585.6051 | 92.22 | 0.7786 | 8.5642 | 0.7638 | 681.8631
92.24 | 0.698 | 7.3425 | 0.7718 |  | 584.5939 | 92.24 | 0.7786 | 8.5631 | 0.7639 | 681.7755
92.26 | 0.6974 | 7.3297 | 0.7713 |  | 583.5748 | 92.26 | 0.7786 | 8.5622 | 0.7639 | 681.7038
92.28 | 0.6969 | 7.3174 | 0.7708 |  | 582.5955 | 92.28 | 0.7786 | 8.5622 | 0.764 | 681.7038
92.3 | 0.6964 | 7.3059 | 0.7702 |  | 581.6799 | 92.3 | 0.7786 | 8.562 | 0.7639 | 681.6879
92.32 | 0.6959 | 7.2952 | 0.7698 |  | 580.828 | 92.32 | 0.7786 | 8.562 | 0.764 | 681.6879
92.34 | 0.6955 | 7.2855 | 0.7695 |  | 580.0557 | 92.34 | 0.7786 | 8.5622 | 0.7639 | 681.7038
92.36 | 0.6951 | 7.2757 | 0.7691 |  | 579.2755 | 92.36 | 0.7786 | 8.5622 | 0.764 | 681.7038
92.38 | 0.6946 | 7.2668 | 0.7688 |  | 578.5669 | 92.38 | 0.7786 | 8.5619 | 0.7639 | 681.6799
92.4 | 0.6943 | 7.2583 | 0.7686 |  | 577.8901 | 92.4 | 0.7786 | 8.5612 | 0.7639 | 681.6242
92.42 | 0.694 | 7.2504 | 0.7683 |  | 577.2611 | 92.42 | 0.7786 | 8.5611 | 0.7639 | 681.6162
92.44 | 0.6937 | 7.2435 | 0.7679 |  | 576.7118 | 92.44 | 0.7786 | 8.5608 | 0.764 | 681.5924
92.46 | 0.6934 | 7.2378 | 0.7676 |  | 576.258 | 92.46 | 0.7786 | 8.5612 | 0.7641 | 681.6242
92.48 | 0.6932 | 7.2328 | 0.7673 |  | 575.8599 | 92.48 | 0.7786 | 8.5613 | 0.7642 | 681.6322
92.5 | 0.693 | 7.2281 | 0.7673 |  | 575.4857 | 92.5 | 0.7787 | 8.5609 | 0.7641 | 681.6003
92.52 | 0.6928 | 7.2244 | 0.7672 |  | 575.1911 | 92.52 | 0.7787 | 8.5608 | 0.7641 | 681.5924
92.54 | 0.6927 | 7.2199 | 0.767 |  | 574.8328 | 92.54 | 0.7788 | 8.5609 | 0.7639 | 681.6003
92.56 | 0.6925 | 7.2162 | 0.7667 |  | 574.5382 | 92.56 | 0.7788 | 8.5609 | 0.764 | 681.6003
92.58 | 0.6924 | 7.213 | 0.7667 |  | 574.2834 | 92.58 | 0.7788 | 8.561 | 0.7641 | 681.6083
92.6 | 0.6924 | 7.2108 | 0.7666 |  | 574.1083 | 92.6 | 0.7788 | 8.5607 | 0.7642 | 681.5844
92.62 | 0.6923 | 7.2086 | 0.7664 |  | 573.9331 | 92.62 | 0.7788 | 8.5604 | 0.7641 | 681.5605
92.64 | 0.6922 | 7.2068 | 0.7664 |  | 573.7898 | 92.64 | 0.7788 | 8.5608 | 0.7641 | 681.5924
92.66 | 0.6922 | 7.2061 | 0.7664 |  | 573.7341 | 92.66 | 0.7788 | 8.5604 | 0.7641 | 681.5605
92.68 | 0.6921 | 7.2053 | 0.7663 |  | 573.6704 | 92.68 | 0.7788 | 8.5602 | 0.7641 | 681.5446
92.7 | 0.6921 | 7.2043 | 0.7664 |  | 573.5908 | 92.7 | 0.7788 | 8.5614 | 0.7641 | 681.6401
92.72 | 0.6921 | 7.2041 | 0.7664 |  | 573.5748 | 92.72 | 0.7788 | 8.5612 | 0.7641 | 681.6242
92.74 | 0.6921 | 7.2039 | 0.7663 |  | 573.5589 | 92.74 | 0.7788 | 8.5611 | 0.764 | 681.6162
92.76 | 0.6921 | 7.2037 | 0.7664 |  | 573.543 | 92.76 | 0.7788 | 8.5615 | 0.764 | 681.6481
92.78 | 0.6921 | 7.2039 | 0.7663 |  | 573.5589 | 92.78 | 0.7788 | 8.561 | 0.764 | 681.6083
92.8 | 0.6921 | 7.2038 | 0.7663 |  | 573.551 | 92.8 | 0.7789 | 8.5611 | 0.7641 | 681.6162
92.82 | 0.6921 | 7.2039 | 0.7663 |  | 573.5589 | 92.82 | 0.7789 | 8.5612 | 0.7641 | 681.6242
92.84 | 0.6921 | 7.2039 | 0.7664 |  | 573.5589 | 92.84 | 0.7789 | 8.5609 | 0.764 | 681.6003
92.86 | 0.6921 | 7.2038 | 0.7665 |  | 573.551 | 92.86 | 0.7789 | 8.5608 | 0.764 | 681.5924
92.88 | 0.6921 | 7.2037 | 0.7666 |  | 573.543 | 92.88 | 0.779 | 8.5608 | 0.764 | 681.5924
92.9 | 0.6922 | 7.2034 | 0.7665 |  | 573.5191 | 92.9 | 0.779 | 8.5607 | 0.764 | 681.5844
92.92 | 0.6922 | 7.2034 | 0.7665 |  | 573.5191 | 92.92 | 0.7791 | 8.5608 | 0.764 | 681.5924
92.94 | 0.6923 | 7.2033 | 0.7665 |  | 573.5111 | 92.94 | 0.7791 | 8.561 | 0.7641 | 681.6083
92.96 | 0.6923 | 7.2034 | 0.7665 |  | 573.5191 | 92.96 | 0.7791 | 8.5609 | 0.7641 | 681.6003
92.98 | 0.6923 | 7.2031 | 0.7664 |  | 573.4952 | 92.98 | 0.7792 | 8.561 | 0.7641 | 681.6083
93 | 0.6923 | 7.2032 | 0.7665 |  | 573.5032 | 93 | 0.7792 | 8.5614 | 0.764 | 681.6401
93.02 | 0.6923 | 7.2034 | 0.7664 |  | 573.5191 | 93.02 | 0.7792 | 8.5609 | 0.764 | 681.6003
93.04 | 0.6923 | 7.2036 | 0.7664 |  | 573.535 | 93.04 | 0.7792 | 8.5608 | 0.7641 | 681.5924
93.06 | 0.6924 | 7.2039 | 0.7664 |  | 573.5589 | 93.06 | 0.7793 | 8.5617 | 0.7641 | 681.664
93.08 | 0.6924 | 7.2034 | 0.7665 |  | 573.5191 | 93.08 | 0.7793 | 8.5621 | 0.764 | 681.6959
93.1 | 0.6924 | 7.2032 | 0.7665 |  | 573.5032 | 93.1 | 0.7794 | 8.562 | 0.764 | 681.6879
93.12 | 0.6924 | 7.2038 | 0.7665 |  | 573.551 | 93.12 | 0.7794 | 8.5622 | 0.7641 | 681.7038
93.14 | 0.6924 | 7.2037 | 0.7665 |  | 573.543 | 93.14 | 0.7794 | 8.5621 | 0.7641 | 681.6959
93.16 | 0.6924 | 7.2034 | 0.7666 |  | 573.5191 | 93.16 | 0.7795 | 8.5623 | 0.7642 | 681.7118
93.18 | 0.6925 | 7.2031 | 0.7666 |  | 573.4952 | 93.18 | 0.7795 | 8.5624 | 0.7641 | 681.7197
93.2 | 0.6925 | 7.2035 | 0.7664 |  | 573.5271 | 93.2 | 0.7795 | 8.5626 | 0.764 | 681.7357
93.22 | 0.6925 | 7.204 | 0.7665 |  | 573.5669 | 93.22 | 0.7797 | 8.5632 | 0.7641 | 681.7834
93.24 | 0.6925 | 7.2038 | 0.7666 |  | 573.551 | 93.24 | 0.7797 | 8.5636 | 0.7641 | 681.8153
93.26 | 0.6926 | 7.2033 | 0.7666 |  | 573.5111 | 93.26 | 0.7798 | 8.5639 | 0.7642 | 681.8392
93.28 | 0.6926 | 7.2031 | 0.7666 |  | 573.4952 | 93.28 | 0.7798 | 8.5643 | 0.7643 | 681.871
93.3 | 0.6927 | 7.2037 | 0.7668 |  | 573.543 | 93.3 | 0.7799 | 8.5653 | 0.7644 | 681.9506
93.32 | 0.6927 | 7.204 | 0.7667 |  | 573.5669 | 93.32 | 0.78 | 8.5654 | 0.7644 | 681.9586
93.34 | 0.6927 | 7.2043 | 0.7665 |  | 573.5908 | 93.34 | 0.78 | 8.5663 | 0.7644 | 682.0303
93.36 | 0.6928 | 7.2044 | 0.7665 |  | 573.5987 | 93.36 | 0.7801 | 8.5671 | 0.7645 | 682.0939
93.38 | 0.6928 | 7.2044 | 0.7666 |  | 573.5987 | 93.38 | 0.7802 | 8.5686 | 0.7646 | 682.2134
93.4 | 0.6928 | 7.2042 | 0.7666 |  | 573.5828 | 93.4 | 0.7804 | 8.5706 | 0.7646 | 682.3726
93.42 | 0.693 | 7.2042 | 0.7667 |  | 573.5828 | 93.42 | 0.7805 | 8.573 | 0.7649 | 682.5637
93.44 | 0.693 | 7.2048 | 0.7668 |  | 573.6306 | 93.44 | 0.7807 | 8.5755 | 0.765 | 682.7627
93.46 | 0.693 | 7.2052 | 0.7667 |  | 573.6624 | 93.46 | 0.7809 | 8.5784 | 0.7652 | 682.9936
93.48 | 0.6931 | 7.2055 | 0.7666 |  | 573.6863 | 93.48 | 0.7812 | 8.5829 | 0.7653 | 683.3519
93.5 | 0.6931 | 7.2058 | 0.7667 |  | 573.7102 | 93.5 | 0.7816 | 8.5891 | 0.7656 | 683.8455
93.52 | 0.6931 | 7.2059 | 0.7669 |  | 573.7182 | 93.52 | 0.782 | 8.5965 | 0.766 | 684.4347
93.54 | 0.6932 | 7.2066 | 0.7669 |  | 573.7739 | 93.54 | 0.7825 | 8.605 | 0.7665 | 685.1115
93.56 | 0.6933 | 7.2071 | 0.7669 |  | 573.8137 | 93.56 | 0.783 | 8.6148 | 0.7671 | 685.8917
93.58 | 0.6933 | 7.2076 | 0.7669 |  | 573.8535 | 93.58 | 0.7835 | 8.6248 | 0.7675 | 686.6879
93.6 | 0.6934 | 7.2088 | 0.7669 |  | 573.949 | 93.6 | 0.7841 | 8.6349 | 0.7682 | 687.492
93.62 | 0.6934 | 7.2094 | 0.7669 |  | 573.9968 | 93.62 | 0.7847 | 8.6451 | 0.7688 | 688.3041
93.64 | 0.6936 | 7.21 | 0.767 |  | 574.0446 | 93.64 | 0.7853 | 8.6563 | 0.7693 | 689.1959
93.66 | 0.6937 | 7.2116 | 0.7671 |  | 574.172 | 93.66 | 0.7859 | 8.6688 | 0.7698 | 690.1911
93.68 | 0.6938 | 7.2133 | 0.7672 |  | 574.3073 | 93.68 | 0.7866 | 8.6813 | 0.7705 | 691.1863
93.7 | 0.6939 | 7.2151 | 0.7672 |  | 574.4506 | 93.7 | 0.7872 | 8.6944 | 0.7711 | 692.2293
93.72 | 0.694 | 7.2174 | 0.7673 |  | 574.6338 | 93.72 | 0.7878 | 8.7064 | 0.7719 | 693.1847
93.74 | 0.6943 | 7.2197 | 0.7675 |  | 574.8169 | 93.74 | 0.7884 | 8.7182 | 0.7728 | 694.1242
93.76 | 0.6945 | 7.2233 | 0.7676 |  | 575.1035 | 93.76 | 0.789 | 8.7299 | 0.7736 | 695.0557
93.78 | 0.6948 | 7.2275 | 0.7679 |  | 575.4379 | 93.78 | 0.7896 | 8.7412 | 0.7744 | 695.9554
93.8 | 0.6951 | 7.2334 | 0.7681 |  | 575.9076 | 93.8 | 0.7902 | 8.7531 | 0.7751 | 696.9029
93.82 | 0.6955 | 7.2399 | 0.7685 |  | 576.4252 | 93.82 | 0.7907 | 8.7635 | 0.7758 | 697.7309
93.84 | 0.6959 | 7.2466 | 0.7688 |  | 576.9586 | 93.84 | 0.7913 | 8.7736 | 0.7765 | 698.535
93.86 | 0.6963 | 7.2547 | 0.7691 |  | 577.6035 | 93.86 | 0.7919 | 8.7838 | 0.7773 | 699.3471
93.88 | 0.6968 | 7.2643 | 0.7694 |  | 578.3678 | 93.88 | 0.7926 | 8.7948 | 0.7782 | 700.2229
93.9 | 0.6973 | 7.2743 | 0.7699 |  | 579.164 | 93.9 | 0.7932 | 8.8057 | 0.7792 | 701.0908
93.92 | 0.6978 | 7.2839 | 0.7704 |  | 579.9283 | 93.92 | 0.7938 | 8.8158 | 0.7802 | 701.8949
93.94 | 0.6983 | 7.2944 | 0.7708 |  | 580.7643 | 93.94 | 0.7942 | 8.8246 | 0.781 | 702.5955
93.96 | 0.6989 | 7.3057 | 0.7711 |  | 581.664 | 93.96 | 0.7948 | 8.8328 | 0.7821 | 703.2484
93.98 | 0.6995 | 7.317 | 0.7716 |  | 582.5637 | 93.98 | 0.7953 | 8.8402 | 0.783 | 703.8376
94 | 0.7002 | 7.3296 | 0.7723 |  | 583.5669 | 94 | 0.7957 | 8.8469 | 0.7841 | 704.371
94.02 | 0.7009 | 7.342 | 0.773 |  | 584.5541 | 94.02 | 0.7962 | 8.8526 | 0.7852 | 704.8248
94.04 | 0.7016 | 7.3551 | 0.7735 |  | 585.5971 | 94.04 | 0.7965 | 8.8574 | 0.7863 | 705.207
94.06 | 0.7023 | 7.3689 | 0.7741 |  | 586.6959 | 94.06 | 0.7969 | 8.8602 | 0.7872 | 705.4299
94.08 | 0.7031 | 7.3834 | 0.7747 |  | 587.8503 | 94.08 | 0.7971 | 8.8617 | 0.7882 | 705.5494
94.1 | 0.7039 | 7.399 | 0.7754 |  | 589.0924 | 94.1 | 0.7973 | 8.8627 | 0.7892 | 705.629
94.12 | 0.7047 | 7.4151 | 0.7762 |  | 590.3742 | 94.12 | 0.7975 | 8.8629 | 0.7899 | 705.6449
94.14 | 0.7055 | 7.431 | 0.7769 |  | 591.6401 | 94.14 | 0.7976 | 8.8625 | 0.7906 | 705.6131
94.16 | 0.7062 | 7.4464 | 0.7776 |  | 592.8662 | 94.16 | 0.7977 | 8.8611 | 0.7913 | 705.5016
94.18 | 0.707 | 7.4616 | 0.7784 |  | 594.0764 | 94.18 | 0.7977 | 8.8584 | 0.7921 | 705.2866
94.2 | 0.7078 | 7.4768 | 0.7792 |  | 595.2866 | 94.2 | 0.7977 | 8.8551 | 0.7926 | 705.0239
94.22 | 0.7085 | 7.4917 | 0.7799 |  | 596.4729 | 94.22 | 0.7977 | 8.8522 | 0.7933 | 704.793
94.24 | 0.7092 | 7.5067 | 0.7806 |  | 597.6672 | 94.24 | 0.7977 | 8.8494 | 0.7937 | 704.5701
94.26 | 0.7099 | 7.521 | 0.7813 |  | 598.8057 | 94.26 | 0.7977 | 8.8463 | 0.7942 | 704.3232
94.28 | 0.7107 | 7.5347 | 0.7821 |  | 599.8965 | 94.28 | 0.7977 | 8.8427 | 0.7946 | 704.0366
94.3 | 0.7114 | 7.5486 | 0.7828 |  | 601.0032 | 94.3 | 0.7977 | 8.8394 | 0.795 | 703.7739
94.32 | 0.7122 | 7.5623 | 0.7836 |  | 602.0939 | 94.32 | 0.7977 | 8.8365 | 0.7953 | 703.543
94.34 | 0.7129 | 7.5762 | 0.7845 |  | 603.2006 | 94.34 | 0.7977 | 8.8334 | 0.7956 | 703.2962
94.36 | 0.7136 | 7.5902 | 0.7854 |  | 604.3153 | 94.36 | 0.7977 | 8.8309 | 0.796 | 703.0971
94.38 | 0.7142 | 7.6027 | 0.7862 |  | 605.3105 | 94.38 | 0.7977 | 8.8287 | 0.7964 | 702.922
94.4 | 0.7149 | 7.6151 | 0.7871 |  | 606.2978 | 94.4 | 0.7977 | 8.8265 | 0.7968 | 702.7468
94.42 | 0.7155 | 7.6265 | 0.7879 |  | 607.2054 | 94.42 | 0.7977 | 8.8248 | 0.797 | 702.6115
94.44 | 0.716 | 7.6369 | 0.7888 |  | 608.0334 | 94.44 | 0.7976 | 8.8227 | 0.7973 | 702.4443
94.46 | 0.7165 | 7.6466 | 0.7897 |  | 608.8057 | 94.46 | 0.7976 | 8.8206 | 0.7974 | 702.2771
94.48 | 0.717 | 7.655 | 0.7906 |  | 609.4745 | 94.48 | 0.7975 | 8.8186 | 0.7978 | 702.1178
94.5 | 0.7174 | 7.6617 | 0.7914 |  | 610.008 | 94.5 | 0.7975 | 8.8162 | 0.7981 | 701.9268
94.52 | 0.7177 | 7.6679 | 0.792 |  | 610.5016 | 94.52 | 0.7975 | 8.8139 | 0.7983 | 701.7436
94.54 | 0.7181 | 7.6733 | 0.7928 |  | 610.9315 | 94.54 | 0.7975 | 8.8119 | 0.7985 | 701.5844
94.56 | 0.7183 | 7.6774 | 0.7937 |  | 611.258 | 94.56 | 0.7975 | 8.8106 | 0.7989 | 701.4809
94.58 | 0.7186 | 7.6807 | 0.7945 |  | 611.5207 | 94.58 | 0.7974 | 8.8091 | 0.7991 | 701.3615
94.6 | 0.7187 | 7.6827 | 0.7952 |  | 611.6799 | 94.6 | 0.7974 | 8.8076 | 0.7992 | 701.242
94.62 | 0.7188 | 7.6832 | 0.7958 |  | 611.7197 | 94.62 | 0.7974 | 8.8063 | 0.7995 | 701.1385
94.64 | 0.7189 | 7.6834 | 0.7964 |  | 611.7357 | 94.64 | 0.7974 | 8.8046 | 0.7996 | 701.0032
94.66 | 0.719 | 7.6826 | 0.797 |  | 611.672 | 94.66 | 0.7974 | 8.803 | 0.7997 | 700.8758
94.68 | 0.719 | 7.6813 | 0.7975 |  | 611.5685 | 94.68 | 0.7973 | 8.8017 | 0.8 | 700.7723
94.7 | 0.719 | 7.6794 | 0.7978 |  | 611.4172 | 94.7 | 0.7973 | 8.7999 | 0.8002 | 700.629
94.72 | 0.719 | 7.6779 | 0.7984 |  | 611.2978 | 94.72 | 0.7972 | 8.7981 | 0.8004 | 700.4857
94.74 | 0.719 | 7.676 | 0.7989 |  | 611.1465 | 94.74 | 0.7972 | 8.7969 | 0.8004 | 700.3901
94.76 | 0.719 | 7.6734 | 0.7994 |  | 610.9395 | 94.76 | 0.7972 | 8.7956 | 0.8007 | 700.2866
94.78 | 0.719 | 7.6711 | 0.7998 |  | 610.7564 | 94.78 | 0.7972 | 8.7946 | 0.8009 | 700.207
94.8 | 0.719 | 7.6688 | 0.8002 |  | 610.5732 | 94.8 | 0.7972 | 8.7934 | 0.801 | 700.1115
94.82 | 0.719 | 7.6665 | 0.8007 |  | 610.3901 | 94.82 | 0.7971 | 8.792 | 0.801 | 700
94.84 | 0.7189 | 7.664 | 0.801 |  | 610.1911 | 94.84 | 0.7971 | 8.7904 | 0.8012 | 699.8726
94.86 | 0.7189 | 7.6615 | 0.8014 |  | 609.992 | 94.86 | 0.7971 | 8.7892 | 0.8015 | 699.7771
94.88 | 0.7188 | 7.6591 | 0.8018 |  | 609.801 | 94.88 | 0.797 | 8.788 | 0.8016 | 699.6815
94.9 | 0.7188 | 7.6568 | 0.8022 |  | 609.6178 | 94.9 | 0.797 | 8.7871 | 0.8016 | 699.6099
94.92 | 0.7188 | 7.6551 | 0.8026 |  | 609.4825 | 94.92 | 0.7969 | 8.7865 | 0.8018 | 699.5621
94.94 | 0.7188 | 7.6534 | 0.8029 |  | 609.3471 | 94.94 | 0.7969 | 8.7849 | 0.802 | 699.4347
94.96 | 0.7188 | 7.6512 | 0.8033 |  | 609.172 | 94.96 | 0.7969 | 8.7831 | 0.802 | 699.2914
94.98 | 0.7188 | 7.6488 | 0.8037 |  | 608.9809 | 94.98 | 0.7969 | 8.782 | 0.8023 | 699.2038
95 | 0.7187 | 7.6471 | 0.804 |  | 608.8455 | 95 | 0.7968 | 8.7811 | 0.8024 | 699.1322
95.02 | 0.7187 | 7.6448 | 0.8044 |  | 608.6624 | 95.02 | 0.7968 | 8.7798 | 0.8024 | 699.0287
95.04 | 0.7187 | 7.6431 | 0.8048 |  | 608.5271 | 95.04 | 0.7968 | 8.7785 | 0.8026 | 698.9252
95.06 | 0.7187 | 7.6414 | 0.8051 |  | 608.3917 | 95.06 | 0.7967 | 8.7773 | 0.8027 | 698.8296
95.08 | 0.7186 | 7.6396 | 0.8054 |  | 608.2484 | 95.08 | 0.7967 | 8.7767 | 0.8029 | 698.7818
95.1 | 0.7186 | 7.638 | 0.8056 |  | 608.121 | 95.1 | 0.7966 | 8.7756 | 0.8029 | 698.6943
95.12 | 0.7186 | 7.6365 | 0.8059 |  | 608.0016 | 95.12 | 0.7966 | 8.7741 | 0.803 | 698.5748
95.14 | 0.7186 | 7.6349 | 0.8062 |  | 607.8742 | 95.14 | 0.7966 | 8.7726 | 0.803 | 698.4554
95.16 | 0.7185 | 7.6333 | 0.8065 |  | 607.7468 | 95.16 | 0.7965 | 8.772 | 0.8031 | 698.4076
95.18 | 0.7184 | 7.6319 | 0.8069 |  | 607.6354 | 95.18 | 0.7965 | 8.7709 | 0.8032 | 698.3201
95.2 | 0.7184 | 7.6305 | 0.8072 |  | 607.5239 | 95.2 | 0.7964 | 8.7701 | 0.8033 | 698.2564
95.22 | 0.7184 | 7.6283 | 0.8074 |  | 607.3487 | 95.22 | 0.7964 | 8.7685 | 0.8034 | 698.129
95.24 | 0.7183 | 7.6263 | 0.8077 |  | 607.1895 | 95.24 | 0.7963 | 8.7668 | 0.8034 | 697.9936
95.26 | 0.7183 | 7.6253 | 0.808 |  | 607.1099 | 95.26 | 0.7963 | 8.7655 | 0.8034 | 697.8901
95.28 | 0.7182 | 7.6237 | 0.8081 |  | 606.9825 | 95.28 | 0.7962 | 8.7643 | 0.8035 | 697.7946
95.3 | 0.7182 | 7.6221 | 0.8082 |  | 606.8551 | 95.3 | 0.7962 | 8.7636 | 0.8036 | 697.7389
95.32 | 0.7181 | 7.62 | 0.8086 |  | 606.6879 | 95.32 | 0.796 | 8.7617 | 0.8036 | 697.5876
95.34 | 0.7181 | 7.6182 | 0.809 |  | 606.5446 | 95.34 | 0.796 | 8.7597 | 0.8037 | 697.4283
95.36 | 0.718 | 7.6168 | 0.8092 |  | 606.4331 | 95.36 | 0.7959 | 8.7583 | 0.8037 | 697.3169
95.38 | 0.718 | 7.6153 | 0.8094 |  | 606.3137 | 95.38 | 0.7958 | 8.7566 | 0.8037 | 697.1815
95.4 | 0.7179 | 7.6132 | 0.8095 |  | 606.1465 | 95.4 | 0.7957 | 8.7538 | 0.8036 | 696.9586
95.42 | 0.7178 | 7.6121 | 0.8098 |  | 606.0589 | 95.42 | 0.7956 | 8.7511 | 0.8036 | 696.7436
95.44 | 0.7177 | 7.61 | 0.8101 |  | 605.8917 | 95.44 | 0.7955 | 8.7478 | 0.8036 | 696.4809
95.46 | 0.7177 | 7.6077 | 0.8103 |  | 605.7086 | 95.46 | 0.7953 | 8.7446 | 0.8035 | 696.2261
95.48 | 0.7175 | 7.6059 | 0.8104 |  | 605.5653 | 95.48 | 0.7951 | 8.7409 | 0.8034 | 695.9315
95.5 | 0.7174 | 7.6034 | 0.8107 |  | 605.3662 | 95.5 | 0.795 | 8.737 | 0.8032 | 695.621
95.52 | 0.7173 | 7.6001 | 0.8108 |  | 605.1035 | 95.52 | 0.7947 | 8.733 | 0.8031 | 695.3025
95.54 | 0.7171 | 7.5966 | 0.8108 |  | 604.8248 | 95.54 | 0.7945 | 8.7283 | 0.8029 | 694.9283
95.56 | 0.7169 | 7.5929 | 0.8108 |  | 604.5303 | 95.56 | 0.7942 | 8.7239 | 0.8028 | 694.578
95.58 | 0.7167 | 7.5886 | 0.811 |  | 604.1879 | 95.58 | 0.794 | 8.7177 | 0.8025 | 694.0844
95.6 | 0.7164 | 7.5825 | 0.8109 |  | 603.7022 | 95.6 | 0.7937 | 8.712 | 0.8022 | 693.6306
95.62 | 0.716 | 7.5759 | 0.8109 |  | 603.1768 | 95.62 | 0.7934 | 8.7062 | 0.802 | 693.1688
95.64 | 0.7157 | 7.5686 | 0.8109 |  | 602.5955 | 95.64 | 0.7932 | 8.7001 | 0.8018 | 692.6831
95.66 | 0.7153 | 7.5599 | 0.8107 |  | 601.9029 | 95.66 | 0.7929 | 8.6943 | 0.8014 | 692.2213
95.68 | 0.7148 | 7.5508 | 0.8105 |  | 601.1783 | 95.68 | 0.7926 | 8.6886 | 0.8013 | 691.7675
95.7 | 0.7144 | 7.5405 | 0.8102 |  | 600.3583 | 95.7 | 0.7924 | 8.6832 | 0.8011 | 691.3376
95.72 | 0.7139 | 7.5313 | 0.8099 |  | 599.6258 | 95.72 | 0.7921 | 8.6777 | 0.8009 | 690.8997
95.74 | 0.7134 | 7.5216 | 0.8095 |  | 598.8535 | 95.74 | 0.7918 | 8.6712 | 0.8007 | 690.3822
95.76 | 0.7129 | 7.5108 | 0.8092 |  | 597.9936 | 95.76 | 0.7915 | 8.665 | 0.8003 | 689.8885
95.78 | 0.7123 | 7.5 | 0.8087 |  | 597.1338 | 95.78 | 0.7912 | 8.6593 | 0.7999 | 689.4347
95.8 | 0.7117 | 7.4875 | 0.8084 |  | 596.1385 | 95.8 | 0.7909 | 8.6535 | 0.7996 | 688.9729
95.82 | 0.7111 | 7.4754 | 0.808 |  | 595.1752 | 95.82 | 0.7907 | 8.6479 | 0.7993 | 688.5271
95.84 | 0.7105 | 7.4634 | 0.8076 |  | 594.2197 | 95.84 | 0.7904 | 8.6419 | 0.799 | 688.0494
95.86 | 0.7099 | 7.4509 | 0.8071 |  | 593.2245 | 95.86 | 0.7901 | 8.6364 | 0.7987 | 687.6115
95.88 | 0.7092 | 7.4381 | 0.8067 |  | 592.2054 | 95.88 | 0.7898 | 8.6307 | 0.7983 | 687.1576
95.9 | 0.7085 | 7.4251 | 0.8062 |  | 591.1704 | 95.9 | 0.7896 | 8.6251 | 0.7981 | 686.7118
95.92 | 0.7078 | 7.4116 | 0.8057 |  | 590.0955 | 95.92 | 0.7895 | 8.6201 | 0.7981 | 686.3137
95.94 | 0.7072 | 7.398 | 0.805 |  | 589.0127 | 95.94 | 0.7893 | 8.6158 | 0.7978 | 685.9713
95.96 | 0.7067 | 7.3849 | 0.8045 |  | 587.9697 | 95.96 | 0.7891 | 8.6124 | 0.7975 | 685.7006
95.98 | 0.7061 | 7.3726 | 0.804 |  | 586.9904 | 95.98 | 0.789 | 8.609 | 0.7974 | 685.4299
96 | 0.7055 | 7.3606 | 0.8035 |  | 586.035 | 96 | 0.7889 | 8.6063 | 0.7974 | 685.215
96.02 | 0.7049 | 7.3479 | 0.803 |  | 585.0239 | 96.02 | 0.7887 | 8.6038 | 0.7974 | 685.0159
96.04 | 0.7043 | 7.3356 | 0.8024 |  | 584.0446 | 96.04 | 0.7886 | 8.6011 | 0.7972 | 684.801
96.06 | 0.7038 | 7.3238 | 0.802 |  | 583.1051 | 96.06 | 0.7886 | 8.5993 | 0.7971 | 684.6576
96.08 | 0.7033 | 7.313 | 0.8017 |  | 582.2452 | 96.08 | 0.7886 | 8.5982 | 0.797 | 684.5701
96.1 | 0.7028 | 7.303 | 0.8013 |  | 581.449 | 96.1 | 0.7885 | 8.5975 | 0.7969 | 684.5143
96.12 | 0.7023 | 7.2931 | 0.8011 |  | 580.6608 | 96.12 | 0.7885 | 8.5962 | 0.7968 | 684.4108
96.14 | 0.7019 | 7.2831 | 0.8007 |  | 579.8646 | 96.14 | 0.7885 | 8.5951 | 0.7967 | 684.3232
96.16 | 0.7015 | 7.2733 | 0.8001 |  | 579.0844 | 96.16 | 0.7885 | 8.5948 | 0.7969 | 684.2994
96.18 | 0.7011 | 7.2644 | 0.7996 |  | 578.3758 | 96.18 | 0.7885 | 8.5949 | 0.7969 | 684.3073
96.2 | 0.7007 | 7.2561 | 0.7993 |  | 577.715 | 96.2 | 0.7885 | 8.5947 | 0.7968 | 684.2914
96.22 | 0.7004 | 7.2488 | 0.799 |  | 577.1338 | 96.22 | 0.7885 | 8.5943 | 0.7967 | 684.2596
96.24 | 0.7001 | 7.2419 | 0.7987 |  | 576.5844 | 96.24 | 0.7885 | 8.5939 | 0.7968 | 684.2277
96.26 | 0.6998 | 7.2353 | 0.7984 |  | 576.0589 | 96.26 | 0.7885 | 8.5936 | 0.7968 | 684.2038
96.28 | 0.6995 | 7.2292 | 0.7982 |  | 575.5732 | 96.28 | 0.7885 | 8.5938 | 0.7969 | 684.2197
96.3 | 0.6992 | 7.2228 | 0.7978 |  | 575.0637 | 96.3 | 0.7885 | 8.594 | 0.7968 | 684.2357
96.32 | 0.6989 | 7.2173 | 0.7976 |  | 574.6258 | 96.32 | 0.7885 | 8.5943 | 0.7968 | 684.2596
96.34 | 0.6988 | 7.2123 | 0.7975 |  | 574.2277 | 96.34 | 0.7885 | 8.594 | 0.7968 | 684.2357
96.36 | 0.6986 | 7.2079 | 0.7974 |  | 573.8774 | 96.36 | 0.7885 | 8.5936 | 0.7969 | 684.2038
96.38 | 0.6985 | 7.2035 | 0.7972 |  | 573.5271 | 96.38 | 0.7885 | 8.5932 | 0.797 | 684.172
96.4 | 0.6983 | 7.2004 | 0.7971 |  | 573.2803 | 96.4 | 0.7885 | 8.5931 | 0.797 | 684.164
96.42 | 0.6983 | 7.1986 | 0.7971 |  | 573.1369 | 96.42 | 0.7885 | 8.5931 | 0.7969 | 684.164
96.44 | 0.6983 | 7.1974 | 0.7969 |  | 573.0414 | 96.44 | 0.7885 | 8.5924 | 0.7969 | 684.1083
96.46 | 0.6982 | 7.1965 | 0.7969 |  | 572.9697 | 96.46 | 0.7885 | 8.5929 | 0.7968 | 684.1481
96.48 | 0.6982 | 7.1957 | 0.7969 |  | 572.9061 | 96.48 | 0.7885 | 8.5934 | 0.7969 | 684.1879
96.5 | 0.6982 | 7.1953 | 0.7968 |  | 572.8742 | 96.5 | 0.7886 | 8.5934 | 0.7969 | 684.1879
96.52 | 0.6982 | 7.1952 | 0.7968 |  | 572.8662 | 96.52 | 0.7886 | 8.5934 | 0.797 | 684.1879
96.54 | 0.6982 | 7.1951 | 0.7969 |  | 572.8583 | 96.54 | 0.7886 | 8.5932 | 0.797 | 684.172
96.56 | 0.6982 | 7.1953 | 0.7969 |  | 572.8742 | 96.56 | 0.7887 | 8.5928 | 0.797 | 684.1401
96.58 | 0.6982 | 7.1948 | 0.7968 |  | 572.8344 | 96.58 | 0.7887 | 8.5931 | 0.797 | 684.164
96.6 | 0.6982 | 7.1942 | 0.797 |  | 572.7866 | 96.6 | 0.7887 | 8.5937 | 0.7971 | 684.2118
96.62 | 0.6982 | 7.1944 | 0.797 |  | 572.8025 | 96.62 | 0.7887 | 8.5942 | 0.7971 | 684.2516
96.64 | 0.6982 | 7.1948 | 0.7969 |  | 572.8344 | 96.64 | 0.7887 | 8.5945 | 0.797 | 684.2755
96.66 | 0.6982 | 7.1943 | 0.7969 |  | 572.7946 | 96.66 | 0.7887 | 8.5942 | 0.797 | 684.2516
96.68 | 0.6982 | 7.1945 | 0.7968 |  | 572.8105 | 96.68 | 0.7887 | 8.5937 | 0.7971 | 684.2118
96.7 | 0.6982 | 7.1943 | 0.797 |  | 572.7946 | 96.7 | 0.7887 | 8.5933 | 0.7971 | 684.1799
96.72 | 0.6983 | 7.1946 | 0.797 |  | 572.8185 | 96.72 | 0.7887 | 8.5935 | 0.7971 | 684.1959
96.74 | 0.6983 | 7.1944 | 0.797 |  | 572.8025 | 96.74 | 0.7888 | 8.5934 | 0.7971 | 684.1879
96.76 | 0.6984 | 7.1947 | 0.797 |  | 572.8264 | 96.76 | 0.7888 | 8.5937 | 0.7971 | 684.2118
96.78 | 0.6984 | 7.1948 | 0.7971 |  | 572.8344 | 96.78 | 0.7888 | 8.5938 | 0.7971 | 684.2197
96.8 | 0.6985 | 7.1949 | 0.797 |  | 572.8424 | 96.8 | 0.7889 | 8.5935 | 0.7971 | 684.1959
96.82 | 0.6985 | 7.1949 | 0.7971 |  | 572.8424 | 96.82 | 0.7889 | 8.5933 | 0.7972 | 684.1799
96.84 | 0.6985 | 7.1948 | 0.7968 |  | 572.8344 | 96.84 | 0.7889 | 8.5937 | 0.7972 | 684.2118
96.86 | 0.6985 | 7.1943 | 0.7969 |  | 572.7946 | 96.86 | 0.7889 | 8.5946 | 0.7973 | 684.2834
96.88 | 0.6985 | 7.1946 | 0.7971 |  | 572.8185 | 96.88 | 0.789 | 8.5941 | 0.7972 | 684.2436
96.9 | 0.6985 | 7.1945 | 0.7972 |  | 572.8105 | 96.9 | 0.789 | 8.5934 | 0.7973 | 684.1879
96.92 | 0.6985 | 7.1945 | 0.7971 |  | 572.8105 | 96.92 | 0.789 | 8.5932 | 0.7973 | 684.172
96.94 | 0.6985 | 7.1943 | 0.7971 |  | 572.7946 | 96.94 | 0.789 | 8.5929 | 0.7973 | 684.1481
96.96 | 0.6986 | 7.1942 | 0.797 |  | 572.7866 | 96.96 | 0.7891 | 8.5932 | 0.7973 | 684.172
96.98 | 0.6986 | 7.1947 | 0.7971 |  | 572.8264 | 96.98 | 0.7891 | 8.593 | 0.7974 | 684.1561
97 | 0.6986 | 7.1949 | 0.7972 |  | 572.8424 | 97 | 0.7891 | 8.5937 | 0.7975 | 684.2118
97.02 | 0.6987 | 7.195 | 0.7971 |  | 572.8503 | 97.02 | 0.7892 | 8.5943 | 0.7974 | 684.2596
97.04 | 0.6987 | 7.195 | 0.7972 |  | 572.8503 | 97.04 | 0.7892 | 8.5947 | 0.7974 | 684.2914
97.06 | 0.6988 | 7.1951 | 0.7971 |  | 572.8583 | 97.06 | 0.7893 | 8.5946 | 0.7974 | 684.2834
97.08 | 0.6988 | 7.1949 | 0.797 |  | 572.8424 | 97.08 | 0.7893 | 8.5942 | 0.7975 | 684.2516
97.1 | 0.6988 | 7.1949 | 0.797 |  | 572.8424 | 97.1 | 0.7893 | 8.5947 | 0.7973 | 684.2914
97.12 | 0.6989 | 7.195 | 0.7971 |  | 572.8503 | 97.12 | 0.7893 | 8.5945 | 0.7973 | 684.2755
97.14 | 0.6989 | 7.1953 | 0.7972 |  | 572.8742 | 97.14 | 0.7895 | 8.5946 | 0.7973 | 684.2834
97.16 | 0.6989 | 7.1961 | 0.7972 |  | 572.9379 | 97.16 | 0.7895 | 8.5954 | 0.7974 | 684.3471
97.18 | 0.699 | 7.1955 | 0.7972 |  | 572.8901 | 97.18 | 0.7895 | 8.5959 | 0.7974 | 684.3869
97.2 | 0.6991 | 7.1961 | 0.7971 |  | 572.9379 | 97.2 | 0.7896 | 8.5961 | 0.7975 | 684.4029
97.22 | 0.6991 | 7.197 | 0.7971 |  | 573.0096 | 97.22 | 0.7896 | 8.5967 | 0.7976 | 684.4506
97.24 | 0.6992 | 7.1968 | 0.7972 |  | 572.9936 | 97.24 | 0.7897 | 8.5977 | 0.7976 | 684.5303
97.26 | 0.6992 | 7.1972 | 0.7972 |  | 573.0255 | 97.26 | 0.7898 | 8.5979 | 0.7975 | 684.5462
97.28 | 0.6992 | 7.1971 | 0.7973 |  | 573.0175 | 97.28 | 0.7898 | 8.5991 | 0.7976 | 684.6417
97.3 | 0.6993 | 7.1978 | 0.7973 |  | 573.0732 | 97.3 | 0.7899 | 8.5998 | 0.7977 | 684.6975
97.32 | 0.6994 | 7.1988 | 0.7974 |  | 573.1529 | 97.32 | 0.7901 | 8.6005 | 0.7977 | 684.7532
97.34 | 0.6994 | 7.1995 | 0.7974 |  | 573.2086 | 97.34 | 0.7902 | 8.6018 | 0.7978 | 684.8567
97.36 | 0.6995 | 7.1991 | 0.7974 |  | 573.1768 | 97.36 | 0.7903 | 8.6036 | 0.798 | 685
97.38 | 0.6997 | 7.2004 | 0.7975 |  | 573.2803 | 97.38 | 0.7905 | 8.6062 | 0.7981 | 685.207
97.4 | 0.6998 | 7.2021 | 0.7975 |  | 573.4156 | 97.4 | 0.7907 | 8.6098 | 0.7982 | 685.4936
97.42 | 0.6999 | 7.2048 | 0.7976 |  | 573.6306 | 97.42 | 0.7909 | 8.6135 | 0.7984 | 685.7882
97.44 | 0.7001 | 7.2071 | 0.7977 |  | 573.8137 | 97.44 | 0.7913 | 8.6185 | 0.7986 | 686.1863
97.46 | 0.7003 | 7.21 | 0.7979 |  | 574.0446 | 97.46 | 0.7916 | 8.6245 | 0.799 | 686.664
97.48 | 0.7006 | 7.2135 | 0.7981 |  | 574.3232 | 97.48 | 0.792 | 8.6309 | 0.7994 | 687.1736
97.5 | 0.7009 | 7.2191 | 0.7982 |  | 574.7691 | 97.5 | 0.7925 | 8.6397 | 0.7999 | 687.8742
97.52 | 0.7013 | 7.2261 | 0.7986 |  | 575.3264 | 97.52 | 0.793 | 8.6488 | 0.8005 | 688.5987
97.54 | 0.7018 | 7.2343 | 0.799 |  | 575.9793 | 97.54 | 0.7935 | 8.6594 | 0.8011 | 689.4427
97.56 | 0.7023 | 7.2437 | 0.7994 |  | 576.7277 | 97.56 | 0.7941 | 8.6706 | 0.8017 | 690.3344
97.58 | 0.7028 | 7.2521 | 0.7998 |  | 577.3965 | 97.58 | 0.7946 | 8.6808 | 0.8021 | 691.1465
97.6 | 0.7034 | 7.2621 | 0.8002 |  | 578.1927 | 97.6 | 0.7952 | 8.6911 | 0.8026 | 691.9666
97.62 | 0.704 | 7.2734 | 0.8007 |  | 579.0924 | 97.62 | 0.7959 | 8.7027 | 0.8032 | 692.8901
97.64 | 0.7046 | 7.2855 | 0.8012 |  | 580.0557 | 97.64 | 0.7965 | 8.7153 | 0.804 | 693.8933
97.66 | 0.7053 | 7.2986 | 0.8018 |  | 581.0987 | 97.66 | 0.7971 | 8.727 | 0.8047 | 694.8248
97.68 | 0.7059 | 7.312 | 0.8024 |  | 582.1656 | 97.68 | 0.7977 | 8.7392 | 0.8054 | 695.7962
97.7 | 0.7066 | 7.3255 | 0.803 |  | 583.2404 | 97.7 | 0.7982 | 8.7506 | 0.8061 | 696.7038
97.72 | 0.7073 | 7.3397 | 0.8037 |  | 584.371 | 97.72 | 0.7988 | 8.7619 | 0.8069 | 697.6035
97.74 | 0.708 | 7.3534 | 0.8043 |  | 585.4618 | 97.74 | 0.7994 | 8.7728 | 0.8077 | 698.4713
97.76 | 0.7088 | 7.3673 | 0.8048 |  | 586.5685 | 97.76 | 0.8 | 8.7833 | 0.8084 | 699.3073
97.78 | 0.7095 | 7.382 | 0.8055 |  | 587.7389 | 97.78 | 0.8005 | 8.7932 | 0.8092 | 700.0955
97.8 | 0.7102 | 7.3964 | 0.8062 |  | 588.8854 | 97.8 | 0.801 | 8.8031 | 0.8099 | 700.8838
97.82 | 0.711 | 7.4112 | 0.8068 |  | 590.0637 | 97.82 | 0.8015 | 8.8119 | 0.8106 | 701.5844
97.84 | 0.7119 | 7.4267 | 0.8076 |  | 591.2978 | 97.84 | 0.802 | 8.8206 | 0.8114 | 702.2771
97.86 | 0.7127 | 7.4435 | 0.8083 |  | 592.6354 | 97.86 | 0.8025 | 8.8289 | 0.8122 | 702.9379
97.88 | 0.7135 | 7.4597 | 0.809 |  | 593.9252 | 97.88 | 0.8031 | 8.8375 | 0.8131 | 703.6226
97.9 | 0.7144 | 7.4753 | 0.8099 |  | 595.1672 | 97.9 | 0.8036 | 8.8461 | 0.8141 | 704.3073
97.92 | 0.7152 | 7.4921 | 0.8107 |  | 596.5048 | 97.92 | 0.804 | 8.8535 | 0.8151 | 704.8965
97.94 | 0.716 | 7.5087 | 0.8116 |  | 597.8264 | 97.94 | 0.8045 | 8.8604 | 0.816 | 705.4459
97.96 | 0.7168 | 7.525 | 0.8123 |  | 599.1242 | 97.96 | 0.8049 | 8.8668 | 0.817 | 705.9554
97.98 | 0.7175 | 7.5403 | 0.8132 |  | 600.3424 | 97.98 | 0.8053 | 8.8709 | 0.8179 | 706.2818
98 | 0.7182 | 7.5546 | 0.8141 |  | 601.4809 | 98 | 0.8057 | 8.8752 | 0.8187 | 706.6242
98.02 | 0.7189 | 7.5681 | 0.8149 |  | 602.5557 | 98.02 | 0.8061 | 8.8786 | 0.8198 | 706.8949
98.04 | 0.7196 | 7.5806 | 0.8155 |  | 603.551 | 98.04 | 0.8063 | 8.8815 | 0.8209 | 707.1258
98.06 | 0.7202 | 7.5931 | 0.8163 |  | 604.5462 | 98.06 | 0.8066 | 8.8831 | 0.8219 | 707.2532
98.08 | 0.7208 | 7.6053 | 0.8171 |  | 605.5175 | 98.08 | 0.8067 | 8.8836 | 0.8227 | 707.293
98.1 | 0.7213 | 7.6163 | 0.8178 |  | 606.3933 | 98.1 | 0.8069 | 8.8831 | 0.8234 | 707.2532
98.12 | 0.7219 | 7.6264 | 0.8185 |  | 607.1975 | 98.12 | 0.807 | 8.882 | 0.8242 | 707.1656
98.14 | 0.7225 | 7.6361 | 0.8193 |  | 607.9697 | 98.14 | 0.807 | 8.8798 | 0.8249 | 706.9904
98.16 | 0.723 | 7.6461 | 0.8202 |  | 608.7659 | 98.16 | 0.807 | 8.8768 | 0.8255 | 706.7516
98.18 | 0.7235 | 7.6552 | 0.821 |  | 609.4904 | 98.18 | 0.807 | 8.8736 | 0.8261 | 706.4968
98.2 | 0.7239 | 7.6626 | 0.8218 |  | 610.0796 | 98.2 | 0.807 | 8.8702 | 0.8265 | 706.2261
98.22 | 0.7243 | 7.6695 | 0.8227 |  | 610.629 | 98.22 | 0.807 | 8.8673 | 0.8268 | 705.9952
98.24 | 0.7246 | 7.6759 | 0.8234 |  | 611.1385 | 98.24 | 0.807 | 8.8644 | 0.8272 | 705.7643
98.26 | 0.725 | 7.6815 | 0.8242 |  | 611.5844 | 98.26 | 0.807 | 8.8614 | 0.8278 | 705.5255
98.28 | 0.7253 | 7.6859 | 0.825 |  | 611.9347 | 98.28 | 0.807 | 8.8591 | 0.8282 | 705.3424
98.3 | 0.7255 | 7.6903 | 0.8257 |  | 612.285 | 98.3 | 0.807 | 8.8565 | 0.8286 | 705.1354
98.32 | 0.7257 | 7.6929 | 0.8265 |  | 612.492 | 98.32 | 0.807 | 8.8536 | 0.8288 | 704.9045
98.34 | 0.7258 | 7.694 | 0.8271 |  | 612.5796 | 98.34 | 0.807 | 8.8507 | 0.8291 | 704.6736
98.36 | 0.7259 | 7.694 | 0.8276 |  | 612.5796 | 98.36 | 0.807 | 8.8486 | 0.8295 | 704.5064
98.38 | 0.726 | 7.6928 | 0.8282 |  | 612.4841 | 98.38 | 0.8069 | 8.8464 | 0.83 | 704.3312
98.4 | 0.726 | 7.6909 | 0.8288 |  | 612.3328 | 98.4 | 0.8069 | 8.8442 | 0.8302 | 704.1561
98.42 | 0.726 | 7.6891 | 0.8293 |  | 612.1895 | 98.42 | 0.8069 | 8.8422 | 0.8304 | 703.9968
98.44 | 0.726 | 7.6875 | 0.8297 |  | 612.0621 | 98.44 | 0.8069 | 8.8396 | 0.8307 | 703.7898
98.46 | 0.726 | 7.6849 | 0.8302 |  | 611.8551 | 98.46 | 0.8068 | 8.837 | 0.8308 | 703.5828
98.48 | 0.726 | 7.6825 | 0.8305 |  | 611.664 | 98.48 | 0.8068 | 8.8352 | 0.8311 | 703.4395
98.5 | 0.726 | 7.6801 | 0.8309 |  | 611.4729 | 98.5 | 0.8068 | 8.8337 | 0.8314 | 703.3201
98.52 | 0.726 | 7.6781 | 0.8314 |  | 611.3137 | 98.52 | 0.8067 | 8.832 | 0.8317 | 703.1847
98.54 | 0.726 | 7.6762 | 0.8318 |  | 611.1624 | 98.54 | 0.8067 | 8.8308 | 0.8319 | 703.0892
98.56 | 0.726 | 7.6742 | 0.8322 |  | 611.0032 | 98.56 | 0.8067 | 8.8295 | 0.8321 | 702.9857
98.58 | 0.7258 | 7.672 | 0.8327 |  | 610.828 | 98.58 | 0.8067 | 8.8278 | 0.8323 | 702.8503
98.6 | 0.7258 | 7.6695 | 0.8329 |  | 610.629 | 98.6 | 0.8067 | 8.8264 | 0.8324 | 702.7389
98.62 | 0.7258 | 7.6674 | 0.8333 |  | 610.4618 | 98.62 | 0.8067 | 8.8242 | 0.8327 | 702.5637
98.64 | 0.7258 | 7.6661 | 0.8337 |  | 610.3583 | 98.64 | 0.8066 | 8.8221 | 0.8329 | 702.3965
98.66 | 0.7258 | 7.6636 | 0.8341 |  | 610.1592 | 98.66 | 0.8066 | 8.821 | 0.833 | 702.3089
98.68 | 0.7257 | 7.6613 | 0.8344 |  | 609.9761 | 98.68 | 0.8066 | 8.8195 | 0.8331 | 702.1895
98.7 | 0.7257 | 7.6599 | 0.8347 |  | 609.8646 | 98.7 | 0.8066 | 8.8186 | 0.8332 | 702.1178
98.72 | 0.7257 | 7.6585 | 0.8351 |  | 609.7532 | 98.72 | 0.8065 | 8.817 | 0.8336 | 701.9904
98.74 | 0.7257 | 7.6569 | 0.8354 |  | 609.6258 | 98.74 | 0.8065 | 8.8154 | 0.8337 | 701.8631
98.76 | 0.7256 | 7.6546 | 0.8357 |  | 609.4427 | 98.76 | 0.8064 | 8.8147 | 0.8339 | 701.8073
98.78 | 0.7256 | 7.6528 | 0.836 |  | 609.2994 | 98.78 | 0.8064 | 8.8133 | 0.834 | 701.6959
98.8 | 0.7255 | 7.6508 | 0.8364 |  | 609.1401 | 98.8 | 0.8064 | 8.812 | 0.8342 | 701.5924
98.82 | 0.7255 | 7.649 | 0.8368 |  | 608.9968 | 98.82 | 0.8064 | 8.8106 | 0.8342 | 701.4809
98.84 | 0.7255 | 7.6472 | 0.8371 |  | 608.8535 | 98.84 | 0.8063 | 8.8092 | 0.8343 | 701.3694
98.86 | 0.7255 | 7.6457 | 0.8373 |  | 608.7341 | 98.86 | 0.8063 | 8.8084 | 0.8346 | 701.3057
98.88 | 0.7254 | 7.6438 | 0.8375 |  | 608.5828 | 98.88 | 0.8063 | 8.8067 | 0.8348 | 701.1704
98.9 | 0.7254 | 7.6414 | 0.8378 |  | 608.3917 | 98.9 | 0.8063 | 8.8058 | 0.835 | 701.0987
98.92 | 0.7254 | 7.6402 | 0.8381 |  | 608.2962 | 98.92 | 0.8062 | 8.8045 | 0.8351 | 700.9952
98.94 | 0.7253 | 7.6386 | 0.8384 |  | 608.1688 | 98.94 | 0.8062 | 8.803 | 0.8353 | 700.8758
98.96 | 0.7252 | 7.6368 | 0.8387 |  | 608.0255 | 98.96 | 0.8061 | 8.8019 | 0.8354 | 700.7882
98.98 | 0.7252 | 7.6351 | 0.8389 |  | 607.8901 | 98.98 | 0.8061 | 8.8012 | 0.8355 | 700.7325
99 | 0.7251 | 7.6336 | 0.8392 |  | 607.7707 | 99 | 0.8061 | 8.8003 | 0.8356 | 700.6608
99.02 | 0.7251 | 7.632 | 0.8394 |  | 607.6433 | 99.02 | 0.806 | 8.7987 | 0.8355 | 700.5334
99.04 | 0.7251 | 7.6303 | 0.8398 |  | 607.508 | 99.04 | 0.806 | 8.7976 | 0.8357 | 700.4459
99.06 | 0.725 | 7.6292 | 0.8401 |  | 607.4204 | 99.06 | 0.806 | 8.7962 | 0.8357 | 700.3344
99.08 | 0.7249 | 7.6274 | 0.8403 |  | 607.2771 | 99.08 | 0.806 | 8.7954 | 0.8359 | 700.2707
99.1 | 0.7249 | 7.6258 | 0.8405 |  | 607.1497 | 99.1 | 0.8058 | 8.7947 | 0.8361 | 700.215
99.12 | 0.7248 | 7.6244 | 0.8406 |  | 607.0382 | 99.12 | 0.8058 | 8.7932 | 0.8362 | 700.0955
99.14 | 0.7248 | 7.6222 | 0.8408 |  | 606.8631 | 99.14 | 0.8058 | 8.7921 | 0.8361 | 700.008
99.16 | 0.7246 | 7.6196 | 0.8411 |  | 606.6561 | 99.16 | 0.8058 | 8.7916 | 0.8361 | 699.9682
99.18 | 0.7246 | 7.6179 | 0.8412 |  | 606.5207 | 99.18 | 0.8057 | 8.7901 | 0.8363 | 699.8487
99.2 | 0.7245 | 7.6161 | 0.8414 |  | 606.3774 | 99.2 | 0.8057 | 8.7888 | 0.8364 | 699.7452
99.22 | 0.7243 | 7.6135 | 0.8416 |  | 606.1704 | 99.22 | 0.8056 | 8.7872 | 0.8365 | 699.6178
99.24 | 0.7242 | 7.6104 | 0.8418 |  | 605.9236 | 99.24 | 0.8055 | 8.7858 | 0.8365 | 699.5064
99.26 | 0.7241 | 7.6066 | 0.8419 |  | 605.621 | 99.26 | 0.8055 | 8.7842 | 0.8365 | 699.379
99.28 | 0.7238 | 7.6028 | 0.842 |  | 605.3185 | 99.28 | 0.8054 | 8.7823 | 0.8366 | 699.2277
99.3 | 0.7236 | 7.5974 | 0.8419 |  | 604.8885 | 99.3 | 0.8054 | 8.7812 | 0.8367 | 699.1401
99.32 | 0.7232 | 7.5916 | 0.8418 |  | 604.4268 | 99.32 | 0.8053 | 8.7805 | 0.8367 | 699.0844
99.34 | 0.7228 | 7.5841 | 0.8417 |  | 603.8296 | 99.34 | 0.8051 | 8.7783 | 0.8368 | 698.9092
99.36 | 0.7224 | 7.5758 | 0.8416 |  | 603.1688 | 99.36 | 0.8051 | 8.7754 | 0.8368 | 698.6783
99.38 | 0.722 | 7.5667 | 0.8415 |  | 602.4443 | 99.38 | 0.8049 | 8.7721 | 0.8367 | 698.4156
99.4 | 0.7215 | 7.5566 | 0.8411 |  | 601.6401 | 99.4 | 0.8048 | 8.7696 | 0.8366 | 698.2166
99.42 | 0.721 | 7.5458 | 0.8409 |  | 600.7803 | 99.42 | 0.8046 | 8.7669 | 0.8364 | 698.0016
99.44 | 0.7205 | 7.5352 | 0.8406 |  | 599.9363 | 99.44 | 0.8044 | 8.7629 | 0.8364 | 697.6831
99.46 | 0.7199 | 7.5243 | 0.8402 |  | 599.0685 | 99.46 | 0.8042 | 8.7578 | 0.8363 | 697.2771
99.48 | 0.7193 | 7.5122 | 0.8397 |  | 598.1051 | 99.48 | 0.8039 | 8.7523 | 0.836 | 696.8392
99.5 | 0.7186 | 7.4995 | 0.8393 |  | 597.0939 | 99.5 | 0.8036 | 8.7473 | 0.8358 | 696.4411
99.52 | 0.7181 | 7.4866 | 0.8389 |  | 596.0669 | 99.52 | 0.8034 | 8.7414 | 0.8356 | 695.9713
99.54 | 0.7174 | 7.4739 | 0.8384 |  | 595.0557 | 99.54 | 0.8032 | 8.7361 | 0.8352 | 695.5494
99.56 | 0.7168 | 7.4613 | 0.838 |  | 594.0525 | 99.56 | 0.8029 | 8.7307 | 0.835 | 695.1194
99.58 | 0.7162 | 7.4486 | 0.8376 |  | 593.0414 | 99.58 | 0.8026 | 8.725 | 0.835 | 694.6656
99.6 | 0.7156 | 7.4363 | 0.8371 |  | 592.0621 | 99.6 | 0.8023 | 8.7191 | 0.8347 | 694.1959
99.62 | 0.715 | 7.4236 | 0.8368 |  | 591.051 | 99.62 | 0.802 | 8.713 | 0.8344 | 693.7102
99.64 | 0.7144 | 7.4106 | 0.8362 |  | 590.0159 | 99.64 | 0.8017 | 8.7064 | 0.8341 | 693.1847
99.66 | 0.7138 | 7.3983 | 0.8356 |  | 589.0366 | 99.66 | 0.8013 | 8.6995 | 0.8338 | 692.6354
99.68 | 0.7133 | 7.3872 | 0.835 |  | 588.1529 | 99.68 | 0.801 | 8.6924 | 0.8335 | 692.0701
99.7 | 0.7128 | 7.3772 | 0.8346 |  | 587.3567 | 99.7 | 0.8007 | 8.6853 | 0.8332 | 691.5048
99.72 | 0.7122 | 7.3663 | 0.8343 |  | 586.4889 | 99.72 | 0.8003 | 8.6782 | 0.8329 | 690.9395
99.74 | 0.7117 | 7.3547 | 0.8338 |  | 585.5653 | 99.74 | 0.8 | 8.6711 | 0.8325 | 690.3742
99.76 | 0.7111 | 7.3431 | 0.8333 |  | 584.6417 | 99.76 | 0.7998 | 8.6646 | 0.8322 | 689.8567
99.78 | 0.7107 | 7.3323 | 0.8329 |  | 583.7818 | 99.78 | 0.7996 | 8.6592 | 0.8319 | 689.4268
99.8 | 0.7102 | 7.3225 | 0.8323 |  | 583.0016 | 99.8 | 0.7993 | 8.6542 | 0.8316 | 689.0287
99.82 | 0.7096 | 7.3125 | 0.832 |  | 582.2054 | 99.82 | 0.7991 | 8.6491 | 0.8313 | 688.6226
99.84 | 0.7092 | 7.3018 | 0.8316 |  | 581.3535 | 99.84 | 0.7989 | 8.6446 | 0.831 | 688.2643
99.86 | 0.7087 | 7.2912 | 0.8312 |  | 580.5096 | 99.86 | 0.7987 | 8.64 | 0.8309 | 687.8981
99.88 | 0.7083 | 7.2822 | 0.8308 |  | 579.793 | 99.88 | 0.7986 | 8.6361 | 0.8308 | 687.5876
99.9 | 0.7079 | 7.2736 | 0.8304 |  | 579.1083 | 99.9 | 0.7984 | 8.6332 | 0.8306 | 687.3567
99.92 | 0.7076 | 7.2653 | 0.8301 |  | 578.4475 | 99.92 | 0.7984 | 8.6306 | 0.8304 | 687.1497
99.94 | 0.7073 | 7.2583 | 0.8297 |  | 577.8901 | 99.94 | 0.7982 | 8.6285 | 0.8304 | 686.9825
99.96 | 0.707 | 7.252 | 0.8294 |  | 577.3885 | 99.96 | 0.7982 | 8.6259 | 0.8303 | 686.7755
99.98 | 0.7067 | 7.2461 | 0.8294 |  | 576.9188 | 99.98 | 0.7981 | 8.6244 | 0.8302 | 686.6561
100 | 0.7065 | 7.2401 | 0.8293 |  | 576.4411 | 100 | 0.7981 | 8.6233 | 0.8301 | 686.5685
100.02 | 0.7063 | 7.235 | 0.8289 |  | 576.035 | 100.02 | 0.798 | 8.6218 | 0.83 | 686.449
100.04 | 0.7062 | 7.2309 | 0.8286 |  | 575.7086 | 100.04 | 0.798 | 8.6209 | 0.83 | 686.3774
100.06 | 0.706 | 7.2272 | 0.8285 |  | 575.414 | 100.06 | 0.798 | 8.6198 | 0.83 | 686.2898
100.08 | 0.7059 | 7.2246 | 0.8285 |  | 575.207 | 100.08 | 0.798 | 8.6189 | 0.8299 | 686.2182
100.1 | 0.7058 | 7.2223 | 0.8283 |  | 575.0239 | 100.1 | 0.798 | 8.619 | 0.8299 | 686.2261
100.12 | 0.7058 | 7.22 | 0.8282 |  | 574.8408 | 100.12 | 0.798 | 8.6186 | 0.8299 | 686.1943
100.14 | 0.7057 | 7.2186 | 0.8282 |  | 574.7293 | 100.14 | 0.798 | 8.6187 | 0.8298 | 686.2022
100.16 | 0.7057 | 7.2174 | 0.8282 |  | 574.6338 | 100.16 | 0.798 | 8.6188 | 0.8299 | 686.2102
100.18 | 0.7057 | 7.217 | 0.8282 |  | 574.6019 | 100.18 | 0.798 | 8.6185 | 0.8301 | 686.1863
100.2 | 0.7057 | 7.2169 | 0.8281 |  | 574.5939 | 100.2 | 0.798 | 8.6182 | 0.8301 | 686.1624
100.22 | 0.7057 | 7.2165 | 0.8281 |  | 574.5621 | 100.22 | 0.798 | 8.6183 | 0.83 | 686.1704
100.24 | 0.7057 | 7.2162 | 0.8281 |  | 574.5382 | 100.24 | 0.798 | 8.618 | 0.8299 | 686.1465
100.26 | 0.7057 | 7.2164 | 0.8283 |  | 574.5541 | 100.26 | 0.798 | 8.618 | 0.83 | 686.1465
100.28 | 0.7057 | 7.2162 | 0.8283 |  | 574.5382 | 100.28 | 0.798 | 8.6175 | 0.8301 | 686.1067
100.3 | 0.7057 | 7.2162 | 0.8282 |  | 574.5382 | 100.3 | 0.798 | 8.6173 | 0.8301 | 686.0908
100.32 | 0.7057 | 7.2159 | 0.8281 |  | 574.5143 | 100.32 | 0.798 | 8.6171 | 0.83 | 686.0748
100.34 | 0.7057 | 7.2157 | 0.8282 |  | 574.4984 | 100.34 | 0.798 | 8.617 | 0.8299 | 686.0669
100.36 | 0.7057 | 7.2153 | 0.8282 |  | 574.4666 | 100.36 | 0.798 | 8.6176 | 0.8301 | 686.1146
100.38 | 0.7057 | 7.2152 | 0.8283 |  | 574.4586 | 100.38 | 0.7981 | 8.6176 | 0.8301 | 686.1146
100.4 | 0.7057 | 7.2158 | 0.8283 |  | 574.5064 | 100.4 | 0.7981 | 8.6174 | 0.83 | 686.0987
100.42 | 0.7057 | 7.2159 | 0.8283 |  | 574.5143 | 100.42 | 0.7981 | 8.6173 | 0.8301 | 686.0908
100.44 | 0.7057 | 7.2157 | 0.8284 |  | 574.4984 | 100.44 | 0.7981 | 8.6174 | 0.83 | 686.0987
100.46 | 0.7057 | 7.2158 | 0.8283 |  | 574.5064 | 100.46 | 0.7981 | 8.6173 | 0.8299 | 686.0908
100.48 | 0.7058 | 7.2161 | 0.8284 |  | 574.5303 | 100.48 | 0.7981 | 8.6173 | 0.8301 | 686.0908
100.5 | 0.7059 | 7.2159 | 0.8284 |  | 574.5143 | 100.5 | 0.7981 | 8.6168 | 0.8301 | 686.051
100.52 | 0.7059 | 7.2156 | 0.8283 |  | 574.4904 | 100.52 | 0.7981 | 8.6168 | 0.8301 | 686.051
100.54 | 0.7059 | 7.2162 | 0.8284 |  | 574.5382 | 100.54 | 0.7981 | 8.6176 | 0.8302 | 686.1146
100.56 | 0.7059 | 7.216 | 0.8284 |  | 574.5223 | 100.56 | 0.7981 | 8.6182 | 0.8302 | 686.1624
100.58 | 0.7059 | 7.2156 | 0.8284 |  | 574.4904 | 100.58 | 0.7982 | 8.6179 | 0.8302 | 686.1385
100.6 | 0.7059 | 7.2159 | 0.8285 |  | 574.5143 | 100.6 | 0.7982 | 8.6179 | 0.8301 | 686.1385
100.62 | 0.7059 | 7.2162 | 0.8285 |  | 574.5382 | 100.62 | 0.7982 | 8.6173 | 0.83 | 686.0908
100.64 | 0.706 | 7.2161 | 0.8284 |  | 574.5303 | 100.64 | 0.7982 | 8.6176 | 0.8302 | 686.1146
100.66 | 0.706 | 7.2156 | 0.8283 |  | 574.4904 | 100.66 | 0.7982 | 8.6175 | 0.8301 | 686.1067
100.68 | 0.7061 | 7.2154 | 0.8283 |  | 574.4745 | 100.68 | 0.7982 | 8.6169 | 0.8302 | 686.0589
100.7 | 0.7061 | 7.2155 | 0.8284 |  | 574.4825 | 100.7 | 0.7983 | 8.6174 | 0.8302 | 686.0987
100.72 | 0.7061 | 7.2167 | 0.8284 |  | 574.578 | 100.72 | 0.7983 | 8.6177 | 0.8301 | 686.1226
100.74 | 0.7061 | 7.217 | 0.8284 |  | 574.6019 | 100.74 | 0.7984 | 8.6172 | 0.83 | 686.0828
100.76 | 0.7062 | 7.2168 | 0.8284 |  | 574.586 | 100.76 | 0.7984 | 8.6167 | 0.8301 | 686.043
100.78 | 0.7062 | 7.2166 | 0.8285 |  | 574.5701 | 100.78 | 0.7984 | 8.6164 | 0.8303 | 686.0191
100.8 | 0.7062 | 7.2166 | 0.8286 |  | 574.5701 | 100.8 | 0.7984 | 8.6172 | 0.8303 | 686.0828
100.82 | 0.7062 | 7.2167 | 0.8285 |  | 574.578 | 100.82 | 0.7984 | 8.6178 | 0.8303 | 686.1306
100.84 | 0.7064 | 7.2167 | 0.8284 |  | 574.578 | 100.84 | 0.7985 | 8.6176 | 0.8303 | 686.1146
100.86 | 0.7064 | 7.2168 | 0.8286 |  | 574.586 | 100.86 | 0.7985 | 8.6173 | 0.8302 | 686.0908
100.88 | 0.7064 | 7.2169 | 0.8286 |  | 574.5939 | 100.88 | 0.7985 | 8.6173 | 0.8302 | 686.0908
100.9 | 0.7065 | 7.2169 | 0.8286 |  | 574.5939 | 100.9 | 0.7986 | 8.6173 | 0.8304 | 686.0908
100.92 | 0.7065 | 7.2169 | 0.8287 |  | 574.5939 | 100.92 | 0.7986 | 8.6172 | 0.8304 | 686.0828
100.94 | 0.7065 | 7.218 | 0.8287 |  | 574.6815 | 100.94 | 0.7987 | 8.6177 | 0.8303 | 686.1226
100.96 | 0.7066 | 7.2177 | 0.8286 |  | 574.6576 | 100.96 | 0.7987 | 8.6176 | 0.8303 | 686.1146
100.98 | 0.7067 | 7.2177 | 0.8286 |  | 574.6576 | 100.98 | 0.7987 | 8.6173 | 0.8303 | 686.0908
101 | 0.7067 | 7.2182 | 0.8286 |  | 574.6975 | 101 | 0.7988 | 8.6171 | 0.8304 | 686.0748
101.02 | 0.7068 | 7.2191 | 0.8286 |  | 574.7691 | 101.02 | 0.7988 | 8.6176 | 0.8303 | 686.1146
101.04 | 0.7068 | 7.2201 | 0.8288 |  | 574.8487 | 101.04 | 0.7988 | 8.6182 | 0.8303 | 686.1624
101.06 | 0.7069 | 7.2207 | 0.8288 |  | 574.8965 | 101.06 | 0.7989 | 8.6187 | 0.8304 | 686.2022
101.08 | 0.707 | 7.2209 | 0.8288 |  | 574.9124 | 101.08 | 0.7989 | 8.6185 | 0.8305 | 686.1863
101.1 | 0.7071 | 7.2223 | 0.8288 |  | 575.0239 | 101.1 | 0.799 | 8.6191 | 0.8305 | 686.2341
101.12 | 0.7072 | 7.2235 | 0.8289 |  | 575.1194 | 101.12 | 0.799 | 8.6191 | 0.8304 | 686.2341
101.14 | 0.7073 | 7.2248 | 0.8289 |  | 575.2229 | 101.14 | 0.7991 | 8.6192 | 0.8305 | 686.242
101.16 | 0.7074 | 7.227 | 0.8289 |  | 575.3981 | 101.16 | 0.7991 | 8.6204 | 0.8306 | 686.3376
101.18 | 0.7076 | 7.2293 | 0.8292 |  | 575.5812 | 101.18 | 0.7991 | 8.6214 | 0.8306 | 686.4172
101.2 | 0.7078 | 7.2328 | 0.8292 |  | 575.8599 | 101.2 | 0.7993 | 8.6216 | 0.8307 | 686.4331
101.22 | 0.7081 | 7.2368 | 0.8295 |  | 576.1783 | 101.22 | 0.7993 | 8.6222 | 0.8308 | 686.4809
101.24 | 0.7084 | 7.2415 | 0.8297 |  | 576.5525 | 101.24 | 0.7994 | 8.6224 | 0.8308 | 686.4968
101.26 | 0.7087 | 7.2475 | 0.83 |  | 577.0303 | 101.26 | 0.7995 | 8.6241 | 0.8307 | 686.6322
101.28 | 0.7091 | 7.2542 | 0.8304 |  | 577.5637 | 101.28 | 0.7996 | 8.6255 | 0.8308 | 686.7436
101.3 | 0.7096 | 7.2617 | 0.8307 |  | 578.1608 | 101.3 | 0.7997 | 8.6268 | 0.831 | 686.8471
101.32 | 0.7101 | 7.271 | 0.8311 |  | 578.9013 | 101.32 | 0.7998 | 8.6283 | 0.8312 | 686.9666
101.34 | 0.7106 | 7.2807 | 0.8315 |  | 579.6736 | 101.34 | 0.8 | 8.631 | 0.8312 | 687.1815
101.36 | 0.7112 | 7.2913 | 0.8319 |  | 580.5175 | 101.36 | 0.8002 | 8.6348 | 0.8314 | 687.4841
101.38 | 0.7119 | 7.3029 | 0.8324 |  | 581.4411 | 101.38 | 0.8005 | 8.6381 | 0.8316 | 687.7468
101.4 | 0.7126 | 7.3158 | 0.833 |  | 582.4682 | 101.4 | 0.8007 | 8.6422 | 0.8318 | 688.0732
101.42 | 0.7132 | 7.329 | 0.8335 |  | 583.5191 | 101.42 | 0.8011 | 8.6472 | 0.8322 | 688.4713
101.44 | 0.7139 | 7.3427 | 0.8341 |  | 584.6099 | 101.44 | 0.8014 | 8.6536 | 0.8325 | 688.9809
101.46 | 0.7147 | 7.3575 | 0.8349 |  | 585.7882 | 101.46 | 0.8018 | 8.661 | 0.8328 | 689.5701
101.48 | 0.7155 | 7.3722 | 0.8357 |  | 586.9586 | 101.48 | 0.8023 | 8.6698 | 0.8334 | 690.2707
101.5 | 0.7162 | 7.3876 | 0.8362 |  | 588.1847 | 101.5 | 0.8029 | 8.6795 | 0.8338 | 691.043
101.52 | 0.717 | 7.4027 | 0.8369 |  | 589.3869 | 101.52 | 0.8034 | 8.6897 | 0.8343 | 691.8551
101.54 | 0.7177 | 7.4176 | 0.8375 |  | 590.5732 | 101.54 | 0.804 | 8.7007 | 0.8349 | 692.7309
101.56 | 0.7186 | 7.4332 | 0.8382 |  | 591.8153 | 101.56 | 0.8046 | 8.7122 | 0.8355 | 693.6465
101.58 | 0.7193 | 7.4481 | 0.8391 |  | 593.0016 | 101.58 | 0.8051 | 8.7238 | 0.8362 | 694.5701
101.6 | 0.72 | 7.4632 | 0.8398 |  | 594.2038 | 101.6 | 0.8058 | 8.7356 | 0.8368 | 695.5096
101.62 | 0.7208 | 7.4779 | 0.8405 |  | 595.3742 | 101.62 | 0.8065 | 8.7483 | 0.8376 | 696.5207
101.64 | 0.7215 | 7.4927 | 0.8412 |  | 596.5525 | 101.64 | 0.8071 | 8.7615 | 0.8385 | 697.5717
101.66 | 0.7223 | 7.5071 | 0.8419 |  | 597.699 | 101.66 | 0.8077 | 8.7739 | 0.8392 | 698.5589
101.68 | 0.723 | 7.5223 | 0.8427 |  | 598.9092 | 101.68 | 0.8084 | 8.7852 | 0.8399 | 699.4586
101.7 | 0.7238 | 7.5371 | 0.8435 |  | 600.0876 | 101.7 | 0.809 | 8.7969 | 0.8407 | 700.3901
101.72 | 0.7245 | 7.5512 | 0.8441 |  | 601.2102 | 101.72 | 0.8095 | 8.8083 | 0.8415 | 701.2978
101.74 | 0.7252 | 7.566 | 0.8448 |  | 602.3885 | 101.74 | 0.8101 | 8.8195 | 0.8423 | 702.1895
101.76 | 0.726 | 7.5808 | 0.8458 |  | 603.5669 | 101.76 | 0.8107 | 8.8301 | 0.8431 | 703.0334
101.78 | 0.7266 | 7.5945 | 0.8467 |  | 604.6576 | 101.78 | 0.8113 | 8.8396 | 0.844 | 703.7898
101.8 | 0.7273 | 7.6065 | 0.8474 |  | 605.6131 | 101.8 | 0.8118 | 8.8497 | 0.845 | 704.5939
101.82 | 0.7279 | 7.6183 | 0.8481 |  | 606.5525 | 101.82 | 0.8124 | 8.8588 | 0.8459 | 705.3185
101.84 | 0.7285 | 7.6295 | 0.8489 |  | 607.4443 | 101.84 | 0.813 | 8.8669 | 0.8468 | 705.9634
101.86 | 0.729 | 7.6409 | 0.8497 |  | 608.3519 | 101.86 | 0.8135 | 8.8756 | 0.8479 | 706.6561
101.88 | 0.7296 | 7.6505 | 0.8507 |  | 609.1162 | 101.88 | 0.814 | 8.8832 | 0.849 | 707.2611
101.9 | 0.73 | 7.6588 | 0.8513 |  | 609.7771 | 101.9 | 0.8145 | 8.8902 | 0.85 | 707.8185
101.92 | 0.7304 | 7.6671 | 0.852 |  | 610.4379 | 101.92 | 0.8149 | 8.8958 | 0.8511 | 708.2643
101.94 | 0.7308 | 7.6745 | 0.8528 |  | 611.0271 | 101.94 | 0.8153 | 8.9006 | 0.8521 | 708.6465
101.96 | 0.7312 | 7.6807 | 0.8536 |  | 611.5207 | 101.96 | 0.8157 | 8.9046 | 0.8531 | 708.965
101.98 | 0.7315 | 7.6855 | 0.8544 |  | 611.9029 | 101.98 | 0.8161 | 8.907 | 0.8543 | 709.1561
102 | 0.7318 | 7.6892 | 0.855 |  | 612.1975 | 102 | 0.8164 | 8.9094 | 0.8554 | 709.3471
102.02 | 0.7321 | 7.6932 | 0.8556 |  | 612.5159 | 102.02 | 0.8166 | 8.9111 | 0.8564 | 709.4825
102.04 | 0.7324 | 7.6966 | 0.8563 |  | 612.7866 | 102.04 | 0.8168 | 8.9112 | 0.8574 | 709.4904
102.06 | 0.7325 | 7.7001 | 0.857 |  | 613.0653 | 102.06 | 0.8168 | 8.9101 | 0.8582 | 709.4029
102.08 | 0.7328 | 7.7026 | 0.8579 |  | 613.2643 | 102.08 | 0.817 | 8.9077 | 0.859 | 709.2118
102.1 | 0.7329 | 7.7035 | 0.8587 |  | 613.336 | 102.1 | 0.817 | 8.9054 | 0.8598 | 709.0287
102.12 | 0.733 | 7.7037 | 0.8591 |  | 613.3519 | 102.12 | 0.817 | 8.9019 | 0.8604 | 708.75
102.14 | 0.733 | 7.7039 | 0.8596 |  | 613.3678 | 102.14 | 0.817 | 8.8983 | 0.861 | 708.4634
102.16 | 0.733 | 7.7024 | 0.8601 |  | 613.2484 | 102.16 | 0.817 | 8.8943 | 0.8617 | 708.1449
102.18 | 0.733 | 7.7002 | 0.8607 |  | 613.0732 | 102.18 | 0.817 | 8.8907 | 0.8621 | 707.8583
102.2 | 0.733 | 7.6985 | 0.8612 |  | 612.9379 | 102.2 | 0.817 | 8.8869 | 0.8623 | 707.5557
102.22 | 0.733 | 7.6966 | 0.8616 |  | 612.7866 | 102.22 | 0.817 | 8.8835 | 0.8627 | 707.285
102.24 | 0.733 | 7.6938 | 0.8621 |  | 612.5637 | 102.24 | 0.817 | 8.8807 | 0.8632 | 707.0621
102.26 | 0.733 | 7.691 | 0.8625 |  | 612.3408 | 102.26 | 0.817 | 8.8781 | 0.8635 | 706.8551
102.28 | 0.733 | 7.6889 | 0.863 |  | 612.1736 | 102.28 | 0.817 | 8.8757 | 0.864 | 706.664
102.3 | 0.733 | 7.6872 | 0.8634 |  | 612.0382 | 102.3 | 0.8168 | 8.8737 | 0.8644 | 706.5048
102.32 | 0.733 | 7.6848 | 0.8638 |  | 611.8471 | 102.32 | 0.8168 | 8.8702 | 0.8648 | 706.2261
102.34 | 0.733 | 7.6826 | 0.8642 |  | 611.672 | 102.34 | 0.8168 | 8.8677 | 0.8651 | 706.0271
102.36 | 0.733 | 7.6808 | 0.8645 |  | 611.5287 | 102.36 | 0.8168 | 8.8659 | 0.8654 | 705.8838
102.38 | 0.7329 | 7.679 | 0.8648 |  | 611.3854 | 102.38 | 0.8168 | 8.8637 | 0.8657 | 705.7086
102.4 | 0.7329 | 7.6766 | 0.8653 |  | 611.1943 | 102.4 | 0.8168 | 8.862 | 0.8659 | 705.5732
102.42 | 0.7328 | 7.6748 | 0.8657 |  | 611.051 | 102.42 | 0.8167 | 8.8602 | 0.8662 | 705.4299
102.44 | 0.7328 | 7.6725 | 0.866 |  | 610.8678 | 102.44 | 0.8167 | 8.8579 | 0.8665 | 705.2468
102.46 | 0.7328 | 7.6707 | 0.8663 |  | 610.7245 | 102.46 | 0.8167 | 8.856 | 0.8667 | 705.0955
102.48 | 0.7327 | 7.6685 | 0.8668 |  | 610.5494 | 102.48 | 0.8166 | 8.8537 | 0.8669 | 704.9124
102.5 | 0.7327 | 7.6671 | 0.8672 |  | 610.4379 | 102.5 | 0.8166 | 8.8514 | 0.8671 | 704.7293
102.52 | 0.7327 | 7.6652 | 0.8676 |  | 610.2866 | 102.52 | 0.8165 | 8.8502 | 0.8674 | 704.6338
102.54 | 0.7327 | 7.6633 | 0.868 |  | 610.1354 | 102.54 | 0.8165 | 8.8491 | 0.8676 | 704.5462
102.56 | 0.7327 | 7.6615 | 0.8681 |  | 609.992 | 102.56 | 0.8165 | 8.8472 | 0.8678 | 704.3949
102.58 | 0.7326 | 7.6597 | 0.8685 |  | 609.8487 | 102.58 | 0.8165 | 8.845 | 0.868 | 704.2197
102.6 | 0.7325 | 7.6579 | 0.8688 |  | 609.7054 | 102.6 | 0.8164 | 8.8431 | 0.8681 | 704.0685
102.62 | 0.7325 | 7.6564 | 0.8691 |  | 609.586 | 102.62 | 0.8164 | 8.8413 | 0.8684 | 703.9252
102.64 | 0.7325 | 7.6546 | 0.8694 |  | 609.4427 | 102.64 | 0.8164 | 8.8404 | 0.8686 | 703.8535
102.66 | 0.7324 | 7.653 | 0.8697 |  | 609.3153 | 102.66 | 0.8163 | 8.8391 | 0.8686 | 703.75
102.68 | 0.7324 | 7.6512 | 0.87 |  | 609.172 | 102.68 | 0.8163 | 8.8379 | 0.8688 | 703.6545
102.7 | 0.7323 | 7.6495 | 0.8703 |  | 609.0366 | 102.7 | 0.8162 | 8.837 | 0.8689 | 703.5828
102.72 | 0.7323 | 7.6485 | 0.8706 |  | 608.957 | 102.72 | 0.8162 | 8.8351 | 0.8692 | 703.4315
102.74 | 0.7322 | 7.6471 | 0.8709 |  | 608.8455 | 102.74 | 0.8161 | 8.8333 | 0.8694 | 703.2882
102.76 | 0.7322 | 7.645 | 0.8711 |  | 608.6783 | 102.76 | 0.8161 | 8.8323 | 0.8695 | 703.2086
102.78 | 0.7321 | 7.6427 | 0.8714 |  | 608.4952 | 102.78 | 0.8161 | 8.8303 | 0.8697 | 703.0494
102.8 | 0.7321 | 7.6407 | 0.8715 |  | 608.336 | 102.8 | 0.816 | 8.8288 | 0.8698 | 702.9299
102.82 | 0.732 | 7.6394 | 0.8717 |  | 608.2325 | 102.82 | 0.8159 | 8.8276 | 0.8699 | 702.8344
102.84 | 0.7319 | 7.638 | 0.8719 |  | 608.121 | 102.84 | 0.8159 | 8.8266 | 0.8701 | 702.7548
102.86 | 0.7318 | 7.636 | 0.8721 |  | 607.9618 | 102.86 | 0.8159 | 8.8249 | 0.8701 | 702.6194
102.88 | 0.7318 | 7.6342 | 0.8724 |  | 607.8185 | 102.88 | 0.8158 | 8.8235 | 0.8703 | 702.508
102.9 | 0.7317 | 7.6322 | 0.8726 |  | 607.6592 | 102.9 | 0.8158 | 8.8219 | 0.8705 | 702.3806
102.92 | 0.7316 | 7.6295 | 0.8729 |  | 607.4443 | 102.92 | 0.8156 | 8.8211 | 0.8706 | 702.3169
102.94 | 0.7315 | 7.6271 | 0.8729 |  | 607.2532 | 102.94 | 0.8156 | 8.8196 | 0.8705 | 702.1975
102.96 | 0.7313 | 7.6244 | 0.8732 |  | 607.0382 | 102.96 | 0.8155 | 8.8182 | 0.8706 | 702.086
102.98 | 0.7311 | 7.6206 | 0.8734 |  | 606.7357 | 102.98 | 0.8154 | 8.8159 | 0.8708 | 701.9029
103 | 0.7308 | 7.6157 | 0.8734 |  | 606.3455 | 103 | 0.8153 | 8.8136 | 0.8708 | 701.7197
103.02 | 0.7306 | 7.6101 | 0.8734 |  | 605.8997 | 103.02 | 0.8153 | 8.811 | 0.8709 | 701.5127
103.04 | 0.7301 | 7.6035 | 0.8734 |  | 605.3742 | 103.04 | 0.8151 | 8.8085 | 0.8709 | 701.3137
103.06 | 0.7298 | 7.5957 | 0.8732 |  | 604.7532 | 103.06 | 0.8149 | 8.8057 | 0.8709 | 701.0908
103.08 | 0.7294 | 7.5868 | 0.8729 |  | 604.0446 | 103.08 | 0.8148 | 8.8019 | 0.8707 | 700.7882
103.1 | 0.7289 | 7.5771 | 0.8727 |  | 603.2723 | 103.1 | 0.8145 | 8.7973 | 0.8705 | 700.422
103.12 | 0.7284 | 7.5672 | 0.8725 |  | 602.4841 | 103.12 | 0.8143 | 8.7924 | 0.8703 | 700.0318
103.14 | 0.7279 | 7.5569 | 0.872 |  | 601.664 | 103.14 | 0.814 | 8.7868 | 0.8701 | 699.586
103.16 | 0.7274 | 7.5467 | 0.8716 |  | 600.8519 | 103.16 | 0.8137 | 8.7809 | 0.87 | 699.1162
103.18 | 0.7268 | 7.5358 | 0.8713 |  | 599.9841 | 103.18 | 0.8134 | 8.7745 | 0.8697 | 698.6067
103.2 | 0.7263 | 7.5232 | 0.8711 |  | 598.9809 | 103.2 | 0.813 | 8.7674 | 0.8695 | 698.0414
103.22 | 0.7256 | 7.5112 | 0.8707 |  | 598.0255 | 103.22 | 0.8127 | 8.7603 | 0.8692 | 697.4761
103.24 | 0.725 | 7.4982 | 0.8703 |  | 596.9904 | 103.24 | 0.8122 | 8.7514 | 0.8689 | 696.7675
103.26 | 0.7244 | 7.4855 | 0.8698 |  | 595.9793 | 103.26 | 0.8117 | 8.7428 | 0.8684 | 696.0828
103.28 | 0.7239 | 7.474 | 0.8693 |  | 595.0637 | 103.28 | 0.8112 | 8.7339 | 0.868 | 695.3742
103.3 | 0.7232 | 7.4613 | 0.8688 |  | 594.0525 | 103.3 | 0.8107 | 8.7235 | 0.8676 | 694.5462
103.32 | 0.7226 | 7.449 | 0.8684 |  | 593.0732 | 103.32 | 0.8103 | 8.7135 | 0.867 | 693.75
103.34 | 0.722 | 7.4361 | 0.8679 |  | 592.0462 | 103.34 | 0.8098 | 8.7036 | 0.8665 | 692.9618
103.36 | 0.7213 | 7.4233 | 0.8674 |  | 591.0271 | 103.36 | 0.8094 | 8.6939 | 0.8659 | 692.1895
103.38 | 0.7208 | 7.4104 | 0.8669 |  | 590 | 103.38 | 0.8089 | 8.6844 | 0.8654 | 691.4331
103.4 | 0.7201 | 7.3976 | 0.8663 |  | 588.9809 | 103.4 | 0.8084 | 8.674 | 0.8651 | 690.6051
103.42 | 0.7195 | 7.3851 | 0.8658 |  | 587.9857 | 103.42 | 0.808 | 8.6644 | 0.8647 | 689.8408
103.44 | 0.7188 | 7.3727 | 0.8653 |  | 586.9984 | 103.44 | 0.8076 | 8.6552 | 0.8643 | 689.1083
103.46 | 0.7183 | 7.3597 | 0.8648 |  | 585.9634 | 103.46 | 0.8072 | 8.6465 | 0.8639 | 688.4156
103.48 | 0.7178 | 7.348 | 0.8643 |  | 585.0318 | 103.48 | 0.8067 | 8.6376 | 0.8634 | 687.707
103.5 | 0.7173 | 7.3365 | 0.8637 |  | 584.1162 | 103.5 | 0.8064 | 8.6295 | 0.8629 | 687.0621
103.52 | 0.7168 | 7.3263 | 0.8633 |  | 583.3041 | 103.52 | 0.8061 | 8.622 | 0.8626 | 686.465
103.54 | 0.7163 | 7.3161 | 0.8628 |  | 582.492 | 103.54 | 0.8058 | 8.6148 | 0.8621 | 685.8917
103.56 | 0.7159 | 7.3066 | 0.8624 |  | 581.7357 | 103.56 | 0.8055 | 8.6087 | 0.8618 | 685.4061
103.58 | 0.7155 | 7.2977 | 0.8621 |  | 581.0271 | 103.58 | 0.8052 | 8.6026 | 0.8616 | 684.9204
103.6 | 0.7151 | 7.2892 | 0.8618 |  | 580.3503 | 103.6 | 0.805 | 8.5976 | 0.8613 | 684.5223
103.62 | 0.7148 | 7.2815 | 0.8614 |  | 579.7373 | 103.62 | 0.8048 | 8.592 | 0.861 | 684.0764
103.64 | 0.7145 | 7.2743 | 0.8611 |  | 579.164 | 103.64 | 0.8046 | 8.5875 | 0.8609 | 683.7182
103.66 | 0.7142 | 7.2676 | 0.8608 |  | 578.6306 | 103.66 | 0.8044 | 8.583 | 0.8607 | 683.3599
103.68 | 0.714 | 7.2621 | 0.8607 |  | 578.1927 | 103.68 | 0.8042 | 8.5789 | 0.8605 | 683.0334
103.7 | 0.7138 | 7.2571 | 0.8606 |  | 577.7946 | 103.7 | 0.8041 | 8.5755 | 0.8604 | 682.7627
103.72 | 0.7136 | 7.2527 | 0.8604 |  | 577.4443 | 103.72 | 0.804 | 8.5726 | 0.8602 | 682.5318
103.74 | 0.7134 | 7.2488 | 0.8602 |  | 577.1338 | 103.74 | 0.8039 | 8.57 | 0.86 | 682.3248
103.76 | 0.7133 | 7.2456 | 0.86 |  | 576.879 | 103.76 | 0.8039 | 8.5684 | 0.8598 | 682.1975
103.78 | 0.7131 | 7.2423 | 0.8598 |  | 576.6162 | 103.78 | 0.8038 | 8.5672 | 0.8598 | 682.1019
103.8 | 0.713 | 7.2399 | 0.8597 |  | 576.4252 | 103.8 | 0.8038 | 8.5666 | 0.8597 | 682.0541
103.82 | 0.7129 | 7.2376 | 0.8596 |  | 576.242 | 103.82 | 0.8038 | 8.5654 | 0.8597 | 681.9586
103.84 | 0.7129 | 7.2362 | 0.8595 |  | 576.1306 | 103.84 | 0.8038 | 8.5649 | 0.8597 | 681.9188
103.86 | 0.7129 | 7.2346 | 0.8595 |  | 576.0032 | 103.86 | 0.8038 | 8.5649 | 0.8597 | 681.9188
103.88 | 0.7129 | 7.2333 | 0.8595 |  | 575.8997 | 103.88 | 0.8038 | 8.5647 | 0.8598 | 681.9029
103.9 | 0.7129 | 7.2323 | 0.8594 |  | 575.8201 | 103.9 | 0.8038 | 8.5643 | 0.8598 | 681.871
103.92 | 0.7129 | 7.2323 | 0.8595 |  | 575.8201 | 103.92 | 0.8038 | 8.5639 | 0.8597 | 681.8392
103.94 | 0.7129 | 7.2325 | 0.8596 |  | 575.836 | 103.94 | 0.8038 | 8.5637 | 0.8595 | 681.8232
103.96 | 0.7129 | 7.2331 | 0.8595 |  | 575.8838 | 103.96 | 0.8038 | 8.5642 | 0.8597 | 681.8631
103.98 | 0.7129 | 7.2326 | 0.8596 |  | 575.8439 | 103.98 | 0.8038 | 8.5641 | 0.8598 | 681.8551
104 | 0.7129 | 7.2315 | 0.8594 |  | 575.7564 | 104 | 0.8038 | 8.564 | 0.8598 | 681.8471
104.02 | 0.7129 | 7.2312 | 0.8594 |  | 575.7325 | 104.02 | 0.8038 | 8.5642 | 0.8599 | 681.8631
104.04 | 0.7129 | 7.2313 | 0.8594 |  | 575.7404 | 104.04 | 0.8038 | 8.5643 | 0.8598 | 681.871
104.06 | 0.7129 | 7.2319 | 0.8596 |  | 575.7882 | 104.06 | 0.8038 | 8.5639 | 0.8596 | 681.8392
104.08 | 0.7129 | 7.2322 | 0.8597 |  | 575.8121 | 104.08 | 0.8038 | 8.5638 | 0.8597 | 681.8312
104.1 | 0.7129 | 7.2321 | 0.8596 |  | 575.8041 | 104.1 | 0.8038 | 8.5638 | 0.8598 | 681.8312
104.12 | 0.7129 | 7.2316 | 0.8595 |  | 575.7643 | 104.12 | 0.8038 | 8.5635 | 0.8598 | 681.8073
104.14 | 0.7129 | 7.2315 | 0.8595 |  | 575.7564 | 104.14 | 0.8038 | 8.5635 | 0.8598 | 681.8073
104.16 | 0.7129 | 7.2316 | 0.8595 |  | 575.7643 | 104.16 | 0.8039 | 8.5635 | 0.8596 | 681.8073
104.18 | 0.7129 | 7.2312 | 0.8595 |  | 575.7325 | 104.18 | 0.8039 | 8.5639 | 0.8596 | 681.8392
104.2 | 0.7129 | 7.2312 | 0.8596 |  | 575.7325 | 104.2 | 0.8039 | 8.5636 | 0.8597 | 681.8153
104.22 | 0.713 | 7.2314 | 0.8596 |  | 575.7484 | 104.22 | 0.8039 | 8.5637 | 0.8597 | 681.8232
104.24 | 0.713 | 7.232 | 0.8596 |  | 575.7962 | 104.24 | 0.8039 | 8.5636 | 0.8598 | 681.8153
104.26 | 0.713 | 7.2324 | 0.8595 |  | 575.828 | 104.26 | 0.8039 | 8.5634 | 0.8599 | 681.7994
104.28 | 0.713 | 7.2318 | 0.8596 |  | 575.7803 | 104.28 | 0.8039 | 8.5637 | 0.8599 | 681.8232
104.3 | 0.713 | 7.2318 | 0.8595 |  | 575.7803 | 104.3 | 0.804 | 8.564 | 0.8599 | 681.8471
104.32 | 0.713 | 7.2317 | 0.8596 |  | 575.7723 | 104.32 | 0.804 | 8.5637 | 0.8599 | 681.8232
104.34 | 0.7131 | 7.2313 | 0.8596 |  | 575.7404 | 104.34 | 0.804 | 8.5638 | 0.8598 | 681.8312
104.36 | 0.7131 | 7.2317 | 0.8596 |  | 575.7723 | 104.36 | 0.804 | 8.5643 | 0.8598 | 681.871
104.38 | 0.7132 | 7.2315 | 0.8597 |  | 575.7564 | 104.38 | 0.8041 | 8.5646 | 0.8598 | 681.8949
104.4 | 0.7132 | 7.2319 | 0.8597 |  | 575.7882 | 104.4 | 0.8041 | 8.5648 | 0.8598 | 681.9108
104.42 | 0.7133 | 7.232 | 0.8596 |  | 575.7962 | 104.42 | 0.8042 | 8.5644 | 0.8599 | 681.879
104.44 | 0.7133 | 7.2317 | 0.8596 |  | 575.7723 | 104.44 | 0.8042 | 8.564 | 0.8599 | 681.8471
104.46 | 0.7133 | 7.2317 | 0.8598 |  | 575.7723 | 104.46 | 0.8042 | 8.5637 | 0.8598 | 681.8232
104.48 | 0.7133 | 7.2324 | 0.8599 |  | 575.828 | 104.48 | 0.8043 | 8.5634 | 0.8598 | 681.7994
104.5 | 0.7133 | 7.2317 | 0.8598 |  | 575.7723 | 104.5 | 0.8043 | 8.564 | 0.8599 | 681.8471
104.52 | 0.7134 | 7.2325 | 0.8598 |  | 575.836 | 104.52 | 0.8043 | 8.5645 | 0.86 | 681.8869
104.54 | 0.7134 | 7.2324 | 0.8598 |  | 575.828 | 104.54 | 0.8043 | 8.565 | 0.8599 | 681.9268
104.56 | 0.7135 | 7.2326 | 0.8598 |  | 575.8439 | 104.56 | 0.8044 | 8.565 | 0.86 | 681.9268
104.58 | 0.7135 | 7.2331 | 0.8597 |  | 575.8838 | 104.58 | 0.8044 | 8.5645 | 0.86 | 681.8869
104.6 | 0.7136 | 7.2329 | 0.8598 |  | 575.8678 | 104.6 | 0.8045 | 8.5645 | 0.86 | 681.8869
104.62 | 0.7136 | 7.2326 | 0.8598 |  | 575.8439 | 104.62 | 0.8045 | 8.5647 | 0.86 | 681.9029
104.64 | 0.7136 | 7.2322 | 0.8598 |  | 575.8121 | 104.64 | 0.8045 | 8.5649 | 0.8599 | 681.9188
104.66 | 0.7137 | 7.2326 | 0.8597 |  | 575.8439 | 104.66 | 0.8046 | 8.5652 | 0.86 | 681.9427
104.68 | 0.7138 | 7.233 | 0.8598 |  | 575.8758 | 104.68 | 0.8046 | 8.5658 | 0.86 | 681.9904
104.7 | 0.7138 | 7.2334 | 0.8598 |  | 575.9076 | 104.7 | 0.8046 | 8.5666 | 0.86 | 682.0541
104.72 | 0.7139 | 7.2341 | 0.8598 |  | 575.9634 | 104.72 | 0.8048 | 8.5667 | 0.86 | 682.0621
104.74 | 0.7139 | 7.2347 | 0.8598 |  | 576.0111 | 104.74 | 0.8048 | 8.5667 | 0.8601 | 682.0621
104.76 | 0.714 | 7.2356 | 0.8598 |  | 576.0828 | 104.76 | 0.8048 | 8.5665 | 0.8602 | 682.0462
104.78 | 0.7141 | 7.2359 | 0.86 |  | 576.1067 | 104.78 | 0.8049 | 8.5667 | 0.8601 | 682.0621
104.8 | 0.7141 | 7.2368 | 0.8602 |  | 576.1783 | 104.8 | 0.805 | 8.568 | 0.86 | 682.1656
104.82 | 0.7142 | 7.2376 | 0.8602 |  | 576.242 | 104.82 | 0.805 | 8.569 | 0.8602 | 682.2452
104.84 | 0.7144 | 7.2388 | 0.8602 |  | 576.3376 | 104.84 | 0.8051 | 8.5695 | 0.8603 | 682.285
104.86 | 0.7145 | 7.2403 | 0.8603 |  | 576.457 | 104.86 | 0.8052 | 8.5709 | 0.8603 | 682.3965
104.88 | 0.7146 | 7.2421 | 0.8604 |  | 576.6003 | 104.88 | 0.8054 | 8.5721 | 0.8603 | 682.492
104.9 | 0.7148 | 7.2447 | 0.8605 |  | 576.8073 | 104.9 | 0.8055 | 8.5742 | 0.8605 | 682.6592
104.92 | 0.715 | 7.2477 | 0.8608 |  | 577.0462 | 104.92 | 0.8056 | 8.5762 | 0.8608 | 682.8185
104.94 | 0.7153 | 7.2517 | 0.8609 |  | 577.3646 | 104.94 | 0.8058 | 8.5784 | 0.861 | 682.9936
104.96 | 0.7155 | 7.2567 | 0.8611 |  | 577.7627 | 104.96 | 0.806 | 8.5819 | 0.861 | 683.2723
104.98 | 0.7158 | 7.2613 | 0.8613 |  | 578.129 | 104.98 | 0.8063 | 8.586 | 0.8611 | 683.5987
105 | 0.7162 | 7.2677 | 0.8615 |  | 578.6385 | 105 | 0.8066 | 8.5918 | 0.8614 | 684.0605
105.02 | 0.7166 | 7.274 | 0.8618 |  | 579.1401 | 105.02 | 0.8069 | 8.5987 | 0.8617 | 684.6099
105.04 | 0.7171 | 7.282 | 0.8621 |  | 579.7771 | 105.04 | 0.8073 | 8.6053 | 0.8621 | 685.1354
105.06 | 0.7175 | 7.2919 | 0.8625 |  | 580.5653 | 105.06 | 0.8077 | 8.6122 | 0.8625 | 685.6847
105.08 | 0.7181 | 7.3019 | 0.8631 |  | 581.3615 | 105.08 | 0.8081 | 8.6199 | 0.863 | 686.2978
105.1 | 0.7186 | 7.3118 | 0.8636 |  | 582.1497 | 105.1 | 0.8086 | 8.6285 | 0.8633 | 686.9825
105.12 | 0.7191 | 7.3219 | 0.8641 |  | 582.9538 | 105.12 | 0.8091 | 8.6379 | 0.8638 | 687.7309
105.14 | 0.7196 | 7.3326 | 0.8645 |  | 583.8057 | 105.14 | 0.8096 | 8.6478 | 0.8643 | 688.5191
105.16 | 0.7203 | 7.3443 | 0.865 |  | 584.7373 | 105.16 | 0.8101 | 8.658 | 0.865 | 689.3312
105.18 | 0.7208 | 7.3554 | 0.8655 |  | 585.621 | 105.18 | 0.8107 | 8.6686 | 0.8655 | 690.1752
105.2 | 0.7215 | 7.3678 | 0.8661 |  | 586.6083 | 105.2 | 0.8113 | 8.6807 | 0.8662 | 691.1385
105.22 | 0.7223 | 7.3811 | 0.8669 |  | 587.6672 | 105.22 | 0.8119 | 8.6926 | 0.8668 | 692.086
105.24 | 0.723 | 7.3952 | 0.8675 |  | 588.7898 | 105.24 | 0.8125 | 8.7039 | 0.8674 | 692.9857
105.26 | 0.7237 | 7.4097 | 0.8681 |  | 589.9443 | 105.26 | 0.8132 | 8.716 | 0.868 | 693.949
105.28 | 0.7244 | 7.4241 | 0.8688 |  | 591.0908 | 105.28 | 0.8139 | 8.7292 | 0.8688 | 695
105.3 | 0.7252 | 7.4385 | 0.8694 |  | 592.2373 | 105.3 | 0.8146 | 8.7434 | 0.8695 | 696.1306
105.32 | 0.726 | 7.453 | 0.87 |  | 593.3917 | 105.32 | 0.8153 | 8.7575 | 0.8703 | 697.2532
105.34 | 0.7267 | 7.4685 | 0.8707 |  | 594.6258 | 105.34 | 0.8161 | 8.7712 | 0.871 | 698.3439
105.36 | 0.7275 | 7.484 | 0.8716 |  | 595.8599 | 105.36 | 0.8168 | 8.7849 | 0.8718 | 699.4347
105.38 | 0.7282 | 7.4984 | 0.8725 |  | 597.0064 | 105.38 | 0.8175 | 8.7984 | 0.8728 | 700.5096
105.4 | 0.7289 | 7.5128 | 0.873 |  | 598.1529 | 105.4 | 0.8182 | 8.8122 | 0.8738 | 701.6083
105.42 | 0.7296 | 7.5272 | 0.8736 |  | 599.2994 | 105.42 | 0.8188 | 8.8251 | 0.8747 | 702.6354
105.44 | 0.7303 | 7.541 | 0.8743 |  | 600.3981 | 105.44 | 0.8194 | 8.8368 | 0.8754 | 703.5669
105.46 | 0.731 | 7.5547 | 0.8752 |  | 601.4889 | 105.46 | 0.82 | 8.8483 | 0.8764 | 704.4825
105.48 | 0.7317 | 7.5681 | 0.8759 |  | 602.5557 | 105.48 | 0.8206 | 8.8581 | 0.8773 | 705.2627
105.5 | 0.7324 | 7.5811 | 0.8766 |  | 603.5908 | 105.5 | 0.821 | 8.8676 | 0.8783 | 706.0191
105.52 | 0.7331 | 7.5941 | 0.8775 |  | 604.6258 | 105.52 | 0.8215 | 8.8753 | 0.8792 | 706.6322
105.54 | 0.7337 | 7.6077 | 0.8783 |  | 605.7086 | 105.54 | 0.8219 | 8.8823 | 0.88 | 707.1895
105.56 | 0.7344 | 7.621 | 0.879 |  | 606.7675 | 105.56 | 0.8223 | 8.8889 | 0.881 | 707.715
105.58 | 0.7351 | 7.6333 | 0.8799 |  | 607.7468 | 105.58 | 0.8227 | 8.8938 | 0.8818 | 708.1051
105.6 | 0.7356 | 7.6444 | 0.8806 |  | 608.6306 | 105.6 | 0.823 | 8.8977 | 0.8825 | 708.4156
105.62 | 0.7362 | 7.6554 | 0.8815 |  | 609.5064 | 105.62 | 0.8233 | 8.9014 | 0.8835 | 708.7102
105.64 | 0.7367 | 7.666 | 0.8824 |  | 610.3503 | 105.64 | 0.8236 | 8.9042 | 0.8844 | 708.9331
105.66 | 0.7372 | 7.6743 | 0.8831 |  | 611.0111 | 105.66 | 0.8239 | 8.906 | 0.885 | 709.0764
105.68 | 0.7376 | 7.6818 | 0.884 |  | 611.6083 | 105.68 | 0.8241 | 8.9078 | 0.8857 | 709.2197
105.7 | 0.738 | 7.689 | 0.8848 |  | 612.1815 | 105.7 | 0.8243 | 8.9092 | 0.8866 | 709.3312
105.72 | 0.7384 | 7.6954 | 0.8856 |  | 612.6911 | 105.72 | 0.8244 | 8.9093 | 0.8871 | 709.3392
105.74 | 0.7386 | 7.7009 | 0.8863 |  | 613.129 | 105.74 | 0.8244 | 8.9088 | 0.8877 | 709.2994
105.76 | 0.7389 | 7.7051 | 0.887 |  | 613.4634 | 105.76 | 0.8245 | 8.9076 | 0.8884 | 709.2038
105.78 | 0.7391 | 7.7077 | 0.8877 |  | 613.6704 | 105.78 | 0.8245 | 8.9051 | 0.889 | 709.0048
105.8 | 0.7392 | 7.7102 | 0.8882 |  | 613.8694 | 105.8 | 0.8245 | 8.9027 | 0.8895 | 708.8137
105.82 | 0.7394 | 7.7118 | 0.8889 |  | 613.9968 | 105.82 | 0.8245 | 8.8999 | 0.8901 | 708.5908
105.84 | 0.7395 | 7.7118 | 0.8895 |  | 613.9968 | 105.84 | 0.8245 | 8.897 | 0.8904 | 708.3599
105.86 | 0.7395 | 7.7112 | 0.8901 |  | 613.949 | 105.86 | 0.8245 | 8.8942 | 0.8907 | 708.1369
105.88 | 0.7395 | 7.7097 | 0.8906 |  | 613.8296 | 105.88 | 0.8245 | 8.8915 | 0.891 | 707.922
105.9 | 0.7396 | 7.708 | 0.8911 |  | 613.6943 | 105.9 | 0.8245 | 8.889 | 0.8913 | 707.7229
105.92 | 0.7396 | 7.7059 | 0.8916 |  | 613.5271 | 105.92 | 0.8245 | 8.8864 | 0.8918 | 707.5159
105.94 | 0.7396 | 7.7033 | 0.892 |  | 613.3201 | 105.94 | 0.8245 | 8.8845 | 0.8921 | 707.3646
105.96 | 0.7396 | 7.7004 | 0.8925 |  | 613.0892 | 105.96 | 0.8245 | 8.8827 | 0.8925 | 707.2213
105.98 | 0.7396 | 7.6984 | 0.8929 |  | 612.9299 | 105.98 | 0.8245 | 8.8801 | 0.8927 | 707.0143
106 | 0.7396 | 7.697 | 0.8932 |  | 612.8185 | 106 | 0.8245 | 8.8783 | 0.893 | 706.871
106.02 | 0.7396 | 7.6952 | 0.8936 |  | 612.6752 | 106.02 | 0.8245 | 8.8763 | 0.8933 | 706.7118
106.04 | 0.7395 | 7.6931 | 0.8942 |  | 612.508 | 106.04 | 0.8245 | 8.8744 | 0.8935 | 706.5605
106.06 | 0.7395 | 7.6908 | 0.8945 |  | 612.3248 | 106.06 | 0.8245 | 8.8724 | 0.8937 | 706.4013
106.08 | 0.7394 | 7.6884 | 0.8948 |  | 612.1338 | 106.08 | 0.8245 | 8.8708 | 0.894 | 706.2739
106.1 | 0.7394 | 7.686 | 0.8953 |  | 611.9427 | 106.1 | 0.8244 | 8.8694 | 0.8943 | 706.1624
106.12 | 0.7394 | 7.6839 | 0.8957 |  | 611.7755 | 106.12 | 0.8244 | 8.8678 | 0.8945 | 706.035
106.14 | 0.7394 | 7.6825 | 0.896 |  | 611.664 | 106.14 | 0.8243 | 8.8656 | 0.8948 | 705.8599
106.16 | 0.7394 | 7.6806 | 0.8964 |  | 611.5127 | 106.16 | 0.8243 | 8.8642 | 0.8949 | 705.7484
106.18 | 0.7394 | 7.6786 | 0.8967 |  | 611.3535 | 106.18 | 0.8243 | 8.8626 | 0.8952 | 705.621
106.2 | 0.7393 | 7.6769 | 0.897 |  | 611.2182 | 106.2 | 0.8243 | 8.8611 | 0.8954 | 705.5016
106.22 | 0.7392 | 7.6751 | 0.8973 |  | 611.0748 | 106.22 | 0.8243 | 8.8594 | 0.8956 | 705.3662
106.24 | 0.7392 | 7.6732 | 0.8976 |  | 610.9236 | 106.24 | 0.8242 | 8.8581 | 0.8956 | 705.2627
106.26 | 0.7392 | 7.6717 | 0.8979 |  | 610.8041 | 106.26 | 0.8242 | 8.8568 | 0.8958 | 705.1592
106.28 | 0.7392 | 7.6702 | 0.8982 |  | 610.6847 | 106.28 | 0.8242 | 8.8556 | 0.896 | 705.0637
106.3 | 0.7392 | 7.6681 | 0.8984 |  | 610.5175 | 106.3 | 0.8241 | 8.8538 | 0.8962 | 704.9204
106.32 | 0.7391 | 7.6667 | 0.8987 |  | 610.4061 | 106.32 | 0.8241 | 8.8521 | 0.8964 | 704.785
106.34 | 0.7391 | 7.6651 | 0.8992 |  | 610.2787 | 106.34 | 0.8241 | 8.851 | 0.8966 | 704.6975
106.36 | 0.7391 | 7.6636 | 0.8994 |  | 610.1592 | 106.36 | 0.8241 | 8.8503 | 0.8968 | 704.6417
106.38 | 0.739 | 7.6615 | 0.8998 |  | 609.992 | 106.38 | 0.824 | 8.8487 | 0.8968 | 704.5143
106.4 | 0.739 | 7.6595 | 0.9 |  | 609.8328 | 106.4 | 0.824 | 8.8478 | 0.8969 | 704.4427
106.42 | 0.7389 | 7.6585 | 0.9004 |  | 609.7532 | 106.42 | 0.824 | 8.8459 | 0.897 | 704.2914
106.44 | 0.7389 | 7.6577 | 0.9007 |  | 609.6895 | 106.44 | 0.824 | 8.844 | 0.8973 | 704.1401
106.46 | 0.7389 | 7.6557 | 0.9009 |  | 609.5303 | 106.46 | 0.824 | 8.843 | 0.8974 | 704.0605
106.48 | 0.7388 | 7.6532 | 0.901 |  | 609.3312 | 106.48 | 0.8239 | 8.8422 | 0.8976 | 703.9968
106.5 | 0.7388 | 7.6516 | 0.9012 |  | 609.2038 | 106.5 | 0.8239 | 8.8413 | 0.8978 | 703.9252
106.52 | 0.7387 | 7.6505 | 0.9015 |  | 609.1162 | 106.52 | 0.8238 | 8.8404 | 0.8978 | 703.8535
106.54 | 0.7387 | 7.6495 | 0.9017 |  | 609.0366 | 106.54 | 0.8238 | 8.8393 | 0.8979 | 703.7659
106.56 | 0.7386 | 7.648 | 0.902 |  | 608.9172 | 106.56 | 0.8238 | 8.8384 | 0.8979 | 703.6943
106.58 | 0.7386 | 7.6456 | 0.9022 |  | 608.7261 | 106.58 | 0.8238 | 8.8371 | 0.8981 | 703.5908
106.6 | 0.7385 | 7.6438 | 0.9023 |  | 608.5828 | 106.6 | 0.8237 | 8.8356 | 0.8982 | 703.4713
106.62 | 0.7385 | 7.6426 | 0.9026 |  | 608.4873 | 106.62 | 0.8237 | 8.8346 | 0.8984 | 703.3917
106.64 | 0.7384 | 7.6416 | 0.903 |  | 608.4076 | 106.64 | 0.8237 | 8.8337 | 0.8985 | 703.3201
106.66 | 0.7383 | 7.6397 | 0.9032 |  | 608.2564 | 106.66 | 0.8237 | 8.8333 | 0.8987 | 703.2882
106.68 | 0.7382 | 7.6376 | 0.9034 |  | 608.0892 | 106.68 | 0.8236 | 8.8327 | 0.8989 | 703.2404
106.7 | 0.7382 | 7.6348 | 0.9034 |  | 607.8662 | 106.7 | 0.8235 | 8.8315 | 0.8989 | 703.1449
106.72 | 0.738 | 7.6318 | 0.9035 |  | 607.6274 | 106.72 | 0.8235 | 8.8298 | 0.8989 | 703.0096
106.74 | 0.7379 | 7.6295 | 0.9037 |  | 607.4443 | 106.74 | 0.8235 | 8.8282 | 0.8991 | 702.8822
106.76 | 0.7377 | 7.6271 | 0.9039 |  | 607.2532 | 106.76 | 0.8234 | 8.827 | 0.8991 | 702.7866
106.78 | 0.7376 | 7.6231 | 0.9041 |  | 606.9347 | 106.78 | 0.8234 | 8.8258 | 0.8992 | 702.6911
106.8 | 0.7373 | 7.6188 | 0.904 |  | 606.5924 | 106.8 | 0.8234 | 8.8254 | 0.8992 | 702.6592
106.82 | 0.7371 | 7.614 | 0.904 |  | 606.2102 | 106.82 | 0.8233 | 8.8243 | 0.8993 | 702.5717
106.84 | 0.7368 | 7.6083 | 0.9041 |  | 605.7564 | 106.84 | 0.8233 | 8.8231 | 0.8994 | 702.4761
106.86 | 0.7364 | 7.6017 | 0.904 |  | 605.2309 | 106.86 | 0.8232 | 8.822 | 0.8994 | 702.3885
106.88 | 0.736 | 7.5931 | 0.9039 |  | 604.5462 | 106.88 | 0.8232 | 8.8204 | 0.8995 | 702.2611
106.9 | 0.7356 | 7.5833 | 0.9036 |  | 603.7659 | 106.9 | 0.8231 | 8.8196 | 0.8996 | 702.1975
106.92 | 0.7352 | 7.5744 | 0.9034 |  | 603.0573 | 106.92 | 0.8231 | 8.8185 | 0.8997 | 702.1099
106.94 | 0.7347 | 7.5658 | 0.9031 |  | 602.3726 | 106.94 | 0.823 | 8.8168 | 0.8997 | 701.9745
106.96 | 0.7342 | 7.5564 | 0.9028 |  | 601.6242 | 106.96 | 0.8229 | 8.8151 | 0.8996 | 701.8392
106.98 | 0.7337 | 7.5461 | 0.9025 |  | 600.8041 | 106.98 | 0.8228 | 8.8132 | 0.8997 | 701.6879
107 | 0.7331 | 7.5345 | 0.9022 |  | 599.8806 | 107 | 0.8227 | 8.811 | 0.8997 | 701.5127
107.02 | 0.7325 | 7.5228 | 0.9018 |  | 598.949 | 107.02 | 0.8226 | 8.8084 | 0.8997 | 701.3057
107.04 | 0.732 | 7.5109 | 0.9012 |  | 598.0016 | 107.04 | 0.8225 | 8.8051 | 0.8996 | 701.043
107.06 | 0.7315 | 7.4988 | 0.9007 |  | 597.0382 | 107.06 | 0.8223 | 8.8023 | 0.8996 | 700.8201
107.08 | 0.7308 | 7.4869 | 0.9003 |  | 596.0908 | 107.08 | 0.8221 | 8.7989 | 0.8994 | 700.5494
107.1 | 0.7301 | 7.4743 | 0.9 |  | 595.0876 | 107.1 | 0.8219 | 8.7953 | 0.8993 | 700.2627
107.12 | 0.7295 | 7.4613 | 0.8995 |  | 594.0525 | 107.12 | 0.8217 | 8.7912 | 0.8993 | 699.9363
107.14 | 0.7289 | 7.448 | 0.8989 |  | 592.9936 | 107.14 | 0.8215 | 8.7861 | 0.8991 | 699.5303
107.16 | 0.7282 | 7.4346 | 0.8985 |  | 591.9268 | 107.16 | 0.8213 | 8.7813 | 0.8989 | 699.1481
107.18 | 0.7276 | 7.4219 | 0.8981 |  | 590.9156 | 107.18 | 0.8211 | 8.7766 | 0.8987 | 698.7739
107.2 | 0.727 | 7.4092 | 0.8975 |  | 589.9045 | 107.2 | 0.8208 | 8.7714 | 0.8984 | 698.3599
107.22 | 0.7264 | 7.3964 | 0.8969 |  | 588.8854 | 107.22 | 0.8206 | 8.7667 | 0.8982 | 697.9857
107.24 | 0.7258 | 7.3837 | 0.8964 |  | 587.8742 | 107.24 | 0.8204 | 8.7616 | 0.8981 | 697.5796
107.26 | 0.7253 | 7.372 | 0.896 |  | 586.9427 | 107.26 | 0.8201 | 8.7568 | 0.8979 | 697.1975
107.28 | 0.7248 | 7.3611 | 0.8954 |  | 586.0748 | 107.28 | 0.8199 | 8.7513 | 0.8977 | 696.7596
107.3 | 0.7243 | 7.3505 | 0.8951 |  | 585.2309 | 107.3 | 0.8197 | 8.7467 | 0.8975 | 696.3933
107.32 | 0.7239 | 7.3402 | 0.8947 |  | 584.4108 | 107.32 | 0.8195 | 8.7421 | 0.8974 | 696.0271
107.34 | 0.7234 | 7.3308 | 0.8943 |  | 583.6624 | 107.34 | 0.8192 | 8.7378 | 0.8971 | 695.6847
107.36 | 0.723 | 7.3219 | 0.8939 |  | 582.9538 | 107.36 | 0.8191 | 8.733 | 0.8969 | 695.3025
107.38 | 0.7226 | 7.3129 | 0.8935 |  | 582.2373 | 107.38 | 0.8189 | 8.7281 | 0.8967 | 694.9124
107.4 | 0.7222 | 7.304 | 0.8932 |  | 581.5287 | 107.4 | 0.8186 | 8.7241 | 0.8965 | 694.5939
107.42 | 0.7218 | 7.2959 | 0.893 |  | 580.8838 | 107.42 | 0.8185 | 8.7197 | 0.8962 | 694.2436
107.44 | 0.7215 | 7.2885 | 0.8927 |  | 580.2946 | 107.44 | 0.8183 | 8.7155 | 0.8961 | 693.9092
107.46 | 0.7212 | 7.2821 | 0.8924 |  | 579.785 | 107.46 | 0.8182 | 8.7116 | 0.8959 | 693.5987
107.48 | 0.721 | 7.2766 | 0.892 |  | 579.3471 | 107.48 | 0.818 | 8.7079 | 0.8958 | 693.3041
107.5 | 0.7207 | 7.2709 | 0.8918 |  | 578.8933 | 107.5 | 0.8178 | 8.7051 | 0.8956 | 693.0812
107.52 | 0.7205 | 7.2659 | 0.8916 |  | 578.4952 | 107.52 | 0.8177 | 8.7016 | 0.8956 | 692.8025
107.54 | 0.7203 | 7.2604 | 0.8914 |  | 578.0573 | 107.54 | 0.8176 | 8.6985 | 0.8954 | 692.5557
107.56 | 0.72 | 7.2554 | 0.8912 |  | 577.6592 | 107.56 | 0.8175 | 8.6962 | 0.8952 | 692.3726
107.58 | 0.7199 | 7.2518 | 0.891 |  | 577.3726 | 107.58 | 0.8173 | 8.694 | 0.8952 | 692.1975
107.6 | 0.7198 | 7.2489 | 0.8909 |  | 577.1417 | 107.6 | 0.8173 | 8.6918 | 0.895 | 692.0223
107.62 | 0.7197 | 7.2463 | 0.8909 |  | 576.9347 | 107.62 | 0.8173 | 8.6907 | 0.8949 | 691.9347
107.64 | 0.7196 | 7.2438 | 0.8909 |  | 576.7357 | 107.64 | 0.8172 | 8.6893 | 0.8949 | 691.8232
107.66 | 0.7196 | 7.2413 | 0.8908 |  | 576.5366 | 107.66 | 0.8171 | 8.6875 | 0.8948 | 691.6799
107.68 | 0.7196 | 7.2407 | 0.8907 |  | 576.4889 | 107.68 | 0.8171 | 8.6865 | 0.8947 | 691.6003
107.7 | 0.7196 | 7.24 | 0.8906 |  | 576.4331 | 107.7 | 0.8171 | 8.6858 | 0.8947 | 691.5446
107.72 | 0.7196 | 7.2398 | 0.8906 |  | 576.4172 | 107.72 | 0.8171 | 8.6851 | 0.8948 | 691.4889
107.74 | 0.7196 | 7.2401 | 0.8907 |  | 576.4411 | 107.74 | 0.8171 | 8.6848 | 0.8948 | 691.465
107.76 | 0.7196 | 7.24 | 0.8906 |  | 576.4331 | 107.76 | 0.8171 | 8.6839 | 0.8949 | 691.3933
107.78 | 0.7196 | 7.2397 | 0.8906 |  | 576.4092 | 107.78 | 0.8171 | 8.6833 | 0.8949 | 691.3455
107.8 | 0.7196 | 7.2395 | 0.8905 |  | 576.3933 | 107.8 | 0.8171 | 8.6834 | 0.8948 | 691.3535
107.82 | 0.7196 | 7.2391 | 0.8906 |  | 576.3615 | 107.82 | 0.8171 | 8.6835 | 0.8948 | 691.3615
107.84 | 0.7196 | 7.2387 | 0.8906 |  | 576.3296 | 107.84 | 0.8171 | 8.6836 | 0.8948 | 691.3694
107.86 | 0.7196 | 7.2387 | 0.8907 |  | 576.3296 | 107.86 | 0.8171 | 8.6834 | 0.8947 | 691.3535
107.88 | 0.7196 | 7.2391 | 0.8908 |  | 576.3615 | 107.88 | 0.8171 | 8.6828 | 0.8947 | 691.3057
107.9 | 0.7196 | 7.2389 | 0.8907 |  | 576.3455 | 107.9 | 0.8171 | 8.6828 | 0.8947 | 691.3057
107.92 | 0.7196 | 7.2387 | 0.8907 |  | 576.3296 | 107.92 | 0.8171 | 8.6826 | 0.8946 | 691.2898
107.94 | 0.7196 | 7.2384 | 0.8907 |  | 576.3057 | 107.94 | 0.8171 | 8.6826 | 0.8947 | 691.2898
107.96 | 0.7197 | 7.2388 | 0.8906 |  | 576.3376 | 107.96 | 0.8171 | 8.6831 | 0.8948 | 691.3296
107.98 | 0.7197 | 7.2391 | 0.8906 |  | 576.3615 | 107.98 | 0.8171 | 8.6831 | 0.8949 | 691.3296
108 | 0.7197 | 7.2394 | 0.8906 |  | 576.3854 | 108 | 0.8171 | 8.6826 | 0.8948 | 691.2898
108.02 | 0.7197 | 7.2397 | 0.8906 |  | 576.4092 | 108.02 | 0.8171 | 8.6822 | 0.8949 | 691.258
108.04 | 0.7197 | 7.2393 | 0.8907 |  | 576.3774 | 108.04 | 0.8171 | 8.6824 | 0.8948 | 691.2739
108.06 | 0.7197 | 7.2396 | 0.8907 |  | 576.4013 | 108.06 | 0.8171 | 8.683 | 0.8948 | 691.3217
108.08 | 0.7198 | 7.2396 | 0.8908 |  | 576.4013 | 108.08 | 0.8171 | 8.6826 | 0.8949 | 691.2898
108.1 | 0.7198 | 7.2398 | 0.8908 |  | 576.4172 | 108.1 | 0.8171 | 8.683 | 0.8949 | 691.3217
108.12 | 0.7199 | 7.2396 | 0.891 |  | 576.4013 | 108.12 | 0.8172 | 8.6824 | 0.8948 | 691.2739
108.14 | 0.7199 | 7.2391 | 0.8909 |  | 576.3615 | 108.14 | 0.8172 | 8.6825 | 0.8949 | 691.2818
108.16 | 0.7199 | 7.2388 | 0.8909 |  | 576.3376 | 108.16 | 0.8172 | 8.6826 | 0.895 | 691.2898
108.18 | 0.7199 | 7.2389 | 0.8909 |  | 576.3455 | 108.18 | 0.8172 | 8.6819 | 0.8949 | 691.2341
108.2 | 0.7199 | 7.2392 | 0.8908 |  | 576.3694 | 108.2 | 0.8172 | 8.6823 | 0.8948 | 691.2659
108.22 | 0.72 | 7.2396 | 0.8908 |  | 576.4013 | 108.22 | 0.8173 | 8.6819 | 0.8949 | 691.2341
108.24 | 0.72 | 7.2394 | 0.8909 |  | 576.3854 | 108.24 | 0.8173 | 8.6814 | 0.895 | 691.1943
108.26 | 0.72 | 7.2395 | 0.8909 |  | 576.3933 | 108.26 | 0.8173 | 8.6817 | 0.895 | 691.2182
108.28 | 0.72 | 7.2393 | 0.8908 |  | 576.3774 | 108.28 | 0.8173 | 8.682 | 0.895 | 691.242
108.3 | 0.7201 | 7.2389 | 0.8907 |  | 576.3455 | 108.3 | 0.8173 | 8.6815 | 0.8949 | 691.2022
108.32 | 0.7201 | 7.24 | 0.8908 |  | 576.4331 | 108.32 | 0.8173 | 8.6811 | 0.8949 | 691.1704
108.34 | 0.7202 | 7.2405 | 0.891 |  | 576.4729 | 108.34 | 0.8173 | 8.6814 | 0.895 | 691.1943
108.36 | 0.7202 | 7.241 | 0.891 |  | 576.5127 | 108.36 | 0.8173 | 8.6814 | 0.8951 | 691.1943
108.38 | 0.7203 | 7.241 | 0.8909 |  | 576.5127 | 108.38 | 0.8173 | 8.6815 | 0.8951 | 691.2022
108.4 | 0.7203 | 7.2409 | 0.8909 |  | 576.5048 | 108.4 | 0.8174 | 8.6819 | 0.895 | 691.2341
108.42 | 0.7203 | 7.2411 | 0.8909 |  | 576.5207 | 108.42 | 0.8174 | 8.6813 | 0.8951 | 691.1863
108.44 | 0.7205 | 7.2411 | 0.8912 |  | 576.5207 | 108.44 | 0.8174 | 8.6808 | 0.8951 | 691.1465
108.46 | 0.7205 | 7.2417 | 0.8911 |  | 576.5685 | 108.46 | 0.8174 | 8.6807 | 0.895 | 691.1385
108.48 | 0.7205 | 7.2418 | 0.891 |  | 576.5764 | 108.48 | 0.8174 | 8.6806 | 0.8951 | 691.1306
108.5 | 0.7206 | 7.2419 | 0.8911 |  | 576.5844 | 108.5 | 0.8175 | 8.6812 | 0.8951 | 691.1783
108.52 | 0.7206 | 7.2417 | 0.8912 |  | 576.5685 | 108.52 | 0.8175 | 8.6815 | 0.8952 | 691.2022
108.54 | 0.7207 | 7.2422 | 0.8911 |  | 576.6083 | 108.54 | 0.8176 | 8.6819 | 0.8952 | 691.2341
108.56 | 0.7208 | 7.2434 | 0.8912 |  | 576.7038 | 108.56 | 0.8176 | 8.6815 | 0.8952 | 691.2022
108.58 | 0.7208 | 7.2445 | 0.8912 |  | 576.7914 | 108.58 | 0.8176 | 8.6814 | 0.8953 | 691.1943
108.6 | 0.7209 | 7.2456 | 0.8911 |  | 576.879 | 108.6 | 0.8176 | 8.6818 | 0.8954 | 691.2261
108.62 | 0.7211 | 7.247 | 0.8913 |  | 576.9904 | 108.62 | 0.8176 | 8.6819 | 0.8952 | 691.2341
108.64 | 0.7212 | 7.249 | 0.8914 |  | 577.1497 | 108.64 | 0.8177 | 8.6816 | 0.8952 | 691.2102
108.66 | 0.7214 | 7.2504 | 0.8914 |  | 577.2611 | 108.66 | 0.8177 | 8.6816 | 0.8953 | 691.2102
108.68 | 0.7215 | 7.2529 | 0.8917 |  | 577.4602 | 108.68 | 0.8177 | 8.6815 | 0.8954 | 691.2022
108.7 | 0.7218 | 7.2562 | 0.8918 |  | 577.7229 | 108.7 | 0.8178 | 8.6819 | 0.8953 | 691.2341
108.72 | 0.7221 | 7.2611 | 0.8921 |  | 578.1131 | 108.72 | 0.8178 | 8.6815 | 0.8954 | 691.2022
108.74 | 0.7225 | 7.2669 | 0.8922 |  | 578.5748 | 108.74 | 0.8179 | 8.6817 | 0.8952 | 691.2182
108.76 | 0.7229 | 7.2739 | 0.8925 |  | 579.1322 | 108.76 | 0.8179 | 8.6822 | 0.8953 | 691.258
108.78 | 0.7233 | 7.2817 | 0.8929 |  | 579.7532 | 108.78 | 0.8179 | 8.6821 | 0.8953 | 691.25
108.8 | 0.7238 | 7.2906 | 0.8933 |  | 580.4618 | 108.8 | 0.818 | 8.6821 | 0.8954 | 691.25
108.82 | 0.7243 | 7.3003 | 0.8937 |  | 581.2341 | 108.82 | 0.818 | 8.683 | 0.8954 | 691.3217
108.84 | 0.7249 | 7.3111 | 0.8941 |  | 582.0939 | 108.84 | 0.818 | 8.6833 | 0.8955 | 691.3455
108.86 | 0.7255 | 7.3228 | 0.8947 |  | 583.0255 | 108.86 | 0.8182 | 8.6837 | 0.8954 | 691.3774
108.88 | 0.7261 | 7.3347 | 0.8953 |  | 583.9729 | 108.88 | 0.8182 | 8.6838 | 0.8954 | 691.3854
108.9 | 0.7267 | 7.3461 | 0.8957 |  | 584.8806 | 108.9 | 0.8182 | 8.6842 | 0.8955 | 691.4172
108.92 | 0.7273 | 7.3582 | 0.8962 |  | 585.8439 | 108.92 | 0.8183 | 8.6843 | 0.8956 | 691.4252
108.94 | 0.728 | 7.3709 | 0.8968 |  | 586.8551 | 108.94 | 0.8183 | 8.6851 | 0.8955 | 691.4889
108.96 | 0.7287 | 7.3839 | 0.8974 |  | 587.8901 | 108.96 | 0.8184 | 8.6859 | 0.8956 | 691.5525
108.98 | 0.7294 | 7.3974 | 0.898 |  | 588.965 | 108.98 | 0.8185 | 8.6867 | 0.8958 | 691.6162
109 | 0.7301 | 7.4116 | 0.8986 |  | 590.0955 | 109 | 0.8186 | 8.6878 | 0.8958 | 691.7038
109.02 | 0.7309 | 7.4262 | 0.8995 |  | 591.258 | 109.02 | 0.8187 | 8.6894 | 0.8959 | 691.8312
109.04 | 0.7316 | 7.4405 | 0.9002 |  | 592.3965 | 109.04 | 0.8188 | 8.6906 | 0.8958 | 691.9268
109.06 | 0.7324 | 7.4552 | 0.9008 |  | 593.5669 | 109.06 | 0.819 | 8.6928 | 0.896 | 692.1019
109.08 | 0.7331 | 7.4705 | 0.9016 |  | 594.785 | 109.08 | 0.8191 | 8.695 | 0.8963 | 692.2771
109.1 | 0.734 | 7.4859 | 0.9023 |  | 596.0111 | 109.1 | 0.8194 | 8.6983 | 0.8965 | 692.5398
109.12 | 0.7348 | 7.5016 | 0.9028 |  | 597.2611 | 109.12 | 0.8196 | 8.7021 | 0.8968 | 692.8424
109.14 | 0.7356 | 7.5173 | 0.9037 |  | 598.5111 | 109.14 | 0.8199 | 8.7064 | 0.8969 | 693.1847
109.16 | 0.7364 | 7.5337 | 0.9045 |  | 599.8169 | 109.16 | 0.8202 | 8.7125 | 0.8972 | 693.6704
109.18 | 0.7371 | 7.5496 | 0.9054 |  | 601.0828 | 109.18 | 0.8206 | 8.7188 | 0.8975 | 694.172
109.2 | 0.7379 | 7.5649 | 0.9061 |  | 602.301 | 109.2 | 0.8209 | 8.726 | 0.8979 | 694.7452
109.22 | 0.7386 | 7.5799 | 0.9069 |  | 603.4952 | 109.22 | 0.8213 | 8.7334 | 0.8983 | 695.3344
109.24 | 0.7394 | 7.5945 | 0.9077 |  | 604.6576 | 109.24 | 0.8217 | 8.7413 | 0.8987 | 695.9634
109.26 | 0.74 | 7.608 | 0.9086 |  | 605.7325 | 109.26 | 0.8221 | 8.7493 | 0.8991 | 696.6003
109.28 | 0.7406 | 7.62 | 0.9094 |  | 606.6879 | 109.28 | 0.8226 | 8.757 | 0.8995 | 697.2134
109.3 | 0.7412 | 7.6323 | 0.9102 |  | 607.6672 | 109.3 | 0.8232 | 8.7661 | 0.9 | 697.9379
109.32 | 0.7417 | 7.6435 | 0.911 |  | 608.5589 | 109.32 | 0.8237 | 8.7757 | 0.9005 | 698.7022
109.34 | 0.7423 | 7.6536 | 0.9117 |  | 609.3631 | 109.34 | 0.8243 | 8.7861 | 0.9012 | 699.5303
109.36 | 0.7429 | 7.6637 | 0.9124 |  | 610.1672 | 109.36 | 0.8249 | 8.798 | 0.9019 | 700.4777
109.38 | 0.7435 | 7.6736 | 0.9134 |  | 610.9554 | 109.38 | 0.8254 | 8.809 | 0.9027 | 701.3535
109.4 | 0.744 | 7.6833 | 0.9141 |  | 611.7277 | 109.4 | 0.8259 | 8.8198 | 0.9033 | 702.2134
109.42 | 0.7444 | 7.6924 | 0.9148 |  | 612.4522 | 109.42 | 0.8266 | 8.8299 | 0.9041 | 703.0175
109.44 | 0.7447 | 7.6996 | 0.9156 |  | 613.0255 | 109.44 | 0.8272 | 8.8413 | 0.905 | 703.9252
109.46 | 0.7452 | 7.7059 | 0.9164 |  | 613.5271 | 109.46 | 0.8278 | 8.8526 | 0.9059 | 704.8248
109.48 | 0.7456 | 7.7116 | 0.9172 |  | 613.9809 | 109.48 | 0.8283 | 8.8637 | 0.9068 | 705.7086
109.5 | 0.7459 | 7.7166 | 0.9181 |  | 614.379 | 109.5 | 0.8289 | 8.8738 | 0.9076 | 706.5127
109.52 | 0.7461 | 7.7214 | 0.919 |  | 614.7611 | 109.52 | 0.8294 | 8.8828 | 0.9085 | 707.2293
109.54 | 0.7464 | 7.7244 | 0.9196 |  | 615 | 109.54 | 0.8299 | 8.8909 | 0.9093 | 707.8742
109.56 | 0.7465 | 7.7267 | 0.9203 |  | 615.1831 | 109.56 | 0.8304 | 8.8992 | 0.9103 | 708.535
109.58 | 0.7466 | 7.7273 | 0.9209 |  | 615.2309 | 109.58 | 0.8308 | 8.906 | 0.9111 | 709.0764
109.6 | 0.7467 | 7.7271 | 0.9216 |  | 615.215 | 109.6 | 0.8313 | 8.9126 | 0.912 | 709.6019
109.62 | 0.7467 | 7.726 | 0.9222 |  | 615.1274 | 109.62 | 0.8317 | 8.9184 | 0.913 | 710.0637
109.64 | 0.7467 | 7.7241 | 0.9226 |  | 614.9761 | 109.64 | 0.832 | 8.9225 | 0.9139 | 710.3901
109.66 | 0.7467 | 7.722 | 0.923 |  | 614.8089 | 109.66 | 0.8324 | 8.9262 | 0.9148 | 710.6847
109.68 | 0.7467 | 7.7203 | 0.9237 |  | 614.6736 | 109.68 | 0.8326 | 8.9291 | 0.9158 | 710.9156
109.7 | 0.7467 | 7.7181 | 0.9241 |  | 614.4984 | 109.7 | 0.8329 | 8.9315 | 0.9165 | 711.1067
109.72 | 0.7467 | 7.7151 | 0.9245 |  | 614.2596 | 109.72 | 0.8331 | 8.9327 | 0.9174 | 711.2022
109.74 | 0.7467 | 7.7125 | 0.925 |  | 614.0525 | 109.74 | 0.8333 | 8.9333 | 0.9183 | 711.25
109.76 | 0.7467 | 7.7105 | 0.9254 |  | 613.8933 | 109.76 | 0.8335 | 8.9335 | 0.9191 | 711.2659
109.78 | 0.7467 | 7.7082 | 0.926 |  | 613.7102 | 109.78 | 0.8337 | 8.9339 | 0.9199 | 711.2978
109.8 | 0.7467 | 7.7059 | 0.9263 |  | 613.5271 | 109.8 | 0.8338 | 8.9336 | 0.9206 | 711.2739
109.82 | 0.7467 | 7.7039 | 0.9266 |  | 613.3678 | 109.82 | 0.8339 | 8.9323 | 0.9212 | 711.1704
109.84 | 0.7467 | 7.702 | 0.9269 |  | 613.2166 | 109.84 | 0.8339 | 8.9304 | 0.9218 | 711.0191
109.86 | 0.7465 | 7.6995 | 0.9273 |  | 613.0175 | 109.86 | 0.834 | 8.9282 | 0.9223 | 710.8439
109.88 | 0.7465 | 7.6977 | 0.9278 |  | 612.8742 | 109.88 | 0.834 | 8.9255 | 0.9229 | 710.629
109.9 | 0.7465 | 7.6956 | 0.9281 |  | 612.707 | 109.9 | 0.834 | 8.9231 | 0.9234 | 710.4379
109.92 | 0.7465 | 7.6934 | 0.9286 |  | 612.5318 | 109.92 | 0.834 | 8.9201 | 0.9239 | 710.199
109.94 | 0.7464 | 7.6922 | 0.9288 |  | 612.4363 | 109.94 | 0.834 | 8.9176 | 0.9243 | 710
109.96 | 0.7464 | 7.6907 | 0.9291 |  | 612.3169 | 109.96 | 0.834 | 8.9151 | 0.9247 | 709.801
109.98 | 0.7464 | 7.6888 | 0.9295 |  | 612.1656 | 109.98 | 0.834 | 8.9116 | 0.9251 | 709.5223
110 | 0.7464 | 7.6868 | 0.9298 |  | 612.0064 | 110 | 0.834 | 8.9089 | 0.9255 | 709.3073
110.02 | 0.7463 | 7.6848 | 0.9303 |  | 611.8471 | 110.02 | 0.834 | 8.9071 | 0.9259 | 709.164
110.04 | 0.7463 | 7.683 | 0.9307 |  | 611.7038 | 110.04 | 0.834 | 8.9041 | 0.9263 | 708.9252
110.06 | 0.7462 | 7.6811 | 0.9309 |  | 611.5525 | 110.06 | 0.834 | 8.9016 | 0.9266 | 708.7261
110.08 | 0.7462 | 7.6794 | 0.9311 |  | 611.4172 | 110.08 | 0.834 | 8.8997 | 0.9269 | 708.5748
110.1 | 0.7462 | 7.6778 | 0.9313 |  | 611.2898 | 110.1 | 0.834 | 8.8975 | 0.9269 | 708.3997
110.12 | 0.7461 | 7.6765 | 0.9317 |  | 611.1863 | 110.12 | 0.834 | 8.8953 | 0.9273 | 708.2245
110.14 | 0.7461 | 7.6752 | 0.932 |  | 611.0828 | 110.14 | 0.8339 | 8.8932 | 0.9277 | 708.0573
110.16 | 0.7461 | 7.6732 | 0.9323 |  | 610.9236 | 110.16 | 0.8339 | 8.8918 | 0.9279 | 707.9459
110.18 | 0.746 | 7.6711 | 0.9327 |  | 610.7564 | 110.18 | 0.8338 | 8.8902 | 0.9282 | 707.8185
110.2 | 0.7459 | 7.6693 | 0.933 |  | 610.6131 | 110.2 | 0.8338 | 8.8885 | 0.9285 | 707.6831
110.22 | 0.7459 | 7.6679 | 0.9333 |  | 610.5016 | 110.22 | 0.8338 | 8.8865 | 0.9286 | 707.5239
110.24 | 0.7458 | 7.6659 | 0.9334 |  | 610.3424 | 110.24 | 0.8338 | 8.8844 | 0.9289 | 707.3567
110.26 | 0.7458 | 7.6641 | 0.9336 |  | 610.199 | 110.26 | 0.8338 | 8.8831 | 0.9291 | 707.2532
110.28 | 0.7457 | 7.6624 | 0.934 |  | 610.0637 | 110.28 | 0.8338 | 8.8814 | 0.9294 | 707.1178
110.3 | 0.7457 | 7.6606 | 0.9343 |  | 609.9204 | 110.3 | 0.8337 | 8.8799 | 0.9296 | 706.9984
110.32 | 0.7456 | 7.6593 | 0.9345 |  | 609.8169 | 110.32 | 0.8337 | 8.878 | 0.9298 | 706.8471
110.34 | 0.7455 | 7.6577 | 0.9347 |  | 609.6895 | 110.34 | 0.8336 | 8.8769 | 0.93 | 706.7596
110.36 | 0.7455 | 7.6558 | 0.935 |  | 609.5382 | 110.36 | 0.8336 | 8.8753 | 0.9303 | 706.6322
110.38 | 0.7453 | 7.6533 | 0.9352 |  | 609.3392 | 110.38 | 0.8336 | 8.8741 | 0.9304 | 706.5366
110.4 | 0.7452 | 7.6506 | 0.9353 |  | 609.1242 | 110.4 | 0.8336 | 8.8727 | 0.9305 | 706.4252
110.42 | 0.7452 | 7.6478 | 0.9355 |  | 608.9013 | 110.42 | 0.8335 | 8.871 | 0.9308 | 706.2898
110.44 | 0.745 | 7.6453 | 0.9356 |  | 608.7022 | 110.44 | 0.8335 | 8.8695 | 0.931 | 706.1704
110.46 | 0.7448 | 7.6416 | 0.9358 |  | 608.4076 | 110.46 | 0.8335 | 8.8687 | 0.931 | 706.1067
110.48 | 0.7446 | 7.6371 | 0.9358 |  | 608.0494 | 110.48 | 0.8335 | 8.8675 | 0.9312 | 706.0111
110.5 | 0.7443 | 7.6321 | 0.9359 |  | 607.6513 | 110.5 | 0.8335 | 8.8663 | 0.9314 | 705.9156
110.52 | 0.744 | 7.6264 | 0.9358 |  | 607.1975 | 110.52 | 0.8334 | 8.8647 | 0.9316 | 705.7882
110.54 | 0.7436 | 7.6193 | 0.9356 |  | 606.6322 | 110.54 | 0.8333 | 8.8632 | 0.9317 | 705.6688
110.56 | 0.7432 | 7.6099 | 0.9354 |  | 605.8838 | 110.56 | 0.8333 | 8.8622 | 0.9318 | 705.5892
110.58 | 0.7427 | 7.6004 | 0.9353 |  | 605.1274 | 110.58 | 0.8333 | 8.861 | 0.932 | 705.4936
110.6 | 0.7422 | 7.5904 | 0.935 |  | 604.3312 | 110.6 | 0.8333 | 8.8599 | 0.9322 | 705.4061
110.62 | 0.7417 | 7.5805 | 0.9347 |  | 603.543 | 110.62 | 0.8332 | 8.8588 | 0.9323 | 705.3185
110.64 | 0.7412 | 7.5696 | 0.9344 |  | 602.6752 | 110.64 | 0.8332 | 8.8571 | 0.9325 | 705.1831
110.66 | 0.7406 | 7.5577 | 0.934 |  | 601.7277 | 110.66 | 0.8332 | 8.8556 | 0.9326 | 705.0637
110.68 | 0.74 | 7.545 | 0.9336 |  | 600.7166 | 110.68 | 0.8331 | 8.8549 | 0.9328 | 705.008
110.7 | 0.7393 | 7.5315 | 0.9331 |  | 599.6417 | 110.7 | 0.8331 | 8.8541 | 0.9328 | 704.9443
110.72 | 0.7387 | 7.5185 | 0.9326 |  | 598.6067 | 110.72 | 0.833 | 8.8531 | 0.9328 | 704.8646
110.74 | 0.738 | 7.5051 | 0.9322 |  | 597.5398 | 110.74 | 0.833 | 8.8514 | 0.9329 | 704.7293
110.76 | 0.7374 | 7.4925 | 0.9317 |  | 596.5366 | 110.76 | 0.833 | 8.8504 | 0.9331 | 704.6497
110.78 | 0.7368 | 7.4798 | 0.9313 |  | 595.5255 | 110.78 | 0.8329 | 8.8494 | 0.9333 | 704.5701
110.8 | 0.7362 | 7.4666 | 0.9308 |  | 594.4745 | 110.8 | 0.8329 | 8.8481 | 0.9333 | 704.4666
110.82 | 0.7356 | 7.4532 | 0.9303 |  | 593.4076 | 110.82 | 0.8329 | 8.8467 | 0.9334 | 704.3551
110.84 | 0.7349 | 7.4396 | 0.9297 |  | 592.3248 | 110.84 | 0.8328 | 8.8457 | 0.9336 | 704.2755
110.86 | 0.7344 | 7.4274 | 0.9293 |  | 591.3535 | 110.86 | 0.8327 | 8.8442 | 0.9336 | 704.1561
110.88 | 0.7337 | 7.4157 | 0.9288 |  | 590.422 | 110.88 | 0.8327 | 8.8436 | 0.9336 | 704.1083
110.9 | 0.7332 | 7.4039 | 0.9282 |  | 589.4825 | 110.9 | 0.8326 | 8.8427 | 0.9337 | 704.0366
110.92 | 0.7326 | 7.3913 | 0.9278 |  | 588.4793 | 110.92 | 0.8326 | 8.841 | 0.9337 | 703.9013
110.94 | 0.732 | 7.3789 | 0.9273 |  | 587.492 | 110.94 | 0.8325 | 8.8398 | 0.9338 | 703.8057
110.96 | 0.7315 | 7.3672 | 0.9269 |  | 586.5605 | 110.96 | 0.8324 | 8.8384 | 0.9339 | 703.6943
110.98 | 0.7309 | 7.3559 | 0.9264 |  | 585.6608 | 110.98 | 0.8324 | 8.8364 | 0.9339 | 703.535
111 | 0.7304 | 7.3446 | 0.9259 |  | 584.7611 | 111 | 0.8323 | 8.8345 | 0.934 | 703.3838
111.02 | 0.7299 | 7.3341 | 0.9254 |  | 583.9252 | 111.02 | 0.8322 | 8.8323 | 0.934 | 703.2086
111.04 | 0.7293 | 7.3232 | 0.9249 |  | 583.0573 | 111.04 | 0.8321 | 8.8295 | 0.934 | 702.9857
111.06 | 0.7289 | 7.3124 | 0.9245 |  | 582.1975 | 111.06 | 0.8319 | 8.8266 | 0.9339 | 702.7548
111.08 | 0.7284 | 7.303 | 0.9242 |  | 581.449 | 111.08 | 0.8319 | 8.8237 | 0.9339 | 702.5239
111.1 | 0.728 | 7.2934 | 0.9238 |  | 580.6847 | 111.1 | 0.8317 | 8.8204 | 0.9339 | 702.2611
111.12 | 0.7276 | 7.2842 | 0.9235 |  | 579.9522 | 111.12 | 0.8314 | 8.8164 | 0.9337 | 701.9427
111.14 | 0.7273 | 7.2761 | 0.9232 |  | 579.3073 | 111.14 | 0.8313 | 8.8124 | 0.9336 | 701.6242
111.16 | 0.727 | 7.2684 | 0.9227 |  | 578.6943 | 111.16 | 0.8311 | 8.8083 | 0.9335 | 701.2978
111.18 | 0.7267 | 7.2623 | 0.9226 |  | 578.2086 | 111.18 | 0.8308 | 8.8039 | 0.9333 | 700.9475
111.2 | 0.7264 | 7.256 | 0.9223 |  | 577.707 | 111.2 | 0.8306 | 8.7993 | 0.9331 | 700.5812
111.22 | 0.7261 | 7.2506 | 0.9221 |  | 577.2771 | 111.22 | 0.8304 | 8.794 | 0.9329 | 700.1592
111.24 | 0.726 | 7.2454 | 0.9218 |  | 576.8631 | 111.24 | 0.8301 | 8.7875 | 0.9326 | 699.6417
111.26 | 0.7258 | 7.2413 | 0.9218 |  | 576.5366 | 111.26 | 0.8298 | 8.782 | 0.9322 | 699.2038
111.28 | 0.7256 | 7.2377 | 0.9217 |  | 576.25 | 111.28 | 0.8295 | 8.7765 | 0.9321 | 698.7659
111.3 | 0.7255 | 7.2341 | 0.9215 |  | 575.9634 | 111.3 | 0.8292 | 8.7707 | 0.9319 | 698.3041
111.32 | 0.7255 | 7.2318 | 0.9214 |  | 575.7803 | 111.32 | 0.829 | 8.7653 | 0.9317 | 697.8742
111.34 | 0.7254 | 7.2308 | 0.9212 |  | 575.7006 | 111.34 | 0.8287 | 8.7598 | 0.9313 | 697.4363
111.36 | 0.7254 | 7.2301 | 0.9211 |  | 575.6449 | 111.36 | 0.8284 | 8.7538 | 0.9311 | 696.9586
111.38 | 0.7254 | 7.2292 | 0.9212 |  | 575.5732 | 111.38 | 0.8282 | 8.7481 | 0.9309 | 696.5048
111.4 | 0.7254 | 7.2281 | 0.9211 |  | 575.4857 | 111.4 | 0.828 | 8.7426 | 0.9306 | 696.0669
111.42 | 0.7254 | 7.2278 | 0.9212 |  | 575.4618 | 111.42 | 0.8277 | 8.737 | 0.9303 | 695.621
111.44 | 0.7254 | 7.2284 | 0.9212 |  | 575.5096 | 111.44 | 0.8275 | 8.7322 | 0.93 | 695.2389
111.46 | 0.7254 | 7.2282 | 0.9211 |  | 575.4936 | 111.46 | 0.8274 | 8.7282 | 0.9298 | 694.9204
111.48 | 0.7254 | 7.2279 | 0.9212 |  | 575.4697 | 111.48 | 0.8272 | 8.724 | 0.9296 | 694.586
111.5 | 0.7254 | 7.2274 | 0.9211 |  | 575.4299 | 111.5 | 0.8271 | 8.7205 | 0.9294 | 694.3073
111.52 | 0.7254 | 7.2278 | 0.9212 |  | 575.4618 | 111.52 | 0.8269 | 8.7175 | 0.9292 | 694.0685
111.54 | 0.7254 | 7.2278 | 0.9213 |  | 575.4618 | 111.54 | 0.8268 | 8.7139 | 0.9291 | 693.7818
111.56 | 0.7255 | 7.2277 | 0.9212 |  | 575.4538 | 111.56 | 0.8266 | 8.7116 | 0.9291 | 693.5987
111.58 | 0.7255 | 7.2277 | 0.9212 |  | 575.4538 | 111.58 | 0.8266 | 8.7089 | 0.9291 | 693.3838
111.6 | 0.7255 | 7.2278 | 0.9212 |  | 575.4618 | 111.6 | 0.8265 | 8.707 | 0.9289 | 693.2325
111.62 | 0.7255 | 7.2279 | 0.9213 |  | 575.4697 | 111.62 | 0.8264 | 8.7052 | 0.9288 | 693.0892
111.64 | 0.7255 | 7.228 | 0.9212 |  | 575.4777 | 111.64 | 0.8264 | 8.7039 | 0.9285 | 692.9857
111.66 | 0.7255 | 7.228 | 0.9212 |  | 575.4777 | 111.66 | 0.8263 | 8.7024 | 0.9285 | 692.8662
111.68 | 0.7255 | 7.228 | 0.9213 |  | 575.4777 | 111.68 | 0.8262 | 8.7002 | 0.9286 | 692.6911
111.7 | 0.7256 | 7.2281 | 0.9212 |  | 575.4857 | 111.7 | 0.8262 | 8.6986 | 0.9286 | 692.5637
111.72 | 0.7256 | 7.2284 | 0.9213 |  | 575.5096 | 111.72 | 0.8262 | 8.6985 | 0.9286 | 692.5557
111.74 | 0.7256 | 7.2282 | 0.9213 |  | 575.4936 | 111.74 | 0.8262 | 8.6985 | 0.9284 | 692.5557
111.76 | 0.7256 | 7.228 | 0.9213 |  | 575.4777 | 111.76 | 0.8262 | 8.6979 | 0.9283 | 692.508
111.78 | 0.7256 | 7.2281 | 0.9214 |  | 575.4857 | 111.78 | 0.8262 | 8.6972 | 0.9284 | 692.4522
111.8 | 0.7257 | 7.228 | 0.9213 |  | 575.4777 | 111.8 | 0.8262 | 8.6969 | 0.9283 | 692.4283
111.82 | 0.7257 | 7.2278 | 0.9213 |  | 575.4618 | 111.82 | 0.8262 | 8.6964 | 0.9283 | 692.3885
111.84 | 0.7257 | 7.2273 | 0.9213 |  | 575.422 | 111.84 | 0.8262 | 8.6969 | 0.9283 | 692.4283
111.86 | 0.7257 | 7.2274 | 0.9214 |  | 575.4299 | 111.86 | 0.8262 | 8.697 | 0.9283 | 692.4363
111.88 | 0.7258 | 7.2279 | 0.9215 |  | 575.4697 | 111.88 | 0.8262 | 8.6965 | 0.9283 | 692.3965
111.9 | 0.7258 | 7.2281 | 0.9215 |  | 575.4857 | 111.9 | 0.8262 | 8.6964 | 0.9283 | 692.3885
111.92 | 0.7258 | 7.228 | 0.9214 |  | 575.4777 | 111.92 | 0.8262 | 8.6962 | 0.9283 | 692.3726
111.94 | 0.7258 | 7.2283 | 0.9213 |  | 575.5016 | 111.94 | 0.8262 | 8.696 | 0.9283 | 692.3567
111.96 | 0.726 | 7.2285 | 0.9211 |  | 575.5175 | 111.96 | 0.8262 | 8.6958 | 0.9284 | 692.3408
111.98 | 0.726 | 7.2288 | 0.9213 |  | 575.5414 | 111.98 | 0.8262 | 8.6958 | 0.9284 | 692.3408
112 | 0.726 | 7.2282 | 0.9212 |  | 575.4936 | 112 | 0.8262 | 8.6962 | 0.9284 | 692.3726
112.02 | 0.726 | 7.2288 | 0.9212 |  | 575.5414 | 112.02 | 0.8262 | 8.6958 | 0.9284 | 692.3408
112.04 | 0.7261 | 7.2289 | 0.9214 |  | 575.5494 | 112.04 | 0.8262 | 8.6955 | 0.9285 | 692.3169
112.06 | 0.7261 | 7.229 | 0.9214 |  | 575.5573 | 112.06 | 0.8262 | 8.6955 | 0.9285 | 692.3169
112.08 | 0.7262 | 7.2291 | 0.9215 |  | 575.5653 | 112.08 | 0.8262 | 8.6954 | 0.9286 | 692.3089
112.1 | 0.7262 | 7.2294 | 0.9215 |  | 575.5892 | 112.1 | 0.8262 | 8.6956 | 0.9286 | 692.3248
112.12 | 0.7263 | 7.2293 | 0.9214 |  | 575.5812 | 112.12 | 0.8262 | 8.6955 | 0.9288 | 692.3169
112.14 | 0.7263 | 7.2294 | 0.9214 |  | 575.5892 | 112.14 | 0.8262 | 8.6954 | 0.9286 | 692.3089
112.16 | 0.7263 | 7.2297 | 0.9214 |  | 575.6131 | 112.16 | 0.8263 | 8.6954 | 0.9288 | 692.3089
112.18 | 0.7264 | 7.2302 | 0.9215 |  | 575.6529 | 112.18 | 0.8263 | 8.6951 | 0.9287 | 692.285
112.2 | 0.7265 | 7.2311 | 0.9216 |  | 575.7245 | 112.2 | 0.8264 | 8.6954 | 0.9286 | 692.3089
112.22 | 0.7266 | 7.232 | 0.9216 |  | 575.7962 | 112.22 | 0.8264 | 8.695 | 0.9287 | 692.2771
112.24 | 0.7267 | 7.2326 | 0.9217 |  | 575.8439 | 112.24 | 0.8264 | 8.6943 | 0.9288 | 692.2213
112.26 | 0.7267 | 7.2332 | 0.9217 |  | 575.8917 | 112.26 | 0.8264 | 8.6948 | 0.9288 | 692.2611
112.28 | 0.7268 | 7.2341 | 0.9218 |  | 575.9634 | 112.28 | 0.8264 | 8.6954 | 0.9287 | 692.3089
112.3 | 0.7269 | 7.2348 | 0.9219 |  | 576.0191 | 112.3 | 0.8264 | 8.6953 | 0.9286 | 692.301
112.32 | 0.727 | 7.2362 | 0.922 |  | 576.1306 | 112.32 | 0.8264 | 8.6947 | 0.9286 | 692.2532
112.34 | 0.7272 | 7.2384 | 0.9221 |  | 576.3057 | 112.34 | 0.8264 | 8.6946 | 0.9286 | 692.2452
112.36 | 0.7274 | 7.2413 | 0.9221 |  | 576.5366 | 112.36 | 0.8264 | 8.6948 | 0.9286 | 692.2611
112.38 | 0.7276 | 7.2446 | 0.9224 |  | 576.7994 | 112.38 | 0.8264 | 8.6946 | 0.9287 | 692.2452
112.4 | 0.7279 | 7.2488 | 0.9225 |  | 577.1338 | 112.4 | 0.8264 | 8.6945 | 0.9288 | 692.2373
112.42 | 0.7282 | 7.2543 | 0.9227 |  | 577.5717 | 112.42 | 0.8264 | 8.6944 | 0.9288 | 692.2293
112.44 | 0.7286 | 7.2606 | 0.9229 |  | 578.0732 | 112.44 | 0.8265 | 8.6946 | 0.9288 | 692.2452
112.46 | 0.729 | 7.2682 | 0.9234 |  | 578.6783 | 112.46 | 0.8265 | 8.6946 | 0.9288 | 692.2452
112.48 | 0.7294 | 7.2762 | 0.9237 |  | 579.3153 | 112.48 | 0.8265 | 8.6942 | 0.9287 | 692.2134
112.5 | 0.7299 | 7.2851 | 0.9239 |  | 580.0239 | 112.5 | 0.8265 | 8.6943 | 0.9287 | 692.2213
112.52 | 0.7305 | 7.2953 | 0.9244 |  | 580.836 | 112.52 | 0.8266 | 8.6941 | 0.9287 | 692.2054
112.54 | 0.731 | 7.306 | 0.9249 |  | 581.6879 | 112.54 | 0.8266 | 8.6942 | 0.9288 | 692.2134
112.56 | 0.7316 | 7.3166 | 0.9255 |  | 582.5318 | 112.56 | 0.8266 | 8.6943 | 0.9289 | 692.2213
112.58 | 0.7323 | 7.3286 | 0.926 |  | 583.4873 | 112.58 | 0.8266 | 8.6947 | 0.929 | 692.2532
112.6 | 0.733 | 7.3418 | 0.9265 |  | 584.5382 | 112.6 | 0.8266 | 8.6948 | 0.929 | 692.2611
112.62 | 0.7337 | 7.3559 | 0.9272 |  | 585.6608 | 112.62 | 0.8266 | 8.695 | 0.9289 | 692.2771
112.64 | 0.7345 | 7.3711 | 0.9278 |  | 586.871 | 112.64 | 0.8268 | 8.6945 | 0.9289 | 692.2373
112.66 | 0.7353 | 7.3868 | 0.9285 |  | 588.121 | 112.66 | 0.8268 | 8.6945 | 0.929 | 692.2373
112.68 | 0.7361 | 7.402 | 0.9292 |  | 589.3312 | 112.68 | 0.8268 | 8.6947 | 0.9291 | 692.2532
112.7 | 0.7369 | 7.4177 | 0.9299 |  | 590.5812 | 112.7 | 0.8268 | 8.6946 | 0.9291 | 692.2452
112.72 | 0.7377 | 7.4337 | 0.9307 |  | 591.8551 | 112.72 | 0.8268 | 8.6942 | 0.929 | 692.2134
112.74 | 0.7385 | 7.4503 | 0.9314 |  | 593.1768 | 112.74 | 0.8269 | 8.6943 | 0.9289 | 692.2213
112.76 | 0.7394 | 7.4665 | 0.9321 |  | 594.4666 | 112.76 | 0.8269 | 8.6947 | 0.929 | 692.2532
112.78 | 0.7401 | 7.4826 | 0.9329 |  | 595.7484 | 112.78 | 0.8269 | 8.6956 | 0.9291 | 692.3248
112.8 | 0.7409 | 7.4986 | 0.9337 |  | 597.0223 | 112.8 | 0.827 | 8.696 | 0.9292 | 692.3567
112.82 | 0.7416 | 7.5136 | 0.9346 |  | 598.2166 | 112.82 | 0.827 | 8.6954 | 0.9293 | 692.3089
112.84 | 0.7423 | 7.5284 | 0.9352 |  | 599.3949 | 112.84 | 0.8271 | 8.695 | 0.9292 | 692.2771
112.86 | 0.7431 | 7.5429 | 0.9358 |  | 600.5494 | 112.86 | 0.8271 | 8.6951 | 0.9291 | 692.285
112.88 | 0.7439 | 7.5581 | 0.9367 |  | 601.7596 | 112.88 | 0.8271 | 8.696 | 0.9291 | 692.3567
112.9 | 0.7446 | 7.5736 | 0.9374 |  | 602.9936 | 112.9 | 0.8272 | 8.6964 | 0.9292 | 692.3885
112.92 | 0.7454 | 7.5884 | 0.9383 |  | 604.172 | 112.92 | 0.8272 | 8.6967 | 0.9292 | 692.4124
112.94 | 0.7461 | 7.6029 | 0.9392 |  | 605.3264 | 112.94 | 0.8273 | 8.6969 | 0.9293 | 692.4283
112.96 | 0.7468 | 7.6165 | 0.94 |  | 606.4092 | 112.96 | 0.8274 | 8.6973 | 0.9293 | 692.4602
112.98 | 0.7475 | 7.6302 | 0.9408 |  | 607.5 | 112.98 | 0.8274 | 8.6981 | 0.9295 | 692.5239
113 | 0.7481 | 7.6431 | 0.9416 |  | 608.5271 | 113 | 0.8275 | 8.699 | 0.9295 | 692.5955
113.02 | 0.7487 | 7.6548 | 0.9425 |  | 609.4586 | 113.02 | 0.8275 | 8.6999 | 0.9295 | 692.6672
113.04 | 0.7492 | 7.6655 | 0.9434 |  | 610.3105 | 113.04 | 0.8276 | 8.7006 | 0.9295 | 692.7229
113.06 | 0.7498 | 7.6758 | 0.9441 |  | 611.1306 | 113.06 | 0.8277 | 8.7014 | 0.9295 | 692.7866
113.08 | 0.7502 | 7.6854 | 0.9449 |  | 611.8949 | 113.08 | 0.8278 | 8.7024 | 0.9297 | 692.8662
113.1 | 0.7507 | 7.6935 | 0.9456 |  | 612.5398 | 113.1 | 0.828 | 8.7043 | 0.9297 | 693.0175
113.12 | 0.751 | 7.6999 | 0.9463 |  | 613.0494 | 113.12 | 0.8281 | 8.7065 | 0.9298 | 693.1927
113.14 | 0.7514 | 7.706 | 0.947 |  | 613.535 | 113.14 | 0.8283 | 8.7084 | 0.93 | 693.3439
113.16 | 0.7517 | 7.7116 | 0.9478 |  | 613.9809 | 113.16 | 0.8284 | 8.7118 | 0.9302 | 693.6146
113.18 | 0.7519 | 7.7156 | 0.9485 |  | 614.2994 | 113.18 | 0.8287 | 8.7161 | 0.9303 | 693.957
113.2 | 0.7522 | 7.7189 | 0.9491 |  | 614.5621 | 113.2 | 0.829 | 8.7209 | 0.9306 | 694.3392
113.22 | 0.7524 | 7.7217 | 0.9497 |  | 614.785 | 113.22 | 0.8293 | 8.7267 | 0.931 | 694.801
113.24 | 0.7526 | 7.7238 | 0.9503 |  | 614.9522 | 113.24 | 0.8298 | 8.7331 | 0.9313 | 695.3105
113.26 | 0.7527 | 7.7254 | 0.9511 |  | 615.0796 | 113.26 | 0.8301 | 8.7412 | 0.9317 | 695.9554
113.28 | 0.7529 | 7.7254 | 0.9517 |  | 615.0796 | 113.28 | 0.8306 | 8.7491 | 0.9322 | 696.5844
113.3 | 0.753 | 7.7256 | 0.9521 |  | 615.0955 | 113.3 | 0.8311 | 8.7579 | 0.9327 | 697.285
113.32 | 0.753 | 7.7262 | 0.9527 |  | 615.1433 | 113.32 | 0.8316 | 8.7672 | 0.9333 | 698.0255
113.34 | 0.753 | 7.7249 | 0.9533 |  | 615.0398 | 113.34 | 0.832 | 8.7763 | 0.9338 | 698.75
113.36 | 0.753 | 7.7237 | 0.9538 |  | 614.9443 | 113.36 | 0.8325 | 8.7854 | 0.9343 | 699.4745
113.38 | 0.753 | 7.7219 | 0.9542 |  | 614.801 | 113.38 | 0.833 | 8.7945 | 0.935 | 700.199
113.4 | 0.753 | 7.7198 | 0.9546 |  | 614.6338 | 113.4 | 0.8335 | 8.8042 | 0.9355 | 700.9713
113.42 | 0.753 | 7.7177 | 0.9551 |  | 614.4666 | 113.42 | 0.8341 | 8.8148 | 0.9362 | 701.8153
113.44 | 0.753 | 7.7158 | 0.9554 |  | 614.3153 | 113.44 | 0.8347 | 8.8251 | 0.937 | 702.6354
113.46 | 0.753 | 7.7134 | 0.9558 |  | 614.1242 | 113.46 | 0.8353 | 8.8364 | 0.9377 | 703.535
113.48 | 0.753 | 7.7117 | 0.9563 |  | 613.9889 | 113.48 | 0.8359 | 8.848 | 0.9385 | 704.4586
113.5 | 0.753 | 7.7091 | 0.9567 |  | 613.7818 | 113.5 | 0.8365 | 8.8596 | 0.9393 | 705.3822
113.52 | 0.753 | 7.7072 | 0.957 |  | 613.6306 | 113.52 | 0.8372 | 8.8703 | 0.9401 | 706.2341
113.54 | 0.7529 | 7.7053 | 0.9574 |  | 613.4793 | 113.54 | 0.8378 | 8.8811 | 0.9411 | 707.0939
113.56 | 0.7529 | 7.7036 | 0.9577 |  | 613.3439 | 113.56 | 0.8384 | 8.8926 | 0.942 | 708.0096
113.58 | 0.7529 | 7.7024 | 0.9582 |  | 613.2484 | 113.58 | 0.8388 | 8.9024 | 0.9429 | 708.7898
113.6 | 0.7529 | 7.7006 | 0.9585 |  | 613.1051 | 113.6 | 0.8394 | 8.9118 | 0.9439 | 709.5382
113.62 | 0.7529 | 7.6979 | 0.9589 |  | 612.8901 | 113.62 | 0.8399 | 8.92 | 0.9449 | 710.1911
113.64 | 0.7528 | 7.696 | 0.9593 |  | 612.7389 | 113.64 | 0.8404 | 8.9273 | 0.9459 | 710.7723
113.66 | 0.7528 | 7.6944 | 0.9596 |  | 612.6115 | 113.66 | 0.8408 | 8.9334 | 0.9467 | 711.258
113.68 | 0.7527 | 7.6921 | 0.9599 |  | 612.4283 | 113.68 | 0.8412 | 8.9392 | 0.9477 | 711.7197
113.7 | 0.7527 | 7.6908 | 0.9601 |  | 612.3248 | 113.7 | 0.8416 | 8.9438 | 0.9487 | 712.086
113.72 | 0.7527 | 7.6889 | 0.9605 |  | 612.1736 | 113.72 | 0.8419 | 8.9472 | 0.9497 | 712.3567
113.74 | 0.7526 | 7.6874 | 0.9608 |  | 612.0541 | 113.74 | 0.8421 | 8.9495 | 0.9506 | 712.5398
113.76 | 0.7526 | 7.6855 | 0.9612 |  | 611.9029 | 113.76 | 0.8423 | 8.9502 | 0.9516 | 712.5955
113.78 | 0.7526 | 7.6841 | 0.9616 |  | 611.7914 | 113.78 | 0.8425 | 8.9508 | 0.9523 | 712.6433
113.8 | 0.7525 | 7.6823 | 0.9619 |  | 611.6481 | 113.8 | 0.8426 | 8.9504 | 0.9531 | 712.6115
113.82 | 0.7525 | 7.6805 | 0.9622 |  | 611.5048 | 113.82 | 0.8427 | 8.9489 | 0.9538 | 712.492
113.84 | 0.7525 | 7.6787 | 0.9624 |  | 611.3615 | 113.84 | 0.8428 | 8.9478 | 0.9542 | 712.4045
113.86 | 0.7524 | 7.6769 | 0.9626 |  | 611.2182 | 113.86 | 0.8428 | 8.9458 | 0.9548 | 712.2452
113.88 | 0.7524 | 7.6759 | 0.9629 |  | 611.1385 | 113.88 | 0.8429 | 8.9428 | 0.9555 | 712.0064
113.9 | 0.7523 | 7.6748 | 0.9632 |  | 611.051 | 113.9 | 0.8429 | 8.9402 | 0.956 | 711.7994
113.92 | 0.7523 | 7.6726 | 0.9635 |  | 610.8758 | 113.92 | 0.8429 | 8.9372 | 0.9566 | 711.5605
113.94 | 0.7522 | 7.6706 | 0.9637 |  | 610.7166 | 113.94 | 0.8429 | 8.9338 | 0.957 | 711.2898
113.96 | 0.7522 | 7.6688 | 0.9639 |  | 610.5732 | 113.96 | 0.8429 | 8.9313 | 0.9574 | 711.0908
113.98 | 0.7521 | 7.6673 | 0.9642 |  | 610.4538 | 113.98 | 0.8429 | 8.9292 | 0.9579 | 710.9236
114 | 0.752 | 7.666 | 0.9645 |  | 610.3503 | 114 | 0.8429 | 8.9269 | 0.9581 | 710.7404
114.02 | 0.752 | 7.6641 | 0.9647 |  | 610.199 | 114.02 | 0.8429 | 8.9236 | 0.9585 | 710.4777
114.04 | 0.7519 | 7.6627 | 0.9648 |  | 610.0876 | 114.04 | 0.8429 | 8.9214 | 0.9588 | 710.3025
114.06 | 0.7519 | 7.6612 | 0.965 |  | 609.9682 | 114.06 | 0.8429 | 8.9194 | 0.9592 | 710.1433
114.08 | 0.7517 | 7.6589 | 0.9652 |  | 609.785 | 114.08 | 0.8429 | 8.9174 | 0.9595 | 709.9841
114.1 | 0.7517 | 7.6559 | 0.9654 |  | 609.5462 | 114.1 | 0.8429 | 8.9154 | 0.9598 | 709.8248
114.12 | 0.7516 | 7.6538 | 0.9655 |  | 609.379 | 114.12 | 0.8429 | 8.913 | 0.96 | 709.6338
114.14 | 0.7514 | 7.6513 | 0.9656 |  | 609.1799 | 114.14 | 0.8427 | 8.9106 | 0.9602 | 709.4427
114.16 | 0.7513 | 7.6484 | 0.9659 |  | 608.949 | 114.16 | 0.8427 | 8.9087 | 0.9607 | 709.2914
114.18 | 0.7511 | 7.6448 | 0.9661 |  | 608.6624 | 114.18 | 0.8427 | 8.9073 | 0.961 | 709.1799
114.2 | 0.7508 | 7.641 | 0.9661 |  | 608.3599 | 114.2 | 0.8427 | 8.9055 | 0.9612 | 709.0366
114.22 | 0.7506 | 7.6358 | 0.966 |  | 607.9459 | 114.22 | 0.8427 | 8.904 | 0.9613 | 708.9172
114.24 | 0.7502 | 7.6292 | 0.9659 |  | 607.4204 | 114.24 | 0.8427 | 8.9022 | 0.9616 | 708.7739
114.26 | 0.7499 | 7.622 | 0.9658 |  | 606.8471 | 114.26 | 0.8426 | 8.9 | 0.9617 | 708.5987
114.28 | 0.7495 | 7.6143 | 0.9657 |  | 606.2341 | 114.28 | 0.8426 | 8.8988 | 0.962 | 708.5032
114.3 | 0.7492 | 7.6066 | 0.9657 |  | 605.621 | 114.3 | 0.8426 | 8.8975 | 0.9622 | 708.3997
114.32 | 0.7487 | 7.5974 | 0.9655 |  | 604.8885 | 114.32 | 0.8426 | 8.8954 | 0.9624 | 708.2325
114.34 | 0.7483 | 7.588 | 0.9651 |  | 604.1401 | 114.34 | 0.8426 | 8.8937 | 0.9626 | 708.0971
114.36 | 0.7478 | 7.5779 | 0.9648 |  | 603.336 | 114.36 | 0.8425 | 8.8926 | 0.9629 | 708.0096
114.38 | 0.7472 | 7.5677 | 0.9645 |  | 602.5239 | 114.38 | 0.8425 | 8.8911 | 0.963 | 707.8901
114.4 | 0.7467 | 7.5572 | 0.9642 |  | 601.6879 | 114.4 | 0.8424 | 8.8898 | 0.9632 | 707.7866
114.42 | 0.7462 | 7.5454 | 0.9638 |  | 600.7484 | 114.42 | 0.8424 | 8.8879 | 0.9634 | 707.6354
114.44 | 0.7456 | 7.5331 | 0.9634 |  | 599.7691 | 114.44 | 0.8424 | 8.8862 | 0.9636 | 707.5
114.46 | 0.7451 | 7.5215 | 0.963 |  | 598.8455 | 114.46 | 0.8424 | 8.8851 | 0.9636 | 707.4124
114.48 | 0.7445 | 7.51 | 0.9627 |  | 597.9299 | 114.48 | 0.8424 | 8.8842 | 0.9639 | 707.3408
114.5 | 0.7439 | 7.4986 | 0.9622 |  | 597.0223 | 114.5 | 0.8423 | 8.8833 | 0.964 | 707.2691
114.52 | 0.7433 | 7.4863 | 0.9618 |  | 596.043 | 114.52 | 0.8423 | 8.8822 | 0.9641 | 707.1815
114.54 | 0.7428 | 7.4737 | 0.9614 |  | 595.0398 | 114.54 | 0.8423 | 8.8809 | 0.9644 | 707.078
114.56 | 0.7421 | 7.4608 | 0.9608 |  | 594.0127 | 114.56 | 0.8423 | 8.8798 | 0.9646 | 706.9904
114.58 | 0.7416 | 7.4488 | 0.9602 |  | 593.0573 | 114.58 | 0.8423 | 8.878 | 0.9647 | 706.8471
114.6 | 0.741 | 7.4367 | 0.9598 |  | 592.0939 | 114.6 | 0.8422 | 8.8769 | 0.9648 | 706.7596
114.62 | 0.7404 | 7.4243 | 0.9594 |  | 591.1067 | 114.62 | 0.8422 | 8.8753 | 0.9649 | 706.6322
114.64 | 0.7398 | 7.4119 | 0.9588 |  | 590.1194 | 114.64 | 0.8421 | 8.8741 | 0.965 | 706.5366
114.66 | 0.7392 | 7.3999 | 0.9583 |  | 589.164 | 114.66 | 0.8421 | 8.8732 | 0.9652 | 706.465
114.68 | 0.7387 | 7.3888 | 0.9579 |  | 588.2803 | 114.68 | 0.8421 | 8.8722 | 0.9653 | 706.3854
114.7 | 0.7382 | 7.3778 | 0.9574 |  | 587.4045 | 114.7 | 0.8421 | 8.8712 | 0.9655 | 706.3057
114.72 | 0.7377 | 7.3674 | 0.9569 |  | 586.5764 | 114.72 | 0.8421 | 8.8704 | 0.9656 | 706.242
114.74 | 0.7373 | 7.3575 | 0.9565 |  | 585.7882 | 114.74 | 0.842 | 8.8691 | 0.9657 | 706.1385
114.76 | 0.7368 | 7.3482 | 0.9561 |  | 585.0478 | 114.76 | 0.842 | 8.8679 | 0.9659 | 706.043
114.78 | 0.7365 | 7.3395 | 0.9558 |  | 584.3551 | 114.78 | 0.842 | 8.867 | 0.966 | 705.9713
114.8 | 0.7361 | 7.3308 | 0.9554 |  | 583.6624 | 114.8 | 0.842 | 8.8666 | 0.966 | 705.9395
114.82 | 0.7357 | 7.3235 | 0.9552 |  | 583.0812 | 114.82 | 0.8419 | 8.8653 | 0.966 | 705.836
114.84 | 0.7354 | 7.3168 | 0.9549 |  | 582.5478 | 114.84 | 0.8419 | 8.864 | 0.9661 | 705.7325
114.86 | 0.7352 | 7.3098 | 0.9546 |  | 581.9904 | 114.86 | 0.8418 | 8.8631 | 0.9662 | 705.6608
114.88 | 0.7349 | 7.3041 | 0.9544 |  | 581.5366 | 114.88 | 0.8418 | 8.8617 | 0.9664 | 705.5494
114.9 | 0.7347 | 7.299 | 0.9541 |  | 581.1306 | 114.9 | 0.8418 | 8.8614 | 0.9665 | 705.5255
114.92 | 0.7345 | 7.2944 | 0.9539 |  | 580.7643 | 114.92 | 0.8417 | 8.861 | 0.9667 | 705.4936
114.94 | 0.7344 | 7.2905 | 0.9537 |  | 580.4538 | 114.94 | 0.8417 | 8.8599 | 0.9669 | 705.4061
114.96 | 0.7342 | 7.2868 | 0.9537 |  | 580.1592 | 114.96 | 0.8417 | 8.8585 | 0.9671 | 705.2946
114.98 | 0.7341 | 7.2833 | 0.9536 |  | 579.8806 | 114.98 | 0.8416 | 8.8571 | 0.967 | 705.1831
115 | 0.734 | 7.2804 | 0.9535 |  | 579.6497 | 115 | 0.8416 | 8.8562 | 0.9669 | 705.1115
115.02 | 0.7339 | 7.279 | 0.9534 |  | 579.5382 | 115.02 | 0.8415 | 8.8549 | 0.9668 | 705.008
115.04 | 0.7338 | 7.2767 | 0.9534 |  | 579.3551 | 115.04 | 0.8415 | 8.853 | 0.967 | 704.8567
115.06 | 0.7337 | 7.2746 | 0.9532 |  | 579.1879 | 115.06 | 0.8415 | 8.852 | 0.967 | 704.7771
115.08 | 0.7337 | 7.2735 | 0.9531 |  | 579.1003 | 115.08 | 0.8414 | 8.851 | 0.9671 | 704.6975
115.1 | 0.7337 | 7.2731 | 0.953 |  | 579.0685 | 115.1 | 0.8414 | 8.85 | 0.9673 | 704.6178
115.12 | 0.7337 | 7.2723 | 0.9532 |  | 579.0048 | 115.12 | 0.8412 | 8.8484 | 0.9672 | 704.4904
115.14 | 0.7337 | 7.2721 | 0.9531 |  | 578.9889 | 115.14 | 0.8412 | 8.8469 | 0.9672 | 704.371
115.16 | 0.7337 | 7.2714 | 0.9531 |  | 578.9331 | 115.16 | 0.8412 | 8.8455 | 0.9673 | 704.2596
115.18 | 0.7337 | 7.2712 | 0.9532 |  | 578.9172 | 115.18 | 0.8411 | 8.8438 | 0.9673 | 704.1242
115.2 | 0.7337 | 7.2714 | 0.9531 |  | 578.9331 | 115.2 | 0.841 | 8.8414 | 0.9673 | 703.9331
115.22 | 0.7337 | 7.272 | 0.9532 |  | 578.9809 | 115.22 | 0.8409 | 8.8398 | 0.9673 | 703.8057
115.24 | 0.7337 | 7.2715 | 0.9532 |  | 578.9411 | 115.24 | 0.8408 | 8.8377 | 0.9673 | 703.6385
115.26 | 0.7337 | 7.2715 | 0.9532 |  | 578.9411 | 115.26 | 0.8407 | 8.8347 | 0.9673 | 703.3997
115.28 | 0.7337 | 7.271 | 0.9532 |  | 578.9013 | 115.28 | 0.8405 | 8.8319 | 0.9673 | 703.1768
115.3 | 0.7337 | 7.2706 | 0.9531 |  | 578.8694 | 115.3 | 0.8404 | 8.828 | 0.9672 | 702.8662
115.32 | 0.7337 | 7.2709 | 0.9533 |  | 578.8933 | 115.32 | 0.8402 | 8.8244 | 0.967 | 702.5796
115.34 | 0.7337 | 7.2709 | 0.9533 |  | 578.8933 | 115.34 | 0.84 | 8.8214 | 0.9668 | 702.3408
115.36 | 0.7339 | 7.2715 | 0.9532 |  | 578.9411 | 115.36 | 0.8398 | 8.8176 | 0.9667 | 702.0382
115.38 | 0.7339 | 7.2714 | 0.9533 |  | 578.9331 | 115.38 | 0.8397 | 8.8133 | 0.9665 | 701.6959
115.4 | 0.7339 | 7.2706 | 0.9534 |  | 578.8694 | 115.4 | 0.8394 | 8.8089 | 0.9665 | 701.3455
115.42 | 0.7339 | 7.2707 | 0.9534 |  | 578.8774 | 115.42 | 0.8393 | 8.8045 | 0.9663 | 700.9952
115.44 | 0.7339 | 7.2708 | 0.9533 |  | 578.8854 | 115.44 | 0.839 | 8.7995 | 0.9662 | 700.5971
115.46 | 0.7339 | 7.2709 | 0.9533 |  | 578.8933 | 115.46 | 0.8388 | 8.7952 | 0.9659 | 700.2548
115.48 | 0.7339 | 7.2709 | 0.9532 |  | 578.8933 | 115.48 | 0.8386 | 8.7907 | 0.9657 | 699.8965
115.5 | 0.7339 | 7.2713 | 0.9532 |  | 578.9252 | 115.5 | 0.8384 | 8.7859 | 0.9654 | 699.5143
115.52 | 0.7339 | 7.271 | 0.9533 |  | 578.9013 | 115.52 | 0.8382 | 8.7814 | 0.9652 | 699.1561
115.54 | 0.734 | 7.2708 | 0.9533 |  | 578.8854 | 115.54 | 0.838 | 8.7771 | 0.9651 | 698.8137
115.56 | 0.734 | 7.2702 | 0.9533 |  | 578.8376 | 115.56 | 0.8378 | 8.7733 | 0.965 | 698.5111
115.58 | 0.734 | 7.2702 | 0.9534 |  | 578.8376 | 115.58 | 0.8377 | 8.769 | 0.9648 | 698.1688
115.6 | 0.734 | 7.271 | 0.9534 |  | 578.9013 | 115.6 | 0.8375 | 8.7657 | 0.9646 | 697.9061
115.62 | 0.7341 | 7.2718 | 0.9535 |  | 578.965 | 115.62 | 0.8374 | 8.7622 | 0.9644 | 697.6274
115.64 | 0.7341 | 7.2717 | 0.9535 |  | 578.957 | 115.64 | 0.8372 | 8.7591 | 0.9642 | 697.3806
115.66 | 0.7342 | 7.2713 | 0.9534 |  | 578.9252 | 115.66 | 0.8371 | 8.7563 | 0.9642 | 697.1576
115.68 | 0.7342 | 7.2715 | 0.9535 |  | 578.9411 | 115.68 | 0.8369 | 8.753 | 0.9641 | 696.8949
115.7 | 0.7342 | 7.2717 | 0.9536 |  | 578.957 | 115.7 | 0.8369 | 8.7506 | 0.964 | 696.7038
115.72 | 0.7342 | 7.2711 | 0.9536 |  | 578.9092 | 115.72 | 0.8368 | 8.7488 | 0.964 | 696.5605
115.74 | 0.7342 | 7.271 | 0.9535 |  | 578.9013 | 115.74 | 0.8367 | 8.7469 | 0.9638 | 696.4092
115.76 | 0.7343 | 7.2717 | 0.9535 |  | 578.957 | 115.76 | 0.8366 | 8.7449 | 0.9638 | 696.25
115.78 | 0.7343 | 7.2718 | 0.9535 |  | 578.965 | 115.78 | 0.8365 | 8.7426 | 0.9637 | 696.0669
115.8 | 0.7344 | 7.2715 | 0.9535 |  | 578.9411 | 115.8 | 0.8365 | 8.7403 | 0.9636 | 695.8838
115.82 | 0.7344 | 7.272 | 0.9536 |  | 578.9809 | 115.82 | 0.8364 | 8.7388 | 0.9635 | 695.7643
115.84 | 0.7345 | 7.272 | 0.9535 |  | 578.9809 | 115.84 | 0.8363 | 8.7373 | 0.9634 | 695.6449
115.86 | 0.7345 | 7.2723 | 0.9535 |  | 579.0048 | 115.86 | 0.8363 | 8.736 | 0.9633 | 695.5414
115.88 | 0.7346 | 7.2723 | 0.9536 |  | 579.0048 | 115.88 | 0.8363 | 8.7353 | 0.9633 | 695.4857
115.9 | 0.7346 | 7.2724 | 0.9535 |  | 579.0127 | 115.9 | 0.8362 | 8.7341 | 0.9635 | 695.3901
115.92 | 0.7347 | 7.2724 | 0.9535 |  | 579.0127 | 115.92 | 0.8362 | 8.7335 | 0.9635 | 695.3424
115.94 | 0.7347 | 7.2736 | 0.9537 |  | 579.1083 | 115.94 | 0.8362 | 8.7332 | 0.9632 | 695.3185
115.96 | 0.7348 | 7.2749 | 0.9537 |  | 579.2118 | 115.96 | 0.8362 | 8.7328 | 0.9631 | 695.2866
115.98 | 0.7348 | 7.2748 | 0.9537 |  | 579.2038 | 115.98 | 0.8362 | 8.7326 | 0.9632 | 695.2707
116 | 0.7349 | 7.2745 | 0.9537 |  | 579.1799 | 116 | 0.8362 | 8.7327 | 0.9632 | 695.2787
116.02 | 0.7349 | 7.2756 | 0.9538 |  | 579.2675 | 116.02 | 0.8362 | 8.7326 | 0.9634 | 695.2707
116.04 | 0.7351 | 7.2773 | 0.9537 |  | 579.4029 | 116.04 | 0.8362 | 8.732 | 0.9633 | 695.2229
116.06 | 0.7352 | 7.2779 | 0.9538 |  | 579.4506 | 116.06 | 0.8362 | 8.7319 | 0.9634 | 695.215
116.08 | 0.7353 | 7.2791 | 0.9539 |  | 579.5462 | 116.08 | 0.8362 | 8.7308 | 0.9634 | 695.1274
116.1 | 0.7354 | 7.2804 | 0.9539 |  | 579.6497 | 116.1 | 0.8362 | 8.7304 | 0.9633 | 695.0955
116.12 | 0.7355 | 7.2825 | 0.954 |  | 579.8169 | 116.12 | 0.8362 | 8.7308 | 0.9634 | 695.1274
116.14 | 0.7358 | 7.285 | 0.9542 |  | 580.0159 | 116.14 | 0.8362 | 8.7309 | 0.9633 | 695.1354
116.16 | 0.736 | 7.2887 | 0.9544 |  | 580.3105 | 116.16 | 0.8362 | 8.7309 | 0.9635 | 695.1354
116.18 | 0.7362 | 7.2932 | 0.9546 |  | 580.6688 | 116.18 | 0.8362 | 8.7306 | 0.9634 | 695.1115
116.2 | 0.7365 | 7.298 | 0.9548 |  | 581.051 | 116.2 | 0.8362 | 8.7307 | 0.9634 | 695.1194
116.22 | 0.7368 | 7.3044 | 0.9551 |  | 581.5605 | 116.22 | 0.8362 | 8.7308 | 0.9634 | 695.1274
116.24 | 0.7373 | 7.312 | 0.9553 |  | 582.1656 | 116.24 | 0.8362 | 8.7306 | 0.9635 | 695.1115
116.26 | 0.7377 | 7.3195 | 0.9556 |  | 582.7627 | 116.26 | 0.8362 | 8.7302 | 0.9635 | 695.0796
116.28 | 0.7382 | 7.3275 | 0.9561 |  | 583.3997 | 116.28 | 0.8362 | 8.7303 | 0.9636 | 695.0876
116.3 | 0.7386 | 7.3366 | 0.9566 |  | 584.1242 | 116.3 | 0.8362 | 8.7305 | 0.9636 | 695.1035
116.32 | 0.7391 | 7.3463 | 0.9571 |  | 584.8965 | 116.32 | 0.8362 | 8.7302 | 0.9635 | 695.0796
116.34 | 0.7397 | 7.3566 | 0.9575 |  | 585.7166 | 116.34 | 0.8362 | 8.7301 | 0.9635 | 695.0717
116.36 | 0.7402 | 7.3668 | 0.9579 |  | 586.5287 | 116.36 | 0.8362 | 8.7303 | 0.9635 | 695.0876
116.38 | 0.7408 | 7.3778 | 0.9585 |  | 587.4045 | 116.38 | 0.8363 | 8.7306 | 0.9635 | 695.1115
116.4 | 0.7414 | 7.39 | 0.959 |  | 588.3758 | 116.4 | 0.8363 | 8.7302 | 0.9634 | 695.0796
116.42 | 0.742 | 7.402 | 0.9594 |  | 589.3312 | 116.42 | 0.8363 | 8.7294 | 0.9636 | 695.0159
116.44 | 0.7427 | 7.414 | 0.96 |  | 590.2866 | 116.44 | 0.8363 | 8.7292 | 0.9636 | 695
116.46 | 0.7434 | 7.4269 | 0.9606 |  | 591.3137 | 116.46 | 0.8363 | 8.7295 | 0.9636 | 695.0239
116.48 | 0.7441 | 7.4406 | 0.9613 |  | 592.4045 | 116.48 | 0.8364 | 8.7295 | 0.9637 | 695.0239
116.5 | 0.7449 | 7.4555 | 0.9619 |  | 593.5908 | 116.5 | 0.8364 | 8.7294 | 0.9637 | 695.0159
116.52 | 0.7456 | 7.4701 | 0.9627 |  | 594.7532 | 116.52 | 0.8364 | 8.7283 | 0.9636 | 694.9283
116.54 | 0.7464 | 7.4855 | 0.9635 |  | 595.9793 | 116.54 | 0.8364 | 8.7284 | 0.9635 | 694.9363
116.56 | 0.7471 | 7.501 | 0.9643 |  | 597.2134 | 116.56 | 0.8364 | 8.7291 | 0.9636 | 694.992
116.58 | 0.7478 | 7.5162 | 0.9651 |  | 598.4236 | 116.58 | 0.8365 | 8.7291 | 0.9636 | 694.992
116.6 | 0.7486 | 7.531 | 0.9657 |  | 599.6019 | 116.6 | 0.8365 | 8.7296 | 0.9637 | 695.0318
116.62 | 0.7493 | 7.5453 | 0.9664 |  | 600.7404 | 116.62 | 0.8365 | 8.7289 | 0.9636 | 694.9761
116.64 | 0.75 | 7.5598 | 0.9671 |  | 601.8949 | 116.64 | 0.8365 | 8.7287 | 0.9637 | 694.9602
116.66 | 0.7507 | 7.5742 | 0.9677 |  | 603.0414 | 116.66 | 0.8366 | 8.7288 | 0.9637 | 694.9682
116.68 | 0.7514 | 7.5879 | 0.9685 |  | 604.1322 | 116.68 | 0.8366 | 8.7283 | 0.9638 | 694.9283
116.7 | 0.752 | 7.6007 | 0.9692 |  | 605.1513 | 116.7 | 0.8366 | 8.7288 | 0.9638 | 694.9682
116.72 | 0.7527 | 7.6135 | 0.97 |  | 606.1704 | 116.72 | 0.8366 | 8.7288 | 0.9639 | 694.9682
116.74 | 0.7534 | 7.6256 | 0.9707 |  | 607.1338 | 116.74 | 0.8366 | 8.7287 | 0.9638 | 694.9602
116.76 | 0.7541 | 7.6383 | 0.9715 |  | 608.1449 | 116.76 | 0.8367 | 8.7286 | 0.9638 | 694.9522
116.78 | 0.7547 | 7.6511 | 0.9723 |  | 609.164 | 116.78 | 0.8367 | 8.7287 | 0.9638 | 694.9602
116.8 | 0.7553 | 7.6626 | 0.9732 |  | 610.0796 | 116.8 | 0.8367 | 8.7284 | 0.964 | 694.9363
116.82 | 0.7559 | 7.6734 | 0.9741 |  | 610.9395 | 116.82 | 0.8368 | 8.7285 | 0.964 | 694.9443
116.84 | 0.7565 | 7.6846 | 0.9749 |  | 611.8312 | 116.84 | 0.8368 | 8.7289 | 0.9639 | 694.9761
116.86 | 0.7571 | 7.695 | 0.9757 |  | 612.6592 | 116.86 | 0.8368 | 8.7291 | 0.9639 | 694.992
116.88 | 0.7575 | 7.7043 | 0.9766 |  | 613.3997 | 116.88 | 0.8368 | 8.7289 | 0.9639 | 694.9761
116.9 | 0.7579 | 7.7126 | 0.9774 |  | 614.0605 | 116.9 | 0.8369 | 8.7293 | 0.9639 | 695.008
116.92 | 0.7583 | 7.7199 | 0.9783 |  | 614.6417 | 116.92 | 0.8369 | 8.7291 | 0.9641 | 694.992
116.94 | 0.7587 | 7.726 | 0.979 |  | 615.1274 | 116.94 | 0.8369 | 8.7288 | 0.9641 | 694.9682
116.96 | 0.759 | 7.7313 | 0.9798 |  | 615.5494 | 116.96 | 0.837 | 8.7286 | 0.9641 | 694.9522
116.98 | 0.7593 | 7.7358 | 0.9805 |  | 615.9076 | 116.98 | 0.8371 | 8.7294 | 0.9641 | 695.0159
117 | 0.7594 | 7.7393 | 0.9811 |  | 616.1863 | 117 | 0.8371 | 8.7302 | 0.9641 | 695.0796
117.02 | 0.7597 | 7.7414 | 0.9818 |  | 616.3535 | 117.02 | 0.8371 | 8.73 | 0.9641 | 695.0637
117.04 | 0.7597 | 7.7421 | 0.9825 |  | 616.4092 | 117.04 | 0.8372 | 8.7299 | 0.9641 | 695.0557
117.06 | 0.7598 | 7.7422 | 0.9832 |  | 616.4172 | 117.06 | 0.8372 | 8.7301 | 0.9641 | 695.0717
117.08 | 0.7599 | 7.7414 | 0.9839 |  | 616.3535 | 117.08 | 0.8372 | 8.7303 | 0.9642 | 695.0876
117.1 | 0.7599 | 7.7401 | 0.9842 |  | 616.25 | 117.1 | 0.8373 | 8.7303 | 0.9642 | 695.0876
117.12 | 0.7599 | 7.7383 | 0.9847 |  | 616.1067 | 117.12 | 0.8374 | 8.7308 | 0.9643 | 695.1274
117.14 | 0.7599 | 7.7363 | 0.9851 |  | 615.9475 | 117.14 | 0.8374 | 8.7315 | 0.9642 | 695.1831
117.16 | 0.7599 | 7.7338 | 0.9856 |  | 615.7484 | 117.16 | 0.8374 | 8.7326 | 0.9644 | 695.2707
117.18 | 0.7599 | 7.732 | 0.9861 |  | 615.6051 | 117.18 | 0.8375 | 8.7327 | 0.9645 | 695.2787
117.2 | 0.7599 | 7.7296 | 0.9866 |  | 615.414 | 117.2 | 0.8376 | 8.7335 | 0.9644 | 695.3424
117.22 | 0.7599 | 7.7269 | 0.987 |  | 615.199 | 117.22 | 0.8377 | 8.7346 | 0.9645 | 695.4299
117.24 | 0.7599 | 7.7252 | 0.9873 |  | 615.0637 | 117.24 | 0.8378 | 8.7358 | 0.9645 | 695.5255
117.26 | 0.7598 | 7.7237 | 0.9878 |  | 614.9443 | 117.26 | 0.8379 | 8.7369 | 0.9645 | 695.6131
117.28 | 0.7598 | 7.7217 | 0.9882 |  | 614.785 | 117.28 | 0.838 | 8.7382 | 0.9646 | 695.7166
117.3 | 0.7598 | 7.7193 | 0.9885 |  | 614.5939 | 117.3 | 0.8381 | 8.7407 | 0.9648 | 695.9156
117.32 | 0.7597 | 7.7167 | 0.989 |  | 614.3869 | 117.32 | 0.8383 | 8.7432 | 0.965 | 696.1146
117.34 | 0.7597 | 7.7146 | 0.9894 |  | 614.2197 | 117.34 | 0.8385 | 8.7465 | 0.9652 | 696.3774
117.36 | 0.7597 | 7.7128 | 0.9898 |  | 614.0764 | 117.36 | 0.8387 | 8.75 | 0.9655 | 696.6561
117.38 | 0.7597 | 7.7111 | 0.9902 |  | 613.9411 | 117.38 | 0.839 | 8.7543 | 0.9657 | 696.9984
117.4 | 0.7597 | 7.7088 | 0.9904 |  | 613.758 | 117.4 | 0.8393 | 8.7599 | 0.9659 | 697.4443
117.42 | 0.7596 | 7.7072 | 0.9908 |  | 613.6306 | 117.42 | 0.8397 | 8.766 | 0.9661 | 697.9299
117.44 | 0.7596 | 7.7051 | 0.9912 |  | 613.4634 | 117.44 | 0.84 | 8.7728 | 0.9666 | 698.4713
117.46 | 0.7596 | 7.7033 | 0.9915 |  | 613.3201 | 117.46 | 0.8405 | 8.7809 | 0.9672 | 699.1162
117.48 | 0.7596 | 7.7015 | 0.9919 |  | 613.1768 | 117.48 | 0.8409 | 8.7887 | 0.9677 | 699.7373
117.5 | 0.7595 | 7.6995 | 0.9922 |  | 613.0175 | 117.5 | 0.8414 | 8.7978 | 0.9681 | 700.4618
117.52 | 0.7595 | 7.6976 | 0.9925 |  | 612.8662 | 117.52 | 0.8418 | 8.8065 | 0.9686 | 701.1545
117.54 | 0.7594 | 7.6959 | 0.9928 |  | 612.7309 | 117.54 | 0.8423 | 8.8153 | 0.9691 | 701.8551
117.56 | 0.7594 | 7.6946 | 0.9931 |  | 612.6274 | 117.56 | 0.8428 | 8.8242 | 0.9696 | 702.5637
117.58 | 0.7594 | 7.6932 | 0.9934 |  | 612.5159 | 117.58 | 0.8433 | 8.8325 | 0.9701 | 703.2245
117.6 | 0.7593 | 7.6915 | 0.9936 |  | 612.3806 | 117.6 | 0.8437 | 8.842 | 0.9708 | 703.9809
117.62 | 0.7593 | 7.6898 | 0.9939 |  | 612.2452 | 117.62 | 0.8442 | 8.8515 | 0.9716 | 704.7373
117.64 | 0.7593 | 7.688 | 0.9941 |  | 612.1019 | 117.64 | 0.8448 | 8.861 | 0.9722 | 705.4936
117.66 | 0.7592 | 7.6862 | 0.9945 |  | 611.9586 | 117.66 | 0.8454 | 8.8712 | 0.9729 | 706.3057
117.68 | 0.7592 | 7.6838 | 0.9948 |  | 611.7675 | 117.68 | 0.8459 | 8.8816 | 0.9736 | 707.1338
117.7 | 0.7591 | 7.6822 | 0.9951 |  | 611.6401 | 117.7 | 0.8465 | 8.8919 | 0.9743 | 707.9538
117.72 | 0.7591 | 7.6809 | 0.9954 |  | 611.5366 | 117.72 | 0.8471 | 8.9014 | 0.9752 | 708.7102
117.74 | 0.759 | 7.6798 | 0.9956 |  | 611.449 | 117.74 | 0.8476 | 8.9114 | 0.9763 | 709.5064
117.76 | 0.759 | 7.6787 | 0.9959 |  | 611.3615 | 117.76 | 0.8482 | 8.9212 | 0.9772 | 710.2866
117.78 | 0.7589 | 7.6768 | 0.9961 |  | 611.2102 | 117.78 | 0.8487 | 8.9303 | 0.9782 | 711.0111
117.8 | 0.7588 | 7.6748 | 0.9963 |  | 611.051 | 117.8 | 0.8491 | 8.9391 | 0.9792 | 711.7118
117.82 | 0.7588 | 7.6731 | 0.9966 |  | 610.9156 | 117.82 | 0.8496 | 8.9461 | 0.98 | 712.2691
117.84 | 0.7587 | 7.6714 | 0.9967 |  | 610.7803 | 117.84 | 0.85 | 8.9516 | 0.9809 | 712.707
117.86 | 0.7586 | 7.669 | 0.997 |  | 610.5892 | 117.86 | 0.8504 | 8.9563 | 0.982 | 713.0812
117.88 | 0.7585 | 7.6669 | 0.9972 |  | 610.422 | 117.88 | 0.8507 | 8.9603 | 0.9829 | 713.3997
117.9 | 0.7584 | 7.6648 | 0.9974 |  | 610.2548 | 117.9 | 0.851 | 8.9638 | 0.9839 | 713.6783
117.92 | 0.7583 | 7.6625 | 0.9976 |  | 610.0717 | 117.92 | 0.8514 | 8.9665 | 0.9848 | 713.8933
117.94 | 0.7581 | 7.6597 | 0.9977 |  | 609.8487 | 117.94 | 0.8516 | 8.969 | 0.9858 | 714.0924
117.96 | 0.758 | 7.6558 | 0.9977 |  | 609.5382 | 117.96 | 0.8518 | 8.9698 | 0.9866 | 714.1561
117.98 | 0.7578 | 7.6514 | 0.9979 |  | 609.1879 | 117.98 | 0.852 | 8.9698 | 0.9872 | 714.1561
118 | 0.7575 | 7.6459 | 0.9979 |  | 608.75 | 118 | 0.8521 | 8.9692 | 0.988 | 714.1083
118.02 | 0.7572 | 7.6404 | 0.9979 |  | 608.3121 | 118.02 | 0.8521 | 8.9671 | 0.9888 | 713.9411
118.04 | 0.7568 | 7.634 | 0.9979 |  | 607.8025 | 118.04 | 0.8522 | 8.9646 | 0.9894 | 713.742
118.06 | 0.7565 | 7.626 | 0.9977 |  | 607.1656 | 118.06 | 0.8522 | 8.9626 | 0.99 | 713.5828
118.08 | 0.756 | 7.6174 | 0.9974 |  | 606.4809 | 118.08 | 0.8522 | 8.9596 | 0.9905 | 713.3439
118.1 | 0.7556 | 7.6082 | 0.9971 |  | 605.7484 | 118.1 | 0.8522 | 8.9565 | 0.9911 | 713.0971
118.12 | 0.7551 | 7.5984 | 0.9969 |  | 604.9682 | 118.12 | 0.8522 | 8.9537 | 0.9917 | 712.8742
118.14 | 0.7547 | 7.5883 | 0.9966 |  | 604.164 | 118.14 | 0.8522 | 8.9506 | 0.992 | 712.6274
118.16 | 0.7541 | 7.5773 | 0.9964 |  | 603.2882 | 118.16 | 0.8522 | 8.9482 | 0.9925 | 712.4363
118.18 | 0.7535 | 7.5656 | 0.996 |  | 602.3567 | 118.18 | 0.8522 | 8.9454 | 0.9929 | 712.2134
118.2 | 0.7529 | 7.5531 | 0.9955 |  | 601.3615 | 118.2 | 0.8522 | 8.9428 | 0.9933 | 712.0064
118.22 | 0.7523 | 7.5412 | 0.9951 |  | 600.414 | 118.22 | 0.8522 | 8.9402 | 0.9935 | 711.7994
118.24 | 0.7517 | 7.5293 | 0.9947 |  | 599.4666 | 118.24 | 0.8522 | 8.9375 | 0.9939 | 711.5844
118.26 | 0.751 | 7.5166 | 0.9941 |  | 598.4554 | 118.26 | 0.8522 | 8.936 | 0.9942 | 711.465
118.28 | 0.7504 | 7.5031 | 0.9937 |  | 597.3806 | 118.28 | 0.8522 | 8.9343 | 0.9945 | 711.3296
118.3 | 0.7497 | 7.4882 | 0.9932 |  | 596.1943 | 118.3 | 0.8521 | 8.9313 | 0.9948 | 711.0908
118.32 | 0.749 | 7.4742 | 0.9927 |  | 595.0796 | 118.32 | 0.8521 | 8.9293 | 0.9951 | 710.9315
118.34 | 0.7484 | 7.4606 | 0.9921 |  | 593.9968 | 118.34 | 0.8521 | 8.9276 | 0.9953 | 710.7962
118.36 | 0.7478 | 7.4472 | 0.9915 |  | 592.9299 | 118.36 | 0.8521 | 8.9255 | 0.9958 | 710.629
118.38 | 0.7471 | 7.4347 | 0.991 |  | 591.9347 | 118.38 | 0.8521 | 8.924 | 0.996 | 710.5096
118.4 | 0.7465 | 7.4218 | 0.9905 |  | 590.9076 | 118.4 | 0.852 | 8.9224 | 0.9962 | 710.3822
118.42 | 0.7459 | 7.4094 | 0.99 |  | 589.9204 | 118.42 | 0.852 | 8.9199 | 0.9964 | 710.1831
118.44 | 0.7454 | 7.3976 | 0.9895 |  | 588.9809 | 118.44 | 0.852 | 8.9179 | 0.9966 | 710.0239
118.46 | 0.7449 | 7.3857 | 0.9891 |  | 588.0334 | 118.46 | 0.852 | 8.9163 | 0.9968 | 709.8965
118.48 | 0.7444 | 7.3747 | 0.9886 |  | 587.1576 | 118.48 | 0.852 | 8.9152 | 0.9971 | 709.8089
118.5 | 0.7438 | 7.364 | 0.9882 |  | 586.3057 | 118.5 | 0.8519 | 8.914 | 0.9973 | 709.7134
118.52 | 0.7434 | 7.3538 | 0.9878 |  | 585.4936 | 118.52 | 0.8519 | 8.913 | 0.9976 | 709.6338
118.54 | 0.7429 | 7.3435 | 0.9872 |  | 584.6736 | 118.54 | 0.8519 | 8.9111 | 0.9978 | 709.4825
118.56 | 0.7425 | 7.3331 | 0.9868 |  | 583.8455 | 118.56 | 0.8519 | 8.9091 | 0.9979 | 709.3232
118.58 | 0.7421 | 7.3242 | 0.9865 |  | 583.1369 | 118.58 | 0.8519 | 8.9073 | 0.998 | 709.1799
118.6 | 0.7417 | 7.3163 | 0.9862 |  | 582.508 | 118.6 | 0.8518 | 8.9061 | 0.9981 | 709.0844
118.62 | 0.7413 | 7.3088 | 0.9859 |  | 581.9108 | 118.62 | 0.8518 | 8.9049 | 0.9984 | 708.9889
118.64 | 0.741 | 7.3007 | 0.9856 |  | 581.2659 | 118.64 | 0.8518 | 8.9032 | 0.9986 | 708.8535
118.66 | 0.7407 | 7.2936 | 0.9853 |  | 580.7006 | 118.66 | 0.8518 | 8.902 | 0.9988 | 708.758
118.68 | 0.7404 | 7.2871 | 0.985 |  | 580.1831 | 118.68 | 0.8517 | 8.901 | 0.999 | 708.6783
118.7 | 0.7401 | 7.2804 | 0.9847 |  | 579.6497 | 118.7 | 0.8517 | 8.9001 | 0.9991 | 708.6067
118.72 | 0.7399 | 7.2751 | 0.9844 |  | 579.2277 | 118.72 | 0.8517 | 8.8985 | 0.9992 | 708.4793
118.74 | 0.7397 | 7.2706 | 0.9842 |  | 578.8694 | 118.74 | 0.8516 | 8.8972 | 0.9995 | 708.3758
118.76 | 0.7396 | 7.2665 | 0.9842 |  | 578.543 | 118.76 | 0.8516 | 8.8959 | 0.9997 | 708.2723
118.78 | 0.7395 | 7.2631 | 0.9841 |  | 578.2723 | 118.78 | 0.8516 | 8.8947 | 0.9998 | 708.1768
118.8 | 0.7394 | 7.261 | 0.9839 |  | 578.1051 | 118.8 | 0.8516 | 8.8936 | 0.9998 | 708.0892
118.82 | 0.7394 | 7.2593 | 0.9838 |  | 577.9697 | 118.82 | 0.8515 | 8.8924 | 1 | 707.9936
118.84 | 0.7394 | 7.2577 | 0.9837 |  | 577.8424 | 118.822 | 0.8515 | 8.8922 | 1 | 707.9777
118.86 | 0.7394 | 7.2564 | 0.9838 |  | 577.7389 | 118.842 | 0.8515 | 8.8909 | 1 | 707.8742
118.88 | 0.7394 | 7.2563 | 0.9839 |  | 577.7309 | 118.862 | 0.8515 | 8.8899 | 0.9998 | 707.7946
118.9 | 0.7394 | 7.2562 | 0.9838 |  | 577.7229 | 118.882 | 0.8516 | 8.8885 | 1.0005 | 707.6831
118.92 | 0.7394 | 7.2565 | 0.9838 |  | 577.7468 | 118.902 | 0.8516 | 8.8879 | 1.0005 | 707.6354
118.94 | 0.7394 | 7.2562 | 0.9838 |  | 577.7229 | 118.922 | 0.8517 | 8.8869 | 1.0007 | 707.5557
118.96 | 0.7394 | 7.256 | 0.9839 |  | 577.707 | 118.942 | 0.8518 | 8.8861 | 1.001 | 707.492
118.98 | 0.7394 | 7.2562 | 0.9839 |  | 577.7229 | 118.962 | 0.8519 | 8.8854 | 1.0014 | 707.4363
119 | 0.7394 | 7.2562 | 0.9838 |  | 577.7229 | 118.982 | 0.852 | 8.8851 | 1.0019 | 707.4124
119.02 | 0.7394 | 7.2558 | 0.9837 |  | 577.6911 | 119.002 | 0.8521 | 8.8842 | 1.0024 | 707.3408
119.04 | 0.7394 | 7.2556 | 0.9837 |  | 577.6752 | 119.022 | 0.8522 | 8.8836 | 1.0029 | 707.293
119.06 | 0.7394 | 7.2553 | 0.9839 |  | 577.6513 | 119.042 | 0.8524 | 8.8833 | 1.0036 | 707.2691
119.08 | 0.7394 | 7.2557 | 0.984 |  | 577.6831 | 119.062 | 0.8527 | 8.884 | 1.0048 | 707.3248
119.1 | 0.7394 | 7.2557 | 0.9839 |  | 577.6831 | 119.082 | 0.8531 | 8.8876 | 1.0065 | 707.6115
119.12 | 0.7394 | 7.2558 | 0.9839 |  | 577.6911 | 119.102 | 0.8538 | 8.8949 | 1.0091 | 708.1927
119.14 | 0.7394 | 7.2559 | 0.9838 |  | 577.699 | 119.122 | 0.8544 | 8.9053 | 1.0115 | 709.0207
119.16 | 0.7395 | 7.2562 | 0.9839 |  | 577.7229 | 119.142 | 0.8551 | 8.9178 | 1.0144 | 710.0159
119.18 | 0.7395 | 7.2565 | 0.9839 |  | 577.7468 | 119.162 | 0.8558 | 8.9304 | 1.0172 | 711.0191
119.2 | 0.7395 | 7.2566 | 0.9839 |  | 577.7548 | 119.182 | 0.8565 | 8.9435 | 1.0201 | 712.0621
119.22 | 0.7395 | 7.2563 | 0.984 |  | 577.7309 | 119.202 | 0.8572 | 8.9553 | 1.0227 | 713.0016
119.24 | 0.7396 | 7.2564 | 0.9839 |  | 577.7389 | 119.222 | 0.8579 | 8.9659 | 1.0254 | 713.8455
119.26 | 0.7396 | 7.2563 | 0.9839 |  | 577.7309 | 119.242 | 0.8585 | 8.976 | 1.0278 | 714.6497
119.28 | 0.7396 | 7.2552 | 0.9839 |  | 577.6433 | 119.262 | 0.8591 | 8.9853 | 1.0301 | 715.3901
119.3 | 0.7396 | 7.2552 | 0.984 |  | 577.6433 | 119.282 | 0.8596 | 8.9917 | 1.0323 | 715.8997
119.32 | 0.7396 | 7.2563 | 0.984 |  | 577.7309 | 119.302 | 0.8601 | 8.9969 | 1.0344 | 716.3137
119.34 | 0.7397 | 7.2567 | 0.984 |  | 577.7627 | 119.322 | 0.8606 | 9.002 | 1.0364 | 716.7197
119.36 | 0.7397 | 7.2569 | 0.984 |  | 577.7787 | 119.342 | 0.8611 | 9.0062 | 1.0383 | 717.0541
119.38 | 0.7397 | 7.2562 | 0.984 |  | 577.7229 | 119.362 | 0.8617 | 9.0098 | 1.0407 | 717.3408
119.4 | 0.7397 | 7.2559 | 0.9841 |  | 577.699 | 119.382 | 0.862 | 9.0128 | 1.0421 | 717.5796
119.42 | 0.7397 | 7.2567 | 0.9841 |  | 577.7627 | 119.402 | 0.8625 | 9.0157 | 1.044 | 717.8105
119.44 | 0.7398 | 7.2566 | 0.9841 |  | 577.7548 | 119.422 | 0.863 | 9.0173 | 1.0459 | 717.9379
119.46 | 0.7398 | 7.2564 | 0.9841 |  | 577.7389 | 119.442 | 0.8634 | 9.0191 | 1.0476 | 718.0812
119.48 | 0.7399 | 7.2558 | 0.9841 |  | 577.6911 | 119.462 | 0.8639 | 9.0201 | 1.0495 | 718.1608
119.5 | 0.7399 | 7.2555 | 0.984 |  | 577.6672 | 119.482 | 0.8643 | 9.0208 | 1.0512 | 718.2166
119.52 | 0.7399 | 7.2561 | 0.9841 |  | 577.715 | 119.502 | 0.8648 | 9.0221 | 1.0531 | 718.3201
119.54 | 0.74 | 7.2567 | 0.9842 |  | 577.7627 | 119.522 | 0.8653 | 9.0236 | 1.055 | 718.4395
119.56 | 0.74 | 7.2573 | 0.984 |  | 577.8105 | 119.542 | 0.8658 | 9.0255 | 1.0569 | 718.5908
119.58 | 0.7401 | 7.2573 | 0.9841 |  | 577.8105 | 119.562 | 0.8662 | 9.0265 | 1.0588 | 718.6704
119.6 | 0.7401 | 7.2576 | 0.9841 |  | 577.8344 | 119.582 | 0.8667 | 9.0279 | 1.0608 | 718.7818
119.62 | 0.7401 | 7.2576 | 0.9842 |  | 577.8344 | 119.602 | 0.8671 | 9.0283 | 1.0622 | 718.8137
119.64 | 0.7402 | 7.2575 | 0.9841 |  | 577.8264 | 119.622 | 0.8675 | 9.0278 | 1.0639 | 718.7739
119.66 | 0.7402 | 7.2582 | 0.9842 |  | 577.8822 | 119.642 | 0.8679 | 9.0277 | 1.0655 | 718.7659
119.68 | 0.7403 | 7.2578 | 0.9842 |  | 577.8503 | 119.662 | 0.8684 | 9.0276 | 1.0675 | 718.758
119.7 | 0.7403 | 7.2585 | 0.9842 |  | 577.9061 | 119.682 | 0.8687 | 9.0283 | 1.0689 | 718.8137
119.72 | 0.7404 | 7.2588 | 0.9842 |  | 577.9299 | 119.702 | 0.8692 | 9.0282 | 1.0706 | 718.8057
119.74 | 0.7404 | 7.2595 | 0.9842 |  | 577.9857 | 119.722 | 0.8696 | 9.0274 | 1.0722 | 718.742
119.76 | 0.7406 | 7.2602 | 0.9844 |  | 578.0414 | 119.742 | 0.8699 | 9.0268 | 1.0737 | 718.6943
119.78 | 0.7406 | 7.2613 | 0.9844 |  | 578.129 | 119.762 | 0.8704 | 9.0265 | 1.0753 | 718.6704
119.8 | 0.7407 | 7.2627 | 0.9843 |  | 578.2404 | 119.782 | 0.8708 | 9.0259 | 1.077 | 718.6226
119.82 | 0.7408 | 7.2643 | 0.9845 |  | 578.3678 | 119.802 | 0.8711 | 9.0263 | 1.0785 | 718.6545
119.84 | 0.7409 | 7.2658 | 0.9847 |  | 578.4873 | 119.822 | 0.8716 | 9.0266 | 1.0801 | 718.6783
119.86 | 0.7411 | 7.2677 | 0.9848 |  | 578.6385 | 119.842 | 0.872 | 9.027 | 1.0818 | 718.7102
119.88 | 0.7413 | 7.2701 | 0.9849 |  | 578.8296 | 119.862 | 0.8723 | 9.0277 | 1.0832 | 718.7659
119.9 | 0.7415 | 7.2735 | 0.9849 |  | 579.1003 | 119.882 | 0.8727 | 9.0271 | 1.0849 | 718.7182
119.92 | 0.7418 | 7.2778 | 0.9851 |  | 579.4427 | 119.902 | 0.8732 | 9.0273 | 1.0866 | 718.7341
119.94 | 0.7422 | 7.2838 | 0.9853 |  | 579.9204 | 119.922 | 0.8735 | 9.0274 | 1.088 | 718.742
119.96 | 0.7426 | 7.2912 | 0.9857 |  | 580.5096 | 119.942 | 0.8739 | 9.0274 | 1.0897 | 718.742
119.98 | 0.7432 | 7.2997 | 0.9862 |  | 581.1863 | 119.962 | 0.8744 | 9.0274 | 1.0914 | 718.742
120 | 0.7437 | 7.3092 | 0.9867 |  | 581.9427 | 119.982 | 0.8747 | 9.0283 | 1.0928 | 718.8137
120.02 | 0.7442 | 7.32 | 0.9871 |  | 582.8025 | 120.002 | 0.8752 | 9.0289 | 1.0947 | 718.8615
120.04 | 0.7447 | 7.3309 | 0.9874 |  | 583.6704 | 120.022 | 0.8757 | 9.0301 | 1.0966 | 718.957
120.06 | 0.7455 | 7.3424 | 0.9879 |  | 584.586 | 120.042 | 0.8762 | 9.0315 | 1.0985 | 719.0685
120.08 | 0.7461 | 7.3553 | 0.9885 |  | 585.6131 | 120.062 | 0.8766 | 9.0325 | 1.1005 | 719.1481
120.1 | 0.7468 | 7.3688 | 0.9892 |  | 586.6879 | 120.082 | 0.8771 | 9.0337 | 1.1021 | 719.2436
120.12 | 0.7475 | 7.3825 | 0.9898 |  | 587.7787 | 120.102 | 0.8775 | 9.0348 | 1.1038 | 719.3312
120.14 | 0.7482 | 7.3968 | 0.9905 |  | 588.9172 | 120.122 | 0.8778 | 9.0357 | 1.1052 | 719.4029
120.16 | 0.7489 | 7.4114 | 0.9911 |  | 590.0796 | 120.142 | 0.8783 | 9.0357 | 1.1072 | 719.4029
120.18 | 0.7496 | 7.4256 | 0.9918 |  | 591.2102 | 120.162 | 0.8788 | 9.0361 | 1.1091 | 719.4347
120.2 | 0.7504 | 7.44 | 0.9925 |  | 592.3567 | 120.182 | 0.8792 | 9.0366 | 1.1107 | 719.4745
120.22 | 0.7511 | 7.4541 | 0.9932 |  | 593.4793 | 120.202 | 0.8796 | 9.0372 | 1.1124 | 719.5223
120.24 | 0.7519 | 7.4686 | 0.9937 |  | 594.6338 | 120.222 | 0.88 | 9.0372 | 1.1138 | 719.5223
120.26 | 0.7526 | 7.4836 | 0.9945 |  | 595.828 | 120.242 | 0.8804 | 9.0374 | 1.1155 | 719.5382
120.28 | 0.7533 | 7.4988 | 0.9952 |  | 597.0382 | 120.262 | 0.8808 | 9.0376 | 1.1172 | 719.5541
120.3 | 0.7542 | 7.5149 | 0.9958 |  | 598.3201 | 120.282 | 0.8812 | 9.0374 | 1.1189 | 719.5382
120.32 | 0.755 | 7.5316 | 0.9966 |  | 599.6497 | 120.302 | 0.8817 | 9.0376 | 1.1205 | 719.5541
120.34 | 0.7558 | 7.5472 | 0.9975 |  | 600.8917 | 120.322 | 0.8821 | 9.0377 | 1.1222 | 719.5621
120.36 | 0.7566 | 7.5622 | 0.9983 |  | 602.086 | 120.342 | 0.8825 | 9.0383 | 1.1239 | 719.6099
120.38 | 0.7574 | 7.5776 | 0.9992 |  | 603.3121 | 120.362 | 0.8829 | 9.0393 | 1.1253 | 719.6895
120.4 | 0.7581 | 7.5937 | 1 |  | 604.5939 | 120.382 | 0.8833 | 9.0394 | 1.127 | 719.6975
120.42 | 0.7588 | 7.6089 | 1.0007 |  | 605.8041 | 120.402 | 0.8836 | 9.0389 | 1.1284 | 719.6576
120.422 | 0.759 | 7.6104 | 1.0011 |  | 605.9236 | 120.422 | 0.884 | 9.0389 | 1.1301 | 719.6576
120.442 | 0.7597 | 7.6249 | 1.004 |  | 607.078 | 120.442 | 0.8844 | 9.0393 | 1.1315 | 719.6895
120.462 | 0.7603 | 7.6388 | 1.0064 |  | 608.1847 | 120.462 | 0.8848 | 9.0396 | 1.1332 | 719.7134
120.482 | 0.7609 | 7.6516 | 1.009 |  | 609.2038 | 120.482 | 0.8852 | 9.0397 | 1.1349 | 719.7213
120.502 | 0.7615 | 7.6632 | 1.0112 |  | 610.1274 | 120.502 | 0.8857 | 9.0407 | 1.1368 | 719.801
120.522 | 0.762 | 7.6734 | 1.0131 |  | 610.9395 | 120.522 | 0.8861 | 9.0421 | 1.1385 | 719.9124
120.542 | 0.7624 | 7.6819 | 1.0148 |  | 611.6162 | 120.542 | 0.8866 | 9.0438 | 1.1404 | 720.0478
120.562 | 0.7629 | 7.6892 | 1.0167 |  | 612.1975 | 120.562 | 0.8871 | 9.0454 | 1.1423 | 720.1752
120.582 | 0.7633 | 7.6966 | 1.0184 |  | 612.7866 | 120.582 | 0.8875 | 9.0471 | 1.144 | 720.3105
120.602 | 0.7638 | 7.704 | 1.0203 |  | 613.3758 | 120.602 | 0.8879 | 9.0473 | 1.1454 | 720.3264
120.622 | 0.7641 | 7.7113 | 1.0217 |  | 613.957 | 120.622 | 0.8883 | 9.0479 | 1.1471 | 720.3742
120.642 | 0.7645 | 7.7182 | 1.0234 |  | 614.5064 | 120.642 | 0.8887 | 9.048 | 1.1488 | 720.3822
120.662 | 0.7649 | 7.7244 | 1.0248 |  | 615 | 120.662 | 0.8892 | 9.048 | 1.1507 | 720.3822
120.682 | 0.7652 | 7.7296 | 1.0263 |  | 615.414 | 120.682 | 0.8895 | 9.0486 | 1.1521 | 720.4299
120.702 | 0.7656 | 7.7348 | 1.0277 |  | 615.828 | 120.702 | 0.89 | 9.0497 | 1.154 | 720.5175
120.722 | 0.766 | 7.7395 | 1.0291 |  | 616.2022 | 120.722 | 0.8904 | 9.0503 | 1.1555 | 720.5653
120.742 | 0.7664 | 7.7447 | 1.0308 |  | 616.6162 | 120.742 | 0.8908 | 9.0497 | 1.1571 | 720.5175
120.762 | 0.7667 | 7.7507 | 1.0322 |  | 617.0939 | 120.762 | 0.8912 | 9.0499 | 1.1588 | 720.5334
120.782 | 0.7672 | 7.7558 | 1.0339 |  | 617.5 | 120.782 | 0.8916 | 9.0501 | 1.1602 | 720.5494
120.802 | 0.7676 | 7.7614 | 1.0356 |  | 617.9459 | 120.802 | 0.8921 | 9.0507 | 1.1622 | 720.5971
120.822 | 0.7679 | 7.7665 | 1.037 |  | 618.3519 | 120.822 | 0.8924 | 9.0513 | 1.1636 | 720.6449
120.842 | 0.7683 | 7.771 | 1.0385 |  | 618.7102 | 120.842 | 0.8928 | 9.0523 | 1.1653 | 720.7245
120.862 | 0.7687 | 7.7751 | 1.0399 |  | 619.0366 | 120.862 | 0.8933 | 9.0527 | 1.1669 | 720.7564
120.882 | 0.7691 | 7.7798 | 1.0416 |  | 619.4108 | 120.882 | 0.8936 | 9.0533 | 1.1684 | 720.8041
120.902 | 0.7695 | 7.7842 | 1.0432 |  | 619.7611 | 120.902 | 0.894 | 9.0532 | 1.1698 | 720.7962
120.922 | 0.7698 | 7.7884 | 1.0447 |  | 620.0955 | 120.922 | 0.8944 | 9.053 | 1.1715 | 720.7803
120.942 | 0.7703 | 7.793 | 1.0463 |  | 620.4618 | 120.942 | 0.8948 | 9.0533 | 1.1732 | 720.8041
120.962 | 0.7707 | 7.7983 | 1.048 |  | 620.8838 | 120.962 | 0.8952 | 9.0531 | 1.1748 | 720.7882
120.982 | 0.771 | 7.8022 | 1.0495 |  | 621.1943 | 120.982 | 0.8956 | 9.0541 | 1.1765 | 720.8678
121.002 | 0.7715 | 7.8051 | 1.0511 |  | 621.4252 | 121.002 | 0.8961 | 9.056 | 1.1782 | 721.0191
121.022 | 0.7719 | 7.8089 | 1.0528 |  | 621.7277 | 121.022 | 0.8965 | 9.0571 | 1.1799 | 721.1067
121.042 | 0.7722 | 7.8132 | 1.0542 |  | 622.0701 | 121.042 | 0.897 | 9.0582 | 1.1818 | 721.1943
121.062 | 0.7727 | 7.8178 | 1.0562 |  | 622.4363 | 121.062 | 0.8974 | 9.0595 | 1.1837 | 721.2978
121.082 | 0.7731 | 7.8215 | 1.0578 |  | 622.7309 | 121.082 | 0.8979 | 9.0607 | 1.1854 | 721.3933
121.102 | 0.7736 | 7.8245 | 1.0597 |  | 622.9697 | 121.102 | 0.8983 | 9.0617 | 1.187 | 721.4729
121.122 | 0.7741 | 7.8283 | 1.0617 |  | 623.2723 | 121.122 | 0.8986 | 9.0629 | 1.1885 | 721.5685
121.142 | 0.7746 | 7.8326 | 1.0636 |  | 623.6146 | 121.142 | 0.8991 | 9.0632 | 1.1904 | 721.5924
121.162 | 0.775 | 7.8365 | 1.0652 |  | 623.9252 | 121.162 | 0.8995 | 9.063 | 1.1918 | 721.5764
121.182 | 0.7754 | 7.8402 | 1.0667 |  | 624.2197 | 121.182 | 0.9 | 9.0632 | 1.1937 | 721.5924
121.202 | 0.7758 | 7.8433 | 1.0686 |  | 624.4666 | 121.202 | 0.9004 | 9.0642 | 1.1954 | 721.672
121.222 | 0.7762 | 7.8455 | 1.0703 |  | 624.6417 | 121.222 | 0.9008 | 9.0655 | 1.1971 | 721.7755
121.242 | 0.7767 | 7.8477 | 1.0719 |  | 624.8169 | 121.242 | 0.9012 | 9.0664 | 1.1988 | 721.8471
121.262 | 0.7771 | 7.8506 | 1.0739 |  | 625.0478 | 121.262 | 0.9016 | 9.066 | 1.2002 | 721.8153
121.282 | 0.7776 | 7.8529 | 1.0755 |  | 625.2309 | 121.282 | 0.902 | 9.0656 | 1.2019 | 721.7834
121.302 | 0.778 | 7.8547 | 1.0772 |  | 625.3742 | 121.302 | 0.9024 | 9.0663 | 1.2035 | 721.8392
121.322 | 0.7784 | 7.8561 | 1.0789 |  | 625.4857 | 121.322 | 0.9028 | 9.0677 | 1.2052 | 721.9506
121.342 | 0.7787 | 7.8581 | 1.0801 |  | 625.6449 | 121.342 | 0.9032 | 9.0686 | 1.2069 | 722.0223
121.362 | 0.7792 | 7.8587 | 1.082 |  | 625.6927 | 121.362 | 0.9037 | 9.0685 | 1.2086 | 722.0143
121.382 | 0.7795 | 7.8589 | 1.0834 |  | 625.7086 | 121.382 | 0.9041 | 9.0687 | 1.2102 | 722.0303
121.402 | 0.78 | 7.859 | 1.0851 |  | 625.7166 | 121.402 | 0.9044 | 9.0687 | 1.2117 | 722.0303
121.422 | 0.7804 | 7.86 | 1.0868 |  | 625.7962 | 121.422 | 0.9049 | 9.0691 | 1.2133 | 722.0621
121.442 | 0.7808 | 7.8611 | 1.0884 |  | 625.8838 | 121.442 | 0.9053 | 9.0697 | 1.215 | 722.1099
121.462 | 0.7811 | 7.8625 | 1.0899 |  | 625.9952 | 121.462 | 0.9057 | 9.07 | 1.2167 | 722.1338
121.482 | 0.7816 | 7.8642 | 1.0915 |  | 626.1306 | 121.482 | 0.906 | 9.0704 | 1.2181 | 722.1656
121.502 | 0.7819 | 7.8649 | 1.093 |  | 626.1863 | 121.502 | 0.9065 | 9.0706 | 1.22 | 722.1815
121.522 | 0.7823 | 7.8646 | 1.0947 |  | 626.1624 | 121.522 | 0.907 | 9.0719 | 1.2219 | 722.285
121.542 | 0.7828 | 7.8652 | 1.0963 |  | 626.2102 | 121.542 | 0.9075 | 9.0738 | 1.2239 | 722.4363
121.562 | 0.7832 | 7.866 | 1.098 |  | 626.2739 | 121.562 | 0.9079 | 9.0748 | 1.2255 | 722.5159
121.582 | 0.7836 | 7.8664 | 1.0997 |  | 626.3057 | 121.582 | 0.9084 | 9.0763 | 1.2274 | 722.6354
121.602 | 0.7841 | 7.8678 | 1.1016 |  | 626.4172 | 121.602 | 0.9088 | 9.0777 | 1.2291 | 722.7468
121.622 | 0.7846 | 7.8698 | 1.1035 |  | 626.5764 | 121.622 | 0.9092 | 9.0775 | 1.2306 | 722.7309
121.642 | 0.785 | 7.8713 | 1.1054 |  | 626.6959 | 121.642 | 0.9096 | 9.0779 | 1.2325 | 722.7627
121.662 | 0.7854 | 7.873 | 1.1069 |  | 626.8312 | 121.662 | 0.9101 | 9.0784 | 1.2341 | 722.8025
121.682 | 0.7859 | 7.8732 | 1.1088 |  | 626.8471 | 121.682 | 0.9105 | 9.0793 | 1.2358 | 722.8742
121.702 | 0.7862 | 7.8736 | 1.1102 |  | 626.879 | 121.702 | 0.911 | 9.0799 | 1.2377 | 722.922
121.722 | 0.7867 | 7.8735 | 1.1121 |  | 626.871 | 121.722 | 0.9113 | 9.0803 | 1.2392 | 722.9538
121.742 | 0.7871 | 7.8738 | 1.1136 |  | 626.8949 | 121.742 | 0.9117 | 9.0806 | 1.2408 | 722.9777
121.762 | 0.7875 | 7.8743 | 1.1152 |  | 626.9347 | 121.762 | 0.9121 | 9.0806 | 1.2423 | 722.9777
121.782 | 0.788 | 7.8747 | 1.1171 |  | 626.9666 | 121.782 | 0.9125 | 9.0801 | 1.244 | 722.9379
121.802 | 0.7884 | 7.8752 | 1.1188 |  | 627.0064 | 121.802 | 0.9129 | 9.0807 | 1.2456 | 722.9857
121.822 | 0.7887 | 7.8757 | 1.1202 |  | 627.0462 | 121.822 | 0.9133 | 9.0812 | 1.2473 | 723.0255
121.842 | 0.7892 | 7.8753 | 1.1219 |  | 627.0143 | 121.842 | 0.9137 | 9.0812 | 1.2487 | 723.0255
121.862 | 0.7895 | 7.8748 | 1.1234 |  | 626.9745 | 121.862 | 0.9141 | 9.0814 | 1.2504 | 723.0414
121.882 | 0.7899 | 7.8737 | 1.125 |  | 626.8869 | 121.882 | 0.9145 | 9.0821 | 1.2518 | 723.0971
121.902 | 0.7903 | 7.8733 | 1.1265 |  | 626.8551 | 121.902 | 0.9149 | 9.0819 | 1.2535 | 723.0812
121.922 | 0.7908 | 7.8734 | 1.1284 |  | 626.8631 | 121.922 | 0.9153 | 9.0823 | 1.255 | 723.1131
121.942 | 0.7911 | 7.8736 | 1.1298 |  | 626.879 | 121.942 | 0.9157 | 9.0828 | 1.2566 | 723.1529
121.962 | 0.7915 | 7.8741 | 1.1312 |  | 626.9188 | 121.962 | 0.9161 | 9.0837 | 1.2583 | 723.2245
121.982 | 0.7919 | 7.8736 | 1.1329 |  | 626.879 | 121.982 | 0.9165 | 9.0845 | 1.26 | 723.2882
122.002 | 0.7923 | 7.8728 | 1.1346 |  | 626.8153 | 122.002 | 0.9169 | 9.0847 | 1.2616 | 723.3041
122.022 | 0.7927 | 7.8728 | 1.136 |  | 626.8153 | 122.022 | 0.9174 | 9.0848 | 1.2633 | 723.3121
122.042 | 0.7931 | 7.8729 | 1.1377 |  | 626.8232 | 122.042 | 0.9178 | 9.0859 | 1.265 | 723.3997
122.062 | 0.7935 | 7.8733 | 1.1394 |  | 626.8551 | 122.062 | 0.9182 | 9.0877 | 1.2669 | 723.543
122.082 | 0.794 | 7.8739 | 1.1413 |  | 626.9029 | 122.082 | 0.9187 | 9.089 | 1.2688 | 723.6465
122.102 | 0.7945 | 7.8756 | 1.1432 |  | 627.0382 | 122.102 | 0.9191 | 9.0896 | 1.2705 | 723.6943
122.122 | 0.795 | 7.8758 | 1.1451 |  | 627.0541 | 122.122 | 0.9196 | 9.0906 | 1.2722 | 723.7739
122.142 | 0.7954 | 7.8767 | 1.1468 |  | 627.1258 | 122.142 | 0.92 | 9.0916 | 1.2738 | 723.8535
122.162 | 0.7959 | 7.8782 | 1.1487 |  | 627.2452 | 122.162 | 0.9204 | 9.0924 | 1.2755 | 723.9172
122.182 | 0.7963 | 7.879 | 1.1504 |  | 627.3089 | 122.182 | 0.9208 | 9.0927 | 1.2772 | 723.9411
122.202 | 0.7966 | 7.8786 | 1.1518 |  | 627.2771 | 122.202 | 0.9212 | 9.0931 | 1.2789 | 723.9729
122.222 | 0.7971 | 7.8779 | 1.1537 |  | 627.2213 | 122.222 | 0.9217 | 9.0931 | 1.2805 | 723.9729
122.242 | 0.7975 | 7.8787 | 1.1554 |  | 627.285 | 122.242 | 0.922 | 9.0938 | 1.282 | 724.0287
122.262 | 0.798 | 7.8797 | 1.1571 |  | 627.3646 | 122.262 | 0.9224 | 9.0948 | 1.2837 | 724.1083
122.282 | 0.7984 | 7.8798 | 1.159 |  | 627.3726 | 122.282 | 0.9228 | 9.0951 | 1.2851 | 724.1322
122.302 | 0.7988 | 7.8801 | 1.1604 |  | 627.3965 | 122.302 | 0.9232 | 9.0949 | 1.2868 | 724.1162
122.322 | 0.7992 | 7.8799 | 1.1621 |  | 627.3806 | 122.322 | 0.9236 | 9.0948 | 1.2884 | 724.1083
122.342 | 0.7996 | 7.8799 | 1.1635 |  | 627.3806 | 122.342 | 0.9241 | 9.0952 | 1.2903 | 724.1401
122.362 | 0.8 | 7.8792 | 1.1652 |  | 627.3248 | 122.362 | 0.9245 | 9.0958 | 1.2918 | 724.1879
122.382 | 0.8003 | 7.8786 | 1.1666 |  | 627.2771 | 122.382 | 0.9249 | 9.0966 | 1.2935 | 724.2516
122.402 | 0.8008 | 7.8788 | 1.1686 |  | 627.293 | 122.402 | 0.9253 | 9.0968 | 1.2951 | 724.2675
122.422 | 0.8012 | 7.8789 | 1.17 |  | 627.301 | 122.422 | 0.9257 | 9.0973 | 1.2966 | 724.3073
122.442 | 0.8017 | 7.8794 | 1.1719 |  | 627.3408 | 122.442 | 0.9261 | 9.0972 | 1.2982 | 724.2994
122.462 | 0.802 | 7.8796 | 1.1733 |  | 627.3567 | 122.462 | 0.9265 | 9.0977 | 1.2999 | 724.3392
122.482 | 0.8024 | 7.8791 | 1.175 |  | 627.3169 | 122.482 | 0.9269 | 9.0989 | 1.3016 | 724.4347
122.502 | 0.8029 | 7.8788 | 1.1767 |  | 627.293 | 122.502 | 0.9273 | 9.0995 | 1.3033 | 724.4825
122.522 | 0.8032 | 7.8788 | 1.1781 |  | 627.293 | 122.522 | 0.9278 | 9.1004 | 1.3052 | 724.5541
122.542 | 0.8037 | 7.8784 | 1.18 |  | 627.2611 | 122.542 | 0.9282 | 9.1011 | 1.3069 | 724.6099
122.562 | 0.804 | 7.8789 | 1.1815 |  | 627.301 | 122.562 | 0.9287 | 9.102 | 1.3088 | 724.6815
122.582 | 0.8045 | 7.8797 | 1.1834 |  | 627.3646 | 122.582 | 0.9291 | 9.1036 | 1.3104 | 724.8089
122.602 | 0.805 | 7.8807 | 1.1853 |  | 627.4443 | 122.602 | 0.9296 | 9.1051 | 1.3124 | 724.9283
122.622 | 0.8055 | 7.8813 | 1.1872 |  | 627.492 | 122.622 | 0.93 | 9.1056 | 1.3138 | 724.9682
122.642 | 0.8059 | 7.8825 | 1.1889 |  | 627.5876 | 122.642 | 0.9304 | 9.1066 | 1.3155 | 725.0478
122.662 | 0.8063 | 7.8845 | 1.1906 |  | 627.7468 | 122.662 | 0.9309 | 9.1074 | 1.3174 | 725.1115
122.682 | 0.8067 | 7.8849 | 1.192 |  | 627.7787 | 122.682 | 0.9313 | 9.1076 | 1.319 | 725.1274
122.702 | 0.8072 | 7.8841 | 1.1939 |  | 627.715 | 122.702 | 0.9317 | 9.1078 | 1.3207 | 725.1433
122.722 | 0.8076 | 7.8841 | 1.1956 |  | 627.715 | 122.722 | 0.9321 | 9.1081 | 1.3224 | 725.1672
122.742 | 0.808 | 7.884 | 1.1973 |  | 627.707 | 122.742 | 0.9325 | 9.1088 | 1.3238 | 725.2229
122.762 | 0.8085 | 7.8844 | 1.1992 |  | 627.7389 | 122.762 | 0.9328 | 9.1086 | 1.3253 | 725.207
122.782 | 0.8088 | 7.8856 | 1.2006 |  | 627.8344 | 122.782 | 0.9333 | 9.1081 | 1.3269 | 725.1672
122.802 | 0.8093 | 7.8859 | 1.2023 |  | 627.8583 | 122.802 | 0.9337 | 9.1083 | 1.3286 | 725.1831
122.822 | 0.8097 | 7.8848 | 1.204 |  | 627.7707 | 122.822 | 0.9341 | 9.1086 | 1.3303 | 725.207
122.842 | 0.81 | 7.8838 | 1.2054 |  | 627.6911 | 122.842 | 0.9345 | 9.1095 | 1.332 | 725.2787
122.862 | 0.8104 | 7.8838 | 1.2068 |  | 627.6911 | 122.862 | 0.9349 | 9.1099 | 1.3336 | 725.3105
122.882 | 0.8108 | 7.8841 | 1.2085 |  | 627.715 | 122.882 | 0.9353 | 9.1106 | 1.3353 | 725.3662
122.902 | 0.8112 | 7.8841 | 1.2102 |  | 627.715 | 122.902 | 0.9357 | 9.1114 | 1.3367 | 725.4299
122.922 | 0.8116 | 7.884 | 1.2116 |  | 627.707 | 122.922 | 0.9361 | 9.1115 | 1.3384 | 725.4379
122.942 | 0.812 | 7.8833 | 1.2133 |  | 627.6513 | 122.942 | 0.9365 | 9.1118 | 1.3401 | 725.4618
122.962 | 0.8124 | 7.8839 | 1.215 |  | 627.699 | 122.962 | 0.937 | 9.1128 | 1.3418 | 725.5414
122.982 | 0.8128 | 7.8841 | 1.2164 |  | 627.715 | 122.982 | 0.9374 | 9.1135 | 1.3434 | 725.5971
123.002 | 0.8132 | 7.8844 | 1.2181 |  | 627.7389 | 123.002 | 0.9378 | 9.1134 | 1.3451 | 725.5892
123.022 | 0.8136 | 7.8842 | 1.2197 |  | 627.7229 | 123.022 | 0.9382 | 9.1136 | 1.3468 | 725.6051
123.042 | 0.814 | 7.8838 | 1.2212 |  | 627.6911 | 123.042 | 0.9387 | 9.1143 | 1.3487 | 725.6608
123.062 | 0.8144 | 7.8836 | 1.2228 |  | 627.6752 | 123.062 | 0.9392 | 9.1153 | 1.3506 | 725.7404
123.082 | 0.8148 | 7.8834 | 1.2245 |  | 627.6592 | 123.082 | 0.9395 | 9.1175 | 1.3521 | 725.9156
123.102 | 0.8153 | 7.8843 | 1.2264 |  | 627.7309 | 123.102 | 0.94 | 9.1187 | 1.3537 | 726.0111
123.122 | 0.8158 | 7.8862 | 1.2283 |  | 627.8822 | 123.122 | 0.9404 | 9.1186 | 1.3554 | 726.0032
123.142 | 0.8162 | 7.8878 | 1.23 |  | 628.0096 | 123.142 | 0.9407 | 9.1189 | 1.3568 | 726.0271
123.162 | 0.8167 | 7.8882 | 1.2319 |  | 628.0414 | 123.162 | 0.9412 | 9.1193 | 1.3587 | 726.0589
123.182 | 0.817 | 7.8887 | 1.2334 |  | 628.0812 | 123.182 | 0.9416 | 9.1193 | 1.3604 | 726.0589
123.202 | 0.8174 | 7.8887 | 1.235 |  | 628.0812 | 123.202 | 0.942 | 9.1198 | 1.3621 | 726.0987
123.222 | 0.8179 | 7.8883 | 1.2367 |  | 628.0494 | 123.222 | 0.9425 | 9.1204 | 1.3638 | 726.1465
123.242 | 0.8183 | 7.8893 | 1.2386 |  | 628.129 | 123.242 | 0.9429 | 9.1215 | 1.3654 | 726.2341
123.262 | 0.8188 | 7.8905 | 1.2403 |  | 628.2245 | 123.262 | 0.9432 | 9.1214 | 1.3669 | 726.2261
123.282 | 0.8192 | 7.8908 | 1.2422 |  | 628.2484 | 123.282 | 0.9436 | 9.1212 | 1.3683 | 726.2102
123.302 | 0.8196 | 7.891 | 1.2437 |  | 628.2643 | 123.302 | 0.944 | 9.1219 | 1.37 | 726.2659
123.322 | 0.82 | 7.8916 | 1.2451 |  | 628.3121 | 123.322 | 0.9444 | 9.1222 | 1.3717 | 726.2898
123.342 | 0.8203 | 7.892 | 1.2465 |  | 628.3439 | 123.342 | 0.9449 | 9.1223 | 1.3733 | 726.2978
123.362 | 0.8207 | 7.8916 | 1.2482 |  | 628.3121 | 123.362 | 0.9453 | 9.1227 | 1.375 | 726.3296
123.382 | 0.8211 | 7.8907 | 1.2499 |  | 628.2404 | 123.382 | 0.9456 | 9.1232 | 1.3764 | 726.3694
123.402 | 0.8215 | 7.89 | 1.2513 |  | 628.1847 | 123.402 | 0.9461 | 9.1239 | 1.3784 | 726.4252
123.422 | 0.822 | 7.8894 | 1.2532 |  | 628.1369 | 123.422 | 0.9465 | 9.1245 | 1.3798 | 726.4729
123.442 | 0.8224 | 7.8908 | 1.2549 |  | 628.2484 | 123.442 | 0.9469 | 9.1251 | 1.3815 | 726.5207
123.462 | 0.8228 | 7.8918 | 1.2566 |  | 628.328 | 123.462 | 0.9473 | 9.1253 | 1.3831 | 726.5366
123.482 | 0.8232 | 7.8923 | 1.258 |  | 628.3678 | 123.482 | 0.9477 | 9.1263 | 1.3848 | 726.6162
123.502 | 0.8236 | 7.8923 | 1.2597 |  | 628.3678 | 123.502 | 0.9481 | 9.1274 | 1.3865 | 726.7038
123.522 | 0.824 | 7.8922 | 1.2614 |  | 628.3599 | 123.522 | 0.9486 | 9.128 | 1.3882 | 726.7516
123.542 | 0.8244 | 7.8926 | 1.2628 |  | 628.3917 | 123.542 | 0.949 | 9.1285 | 1.3901 | 726.7914
123.562 | 0.8249 | 7.8927 | 1.2647 |  | 628.3997 | 123.562 | 0.9495 | 9.1292 | 1.392 | 726.8471
123.582 | 0.8253 | 7.8929 | 1.2664 |  | 628.4156 | 123.582 | 0.95 | 9.1306 | 1.3939 | 726.9586
123.602 | 0.8258 | 7.8939 | 1.2683 |  | 628.4952 | 123.602 | 0.9504 | 9.1322 | 1.3956 | 727.086
123.622 | 0.8262 | 7.8951 | 1.2702 |  | 628.5908 | 123.622 | 0.9508 | 9.1331 | 1.397 | 727.1576
123.642 | 0.8266 | 7.8961 | 1.2719 |  | 628.6704 | 123.642 | 0.9512 | 9.1337 | 1.3987 | 727.2054
123.662 | 0.8271 | 7.8967 | 1.2738 |  | 628.7182 | 123.662 | 0.9516 | 9.1337 | 1.4004 | 727.2054
123.682 | 0.8275 | 7.8977 | 1.2752 |  | 628.7978 | 123.682 | 0.9521 | 9.1337 | 1.4023 | 727.2054
123.702 | 0.828 | 7.8981 | 1.2771 |  | 628.8296 | 123.702 | 0.9525 | 9.1347 | 1.4039 | 727.285
123.722 | 0.8284 | 7.8985 | 1.2788 |  | 628.8615 | 123.722 | 0.9529 | 9.135 | 1.4056 | 727.3089
123.742 | 0.8288 | 7.8988 | 1.2805 |  | 628.8854 | 123.742 | 0.9533 | 9.1352 | 1.4071 | 727.3248
123.762 | 0.8293 | 7.8994 | 1.2824 |  | 628.9331 | 123.762 | 0.9536 | 9.1349 | 1.4085 | 727.301
123.782 | 0.8297 | 7.9 | 1.2841 |  | 628.9809 | 123.782 | 0.9541 | 9.1351 | 1.4104 | 727.3169
123.802 | 0.8301 | 7.9008 | 1.2855 |  | 629.0446 | 123.802 | 0.9545 | 9.135 | 1.4118 | 727.3089
123.822 | 0.8305 | 7.9002 | 1.2872 |  | 628.9968 | 123.822 | 0.955 | 9.1355 | 1.4138 | 727.3487
123.842 | 0.8308 | 7.8995 | 1.2886 |  | 628.9411 | 123.842 | 0.9553 | 9.1359 | 1.4152 | 727.3806
123.862 | 0.8312 | 7.8985 | 1.2901 |  | 628.8615 | 123.862 | 0.9557 | 9.1362 | 1.4169 | 727.4045
123.882 | 0.8316 | 7.8977 | 1.2915 |  | 628.7978 | 123.882 | 0.9562 | 9.1362 | 1.4185 | 727.4045
123.902 | 0.832 | 7.898 | 1.2934 |  | 628.8217 | 123.902 | 0.9566 | 9.1366 | 1.4202 | 727.4363
123.922 | 0.8324 | 7.8981 | 1.2951 |  | 628.8296 | 123.922 | 0.957 | 9.137 | 1.4219 | 727.4682
123.942 | 0.8329 | 7.8986 | 1.2967 |  | 628.8694 | 123.942 | 0.9574 | 9.1378 | 1.4236 | 727.5318
123.962 | 0.8332 | 7.899 | 1.2982 |  | 628.9013 | 123.962 | 0.9578 | 9.139 | 1.4252 | 727.6274
123.982 | 0.8336 | 7.8994 | 1.2999 |  | 628.9331 | 123.982 | 0.9582 | 9.1396 | 1.4267 | 727.6752
124.002 | 0.8341 | 7.8997 | 1.3015 |  | 628.957 | 124.002 | 0.9587 | 9.1403 | 1.4286 | 727.7309
124.022 | 0.8344 | 7.8996 | 1.303 |  | 628.949 | 124.022 | 0.9591 | 9.1411 | 1.4303 | 727.7946
124.042 | 0.8348 | 7.8988 | 1.3044 |  | 628.8854 | 124.042 | 0.9596 | 9.1423 | 1.4322 | 727.8901
124.062 | 0.8353 | 7.8993 | 1.3063 |  | 628.9252 | 124.062 | 0.96 | 9.1432 | 1.4341 | 727.9618
124.082 | 0.8356 | 7.8999 | 1.3077 |  | 628.9729 | 124.082 | 0.9605 | 9.1445 | 1.4358 | 728.0653
124.102 | 0.8361 | 7.9003 | 1.3097 |  | 629.0048 | 124.102 | 0.9609 | 9.1454 | 1.4377 | 728.1369
124.122 | 0.8366 | 7.9001 | 1.3116 |  | 628.9889 | 124.122 | 0.9613 | 9.1455 | 1.4391 | 728.1449
124.142 | 0.837 | 7.9011 | 1.3132 |  | 629.0685 | 124.142 | 0.9617 | 9.1456 | 1.4408 | 728.1529
124.162 | 0.8375 | 7.9028 | 1.3152 |  | 629.2038 | 124.162 | 0.9621 | 9.1461 | 1.4425 | 728.1927
124.182 | 0.8379 | 7.9043 | 1.3168 |  | 629.3232 | 124.182 | 0.9626 | 9.1471 | 1.4441 | 728.2723
124.202 | 0.8382 | 7.9048 | 1.3183 |  | 629.3631 | 124.202 | 0.963 | 9.1471 | 1.4458 | 728.2723
124.222 | 0.8387 | 7.9048 | 1.3202 |  | 629.3631 | 124.222 | 0.9634 | 9.1463 | 1.4475 | 728.2086
124.242 | 0.8391 | 7.9057 | 1.3219 |  | 629.4347 | 124.242 | 0.9637 | 9.1464 | 1.4489 | 728.2166
124.262 | 0.8396 | 7.9066 | 1.3238 |  | 629.5064 | 124.262 | 0.9641 | 9.1467 | 1.4503 | 728.2404
124.282 | 0.84 | 7.9068 | 1.3254 |  | 629.5223 | 124.282 | 0.9645 | 9.1467 | 1.452 | 728.2404
124.302 | 0.8404 | 7.9078 | 1.3269 |  | 629.6019 | 124.302 | 0.9649 | 9.1469 | 1.4535 | 728.2564
124.322 | 0.8408 | 7.9078 | 1.3286 |  | 629.6019 | 124.322 | 0.9653 | 9.1474 | 1.4551 | 728.2962
124.342 | 0.8412 | 7.9073 | 1.33 |  | 629.5621 | 124.342 | 0.9657 | 9.1481 | 1.4568 | 728.3519
124.362 | 0.8416 | 7.9065 | 1.3317 |  | 629.4984 | 124.362 | 0.9661 | 9.1483 | 1.4582 | 728.3678
124.382 | 0.842 | 7.9059 | 1.3331 |  | 629.4506 | 124.382 | 0.9665 | 9.148 | 1.4599 | 728.3439
124.402 | 0.8424 | 7.9064 | 1.3348 |  | 629.4904 | 124.402 | 0.9669 | 9.1479 | 1.4616 | 728.336
124.422 | 0.8428 | 7.9065 | 1.3364 |  | 629.4984 | 124.422 | 0.9673 | 9.1484 | 1.463 | 728.3758
124.442 | 0.8432 | 7.9071 | 1.3381 |  | 629.5462 | 124.442 | 0.9677 | 9.1494 | 1.4647 | 728.4554
124.462 | 0.8436 | 7.9072 | 1.3398 |  | 629.5541 | 124.462 | 0.9681 | 9.1503 | 1.4664 | 728.5271
124.482 | 0.844 | 7.9077 | 1.3412 |  | 629.5939 | 124.482 | 0.9686 | 9.1509 | 1.4683 | 728.5748
124.502 | 0.8444 | 7.9072 | 1.3429 |  | 629.5541 | 124.502 | 0.9689 | 9.1514 | 1.4697 | 728.6146
124.522 | 0.8448 | 7.9071 | 1.3446 |  | 629.5462 | 124.522 | 0.9694 | 9.1523 | 1.4716 | 728.6863
124.542 | 0.8452 | 7.9074 | 1.346 |  | 629.5701 | 124.542 | 0.9698 | 9.1537 | 1.4733 | 728.7978
124.562 | 0.8457 | 7.9074 | 1.3479 |  | 629.5701 | 124.562 | 0.9703 | 9.1551 | 1.4752 | 728.9092
124.582 | 0.8461 | 7.9083 | 1.3496 |  | 629.6417 | 124.582 | 0.9708 | 9.1567 | 1.4771 | 729.0366
124.602 | 0.8466 | 7.9096 | 1.3515 |  | 629.7452 | 124.602 | 0.9712 | 9.1583 | 1.4788 | 729.164
124.622 | 0.847 | 7.911 | 1.3534 |  | 629.8567 | 124.622 | 0.9716 | 9.1588 | 1.4802 | 729.2038
124.642 | 0.8475 | 7.9121 | 1.3551 |  | 629.9443 | 124.642 | 0.9721 | 9.1587 | 1.4822 | 729.1959
124.662 | 0.8479 | 7.9127 | 1.357 |  | 629.992 | 124.662 | 0.9725 | 9.1598 | 1.4838 | 729.2834
124.682 | 0.8483 | 7.9142 | 1.3585 |  | 630.1115 | 124.682 | 0.973 | 9.1601 | 1.4857 | 729.3073
124.702 | 0.8488 | 7.9146 | 1.3604 |  | 630.1433 | 124.702 | 0.9734 | 9.1612 | 1.4874 | 729.3949
124.722 | 0.8492 | 7.9143 | 1.362 |  | 630.1194 | 124.722 | 0.9738 | 9.1617 | 1.4891 | 729.4347
124.742 | 0.8496 | 7.9146 | 1.3637 |  | 630.1433 | 124.742 | 0.9742 | 9.1622 | 1.4908 | 729.4745
124.762 | 0.8501 | 7.9152 | 1.3656 |  | 630.1911 | 124.762 | 0.9746 | 9.1627 | 1.4922 | 729.5143
124.782 | 0.8505 | 7.9158 | 1.3673 |  | 630.2389 | 124.782 | 0.975 | 9.1624 | 1.4939 | 729.4904
124.802 | 0.8509 | 7.9164 | 1.369 |  | 630.2866 | 124.802 | 0.9754 | 9.1623 | 1.4955 | 729.4825
124.822 | 0.8513 | 7.9165 | 1.3704 |  | 630.2946 | 124.822 | 0.9758 | 9.1618 | 1.4972 | 729.4427
124.842 | 0.8516 | 7.9162 | 1.3718 |  | 630.2707 | 124.842 | 0.9762 | 9.1619 | 1.4989 | 729.4506
124.862 | 0.8521 | 7.9157 | 1.3735 |  | 630.2309 | 124.862 | 0.9766 | 9.1624 | 1.5003 | 729.4904
124.882 | 0.8525 | 7.915 | 1.3752 |  | 630.1752 | 124.882 | 0.977 | 9.1629 | 1.502 | 729.5303
124.902 | 0.853 | 7.9146 | 1.3771 |  | 630.1433 | 124.902 | 0.9774 | 9.1633 | 1.5037 | 729.5621
124.922 | 0.8533 | 7.915 | 1.3785 |  | 630.1752 | 124.922 | 0.9778 | 9.1635 | 1.5051 | 729.578
124.942 | 0.8537 | 7.9156 | 1.3802 |  | 630.2229 | 124.942 | 0.9782 | 9.1643 | 1.5068 | 729.6417
124.962 | 0.8542 | 7.9161 | 1.3819 |  | 630.2627 | 124.962 | 0.9786 | 9.1653 | 1.5085 | 729.7213
124.982 | 0.8545 | 7.9164 | 1.3833 |  | 630.2866 | 124.982 | 0.9791 | 9.1657 | 1.5101 | 729.7532
125.002 | 0.8549 | 7.9158 | 1.385 |  | 630.2389 | 125.002 | 0.9795 | 9.1666 | 1.5118 | 729.8248
125.022 | 0.8553 | 7.9155 | 1.3867 |  | 630.215 | 125.022 | 0.9799 | 9.1669 | 1.5135 | 729.8487
125.042 | 0.8557 | 7.9156 | 1.3881 |  | 630.2229 | 125.042 | 0.9804 | 9.1672 | 1.5154 | 729.8726
125.062 | 0.8562 | 7.9161 | 1.39 |  | 630.2627 | 125.062 | 0.9808 | 9.1686 | 1.5173 | 729.9841
125.082 | 0.8566 | 7.916 | 1.3917 |  | 630.2548 | 125.082 | 0.9813 | 9.1702 | 1.5192 | 730.1115
125.102 | 0.857 | 7.9164 | 1.3934 |  | 630.2866 | 125.102 | 0.9817 | 9.1715 | 1.5209 | 730.215
125.122 | 0.8575 | 7.9173 | 1.3953 |  | 630.3583 | 125.122 | 0.9821 | 9.1718 | 1.5223 | 730.2389
125.142 | 0.858 | 7.9183 | 1.3972 |  | 630.4379 | 125.142 | 0.9825 | 9.172 | 1.524 | 730.2548
125.162 | 0.8585 | 7.9197 | 1.3991 |  | 630.5494 | 125.162 | 0.9829 | 9.1722 | 1.5257 | 730.2707
125.182 | 0.8588 | 7.9207 | 1.4005 |  | 630.629 | 125.182 | 0.9834 | 9.173 | 1.5276 | 730.3344
125.202 | 0.8592 | 7.9216 | 1.4022 |  | 630.7006 | 125.202 | 0.9838 | 9.174 | 1.529 | 730.414
125.222 | 0.8597 | 7.9213 | 1.4039 |  | 630.6768 | 125.222 | 0.9842 | 9.1743 | 1.5307 | 730.4379
125.242 | 0.86 | 7.9213 | 1.4053 |  | 630.6768 | 125.242 | 0.9846 | 9.175 | 1.5324 | 730.4936
125.262 | 0.8605 | 7.9218 | 1.4072 |  | 630.7166 | 125.262 | 0.985 | 9.175 | 1.5338 | 730.4936
125.282 | 0.8609 | 7.9217 | 1.4089 |  | 630.7086 | 125.282 | 0.9854 | 9.1745 | 1.5355 | 730.4538
125.302 | 0.8613 | 7.9219 | 1.4106 |  | 630.7245 | 125.302 | 0.9858 | 9.1741 | 1.5372 | 730.422
125.322 | 0.8617 | 7.9218 | 1.412 |  | 630.7166 | 125.322 | 0.9862 | 9.1736 | 1.5386 | 730.3822
125.342 | 0.862 | 7.9214 | 1.4135 |  | 630.6847 | 125.342 | 0.9866 | 9.1743 | 1.5403 | 730.4379
125.362 | 0.8624 | 7.9209 | 1.4149 |  | 630.6449 | 125.362 | 0.987 | 9.175 | 1.5419 | 730.4936
125.382 | 0.8628 | 7.9203 | 1.4166 |  | 630.5971 | 125.382 | 0.9874 | 9.1753 | 1.5434 | 730.5175
125.402 | 0.8632 | 7.9203 | 1.4182 |  | 630.5971 | 125.402 | 0.9878 | 9.1749 | 1.5451 | 730.4857
125.422 | 0.8637 | 7.9202 | 1.4199 |  | 630.5892 | 125.422 | 0.9881 | 9.175 | 1.5465 | 730.4936
125.442 | 0.8641 | 7.9207 | 1.4216 |  | 630.629 | 125.442 | 0.9886 | 9.1754 | 1.5482 | 730.5255
125.462 | 0.8644 | 7.9208 | 1.423 |  | 630.6369 | 125.462 | 0.9889 | 9.1765 | 1.5496 | 730.6131
125.482 | 0.8649 | 7.9211 | 1.4247 |  | 630.6608 | 125.482 | 0.9894 | 9.1771 | 1.5515 | 730.6608
125.502 | 0.8652 | 7.9215 | 1.4261 |  | 630.6927 | 125.502 | 0.9898 | 9.1777 | 1.5529 | 730.7086
125.522 | 0.8656 | 7.9212 | 1.4278 |  | 630.6688 | 125.522 | 0.9902 | 9.1781 | 1.5549 | 730.7404
125.542 | 0.866 | 7.9211 | 1.4292 |  | 630.6608 | 125.542 | 0.9907 | 9.1793 | 1.5568 | 730.836
125.562 | 0.8664 | 7.9215 | 1.4309 |  | 630.6927 | 125.562 | 0.9912 | 9.1807 | 1.5587 | 730.9475
125.582 | 0.8669 | 7.9213 | 1.4328 |  | 630.6768 | 125.582 | 0.9917 | 9.1833 | 1.5606 | 731.1545
125.602 | 0.8673 | 7.9215 | 1.4345 |  | 630.6927 | 125.602 | 0.9921 | 9.1852 | 1.5623 | 731.3057
125.622 | 0.8678 | 7.9229 | 1.4364 |  | 630.8041 | 125.622 | 0.9925 | 9.185 | 1.5639 | 731.2898
125.642 | 0.8683 | 7.9248 | 1.4383 |  | 630.9554 | 125.642 | 0.9929 | 9.1846 | 1.5654 | 731.258
125.662 | 0.8687 | 7.9265 | 1.4402 |  | 631.0908 | 125.662 | 0.9933 | 9.1847 | 1.5671 | 731.2659
125.682 | 0.8691 | 7.9275 | 1.4417 |  | 631.1704 | 125.682 | 0.9937 | 9.1852 | 1.5687 | 731.3057
125.702 | 0.8696 | 7.9278 | 1.4436 |  | 631.1943 | 125.702 | 0.9942 | 9.1862 | 1.5706 | 731.3854
125.722 | 0.87 | 7.9284 | 1.4453 |  | 631.242 | 125.722 | 0.9945 | 9.1873 | 1.5721 | 731.4729
125.742 | 0.8704 | 7.9289 | 1.4469 |  | 631.2818 | 125.742 | 0.995 | 9.1876 | 1.5738 | 731.4968
125.762 | 0.8709 | 7.9292 | 1.4489 |  | 631.3057 | 125.762 | 0.9954 | 9.188 | 1.5754 | 731.5287
125.782 | 0.8713 | 7.9296 | 1.4505 |  | 631.3376 | 125.782 | 0.9957 | 9.1882 | 1.5769 | 731.5446
125.802 | 0.8717 | 7.9303 | 1.4522 |  | 631.3933 | 125.802 | 0.9962 | 9.1884 | 1.5785 | 731.5605
125.822 | 0.8721 | 7.9299 | 1.4536 |  | 631.3615 | 125.822 | 0.9966 | 9.1879 | 1.5802 | 731.5207
125.842 | 0.8726 | 7.93 | 1.4555 |  | 631.3694 | 125.842 | 0.9969 | 9.1878 | 1.5816 | 731.5127
125.862 | 0.8729 | 7.9298 | 1.457 |  | 631.3535 | 125.862 | 0.9973 | 9.1878 | 1.5833 | 731.5127
125.882 | 0.8733 | 7.9297 | 1.4587 |  | 631.3455 | 125.882 | 0.9978 | 9.1877 | 1.585 | 731.5048
125.902 | 0.8738 | 7.93 | 1.4603 |  | 631.3694 | 125.902 | 0.9981 | 9.1881 | 1.5864 | 731.5366
125.922 | 0.8741 | 7.9297 | 1.4618 |  | 631.3455 | 125.922 | 0.9985 | 9.1888 | 1.5881 | 731.5924
125.942 | 0.8746 | 7.9304 | 1.4637 |  | 631.4013 | 125.942 | 0.999 | 9.189 | 1.5898 | 731.6083
125.962 | 0.875 | 7.9306 | 1.4651 |  | 631.4172 | 125.962 | 0.9993 | 9.1892 | 1.5912 | 731.6242
125.982 | 0.8753 | 7.9307 | 1.4665 |  | 631.4252 | 125.982 | 0.9998 | 9.1892 | 1.5931 | 731.6242
126.002 | 0.8757 | 7.9306 | 1.4682 |  | 631.4172 | 126.002 | 1.0002 | 9.1903 | 1.5948 | 731.7118
126.022 | 0.8762 | 7.9302 | 1.4699 |  | 631.3854 | 126.022 | 1.0007 | 9.1917 | 1.5967 | 731.8232
126.042 | 0.8765 | 7.9298 | 1.4713 |  | 631.3535 | 126.042 | 1.0012 | 9.1931 | 1.5986 | 731.9347
126.062 | 0.8769 | 7.9301 | 1.473 |  | 631.3774 | 126.062 | 1.0017 | 9.1949 | 1.6005 | 732.078
126.082 | 0.8774 | 7.9305 | 1.4747 |  | 631.4092 | 126.082 | 1.0021 | 9.1972 | 1.6024 | 732.2611
126.102 | 0.8778 | 7.9307 | 1.4766 |  | 631.4252 | 126.102 | 1.0026 | 9.1979 | 1.6041 | 732.3169
126.122 | 0.8783 | 7.9309 | 1.4785 |  | 631.4411 | 126.122 | 1.0029 | 9.1976 | 1.6056 | 732.293
126.142 | 0.8787 | 7.9324 | 1.4802 |  | 631.5605 | 126.142 | 1.0034 | 9.1979 | 1.6075 | 732.3169
126.162 | 0.8791 | 7.9341 | 1.4819 |  | 631.6959 | 126.162 | 1.0038 | 9.1978 | 1.6091 | 732.3089
126.182 | 0.8796 | 7.9354 | 1.4838 |  | 631.7994 | 126.182 | 1.0042 | 9.1987 | 1.6108 | 732.3806
126.202 | 0.88 | 7.9355 | 1.4852 |  | 631.8073 | 126.202 | 1.0047 | 9.1996 | 1.6127 | 732.4522
126.222 | 0.8804 | 7.9351 | 1.4869 |  | 631.7755 | 126.222 | 1.0051 | 9.2007 | 1.6142 | 732.5398
126.242 | 0.8808 | 7.9354 | 1.4886 |  | 631.7994 | 126.242 | 1.0055 | 9.2013 | 1.6158 | 732.5876
126.262 | 0.8812 | 7.9356 | 1.4902 |  | 631.8153 | 126.262 | 1.0059 | 9.2006 | 1.6175 | 732.5318
126.282 | 0.8817 | 7.9357 | 1.4919 |  | 631.8232 | 126.282 | 1.0063 | 9.1997 | 1.619 | 732.4602
126.302 | 0.8821 | 7.9365 | 1.4938 |  | 631.8869 | 126.302 | 1.0067 | 9.1995 | 1.6206 | 732.4443
126.322 | 0.8825 | 7.9372 | 1.4952 |  | 631.9427 | 126.322 | 1.0071 | 9.1993 | 1.6223 | 732.4283
126.342 | 0.8829 | 7.937 | 1.4969 |  | 631.9268 | 126.342 | 1.0075 | 9.1999 | 1.6237 | 732.4761
126.362 | 0.8833 | 7.9362 | 1.4984 |  | 631.8631 | 126.362 | 1.0079 | 9.201 | 1.6254 | 732.5637
126.382 | 0.8837 | 7.9361 | 1.5 |  | 631.8551 | 126.382 | 1.0083 | 9.2013 | 1.6271 | 732.5876
126.402 | 0.8841 | 7.9366 | 1.5017 |  | 631.8949 | 126.402 | 1.0086 | 9.2013 | 1.6285 | 732.5876
126.422 | 0.8845 | 7.9368 | 1.5034 |  | 631.9108 | 126.422 | 1.0091 | 9.2015 | 1.6302 | 732.6035
126.442 | 0.8849 | 7.9374 | 1.5048 |  | 631.9586 | 126.442 | 1.0094 | 9.2012 | 1.6316 | 732.5796
126.462 | 0.8853 | 7.9379 | 1.5065 |  | 631.9984 | 126.462 | 1.0098 | 9.2011 | 1.6333 | 732.5717
126.482 | 0.8857 | 7.9379 | 1.5082 |  | 631.9984 | 126.482 | 1.0103 | 9.2015 | 1.635 | 732.6035
126.502 | 0.8861 | 7.9375 | 1.5096 |  | 631.9666 | 126.502 | 1.0107 | 9.2023 | 1.6366 | 732.6672
126.522 | 0.8865 | 7.9369 | 1.5113 |  | 631.9188 | 126.522 | 1.0112 | 9.2031 | 1.6386 | 732.7309
126.542 | 0.8869 | 7.9366 | 1.5129 |  | 631.8949 | 126.542 | 1.0115 | 9.2048 | 1.64 | 732.8662
126.562 | 0.8873 | 7.9367 | 1.5144 |  | 631.9029 | 126.562 | 1.012 | 9.2061 | 1.6419 | 732.9697
126.582 | 0.8878 | 7.9371 | 1.5163 |  | 631.9347 | 126.582 | 1.0125 | 9.2071 | 1.6438 | 733.0494
126.602 | 0.8882 | 7.9376 | 1.518 |  | 631.9745 | 126.602 | 1.0129 | 9.2083 | 1.6455 | 733.1449
126.622 | 0.8887 | 7.9383 | 1.5199 |  | 632.0303 | 126.622 | 1.0133 | 9.2086 | 1.6472 | 733.1688
126.642 | 0.8891 | 7.9392 | 1.5216 |  | 632.1019 | 126.642 | 1.0137 | 9.2087 | 1.6486 | 733.1768
126.662 | 0.8895 | 7.9411 | 1.5235 |  | 632.2532 | 126.662 | 1.0141 | 9.2092 | 1.6503 | 733.2166
126.682 | 0.8899 | 7.9419 | 1.5249 |  | 632.3169 | 126.682 | 1.0145 | 9.2097 | 1.652 | 733.2564
126.702 | 0.8904 | 7.9427 | 1.5268 |  | 632.3806 | 126.702 | 1.015 | 9.2101 | 1.6539 | 733.2882
126.722 | 0.8907 | 7.9421 | 1.5283 |  | 632.3328 | 126.722 | 1.0153 | 9.2102 | 1.6553 | 733.2962
126.742 | 0.8912 | 7.9417 | 1.5302 |  | 632.301 | 126.742 | 1.0158 | 9.2113 | 1.6572 | 733.3838
126.762 | 0.8916 | 7.9419 | 1.5316 |  | 632.3169 | 126.762 | 1.0162 | 9.2115 | 1.6587 | 733.3997
126.782 | 0.8921 | 7.9428 | 1.5335 |  | 632.3885 | 126.782 | 1.0165 | 9.2111 | 1.6601 | 733.3678
126.802 | 0.8925 | 7.9439 | 1.5352 |  | 632.4761 | 126.802 | 1.017 | 9.2119 | 1.6618 | 733.4315
126.822 | 0.8929 | 7.9444 | 1.5369 |  | 632.5159 | 126.822 | 1.0174 | 9.212 | 1.6634 | 733.4395
126.842 | 0.8933 | 7.9443 | 1.5383 |  | 632.508 | 126.842 | 1.0177 | 9.2119 | 1.6649 | 733.4315
126.862 | 0.8937 | 7.9439 | 1.54 |  | 632.4761 | 126.862 | 1.0182 | 9.2127 | 1.6665 | 733.4952
126.882 | 0.8941 | 7.9439 | 1.5416 |  | 632.4761 | 126.882 | 1.0186 | 9.2133 | 1.6682 | 733.543
126.902 | 0.8945 | 7.9435 | 1.5431 |  | 632.4443 | 126.902 | 1.019 | 9.2133 | 1.6699 | 733.543
126.922 | 0.8949 | 7.9437 | 1.545 |  | 632.4602 | 126.922 | 1.0194 | 9.2137 | 1.6716 | 733.5748
126.942 | 0.8953 | 7.944 | 1.5467 |  | 632.4841 | 126.942 | 1.0198 | 9.2142 | 1.6732 | 733.6146
126.962 | 0.8958 | 7.9444 | 1.5483 |  | 632.5159 | 126.962 | 1.0202 | 9.2147 | 1.6749 | 733.6545
126.982 | 0.8961 | 7.9447 | 1.5498 |  | 632.5398 | 126.982 | 1.0206 | 9.215 | 1.6763 | 733.6783
127.002 | 0.8965 | 7.9447 | 1.5515 |  | 632.5398 | 127.002 | 1.0211 | 9.2152 | 1.6783 | 733.6943
127.022 | 0.897 | 7.9444 | 1.5531 |  | 632.5159 | 127.022 | 1.0215 | 9.2159 | 1.6799 | 733.75
127.042 | 0.8973 | 7.9445 | 1.5546 |  | 632.5239 | 127.042 | 1.022 | 9.2174 | 1.6818 | 733.8694
127.062 | 0.8978 | 7.9452 | 1.5565 |  | 632.5796 | 127.062 | 1.0225 | 9.2192 | 1.6838 | 734.0127
127.082 | 0.8982 | 7.946 | 1.5581 |  | 632.6433 | 127.082 | 1.0229 | 9.2201 | 1.6854 | 734.0844
127.102 | 0.8986 | 7.9461 | 1.5598 |  | 632.6513 | 127.102 | 1.0234 | 9.2207 | 1.6874 | 734.1322
127.122 | 0.8991 | 7.9463 | 1.5617 |  | 632.6672 | 127.122 | 1.0237 | 9.2217 | 1.6888 | 734.2118
127.142 | 0.8996 | 7.9472 | 1.5636 |  | 632.7389 | 127.142 | 1.0242 | 9.2225 | 1.6907 | 734.2755
127.162 | 0.9001 | 7.949 | 1.5656 |  | 632.8822 | 127.162 | 1.0246 | 9.2227 | 1.6924 | 734.2914
127.182 | 0.9005 | 7.9503 | 1.5672 |  | 632.9857 | 127.182 | 1.025 | 9.2228 | 1.694 | 734.2994
127.202 | 0.9009 | 7.9508 | 1.5689 |  | 633.0255 | 127.202 | 1.0255 | 9.2238 | 1.696 | 734.379
127.222 | 0.9013 | 7.9511 | 1.5706 |  | 633.0494 | 127.222 | 1.0259 | 9.2244 | 1.6974 | 734.4268
127.242 | 0.9017 | 7.9513 | 1.5723 |  | 633.0653 | 127.242 | 1.0263 | 9.2252 | 1.6993 | 734.4904
127.262 | 0.9022 | 7.9516 | 1.5739 |  | 633.0892 | 127.262 | 1.0267 | 9.2247 | 1.7007 | 734.4506
127.282 | 0.9026 | 7.9523 | 1.5756 |  | 633.1449 | 127.282 | 1.0271 | 9.2239 | 1.7022 | 734.3869
127.302 | 0.903 | 7.9521 | 1.5773 |  | 633.129 | 127.302 | 1.0275 | 9.2242 | 1.7039 | 734.4108
127.322 | 0.9034 | 7.9521 | 1.579 |  | 633.129 | 127.322 | 1.0279 | 9.2245 | 1.7055 | 734.4347
127.342 | 0.9038 | 7.9521 | 1.5804 |  | 633.129 | 127.342 | 1.0283 | 9.2243 | 1.707 | 734.4188
127.362 | 0.9042 | 7.9521 | 1.5821 |  | 633.129 | 127.362 | 1.0287 | 9.2242 | 1.7086 | 734.4108
127.382 | 0.9046 | 7.9514 | 1.5837 |  | 633.0732 | 127.382 | 1.0291 | 9.2247 | 1.7103 | 734.4506
127.402 | 0.905 | 7.9514 | 1.5852 |  | 633.0732 | 127.402 | 1.0295 | 9.2253 | 1.712 | 734.4984
127.422 | 0.9055 | 7.9518 | 1.5871 |  | 633.1051 | 127.422 | 1.0299 | 9.2259 | 1.7137 | 734.5462
127.442 | 0.9058 | 7.9519 | 1.5885 |  | 633.1131 | 127.442 | 1.0304 | 9.2265 | 1.7153 | 734.5939
127.462 | 0.9062 | 7.9517 | 1.59 |  | 633.0971 | 127.462 | 1.0308 | 9.227 | 1.717 | 734.6338
127.482 | 0.9066 | 7.9519 | 1.5916 |  | 633.1131 | 127.482 | 1.0311 | 9.2271 | 1.7184 | 734.6417
127.502 | 0.907 | 7.9513 | 1.5933 |  | 633.0653 | 127.502 | 1.0316 | 9.2274 | 1.7204 | 734.6656
127.522 | 0.9074 | 7.9511 | 1.5947 |  | 633.0494 | 127.522 | 1.032 | 9.2282 | 1.722 | 734.7293
127.542 | 0.9078 | 7.951 | 1.5964 |  | 633.0414 | 127.542 | 1.0324 | 9.2288 | 1.7237 | 734.7771
127.562 | 0.9082 | 7.9511 | 1.5981 |  | 633.0494 | 127.562 | 1.0329 | 9.2301 | 1.7256 | 734.8806
127.582 | 0.9086 | 7.9508 | 1.5995 |  | 633.0255 | 127.582 | 1.0334 | 9.2309 | 1.7275 | 734.9443
127.602 | 0.909 | 7.951 | 1.6014 |  | 633.0414 | 127.602 | 1.0338 | 9.2318 | 1.729 | 735.0159
127.622 | 0.9095 | 7.9516 | 1.6031 |  | 633.0892 | 127.622 | 1.0342 | 9.2324 | 1.7306 | 735.0637
127.642 | 0.9099 | 7.9528 | 1.605 |  | 633.1847 | 127.642 | 1.0346 | 9.2327 | 1.7323 | 735.0876
127.662 | 0.9104 | 7.9538 | 1.6067 |  | 633.2643 | 127.662 | 1.035 | 9.2332 | 1.7337 | 735.1274
127.682 | 0.9108 | 7.9547 | 1.6086 |  | 633.336 | 127.682 | 1.0354 | 9.2339 | 1.7357 | 735.1831
127.702 | 0.9112 | 7.9559 | 1.61 |  | 633.4315 | 127.702 | 1.0359 | 9.2347 | 1.7376 | 735.2468
127.722 | 0.9117 | 7.9563 | 1.612 |  | 633.4634 | 127.722 | 1.0363 | 9.2349 | 1.739 | 735.2627
127.742 | 0.9121 | 7.9565 | 1.6136 |  | 633.4793 | 127.742 | 1.0366 | 9.2352 | 1.7404 | 735.2866
127.762 | 0.9125 | 7.9569 | 1.6153 |  | 633.5111 | 127.762 | 1.037 | 9.2352 | 1.7421 | 735.2866
127.782 | 0.9129 | 7.9571 | 1.617 |  | 633.5271 | 127.782 | 1.0375 | 9.2347 | 1.7438 | 735.2468
127.802 | 0.9133 | 7.9573 | 1.6187 |  | 633.543 | 127.802 | 1.0378 | 9.2347 | 1.7452 | 735.2468
127.822 | 0.9138 | 7.9579 | 1.6203 |  | 633.5908 | 127.822 | 1.0382 | 9.2343 | 1.7467 | 735.215
127.842 | 0.9142 | 7.9576 | 1.622 |  | 633.5669 | 127.842 | 1.0386 | 9.2347 | 1.7483 | 735.2468
127.862 | 0.9145 | 7.9573 | 1.6234 |  | 633.543 | 127.862 | 1.039 | 9.2353 | 1.75 | 735.2946
127.882 | 0.9149 | 7.9568 | 1.6249 |  | 633.5032 | 127.882 | 1.0394 | 9.2351 | 1.7517 | 735.2787
127.902 | 0.9154 | 7.9572 | 1.6268 |  | 633.535 | 127.902 | 1.0398 | 9.2358 | 1.7531 | 735.3344
127.922 | 0.9157 | 7.9575 | 1.6282 |  | 633.5589 | 127.922 | 1.0402 | 9.2362 | 1.7548 | 735.3662
127.942 | 0.9162 | 7.9582 | 1.6299 |  | 633.6146 | 127.942 | 1.0406 | 9.2372 | 1.7565 | 735.4459
127.962 | 0.9166 | 7.9585 | 1.6316 |  | 633.6385 | 127.962 | 1.0411 | 9.237 | 1.7581 | 735.4299
127.982 | 0.9169 | 7.9586 | 1.633 |  | 633.6465 | 127.982 | 1.0414 | 9.2377 | 1.7596 | 735.4857
128.002 | 0.9174 | 7.9583 | 1.6347 |  | 633.6226 | 128.002 | 1.0418 | 9.2387 | 1.7613 | 735.5653
128.022 | 0.9178 | 7.9584 | 1.6364 |  | 633.6306 | 128.022 | 1.0423 | 9.2386 | 1.7632 | 735.5573
128.042 | 0.9182 | 7.9587 | 1.638 |  | 633.6545 | 128.042 | 1.0427 | 9.2396 | 1.7648 | 735.6369
128.062 | 0.9186 | 7.9589 | 1.6397 |  | 633.6704 | 128.062 | 1.0432 | 9.2412 | 1.7668 | 735.7643
128.082 | 0.919 | 7.9593 | 1.6414 |  | 633.7022 | 128.082 | 1.0437 | 9.2427 | 1.7687 | 735.8838
128.102 | 0.9194 | 7.9588 | 1.643 |  | 633.6624 | 128.102 | 1.0441 | 9.2439 | 1.7703 | 735.9793
128.122 | 0.9199 | 7.9592 | 1.645 |  | 633.6943 | 128.122 | 1.0445 | 9.2447 | 1.772 | 736.043
128.142 | 0.9204 | 7.9601 | 1.6469 |  | 633.7659 | 128.142 | 1.0449 | 9.2447 | 1.7737 | 736.043
128.162 | 0.9209 | 7.9619 | 1.6488 |  | 633.9092 | 128.162 | 1.0454 | 9.2449 | 1.7754 | 736.0589
128.182 | 0.9212 | 7.9632 | 1.6502 |  | 634.0127 | 128.182 | 1.0458 | 9.2457 | 1.7773 | 736.1226
128.202 | 0.9217 | 7.9641 | 1.6519 |  | 634.0844 | 128.202 | 1.0463 | 9.2464 | 1.7792 | 736.1783
128.222 | 0.9221 | 7.964 | 1.6536 |  | 634.0764 | 128.222 | 1.0467 | 9.2472 | 1.7806 | 736.242
128.242 | 0.9226 | 7.9639 | 1.6555 |  | 634.0685 | 128.242 | 1.0471 | 9.248 | 1.7823 | 736.3057
128.262 | 0.9229 | 7.9643 | 1.6569 |  | 634.1003 | 128.262 | 1.0475 | 9.248 | 1.784 | 736.3057
128.282 | 0.9234 | 7.9644 | 1.6588 |  | 634.1083 | 128.282 | 1.0479 | 9.2468 | 1.7854 | 736.2102
128.302 | 0.9238 | 7.9651 | 1.6605 |  | 634.164 | 128.302 | 1.0482 | 9.2463 | 1.7868 | 736.1704
128.322 | 0.9242 | 7.9658 | 1.6622 |  | 634.2197 | 128.322 | 1.0486 | 9.246 | 1.7885 | 736.1465
128.342 | 0.9246 | 7.9656 | 1.6636 |  | 634.2038 | 128.342 | 1.0491 | 9.2462 | 1.7902 | 736.1624
128.362 | 0.9249 | 7.9651 | 1.6651 |  | 634.164 | 128.362 | 1.0495 | 9.2469 | 1.7919 | 736.2182
128.382 | 0.9254 | 7.964 | 1.6667 |  | 634.0764 | 128.382 | 1.0499 | 9.2478 | 1.7935 | 736.2898
128.402 | 0.9258 | 7.9636 | 1.6684 |  | 634.0446 | 128.402 | 1.0503 | 9.2489 | 1.7952 | 736.3774
128.422 | 0.9262 | 7.9639 | 1.6701 |  | 634.0685 | 128.422 | 1.0507 | 9.2493 | 1.7969 | 736.4092
128.442 | 0.9266 | 7.9643 | 1.6717 |  | 634.1003 | 128.442 | 1.0511 | 9.2494 | 1.7983 | 736.4172
128.462 | 0.927 | 7.965 | 1.6734 |  | 634.1561 | 128.462 | 1.0515 | 9.2489 | 1.7998 | 736.3774
128.482 | 0.9275 | 7.9657 | 1.6751 |  | 634.2118 | 128.482 | 1.0519 | 9.2485 | 1.8017 | 736.3455
128.502 | 0.9279 | 7.9661 | 1.6768 |  | 634.2436 | 128.502 | 1.0524 | 9.2488 | 1.8033 | 736.3694
128.522 | 0.9283 | 7.9662 | 1.6784 |  | 634.2516 | 128.522 | 1.0528 | 9.2499 | 1.805 | 736.457
128.542 | 0.9287 | 7.9665 | 1.6799 |  | 634.2755 | 128.542 | 1.0533 | 9.2512 | 1.8069 | 736.5605
128.562 | 0.9291 | 7.9664 | 1.6816 |  | 634.2675 | 128.562 | 1.0537 | 9.2523 | 1.8088 | 736.6481
128.582 | 0.9295 | 7.9662 | 1.6832 |  | 634.2516 | 128.582 | 1.0542 | 9.2538 | 1.8108 | 736.7675
128.602 | 0.9298 | 7.9662 | 1.6847 |  | 634.2516 | 128.602 | 1.0546 | 9.2552 | 1.8122 | 736.879
128.622 | 0.9303 | 7.9667 | 1.6866 |  | 634.2914 | 128.622 | 1.055 | 9.2559 | 1.8141 | 736.9347
128.642 | 0.9308 | 7.9674 | 1.6885 |  | 634.3471 | 128.642 | 1.0555 | 9.2555 | 1.8158 | 736.9029
128.662 | 0.9312 | 7.9688 | 1.6902 |  | 634.4586 | 128.662 | 1.0559 | 9.2561 | 1.8175 | 736.9506
128.682 | 0.9317 | 7.9698 | 1.6921 |  | 634.5382 | 128.682 | 1.0564 | 9.2572 | 1.8194 | 737.0382
128.702 | 0.9321 | 7.9708 | 1.6937 |  | 634.6178 | 128.702 | 1.0567 | 9.2578 | 1.8208 | 737.086
128.722 | 0.9325 | 7.9708 | 1.6952 |  | 634.6178 | 128.722 | 1.0572 | 9.2584 | 1.8227 | 737.1338
128.742 | 0.9329 | 7.9703 | 1.6969 |  | 634.578 | 128.742 | 1.0576 | 9.2585 | 1.8241 | 737.1417
128.762 | 0.9333 | 7.97 | 1.6985 |  | 634.5541 | 128.762 | 1.0579 | 9.2583 | 1.8256 | 737.1258
128.782 | 0.9337 | 7.97 | 1.7002 |  | 634.5541 | 128.782 | 1.0583 | 9.2577 | 1.827 | 737.078
128.802 | 0.9342 | 7.9705 | 1.7019 |  | 634.5939 | 128.802 | 1.0586 | 9.2574 | 1.8285 | 737.0541
128.822 | 0.9346 | 7.9707 | 1.7036 |  | 634.6099 | 128.822 | 1.0591 | 9.2568 | 1.8304 | 737.0064
128.842 | 0.935 | 7.9713 | 1.7052 |  | 634.6576 | 128.842 | 1.0595 | 9.2574 | 1.8318 | 737.0541
128.862 | 0.9353 | 7.9711 | 1.7067 |  | 634.6417 | 128.862 | 1.0599 | 9.2579 | 1.8337 | 737.0939
128.882 | 0.9357 | 7.9708 | 1.7081 |  | 634.6178 | 128.882 | 1.0603 | 9.2585 | 1.8352 | 737.1417
128.902 | 0.9361 | 7.9704 | 1.7098 |  | 634.586 | 128.902 | 1.0607 | 9.2588 | 1.8368 | 737.1656
128.922 | 0.9365 | 7.97 | 1.7114 |  | 634.5541 | 128.922 | 1.0611 | 9.2589 | 1.8385 | 737.1736
128.942 | 0.937 | 7.9706 | 1.7131 |  | 634.6019 | 128.942 | 1.0615 | 9.259 | 1.8399 | 737.1815
128.962 | 0.9374 | 7.9713 | 1.7148 |  | 634.6576 | 128.962 | 1.0619 | 9.2591 | 1.8414 | 737.1895
128.982 | 0.9377 | 7.9712 | 1.7162 |  | 634.6497 | 128.982 | 1.0622 | 9.2587 | 1.8428 | 737.1576
129.002 | 0.9382 | 7.9712 | 1.7179 |  | 634.6497 | 129.002 | 1.0626 | 9.2588 | 1.8445 | 737.1656
129.022 | 0.9386 | 7.9712 | 1.7196 |  | 634.6497 | 129.022 | 1.0631 | 9.2591 | 1.8462 | 737.1895
129.042 | 0.939 | 7.9724 | 1.7213 |  | 634.7452 | 129.042 | 1.0635 | 9.2606 | 1.8481 | 737.3089
129.062 | 0.9394 | 7.9733 | 1.7229 |  | 634.8169 | 129.062 | 1.064 | 9.2615 | 1.85 | 737.3806
129.082 | 0.9398 | 7.9735 | 1.7246 |  | 634.8328 | 129.082 | 1.0645 | 9.263 | 1.8519 | 737.5
129.102 | 0.9402 | 7.9736 | 1.7263 |  | 634.8408 | 129.102 | 1.0649 | 9.2644 | 1.8536 | 737.6115
129.122 | 0.9407 | 7.9736 | 1.7282 |  | 634.8408 | 129.122 | 1.0653 | 9.2654 | 1.8552 | 737.6911
129.142 | 0.9411 | 7.9745 | 1.7299 |  | 634.9124 | 129.142 | 1.0657 | 9.2662 | 1.8569 | 737.7548
129.162 | 0.9416 | 7.976 | 1.7318 |  | 635.0318 | 129.162 | 1.0662 | 9.266 | 1.8586 | 737.7389
129.182 | 0.942 | 7.9774 | 1.7334 |  | 635.1433 | 129.182 | 1.0666 | 9.2662 | 1.8605 | 737.7548
129.202 | 0.9425 | 7.9788 | 1.7351 |  | 635.2548 | 129.202 | 1.0671 | 9.2676 | 1.8624 | 737.8662
129.222 | 0.9429 | 7.9785 | 1.7368 |  | 635.2309 | 129.222 | 1.0675 | 9.2684 | 1.8638 | 737.9299
129.242 | 0.9434 | 7.9782 | 1.7387 |  | 635.207 | 129.242 | 1.0679 | 9.2691 | 1.8655 | 737.9857
129.262 | 0.9437 | 7.9782 | 1.7401 |  | 635.207 | 129.262 | 1.0683 | 9.2692 | 1.8672 | 737.9936
129.282 | 0.9442 | 7.9788 | 1.7421 |  | 635.2548 | 129.282 | 1.0687 | 9.269 | 1.8686 | 737.9777
129.302 | 0.9446 | 7.9794 | 1.7437 |  | 635.3025 | 129.302 | 1.0691 | 9.2686 | 1.8703 | 737.9459
129.322 | 0.945 | 7.9794 | 1.7454 |  | 635.3025 | 129.322 | 1.0695 | 9.2688 | 1.872 | 737.9618
129.342 | 0.9454 | 7.9794 | 1.7468 |  | 635.3025 | 129.342 | 1.0699 | 9.2691 | 1.8734 | 737.9857
129.362 | 0.9458 | 7.9791 | 1.7485 |  | 635.2787 | 129.362 | 1.0704 | 9.2689 | 1.8753 | 737.9697
129.382 | 0.9462 | 7.9784 | 1.7502 |  | 635.2229 | 129.382 | 1.0708 | 9.2694 | 1.877 | 738.0096
129.402 | 0.9466 | 7.9782 | 1.7516 |  | 635.207 | 129.402 | 1.0712 | 9.27 | 1.8787 | 738.0573
129.422 | 0.9471 | 7.978 | 1.7535 |  | 635.1911 | 129.422 | 1.0715 | 9.271 | 1.8801 | 738.1369
129.442 | 0.9474 | 7.9783 | 1.755 |  | 635.215 | 129.442 | 1.072 | 9.2706 | 1.8818 | 738.1051
129.462 | 0.9479 | 7.9793 | 1.7569 |  | 635.2946 | 129.462 | 1.0723 | 9.2696 | 1.8832 | 738.0255
129.482 | 0.9483 | 7.98 | 1.7583 |  | 635.3503 | 129.482 | 1.0727 | 9.2697 | 1.8849 | 738.0334
129.502 | 0.9487 | 7.9795 | 1.76 |  | 635.3105 | 129.502 | 1.0732 | 9.2709 | 1.8866 | 738.129
129.522 | 0.9491 | 7.9792 | 1.7617 |  | 635.2866 | 129.522 | 1.0736 | 9.272 | 1.8885 | 738.2166
129.542 | 0.9495 | 7.9793 | 1.7631 |  | 635.2946 | 129.542 | 1.0741 | 9.2728 | 1.8902 | 738.2803
129.562 | 0.9499 | 7.9797 | 1.765 |  | 635.3264 | 129.562 | 1.0746 | 9.2742 | 1.8923 | 738.3917
129.582 | 0.9504 | 7.9798 | 1.7667 |  | 635.3344 | 129.582 | 1.075 | 9.2755 | 1.894 | 738.4952
129.602 | 0.9508 | 7.9804 | 1.7684 |  | 635.3822 | 129.602 | 1.0754 | 9.2761 | 1.8957 | 738.543
129.622 | 0.9513 | 7.9806 | 1.7703 |  | 635.3981 | 129.622 | 1.0759 | 9.2767 | 1.8973 | 738.5908
129.642 | 0.9517 | 7.9818 | 1.7722 |  | 635.4936 | 129.642 | 1.0763 | 9.2772 | 1.899 | 738.6306
129.662 | 0.9522 | 7.9831 | 1.7741 |  | 635.5971 | 129.662 | 1.0767 | 9.2768 | 1.9007 | 738.5987
129.682 | 0.9526 | 7.9841 | 1.7755 |  | 635.6768 | 129.682 | 1.0772 | 9.2761 | 1.9026 | 738.543
129.702 | 0.953 | 7.9848 | 1.7772 |  | 635.7325 | 129.702 | 1.0775 | 9.2771 | 1.904 | 738.6226
129.722 | 0.9534 | 7.9849 | 1.7789 |  | 635.7404 | 129.722 | 1.078 | 9.2776 | 1.9059 | 738.6624
129.742 | 0.9538 | 7.9847 | 1.7803 |  | 635.7245 | 129.742 | 1.0784 | 9.2786 | 1.9074 | 738.742
129.762 | 0.9542 | 7.9841 | 1.7822 |  | 635.6768 | 129.762 | 1.0787 | 9.2784 | 1.9088 | 738.7261
129.782 | 0.9547 | 7.9841 | 1.7839 |  | 635.6768 | 129.782 | 1.0791 | 9.2776 | 1.9105 | 738.6624
129.802 | 0.9551 | 7.9848 | 1.7856 |  | 635.7325 | 129.802 | 1.0796 | 9.2777 | 1.9122 | 738.6704
129.822 | 0.9554 | 7.985 | 1.787 |  | 635.7484 | 129.822 | 1.0799 | 9.2774 | 1.9136 | 738.6465
129.842 | 0.9559 | 7.9853 | 1.7887 |  | 635.7723 | 129.842 | 1.0804 | 9.279 | 1.9155 | 738.7739
129.862 | 0.9563 | 7.9849 | 1.7904 |  | 635.7404 | 129.862 | 1.0808 | 9.2798 | 1.9172 | 738.8376
129.882 | 0.9566 | 7.9837 | 1.7918 |  | 635.6449 | 129.882 | 1.0812 | 9.2796 | 1.9186 | 738.8217
129.902 | 0.9571 | 7.9833 | 1.7935 |  | 635.6131 | 129.902 | 1.0816 | 9.2794 | 1.9203 | 738.8057
129.922 | 0.9575 | 7.9833 | 1.7952 |  | 635.6131 | 129.922 | 1.082 | 9.2795 | 1.9217 | 738.8137
129.942 | 0.9578 | 7.9834 | 1.7966 |  | 635.621 | 129.942 | 1.0823 | 9.2791 | 1.9232 | 738.7818
129.962 | 0.9582 | 7.9833 | 1.798 |  | 635.6131 | 129.962 | 1.0827 | 9.2789 | 1.9248 | 738.7659
129.982 | 0.9587 | 7.9828 | 1.7999 |  | 635.5732 | 129.982 | 1.0831 | 9.2791 | 1.9265 | 738.7818
130.002 | 0.959 | 7.9825 | 1.8014 |  | 635.5494 | 130.002 | 1.0835 | 9.2799 | 1.9279 | 738.8455
130.022 | 0.9594 | 7.9827 | 1.8028 |  | 635.5653 | 130.022 | 1.084 | 9.2801 | 1.9299 | 738.8615
130.042 | 0.9599 | 7.9831 | 1.8047 |  | 635.5971 | 130.042 | 1.0845 | 9.2807 | 1.9318 | 738.9092
130.062 | 0.9602 | 7.9838 | 1.8062 |  | 635.6529 | 130.062 | 1.0849 | 9.2817 | 1.9337 | 738.9889
130.082 | 0.9606 | 7.9842 | 1.8078 |  | 635.6847 | 130.082 | 1.0854 | 9.2838 | 1.9356 | 739.1561
130.102 | 0.9611 | 7.9844 | 1.8095 |  | 635.7006 | 130.102 | 1.0858 | 9.2853 | 1.9373 | 739.2755
130.122 | 0.9615 | 7.9843 | 1.8114 |  | 635.6927 | 130.122 | 1.0863 | 9.2859 | 1.9389 | 739.3232
130.142 | 0.962 | 7.9853 | 1.8133 |  | 635.7723 | 130.142 | 1.0866 | 9.2856 | 1.9404 | 739.2994
130.162 | 0.9625 | 7.9877 | 1.8152 |  | 635.9634 | 130.162 | 1.087 | 9.2849 | 1.9421 | 739.2436
130.182 | 0.963 | 7.9891 | 1.8172 |  | 636.0748 | 130.182 | 1.0875 | 9.2843 | 1.9437 | 739.1959
130.202 | 0.9633 | 7.9906 | 1.8186 |  | 636.1943 | 130.202 | 1.0879 | 9.285 | 1.9456 | 739.2516
130.222 | 0.9637 | 7.9903 | 1.8203 |  | 636.1704 | 130.222 | 1.0883 | 9.2855 | 1.9471 | 739.2914
130.242 | 0.9642 | 7.9898 | 1.8219 |  | 636.1306 | 130.242 | 1.0888 | 9.2861 | 1.949 | 739.3392
130.262 | 0.9646 | 7.9902 | 1.8239 |  | 636.1624 | 130.262 | 1.0891 | 9.2866 | 1.9504 | 739.379
130.282 | 0.965 | 7.9906 | 1.8253 |  | 636.1943 | 130.282 | 1.0895 | 9.2874 | 1.9519 | 739.4427
130.302 | 0.9655 | 7.9919 | 1.8272 |  | 636.2978 | 130.302 | 1.0899 | 9.2878 | 1.9535 | 739.4745
130.322 | 0.9659 | 7.9927 | 1.8289 |  | 636.3615 | 130.322 | 1.0903 | 9.287 | 1.9552 | 739.4108
130.342 | 0.9663 | 7.9922 | 1.8305 |  | 636.3217 | 130.342 | 1.0908 | 9.2866 | 1.9571 | 739.379
130.362 | 0.9667 | 7.9914 | 1.832 |  | 636.258 | 130.362 | 1.0912 | 9.2875 | 1.9586 | 739.4506
130.382 | 0.9671 | 7.9906 | 1.8337 |  | 636.1943 | 130.382 | 1.0916 | 9.2883 | 1.9602 | 739.5143
130.402 | 0.9675 | 7.9908 | 1.8353 |  | 636.2102 | 130.402 | 1.092 | 9.2892 | 1.9619 | 739.586
130.422 | 0.9679 | 7.9911 | 1.8368 |  | 636.2341 | 130.422 | 1.0924 | 9.2895 | 1.9633 | 739.6099
130.442 | 0.9684 | 7.9914 | 1.8387 |  | 636.258 | 130.442 | 1.0927 | 9.289 | 1.9648 | 739.5701
130.462 | 0.9688 | 7.9918 | 1.8404 |  | 636.2898 | 130.462 | 1.0931 | 9.2883 | 1.9662 | 739.5143
130.482 | 0.9692 | 7.9916 | 1.842 |  | 636.2739 | 130.482 | 1.0935 | 9.2882 | 1.9681 | 739.5064
130.502 | 0.9695 | 7.9913 | 1.8435 |  | 636.25 | 130.502 | 1.094 | 9.2886 | 1.9698 | 739.5382
130.522 | 0.97 | 7.9912 | 1.8451 |  | 636.242 | 130.522 | 1.0944 | 9.2899 | 1.9715 | 739.6417
130.542 | 0.9704 | 7.9914 | 1.8468 |  | 636.258 | 130.542 | 1.0949 | 9.2908 | 1.9734 | 739.7134
130.562 | 0.9707 | 7.9913 | 1.8482 |  | 636.25 | 130.562 | 1.0953 | 9.292 | 1.9753 | 739.8089
130.582 | 0.9712 | 7.9909 | 1.8499 |  | 636.2182 | 130.582 | 1.0958 | 9.2933 | 1.9772 | 739.9124
130.602 | 0.9716 | 7.9914 | 1.8516 |  | 636.258 | 130.602 | 1.0963 | 9.2947 | 1.9791 | 740.0239
130.622 | 0.9721 | 7.9921 | 1.8535 |  | 636.3137 | 130.622 | 1.0967 | 9.2958 | 1.9806 | 740.1115
130.642 | 0.9725 | 7.9931 | 1.8554 |  | 636.3933 | 130.642 | 1.0971 | 9.2962 | 1.9822 | 740.1433
130.662 | 0.973 | 7.9943 | 1.8573 |  | 636.4889 | 130.662 | 1.0975 | 9.2957 | 1.9839 | 740.1035
130.682 | 0.9734 | 7.9955 | 1.8588 |  | 636.5844 | 130.682 | 1.0979 | 9.2953 | 1.9856 | 740.0717
130.702 | 0.9738 | 7.9958 | 1.8604 |  | 636.6083 | 130.702 | 1.0983 | 9.2958 | 1.9873 | 740.1115
130.722 | 0.9742 | 7.9954 | 1.8621 |  | 636.5764 | 130.722 | 1.0988 | 9.2963 | 1.9892 | 740.1513
130.742 | 0.9746 | 7.9955 | 1.8636 |  | 636.5844 | 130.742 | 1.0992 | 9.2975 | 1.9908 | 740.2468
130.762 | 0.975 | 7.9964 | 1.8655 |  | 636.6561 | 130.762 | 1.0996 | 9.298 | 1.9925 | 740.2866
130.782 | 0.9755 | 7.9967 | 1.8671 |  | 636.6799 | 130.782 | 1.1 | 9.2984 | 1.994 | 740.3185
130.802 | 0.9759 | 7.9969 | 1.8688 |  | 636.6959 | 130.802 | 1.1004 | 9.2984 | 1.9956 | 740.3185
130.822 | 0.9764 | 7.997 | 1.8707 |  | 636.7038 | 130.822 | 1.1008 | 9.2979 | 1.9973 | 740.2787
130.842 | 0.9767 | 7.9975 | 1.8722 |  | 636.7436 | 130.842 | 1.1012 | 9.2974 | 1.9987 | 740.2389
130.862 | 0.9771 | 7.9974 | 1.8736 |  | 636.7357 | 130.862 | 1.1017 | 9.2975 | 2.0006 | 740.2468
130.882 | 0.9774 | 7.9969 | 1.875 |  | 636.6959 | 130.882 | 1.102 | 9.2976 | 2.0021 | 740.2548
130.902 | 0.9779 | 7.9962 | 1.8767 |  | 636.6401 | 130.902 | 1.1024 | 9.2987 | 2.0035 | 740.3424
130.922 | 0.9783 | 7.9958 | 1.8784 |  | 636.6083 | 130.922 | 1.1028 | 9.2992 | 2.0052 | 740.3822
130.942 | 0.9786 | 7.9962 | 1.8798 |  | 636.6401 | 130.942 | 1.1032 | 9.2991 | 2.0069 | 740.3742
130.962 | 0.9791 | 7.9956 | 1.8815 |  | 636.5924 | 130.962 | 1.1036 | 9.299 | 2.0083 | 740.3662
130.982 | 0.9795 | 7.9953 | 1.8832 |  | 636.5685 | 130.982 | 1.104 | 9.299 | 2.01 | 740.3662
131.002 | 0.9798 | 7.9953 | 1.8846 |  | 636.5685 | 131.002 | 1.1044 | 9.299 | 2.0116 | 740.3662
131.022 | 0.9802 | 7.9954 | 1.8863 |  | 636.5764 | 131.022 | 1.1048 | 9.2994 | 2.0133 | 740.3981
131.042 | 0.9807 | 7.9957 | 1.8879 |  | 636.6003 | 131.042 | 1.1053 | 9.3004 | 2.015 | 740.4777
131.062 | 0.981 | 7.9954 | 1.8894 |  | 636.5764 | 131.062 | 1.1057 | 9.3011 | 2.0169 | 740.5334
131.082 | 0.9815 | 7.9956 | 1.8913 |  | 636.5924 | 131.082 | 1.1062 | 9.3021 | 2.0188 | 740.6131
131.102 | 0.9819 | 7.9959 | 1.893 |  | 636.6162 | 131.102 | 1.1066 | 9.3034 | 2.0205 | 740.7166
131.122 | 0.9823 | 7.9971 | 1.8946 |  | 636.7118 | 131.122 | 1.1071 | 9.3042 | 2.0222 | 740.7803
131.142 | 0.9829 | 7.9984 | 1.8968 |  | 636.8153 | 131.142 | 1.1074 | 9.3051 | 2.0236 | 740.8519
131.162 | 0.9833 | 8.0002 | 1.8985 |  | 636.9586 | 131.162 | 1.1078 | 9.305 | 2.0253 | 740.8439
131.182 | 0.9838 | 8.0011 | 1.9004 |  | 637.0303 | 131.182 | 1.1083 | 9.3046 | 2.027 | 740.8121
131.202 | 0.9841 | 8.0017 | 1.9018 |  | 637.078 | 131.202 | 1.1087 | 9.3054 | 2.0289 | 740.8758
131.222 | 0.9846 | 8.002 | 1.9035 |  | 637.1019 | 131.222 | 1.1091 | 9.3058 | 2.0303 | 740.9076
131.242 | 0.985 | 8.0018 | 1.9052 |  | 637.086 | 131.242 | 1.1096 | 9.3065 | 2.0322 | 740.9634
131.262 | 0.9855 | 8.0022 | 1.9071 |  | 637.1178 | 131.262 | 1.1099 | 9.3068 | 2.0337 | 740.9873
131.282 | 0.9858 | 8.0024 | 1.9085 |  | 637.1338 | 131.282 | 1.1103 | 9.3068 | 2.0351 | 740.9873
131.302 | 0.9863 | 8.0027 | 1.9104 |  | 637.1576 | 131.302 | 1.1108 | 9.3066 | 2.037 | 740.9713
131.322 | 0.9866 | 8.003 | 1.9119 |  | 637.1815 | 131.322 | 1.1111 | 9.3065 | 2.0384 | 740.9634
131.342 | 0.9871 | 8.0036 | 1.9138 |  | 637.2293 | 131.342 | 1.1115 | 9.3065 | 2.0401 | 740.9634
131.362 | 0.9875 | 8.0036 | 1.9152 |  | 637.2293 | 131.362 | 1.112 | 9.3074 | 2.0418 | 741.035
131.382 | 0.9878 | 8.003 | 1.9166 |  | 637.1815 | 131.382 | 1.1124 | 9.3081 | 2.0435 | 741.0908
131.402 | 0.9883 | 8.0025 | 1.9183 |  | 637.1417 | 131.402 | 1.1128 | 9.3084 | 2.0451 | 741.1146
131.422 | 0.9887 | 8.0024 | 1.92 |  | 637.1338 | 131.422 | 1.1132 | 9.3085 | 2.0466 | 741.1226
131.442 | 0.9891 | 8.0028 | 1.9217 |  | 637.1656 | 131.442 | 1.1135 | 9.309 | 2.048 | 741.1624
131.462 | 0.9895 | 8.0029 | 1.9231 |  | 637.1736 | 131.462 | 1.1139 | 9.3086 | 2.0497 | 741.1306
131.482 | 0.9899 | 8.0026 | 1.9248 |  | 637.1497 | 131.482 | 1.1144 | 9.3088 | 2.0513 | 741.1465
131.502 | 0.9902 | 8.0026 | 1.9262 |  | 637.1497 | 131.502 | 1.1148 | 9.3096 | 2.053 | 741.2102
131.522 | 0.9907 | 8.0024 | 1.9279 |  | 637.1338 | 131.522 | 1.1152 | 9.31 | 2.0547 | 741.242
131.542 | 0.9911 | 8.0026 | 1.9296 |  | 637.1497 | 131.542 | 1.1157 | 9.3106 | 2.0566 | 741.2898
131.562 | 0.9915 | 8.0029 | 1.9312 |  | 637.1736 | 131.562 | 1.1162 | 9.3121 | 2.0585 | 741.4092
131.582 | 0.9919 | 8.0027 | 1.9329 |  | 637.1576 | 131.582 | 1.1166 | 9.3132 | 2.0602 | 741.4968
131.602 | 0.9924 | 8.0034 | 1.9348 |  | 637.2134 | 131.602 | 1.117 | 9.3151 | 2.0619 | 741.6481
131.622 | 0.9928 | 8.0043 | 1.9365 |  | 637.285 | 131.622 | 1.1175 | 9.3161 | 2.0638 | 741.7277
131.642 | 0.9933 | 8.0059 | 1.9384 |  | 637.4124 | 131.642 | 1.1179 | 9.316 | 2.0655 | 741.7197
131.662 | 0.9938 | 8.0074 | 1.9403 |  | 637.5318 | 131.662 | 1.1183 | 9.3159 | 2.0671 | 741.7118
131.682 | 0.9942 | 8.008 | 1.942 |  | 637.5796 | 131.682 | 1.1187 | 9.3163 | 2.0686 | 741.7436
131.702 | 0.9947 | 8.0089 | 1.9439 |  | 637.6513 | 131.702 | 1.1191 | 9.3175 | 2.0705 | 741.8392
131.722 | 0.9951 | 8.0094 | 1.9456 |  | 637.6911 | 131.722 | 1.1196 | 9.3175 | 2.0722 | 741.8392
131.742 | 0.9955 | 8.0093 | 1.9473 |  | 637.6831 | 131.742 | 1.12 | 9.3178 | 2.0738 | 741.8631
131.762 | 0.9959 | 8.0089 | 1.9487 |  | 637.6513 | 131.762 | 1.1204 | 9.3184 | 2.0755 | 741.9108
131.782 | 0.9963 | 8.009 | 1.9506 |  | 637.6592 | 131.782 | 1.1208 | 9.3185 | 2.0772 | 741.9188
131.802 | 0.9968 | 8.0095 | 1.9525 |  | 637.699 | 131.802 | 1.1212 | 9.3187 | 2.0789 | 741.9347
131.822 | 0.9972 | 8.0101 | 1.954 |  | 637.7468 | 131.822 | 1.1217 | 9.3188 | 2.0805 | 741.9427
131.842 | 0.9976 | 8.0104 | 1.9556 |  | 637.7707 | 131.842 | 1.122 | 9.3191 | 2.082 | 741.9666
131.862 | 0.998 | 8.0105 | 1.9573 |  | 637.7787 | 131.862 | 1.1225 | 9.3197 | 2.0839 | 742.0143
131.882 | 0.9984 | 8.0102 | 1.9587 |  | 637.7548 | 131.882 | 1.1229 | 9.3205 | 2.0855 | 742.078
131.902 | 0.9987 | 8.0098 | 1.9602 |  | 637.7229 | 131.902 | 1.1233 | 9.3208 | 2.0872 | 742.1019
131.922 | 0.9991 | 8.0094 | 1.9618 |  | 637.6911 | 131.922 | 1.1237 | 9.3208 | 2.0887 | 742.1019
131.942 | 0.9996 | 8.0092 | 1.9635 |  | 637.6752 | 131.942 | 1.124 | 9.3206 | 2.0901 | 742.086
131.962 | 0.9999 | 8.0093 | 1.965 |  | 637.6831 | 131.962 | 1.1245 | 9.3209 | 2.0918 | 742.1099
131.982 | 1.0004 | 8.0093 | 1.9669 |  | 637.6831 | 131.982 | 1.1249 | 9.3204 | 2.0934 | 742.0701
132.002 | 1.0008 | 8.0089 | 1.9683 |  | 637.6513 | 132.002 | 1.1253 | 9.3208 | 2.0951 | 742.1019
132.022 | 1.0011 | 8.0087 | 1.9697 |  | 637.6354 | 132.022 | 1.1257 | 9.321 | 2.0968 | 742.1178
132.042 | 1.0015 | 8.0092 | 1.9714 |  | 637.6752 | 132.042 | 1.1262 | 9.3218 | 2.0987 | 742.1815
132.062 | 1.002 | 8.009 | 1.9731 |  | 637.6592 | 132.062 | 1.1266 | 9.3227 | 2.1001 | 742.2532
132.082 | 1.0024 | 8.0089 | 1.975 |  | 637.6513 | 132.082 | 1.127 | 9.3241 | 2.1021 | 742.3646
132.102 | 1.0028 | 8.0096 | 1.9764 |  | 637.707 | 132.102 | 1.1275 | 9.3251 | 2.104 | 742.4443
132.122 | 1.0033 | 8.01 | 1.9783 |  | 637.7389 | 132.122 | 1.1279 | 9.3254 | 2.1054 | 742.4682
132.142 | 1.0037 | 8.0109 | 1.98 |  | 637.8105 | 132.142 | 1.1283 | 9.3258 | 2.1073 | 742.5
132.162 | 1.0042 | 8.0116 | 1.9819 |  | 637.8662 | 132.162 | 1.1287 | 9.3263 | 2.1087 | 742.5398
132.182 | 1.0046 | 8.0123 | 1.9836 |  | 637.922 | 132.182 | 1.1291 | 9.3261 | 2.1104 | 742.5239
132.202 | 1.0049 | 8.0136 | 1.985 |  | 638.0255 | 132.202 | 1.1295 | 9.3267 | 2.1121 | 742.5717
132.222 | 1.0054 | 8.0134 | 1.9867 |  | 638.0096 | 132.222 | 1.13 | 9.3274 | 2.114 | 742.6274
132.242 | 1.0058 | 8.0125 | 1.9884 |  | 637.9379 | 132.242 | 1.1304 | 9.3272 | 2.1154 | 742.6115
132.262 | 1.0062 | 8.0129 | 1.9901 |  | 637.9697 | 132.262 | 1.1308 | 9.3271 | 2.1171 | 742.6035
132.282 | 1.0066 | 8.0128 | 1.9917 |  | 637.9618 | 132.282 | 1.1312 | 9.3271 | 2.1186 | 742.6035
132.302 | 1.0071 | 8.0131 | 1.9937 |  | 637.9857 | 132.302 | 1.1316 | 9.3274 | 2.1202 | 742.6274
132.322 | 1.0075 | 8.0136 | 1.9953 |  | 638.0255 | 132.322 | 1.132 | 9.3279 | 2.1219 | 742.6672
132.342 | 1.0079 | 8.0142 | 1.997 |  | 638.0732 | 132.342 | 1.1324 | 9.328 | 2.1236 | 742.6752
132.362 | 1.0083 | 8.0144 | 1.9984 |  | 638.0892 | 132.362 | 1.1328 | 9.3286 | 2.125 | 742.7229
132.382 | 1.0086 | 8.0145 | 1.9999 |  | 638.0971 | 132.382 | 1.1332 | 9.3291 | 2.1267 | 742.7627
132.402 | 1.0091 | 8.0143 | 2.0015 |  | 638.0812 | 132.402 | 1.1336 | 9.3296 | 2.1284 | 742.8025
132.422 | 1.0095 | 8.0137 | 2.0032 |  | 638.0334 | 132.422 | 1.134 | 9.3301 | 2.1298 | 742.8424
132.442 | 1.0098 | 8.0138 | 2.0047 |  | 638.0414 | 132.442 | 1.1344 | 9.33 | 2.1315 | 742.8344
132.462 | 1.0103 | 8.014 | 2.0063 |  | 638.0573 | 132.462 | 1.1348 | 9.33 | 2.1331 | 742.8344
132.482 | 1.0107 | 8.0142 | 2.008 |  | 638.0732 | 132.482 | 1.1352 | 9.3308 | 2.1348 | 742.8981
132.502 | 1.0111 | 8.0147 | 2.0097 |  | 638.1131 | 132.502 | 1.1356 | 9.3312 | 2.1365 | 742.9299
132.522 | 1.0115 | 8.0147 | 2.0114 |  | 638.1131 | 132.522 | 1.1361 | 9.3318 | 2.1382 | 742.9777
132.542 | 1.0119 | 8.0148 | 2.0128 |  | 638.121 | 132.542 | 1.1365 | 9.3326 | 2.1398 | 743.0414
132.562 | 1.0123 | 8.0143 | 2.0145 |  | 638.0812 | 132.562 | 1.137 | 9.3334 | 2.1418 | 743.1051
132.582 | 1.0127 | 8.0139 | 2.0161 |  | 638.0494 | 132.582 | 1.1374 | 9.3345 | 2.1437 | 743.1927
132.602 | 1.0132 | 8.0148 | 2.018 |  | 638.121 | 132.602 | 1.1379 | 9.3351 | 2.1456 | 743.2404
132.622 | 1.0136 | 8.0162 | 2.0197 |  | 638.2325 | 132.622 | 1.1383 | 9.3368 | 2.1473 | 743.3758
132.642 | 1.0141 | 8.0172 | 2.0216 |  | 638.3121 | 132.642 | 1.1388 | 9.3381 | 2.1489 | 743.4793
132.662 | 1.0146 | 8.0181 | 2.0235 |  | 638.3838 | 132.662 | 1.1392 | 9.338 | 2.1506 | 743.4713
132.682 | 1.015 | 8.0195 | 2.0252 |  | 638.4952 | 132.682 | 1.1396 | 9.338 | 2.1523 | 743.4713
132.702 | 1.0155 | 8.0202 | 2.0271 |  | 638.551 | 132.702 | 1.1401 | 9.3392 | 2.1542 | 743.5669
132.722 | 1.0158 | 8.021 | 2.0286 |  | 638.6146 | 132.722 | 1.1404 | 9.3404 | 2.1556 | 743.6624
132.742 | 1.0163 | 8.0213 | 2.0305 |  | 638.6385 | 132.742 | 1.1409 | 9.3411 | 2.1575 | 743.7182
132.762 | 1.0167 | 8.0209 | 2.0319 |  | 638.6067 | 132.762 | 1.1413 | 9.3406 | 2.159 | 743.6783
132.782 | 1.0171 | 8.0209 | 2.0338 |  | 638.6067 | 132.782 | 1.1416 | 9.3397 | 2.1604 | 743.6067
132.802 | 1.0176 | 8.0221 | 2.0357 |  | 638.7022 | 132.802 | 1.142 | 9.3387 | 2.1621 | 743.5271
132.822 | 1.018 | 8.0229 | 2.0374 |  | 638.7659 | 132.822 | 1.1425 | 9.3387 | 2.1638 | 743.5271
132.842 | 1.0184 | 8.0225 | 2.0389 |  | 638.7341 | 132.842 | 1.1428 | 9.3395 | 2.1652 | 743.5908
132.862 | 1.0188 | 8.0217 | 2.0405 |  | 638.6704 | 132.862 | 1.1433 | 9.34 | 2.1671 | 743.6306
132.882 | 1.0192 | 8.0211 | 2.042 |  | 638.6226 | 132.882 | 1.1437 | 9.3405 | 2.1685 | 743.6704
132.902 | 1.0195 | 8.0206 | 2.0434 |  | 638.5828 | 132.902 | 1.1441 | 9.3411 | 2.1702 | 743.7182
132.922 | 1.0199 | 8.0206 | 2.0451 |  | 638.5828 | 132.922 | 1.1445 | 9.3417 | 2.1719 | 743.7659
132.942 | 1.0204 | 8.0209 | 2.0467 |  | 638.6067 | 132.942 | 1.1449 | 9.3415 | 2.1736 | 743.75
132.962 | 1.0208 | 8.0213 | 2.0487 |  | 638.6385 | 132.962 | 1.1453 | 9.3415 | 2.1752 | 743.75
132.982 | 1.0212 | 8.0209 | 2.0501 |  | 638.6067 | 132.982 | 1.1457 | 9.3414 | 2.1767 | 743.742
133.002 | 1.0216 | 8.0213 | 2.0518 |  | 638.6385 | 133.002 | 1.1461 | 9.3419 | 2.1783 | 743.7818
133.022 | 1.022 | 8.022 | 2.0534 |  | 638.6943 | 133.022 | 1.1465 | 9.3432 | 2.18 | 743.8854
133.042 | 1.0224 | 8.0221 | 2.0549 |  | 638.7022 | 133.042 | 1.147 | 9.344 | 2.1819 | 743.949
133.062 | 1.0229 | 8.0225 | 2.0568 |  | 638.7341 | 133.062 | 1.1474 | 9.3442 | 2.1836 | 743.965
133.082 | 1.0232 | 8.0219 | 2.0582 |  | 638.6863 | 133.082 | 1.1479 | 9.3451 | 2.1855 | 744.0366
133.102 | 1.0237 | 8.0219 | 2.0601 |  | 638.6863 | 133.102 | 1.1483 | 9.3466 | 2.1872 | 744.1561
133.122 | 1.0241 | 8.0218 | 2.0616 |  | 638.6783 | 133.122 | 1.1487 | 9.3478 | 2.1889 | 744.2516
133.142 | 1.0246 | 8.0229 | 2.0635 |  | 638.7659 | 133.142 | 1.1492 | 9.3483 | 2.1905 | 744.2914
133.162 | 1.025 | 8.0242 | 2.0654 |  | 638.8694 | 133.162 | 1.1496 | 9.3488 | 2.1922 | 744.3312
133.182 | 1.0254 | 8.0251 | 2.0671 |  | 638.9411 | 133.182 | 1.15 | 9.3488 | 2.1939 | 744.3312
133.202 | 1.0259 | 8.0259 | 2.0687 |  | 639.0048 | 133.202 | 1.1505 | 9.3487 | 2.1958 | 744.3232
133.222 | 1.0262 | 8.0251 | 2.0702 |  | 638.9411 | 133.222 | 1.1509 | 9.3489 | 2.1975 | 744.3392
133.242 | 1.0267 | 8.0253 | 2.0721 |  | 638.957 | 133.242 | 1.1513 | 9.3496 | 2.1991 | 744.3949
133.262 | 1.0271 | 8.0257 | 2.0738 |  | 638.9889 | 133.262 | 1.1517 | 9.3502 | 2.2006 | 744.4427
133.282 | 1.0275 | 8.0259 | 2.0754 |  | 639.0048 | 133.282 | 1.152 | 9.3504 | 2.202 | 744.4586
133.302 | 1.028 | 8.0262 | 2.0774 |  | 639.0287 | 133.302 | 1.1524 | 9.3501 | 2.2037 | 744.4347
133.322 | 1.0284 | 8.0267 | 2.0788 |  | 639.0685 | 133.322 | 1.1529 | 9.3494 | 2.2054 | 744.379
133.342 | 1.0287 | 8.0268 | 2.0802 |  | 639.0764 | 133.342 | 1.1533 | 9.3498 | 2.207 | 744.4108
133.362 | 1.0291 | 8.0257 | 2.0817 |  | 638.9889 | 133.362 | 1.1537 | 9.3506 | 2.2087 | 744.4745
133.382 | 1.0295 | 8.0249 | 2.0833 |  | 638.9252 | 133.382 | 1.1541 | 9.3511 | 2.2102 | 744.5143
133.402 | 1.0299 | 8.0244 | 2.085 |  | 638.8854 | 133.402 | 1.1545 | 9.3515 | 2.2118 | 744.5462
133.422 | 1.0303 | 8.024 | 2.0864 |  | 638.8535 | 133.422 | 1.1549 | 9.3517 | 2.2135 | 744.5621
133.442 | 1.0307 | 8.0247 | 2.0881 |  | 638.9092 | 133.442 | 1.1553 | 9.3516 | 2.2152 | 744.5541
133.462 | 1.0311 | 8.0251 | 2.0898 |  | 638.9411 | 133.462 | 1.1557 | 9.3524 | 2.2168 | 744.6178
133.482 | 1.0315 | 8.0253 | 2.0912 |  | 638.957 | 133.482 | 1.1561 | 9.3523 | 2.2183 | 744.6099
133.502 | 1.0319 | 8.0259 | 2.0929 |  | 639.0048 | 133.502 | 1.1566 | 9.3523 | 2.2202 | 744.6099
133.522 | 1.0323 | 8.0257 | 2.0946 |  | 638.9889 | 133.522 | 1.1569 | 9.3524 | 2.2216 | 744.6178
133.542 | 1.0327 | 8.0257 | 2.096 |  | 638.9889 | 133.542 | 1.1573 | 9.353 | 2.2233 | 744.6656
133.562 | 1.0331 | 8.026 | 2.0977 |  | 639.0127 | 133.562 | 1.1578 | 9.354 | 2.225 | 744.7452
133.582 | 1.0335 | 8.0263 | 2.0994 |  | 639.0366 | 133.582 | 1.1582 | 9.3548 | 2.2269 | 744.8089
133.602 | 1.0339 | 8.0263 | 2.101 |  | 639.0366 | 133.602 | 1.1587 | 9.3563 | 2.2288 | 744.9283
133.622 | 1.0344 | 8.0261 | 2.1027 |  | 639.0207 | 133.622 | 1.1591 | 9.3574 | 2.2302 | 745.0159
133.642 | 1.0348 | 8.0266 | 2.1046 |  | 639.0605 | 133.642 | 1.1595 | 9.3585 | 2.2319 | 745.1035
133.662 | 1.0353 | 8.0277 | 2.1065 |  | 639.1481 | 133.662 | 1.1599 | 9.3589 | 2.2336 | 745.1354
133.682 | 1.0358 | 8.029 | 2.1084 |  | 639.2516 | 133.682 | 1.1603 | 9.3587 | 2.235 | 745.1194
133.702 | 1.0362 | 8.0308 | 2.1101 |  | 639.3949 | 133.702 | 1.1608 | 9.3585 | 2.2369 | 745.1035
133.722 | 1.0366 | 8.0316 | 2.1118 |  | 639.4586 | 133.722 | 1.1612 | 9.3585 | 2.2386 | 745.1035
133.742 | 1.037 | 8.0318 | 2.1135 |  | 639.4745 | 133.742 | 1.1616 | 9.3593 | 2.2403 | 745.1672
133.762 | 1.0375 | 8.0322 | 2.1151 |  | 639.5064 | 133.762 | 1.1619 | 9.3602 | 2.2417 | 745.2389
133.782 | 1.0379 | 8.0333 | 2.1171 |  | 639.5939 | 133.782 | 1.1624 | 9.3606 | 2.2434 | 745.2707
133.802 | 1.0384 | 8.0339 | 2.1187 |  | 639.6417 | 133.802 | 1.1628 | 9.3606 | 2.2451 | 745.2707
133.822 | 1.0388 | 8.0341 | 2.1204 |  | 639.6576 | 133.822 | 1.1631 | 9.3604 | 2.2465 | 745.2548
133.842 | 1.0391 | 8.0338 | 2.1218 |  | 639.6338 | 133.842 | 1.1636 | 9.3606 | 2.2484 | 745.2707
133.862 | 1.0396 | 8.0336 | 2.1235 |  | 639.6178 | 133.862 | 1.164 | 9.3612 | 2.2501 | 745.3185
133.882 | 1.04 | 8.0327 | 2.1252 |  | 639.5462 | 133.882 | 1.1645 | 9.3621 | 2.2518 | 745.3901
133.902 | 1.0403 | 8.0322 | 2.1266 |  | 639.5064 | 133.902 | 1.1648 | 9.3629 | 2.2532 | 745.4538
133.922 | 1.0408 | 8.0318 | 2.1283 |  | 639.4745 | 133.922 | 1.1652 | 9.3627 | 2.2549 | 745.4379
133.942 | 1.0412 | 8.0309 | 2.13 |  | 639.4029 | 133.942 | 1.1657 | 9.3632 | 2.2565 | 745.4777
133.962 | 1.0415 | 8.0313 | 2.1314 |  | 639.4347 | 133.962 | 1.166 | 9.3637 | 2.258 | 745.5175
133.982 | 1.042 | 8.0319 | 2.1333 |  | 639.4825 | 133.982 | 1.1665 | 9.3634 | 2.2599 | 745.4936
134.002 | 1.0424 | 8.0326 | 2.135 |  | 639.5382 | 134.002 | 1.1669 | 9.3629 | 2.2616 | 745.4538
134.022 | 1.0428 | 8.0326 | 2.1367 |  | 639.5382 | 134.022 | 1.1673 | 9.3639 | 2.2632 | 745.5334
134.042 | 1.0432 | 8.0332 | 2.1381 |  | 639.586 | 134.042 | 1.1678 | 9.3649 | 2.2652 | 745.6131
134.062 | 1.0436 | 8.0331 | 2.1398 |  | 639.578 | 134.062 | 1.1682 | 9.3657 | 2.2668 | 745.6768
134.082 | 1.044 | 8.0325 | 2.1415 |  | 639.5303 | 134.082 | 1.1687 | 9.3669 | 2.2687 | 745.7723
134.102 | 1.0444 | 8.0328 | 2.1429 |  | 639.5541 | 134.102 | 1.1691 | 9.3683 | 2.2704 | 745.8838
134.122 | 1.0449 | 8.0332 | 2.1448 |  | 639.586 | 134.122 | 1.1696 | 9.3692 | 2.2723 | 745.9554
134.142 | 1.0454 | 8.0339 | 2.1467 |  | 639.6417 | 134.142 | 1.17 | 9.3702 | 2.274 | 746.035
134.162 | 1.0458 | 8.0348 | 2.1486 |  | 639.7134 | 134.162 | 1.1704 | 9.3706 | 2.2757 | 746.0669
134.182 | 1.0463 | 8.036 | 2.1505 |  | 639.8089 | 134.182 | 1.1708 | 9.3711 | 2.2771 | 746.1067
134.202 | 1.0467 | 8.0374 | 2.1522 |  | 639.9204 | 134.202 | 1.1713 | 9.371 | 2.279 | 746.0987
134.222 | 1.0472 | 8.038 | 2.1539 |  | 639.9682 | 134.222 | 1.1717 | 9.3708 | 2.2807 | 746.0828
134.242 | 1.0475 | 8.0381 | 2.1553 |  | 639.9761 | 134.242 | 1.1721 | 9.3714 | 2.2824 | 746.1306
134.262 | 1.048 | 8.0383 | 2.1572 |  | 639.992 | 134.262 | 1.1725 | 9.3715 | 2.2838 | 746.1385
134.282 | 1.0485 | 8.0386 | 2.1592 |  | 640.0159 | 134.282 | 1.1729 | 9.3715 | 2.2855 | 746.1385
134.302 | 1.0489 | 8.0391 | 2.1608 |  | 640.0557 | 134.302 | 1.1733 | 9.3717 | 2.2872 | 746.1545
134.322 | 1.0493 | 8.0395 | 2.1625 |  | 640.0876 | 134.322 | 1.1737 | 9.3711 | 2.2886 | 746.1067
134.342 | 1.0497 | 8.0391 | 2.1639 |  | 640.0557 | 134.342 | 1.1741 | 9.3703 | 2.2903 | 746.043
134.362 | 1.05 | 8.0377 | 2.1654 |  | 639.9443 | 134.362 | 1.1745 | 9.3705 | 2.2919 | 746.0589
134.382 | 1.0504 | 8.0368 | 2.1668 |  | 639.8726 | 134.382 | 1.1749 | 9.3712 | 2.2934 | 746.1146
134.402 | 1.0508 | 8.0366 | 2.1685 |  | 639.8567 | 134.402 | 1.1753 | 9.3726 | 2.2951 | 746.2261
134.422 | 1.0512 | 8.0365 | 2.1702 |  | 639.8487 | 134.422 | 1.1757 | 9.3731 | 2.2967 | 746.2659
134.442 | 1.0516 | 8.0368 | 2.1716 |  | 639.8726 | 134.442 | 1.1761 | 9.3728 | 2.2984 | 746.242
134.462 | 1.052 | 8.0365 | 2.1733 |  | 639.8487 | 134.462 | 1.1765 | 9.3726 | 2.3001 | 746.2261
134.482 | 1.0524 | 8.0365 | 2.1749 |  | 639.8487 | 134.482 | 1.1769 | 9.373 | 2.3015 | 746.258
134.502 | 1.0528 | 8.0364 | 2.1764 |  | 639.8408 | 134.502 | 1.1773 | 9.3731 | 2.3032 | 746.2659
134.522 | 1.0532 | 8.0365 | 2.178 |  | 639.8487 | 134.522 | 1.1777 | 9.3735 | 2.3049 | 746.2978
134.542 | 1.0536 | 8.0357 | 2.1797 |  | 639.785 | 134.542 | 1.1782 | 9.3738 | 2.3065 | 746.3217
134.562 | 1.054 | 8.0358 | 2.1812 |  | 639.793 | 134.562 | 1.1786 | 9.3751 | 2.3084 | 746.4252
134.582 | 1.0544 | 8.036 | 2.1828 |  | 639.8089 | 134.582 | 1.179 | 9.3761 | 2.3101 | 746.5048
134.602 | 1.0548 | 8.0363 | 2.1845 |  | 639.8328 | 134.602 | 1.1795 | 9.3775 | 2.312 | 746.6162
134.622 | 1.0552 | 8.0363 | 2.1862 |  | 639.8328 | 134.622 | 1.18 | 9.3788 | 2.3139 | 746.7197
134.642 | 1.0556 | 8.0374 | 2.1878 |  | 639.9204 | 134.642 | 1.1804 | 9.3795 | 2.3154 | 746.7755
134.662 | 1.0561 | 8.0386 | 2.1898 |  | 640.0159 | 134.662 | 1.1808 | 9.3797 | 2.3171 | 746.7914
134.682 | 1.0566 | 8.0398 | 2.1917 |  | 640.1115 | 134.682 | 1.1812 | 9.3797 | 2.3187 | 746.7914
134.702 | 1.057 | 8.0407 | 2.1934 |  | 640.1831 | 134.702 | 1.1816 | 9.3801 | 2.3204 | 746.8232
134.722 | 1.0574 | 8.0412 | 2.195 |  | 640.2229 | 134.722 | 1.182 | 9.3808 | 2.3221 | 746.879
134.742 | 1.0579 | 8.0415 | 2.1967 |  | 640.2468 | 134.742 | 1.1825 | 9.381 | 2.3237 | 746.8949
134.762 | 1.0583 | 8.0418 | 2.1984 |  | 640.2707 | 134.762 | 1.1829 | 9.3815 | 2.3254 | 746.9347
134.782 | 1.0588 | 8.0429 | 2.2003 |  | 640.3583 | 134.782 | 1.1832 | 9.3818 | 2.3269 | 746.9586
134.802 | 1.0592 | 8.0435 | 2.202 |  | 640.4061 | 134.802 | 1.1837 | 9.3818 | 2.3285 | 746.9586
134.822 | 1.0596 | 8.0436 | 2.2036 |  | 640.414 | 134.822 | 1.1841 | 9.3817 | 2.3302 | 746.9506
134.842 | 1.06 | 8.044 | 2.2053 |  | 640.4459 | 134.842 | 1.1844 | 9.3816 | 2.3316 | 746.9427
134.862 | 1.0604 | 8.0441 | 2.2067 |  | 640.4538 | 134.862 | 1.1849 | 9.3816 | 2.3336 | 746.9427
134.882 | 1.0608 | 8.0436 | 2.2084 |  | 640.414 | 134.882 | 1.1853 | 9.3819 | 2.335 | 746.9666
134.902 | 1.0611 | 8.0436 | 2.2099 |  | 640.414 | 134.902 | 1.1857 | 9.3828 | 2.3367 | 747.0382
134.922 | 1.0616 | 8.0426 | 2.2118 |  | 640.3344 | 134.922 | 1.1861 | 9.3827 | 2.3383 | 747.0303
134.942 | 1.062 | 8.0422 | 2.2132 |  | 640.3025 | 134.942 | 1.1865 | 9.3827 | 2.3398 | 747.0303
134.962 | 1.0625 | 8.0427 | 2.2151 |  | 640.3424 | 134.962 | 1.1869 | 9.3831 | 2.3417 | 747.0621
134.982 | 1.0628 | 8.0429 | 2.2165 |  | 640.3583 | 134.982 | 1.1873 | 9.3835 | 2.3431 | 747.0939
135.002 | 1.0632 | 8.0434 | 2.2182 |  | 640.3981 | 135.002 | 1.1877 | 9.3839 | 2.3448 | 747.1258
135.022 | 1.0637 | 8.0437 | 2.2199 |  | 640.422 | 135.022 | 1.1881 | 9.3842 | 2.3465 | 747.1497
135.042 | 1.064 | 8.0436 | 2.2213 |  | 640.414 | 135.042 | 1.1886 | 9.3848 | 2.3484 | 747.1975
135.062 | 1.0644 | 8.0438 | 2.223 |  | 640.4299 | 135.062 | 1.189 | 9.3854 | 2.3501 | 747.2452
135.082 | 1.0649 | 8.0435 | 2.2247 |  | 640.4061 | 135.082 | 1.1895 | 9.3863 | 2.352 | 747.3169
135.102 | 1.0653 | 8.0434 | 2.2264 |  | 640.3981 | 135.102 | 1.1899 | 9.3882 | 2.3536 | 747.4682
135.122 | 1.0657 | 8.0437 | 2.228 |  | 640.422 | 135.122 | 1.1904 | 9.3897 | 2.3556 | 747.5876
135.142 | 1.0662 | 8.045 | 2.2299 |  | 640.5255 | 135.142 | 1.1908 | 9.3903 | 2.3572 | 747.6354
135.162 | 1.0666 | 8.0461 | 2.2319 |  | 640.6131 | 135.162 | 1.1912 | 9.3906 | 2.3589 | 747.6592
135.182 | 1.0671 | 8.0472 | 2.2338 |  | 640.7006 | 135.182 | 1.1916 | 9.391 | 2.3603 | 747.6911
135.202 | 1.0675 | 8.0486 | 2.2354 |  | 640.8121 | 135.202 | 1.1921 | 9.3905 | 2.3623 | 747.6513
135.222 | 1.068 | 8.0489 | 2.2371 |  | 640.836 | 135.222 | 1.1925 | 9.3907 | 2.3639 | 747.6672
135.242 | 1.0684 | 8.0484 | 2.2388 |  | 640.7962 | 135.242 | 1.1929 | 9.3916 | 2.3656 | 747.7389
135.262 | 1.0688 | 8.0481 | 2.2405 |  | 640.7723 | 135.262 | 1.1933 | 9.3923 | 2.3673 | 747.7946
135.282 | 1.0693 | 8.0483 | 2.2424 |  | 640.7882 | 135.282 | 1.1938 | 9.3926 | 2.369 | 747.8185
135.302 | 1.0697 | 8.0493 | 2.2441 |  | 640.8678 | 135.302 | 1.1942 | 9.3923 | 2.3706 | 747.7946
135.322 | 1.0701 | 8.0495 | 2.2457 |  | 640.8838 | 135.322 | 1.1946 | 9.3916 | 2.3723 | 747.7389
135.342 | 1.0705 | 8.0494 | 2.2472 |  | 640.8758 | 135.342 | 1.195 | 9.3919 | 2.3737 | 747.7627
135.362 | 1.0708 | 8.0487 | 2.2486 |  | 640.8201 | 135.362 | 1.1954 | 9.392 | 2.3754 | 747.7707
135.382 | 1.0712 | 8.0474 | 2.25 |  | 640.7166 | 135.382 | 1.1958 | 9.3924 | 2.3771 | 747.8025
135.402 | 1.0716 | 8.047 | 2.2517 |  | 640.6847 | 135.402 | 1.1961 | 9.3928 | 2.3785 | 747.8344
135.422 | 1.072 | 8.0472 | 2.2534 |  | 640.7006 | 135.422 | 1.1966 | 9.3932 | 2.3802 | 747.8662
135.442 | 1.0725 | 8.0471 | 2.2553 |  | 640.6927 | 135.442 | 1.197 | 9.3934 | 2.3819 | 747.8822
135.462 | 1.0729 | 8.0476 | 2.2567 |  | 640.7325 | 135.462 | 1.1973 | 9.3938 | 2.3833 | 747.914
135.482 | 1.0733 | 8.0483 | 2.2584 |  | 640.7882 | 135.482 | 1.1978 | 9.394 | 2.385 | 747.9299
135.502 | 1.0737 | 8.0485 | 2.2601 |  | 640.8041 | 135.502 | 1.1982 | 9.3943 | 2.3866 | 747.9538
135.522 | 1.0741 | 8.0479 | 2.2615 |  | 640.7564 | 135.522 | 1.1985 | 9.3938 | 2.3881 | 747.914
135.542 | 1.0744 | 8.0473 | 2.2629 |  | 640.7086 | 135.542 | 1.199 | 9.3938 | 2.39 | 747.914
135.562 | 1.0748 | 8.0468 | 2.2644 |  | 640.6688 | 135.562 | 1.1995 | 9.3952 | 2.3919 | 748.0255
135.582 | 1.0753 | 8.0468 | 2.2663 |  | 640.6688 | 135.582 | 1.2 | 9.3965 | 2.3938 | 748.129
135.602 | 1.0757 | 8.0476 | 2.268 |  | 640.7325 | 135.602 | 1.2005 | 9.3978 | 2.3957 | 748.2325
135.622 | 1.0761 | 8.048 | 2.2696 |  | 640.7643 | 135.622 | 1.2009 | 9.3988 | 2.3974 | 748.3121
135.642 | 1.0766 | 8.0489 | 2.2716 |  | 640.836 | 135.642 | 1.2013 | 9.3993 | 2.3991 | 748.3519
135.662 | 1.077 | 8.0494 | 2.2735 |  | 640.8758 | 135.662 | 1.2016 | 9.3991 | 2.4005 | 748.336
135.682 | 1.0775 | 8.0506 | 2.2754 |  | 640.9713 | 135.682 | 1.2021 | 9.3991 | 2.4022 | 748.336
135.702 | 1.0779 | 8.053 | 2.2768 |  | 641.1624 | 135.702 | 1.2025 | 9.3993 | 2.4039 | 748.3519
135.722 | 1.0783 | 8.0537 | 2.2785 |  | 641.2182 | 135.722 | 1.203 | 9.4003 | 2.4058 | 748.4315
135.742 | 1.0787 | 8.0532 | 2.2802 |  | 641.1783 | 135.742 | 1.2033 | 9.4015 | 2.4072 | 748.5271
135.762 | 1.0792 | 8.0529 | 2.2821 |  | 641.1545 | 135.762 | 1.2037 | 9.4019 | 2.4089 | 748.5589
135.782 | 1.0796 | 8.0527 | 2.2835 |  | 641.1385 | 135.782 | 1.2042 | 9.4017 | 2.4106 | 748.543
135.802 | 1.08 | 8.0536 | 2.2854 |  | 641.2102 | 135.802 | 1.2045 | 9.4014 | 2.412 | 748.5191
135.822 | 1.0804 | 8.0544 | 2.2869 |  | 641.2739 | 135.822 | 1.2049 | 9.401 | 2.4137 | 748.4873
135.842 | 1.0809 | 8.0542 | 2.2888 |  | 641.258 | 135.842 | 1.2053 | 9.4006 | 2.4151 | 748.4554
135.862 | 1.0812 | 8.0543 | 2.2902 |  | 641.2659 | 135.862 | 1.2057 | 9.4004 | 2.4168 | 748.4395
135.882 | 1.0816 | 8.054 | 2.2916 |  | 641.242 | 135.882 | 1.2061 | 9.4015 | 2.4182 | 748.5271
135.902 | 1.0821 | 8.0539 | 2.2936 |  | 641.2341 | 135.902 | 1.2065 | 9.4021 | 2.4199 | 748.5748
135.922 | 1.0824 | 8.0537 | 2.295 |  | 641.2182 | 135.922 | 1.2069 | 9.4019 | 2.4216 | 748.5589
135.942 | 1.0828 | 8.0541 | 2.2967 |  | 641.25 | 135.942 | 1.2073 | 9.4022 | 2.423 | 748.5828
135.962 | 1.0833 | 8.0539 | 2.2983 |  | 641.2341 | 135.962 | 1.2076 | 9.4017 | 2.4244 | 748.543
135.982 | 1.0836 | 8.0538 | 2.2998 |  | 641.2261 | 135.982 | 1.2081 | 9.4025 | 2.4263 | 748.6067
136.002 | 1.084 | 8.0543 | 2.3014 |  | 641.2659 | 136.002 | 1.2085 | 9.4034 | 2.4278 | 748.6783
136.022 | 1.0845 | 8.0545 | 2.3031 |  | 641.2818 | 136.022 | 1.2089 | 9.4034 | 2.4297 | 748.6783
136.042 | 1.0848 | 8.0546 | 2.3046 |  | 641.2898 | 136.042 | 1.2094 | 9.4043 | 2.4316 | 748.75
136.062 | 1.0852 | 8.0533 | 2.306 |  | 641.1863 | 136.062 | 1.2098 | 9.4057 | 2.4333 | 748.8615
136.082 | 1.0857 | 8.0527 | 2.3079 |  | 641.1385 | 136.082 | 1.2103 | 9.4072 | 2.4352 | 748.9809
136.102 | 1.086 | 8.0529 | 2.3093 |  | 641.1545 | 136.102 | 1.2107 | 9.4083 | 2.4369 | 749.0685
136.122 | 1.0865 | 8.0537 | 2.3113 |  | 641.2182 | 136.122 | 1.2112 | 9.4093 | 2.4388 | 749.1481
136.142 | 1.087 | 8.0547 | 2.3132 |  | 641.2978 | 136.142 | 1.2116 | 9.4108 | 2.4405 | 749.2675
136.162 | 1.0875 | 8.0564 | 2.3151 |  | 641.4331 | 136.162 | 1.2121 | 9.411 | 2.4421 | 749.2834
136.182 | 1.0879 | 8.0581 | 2.317 |  | 641.5685 | 136.182 | 1.2124 | 9.4111 | 2.4436 | 749.2914
136.202 | 1.0883 | 8.059 | 2.3187 |  | 641.6401 | 136.202 | 1.2129 | 9.4111 | 2.4455 | 749.2914
136.222 | 1.0888 | 8.06 | 2.3203 |  | 641.7197 | 136.222 | 1.2133 | 9.4115 | 2.4472 | 749.3232
136.242 | 1.0892 | 8.0605 | 2.322 |  | 641.7596 | 136.242 | 1.2138 | 9.4124 | 2.4491 | 749.3949
136.262 | 1.0896 | 8.0607 | 2.3237 |  | 641.7755 | 136.262 | 1.2142 | 9.4129 | 2.4507 | 749.4347
136.282 | 1.0901 | 8.0603 | 2.3256 |  | 641.7436 | 136.282 | 1.2146 | 9.4133 | 2.4522 | 749.4666
136.302 | 1.0905 | 8.0599 | 2.3273 |  | 641.7118 | 136.302 | 1.215 | 9.413 | 2.4539 | 749.4427
136.322 | 1.0909 | 8.0602 | 2.329 |  | 641.7357 | 136.322 | 1.2154 | 9.4124 | 2.4555 | 749.3949
136.342 | 1.0913 | 8.0605 | 2.3304 |  | 641.7596 | 136.342 | 1.2158 | 9.412 | 2.457 | 749.3631
136.362 | 1.0917 | 8.0607 | 2.3321 |  | 641.7755 | 136.362 | 1.2162 | 9.4126 | 2.4586 | 749.4108
136.382 | 1.0921 | 8.0601 | 2.3337 |  | 641.7277 | 136.382 | 1.2166 | 9.4131 | 2.4603 | 749.4506
136.402 | 1.0925 | 8.06 | 2.3352 |  | 641.7197 | 136.402 | 1.217 | 9.4135 | 2.4617 | 749.4825
136.422 | 1.093 | 8.0595 | 2.3371 |  | 641.6799 | 136.422 | 1.2174 | 9.4138 | 2.4634 | 749.5064
136.442 | 1.0933 | 8.0599 | 2.3385 |  | 641.7118 | 136.442 | 1.2178 | 9.4138 | 2.4651 | 749.5064
136.462 | 1.0938 | 8.0605 | 2.3404 |  | 641.7596 | 136.462 | 1.2182 | 9.4135 | 2.4665 | 749.4825
136.482 | 1.0941 | 8.06 | 2.3419 |  | 641.7197 | 136.482 | 1.2186 | 9.4133 | 2.4682 | 749.4666
136.502 | 1.0946 | 8.06 | 2.3435 |  | 641.7197 | 136.502 | 1.219 | 9.4137 | 2.4699 | 749.4984
136.522 | 1.095 | 8.0597 | 2.3452 |  | 641.6959 | 136.522 | 1.2195 | 9.4142 | 2.4718 | 749.5382
136.542 | 1.0953 | 8.0594 | 2.3467 |  | 641.672 | 136.542 | 1.2198 | 9.4153 | 2.4732 | 749.6258
136.562 | 1.0957 | 8.0596 | 2.3481 |  | 641.6879 | 136.562 | 1.2203 | 9.4158 | 2.4751 | 749.6656
136.582 | 1.0961 | 8.0594 | 2.3498 |  | 641.672 | 136.582 | 1.2208 | 9.4177 | 2.4771 | 749.8169
136.602 | 1.0965 | 8.0593 | 2.3514 |  | 641.664 | 136.602 | 1.2213 | 9.4193 | 2.479 | 749.9443
136.622 | 1.097 | 8.0591 | 2.3531 |  | 641.6481 | 136.622 | 1.2217 | 9.4205 | 2.4806 | 750.0398
136.642 | 1.0974 | 8.059 | 2.355 |  | 641.6401 | 136.642 | 1.2221 | 9.4211 | 2.4823 | 750.0876
136.662 | 1.0979 | 8.0597 | 2.3567 |  | 641.6959 | 136.662 | 1.2225 | 9.4206 | 2.4837 | 750.0478
136.682 | 1.0983 | 8.061 | 2.3586 |  | 641.7994 | 136.682 | 1.2229 | 9.4204 | 2.4857 | 750.0318
136.702 | 1.0988 | 8.0627 | 2.3605 |  | 641.9347 | 136.702 | 1.2234 | 9.421 | 2.4873 | 750.0796
136.722 | 1.0992 | 8.0638 | 2.362 |  | 642.0223 | 136.722 | 1.2238 | 9.4212 | 2.489 | 750.0955
136.742 | 1.0996 | 8.0637 | 2.3636 |  | 642.0143 | 136.742 | 1.2242 | 9.4216 | 2.4907 | 750.1274
136.762 | 1.1 | 8.0636 | 2.3653 |  | 642.0064 | 136.762 | 1.2246 | 9.4225 | 2.4924 | 750.199
136.782 | 1.1004 | 8.0635 | 2.3667 |  | 641.9984 | 136.782 | 1.225 | 9.4225 | 2.4938 | 750.199
136.802 | 1.1008 | 8.0637 | 2.3687 |  | 642.0143 | 136.802 | 1.2253 | 9.4225 | 2.4952 | 750.199
136.822 | 1.1013 | 8.0639 | 2.3703 |  | 642.0303 | 136.822 | 1.2257 | 9.423 | 2.4969 | 750.2389
136.842 | 1.1017 | 8.0644 | 2.372 |  | 642.0701 | 136.842 | 1.2262 | 9.4226 | 2.4986 | 750.207
136.862 | 1.102 | 8.0651 | 2.3734 |  | 642.1258 | 136.862 | 1.2265 | 9.422 | 2.5 | 750.1592
136.882 | 1.1025 | 8.0652 | 2.3751 |  | 642.1338 | 136.882 | 1.2269 | 9.4221 | 2.5017 | 750.1672
136.902 | 1.1029 | 8.0644 | 2.3768 |  | 642.0701 | 136.902 | 1.2274 | 9.4227 | 2.5034 | 750.215
136.922 | 1.1032 | 8.0641 | 2.3782 |  | 642.0462 | 136.922 | 1.2277 | 9.4227 | 2.5048 | 750.215
136.942 | 1.1037 | 8.0643 | 2.3799 |  | 642.0621 | 136.942 | 1.2281 | 9.423 | 2.5065 | 750.2389
136.962 | 1.1041 | 8.064 | 2.3816 |  | 642.0382 | 136.962 | 1.2286 | 9.4233 | 2.5081 | 750.2627
136.982 | 1.1044 | 8.0639 | 2.383 |  | 642.0303 | 136.982 | 1.2289 | 9.4238 | 2.5096 | 750.3025
137.002 | 1.1048 | 8.0641 | 2.3847 |  | 642.0462 | 137.002 | 1.2293 | 9.424 | 2.5112 | 750.3185
137.022 | 1.1053 | 8.0639 | 2.3864 |  | 642.0303 | 137.022 | 1.2298 | 9.4244 | 2.5129 | 750.3503
137.042 | 1.1056 | 8.0641 | 2.3878 |  | 642.0462 | 137.042 | 1.2302 | 9.4251 | 2.5148 | 750.4061
137.062 | 1.106 | 8.0644 | 2.3895 |  | 642.0701 | 137.062 | 1.2307 | 9.4262 | 2.5168 | 750.4936
137.082 | 1.1065 | 8.0635 | 2.3911 |  | 641.9984 | 137.082 | 1.2311 | 9.4273 | 2.5184 | 750.5812
137.102 | 1.1068 | 8.0634 | 2.3926 |  | 641.9904 | 137.102 | 1.2316 | 9.4287 | 2.5203 | 750.6927
137.122 | 1.1073 | 8.0642 | 2.3945 |  | 642.0541 | 137.122 | 1.232 | 9.4304 | 2.522 | 750.828
137.142 | 1.1078 | 8.0653 | 2.3964 |  | 642.1417 | 137.142 | 1.2324 | 9.4311 | 2.5237 | 750.8838
137.162 | 1.1083 | 8.0665 | 2.3983 |  | 642.2373 | 137.162 | 1.2329 | 9.4316 | 2.5254 | 750.9236
137.182 | 1.1087 | 8.0678 | 2.4002 |  | 642.3408 | 137.182 | 1.2333 | 9.4317 | 2.527 | 750.9315
137.202 | 1.1092 | 8.0687 | 2.4019 |  | 642.4124 | 137.202 | 1.2337 | 9.4322 | 2.5287 | 750.9713
137.222 | 1.1096 | 8.0694 | 2.4036 |  | 642.4682 | 137.222 | 1.2342 | 9.4324 | 2.5306 | 750.9873
137.242 | 1.1099 | 8.0699 | 2.405 |  | 642.508 | 137.242 | 1.2346 | 9.433 | 2.5323 | 751.035
137.262 | 1.1104 | 8.0696 | 2.4069 |  | 642.4841 | 137.262 | 1.235 | 9.4337 | 2.534 | 751.0908
137.282 | 1.1108 | 8.0693 | 2.4086 |  | 642.4602 | 137.282 | 1.2354 | 9.4337 | 2.5354 | 751.0908
137.302 | 1.1112 | 8.0699 | 2.4103 |  | 642.508 | 137.302 | 1.2358 | 9.4336 | 2.5371 | 751.0828
137.322 | 1.1117 | 8.0704 | 2.4122 |  | 642.5478 | 137.322 | 1.2362 | 9.433 | 2.5388 | 751.035
137.342 | 1.1121 | 8.0704 | 2.4136 |  | 642.5478 | 137.342 | 1.2366 | 9.4331 | 2.5402 | 751.043
137.362 | 1.1125 | 8.0707 | 2.4153 |  | 642.5717 | 137.362 | 1.237 | 9.4329 | 2.5419 | 751.0271
137.382 | 1.1129 | 8.071 | 2.417 |  | 642.5955 | 137.382 | 1.2374 | 9.433 | 2.5435 | 751.035
137.402 | 1.1133 | 8.0708 | 2.4184 |  | 642.5796 | 137.402 | 1.2378 | 9.4333 | 2.5452 | 751.0589
137.422 | 1.1138 | 8.0703 | 2.4203 |  | 642.5398 | 137.422 | 1.2382 | 9.4339 | 2.5469 | 751.1067
137.442 | 1.1141 | 8.0702 | 2.4217 |  | 642.5318 | 137.442 | 1.2386 | 9.4347 | 2.5483 | 751.1704
137.462 | 1.1146 | 8.0709 | 2.4237 |  | 642.5876 | 137.462 | 1.2391 | 9.4346 | 2.5502 | 751.1624
137.482 | 1.115 | 8.0709 | 2.4251 |  | 642.5876 | 137.482 | 1.2394 | 9.4348 | 2.5517 | 751.1783
137.502 | 1.1154 | 8.0707 | 2.4268 |  | 642.5717 | 137.502 | 1.2399 | 9.4349 | 2.5533 | 751.1863
137.522 | 1.1158 | 8.0705 | 2.4284 |  | 642.5557 | 137.522 | 1.2403 | 9.4358 | 2.555 | 751.258
137.542 | 1.1162 | 8.0707 | 2.4299 |  | 642.5717 | 137.542 | 1.2406 | 9.4365 | 2.5565 | 751.3137
137.562 | 1.1166 | 8.0707 | 2.4316 |  | 642.5717 | 137.562 | 1.2412 | 9.4368 | 2.5586 | 751.3376
137.582 | 1.117 | 8.0705 | 2.4332 |  | 642.5557 | 137.582 | 1.2416 | 9.4376 | 2.5605 | 751.4013
137.602 | 1.1173 | 8.0711 | 2.4347 |  | 642.6035 | 137.602 | 1.2421 | 9.4394 | 2.5622 | 751.5446
137.622 | 1.1178 | 8.0715 | 2.4366 |  | 642.6354 | 137.622 | 1.2425 | 9.4402 | 2.5641 | 751.6083
137.642 | 1.1183 | 8.0721 | 2.4385 |  | 642.6831 | 137.642 | 1.2429 | 9.4407 | 2.5655 | 751.6481
137.662 | 1.1187 | 8.0725 | 2.4402 |  | 642.715 | 137.662 | 1.2433 | 9.441 | 2.5672 | 751.672
137.682 | 1.1192 | 8.0733 | 2.4421 |  | 642.7787 | 137.682 | 1.2437 | 9.4415 | 2.5689 | 751.7118
137.702 | 1.1196 | 8.075 | 2.4437 |  | 642.914 | 137.702 | 1.2442 | 9.4417 | 2.5708 | 751.7277
137.722 | 1.12 | 8.0758 | 2.4454 |  | 642.9777 | 137.722 | 1.2446 | 9.4423 | 2.5725 | 751.7755
137.742 | 1.1205 | 8.0757 | 2.4471 |  | 642.9697 | 137.742 | 1.2451 | 9.4426 | 2.5741 | 751.7994
137.762 | 1.1208 | 8.0753 | 2.4485 |  | 642.9379 | 137.762 | 1.2454 | 9.4431 | 2.5756 | 751.8392
137.782 | 1.1213 | 8.0749 | 2.4504 |  | 642.9061 | 137.782 | 1.2458 | 9.4434 | 2.5773 | 751.8631
137.802 | 1.1217 | 8.0749 | 2.4519 |  | 642.9061 | 137.802 | 1.2463 | 9.4431 | 2.5789 | 751.8392
137.822 | 1.1221 | 8.0754 | 2.4538 |  | 642.9459 | 137.822 | 1.2466 | 9.4424 | 2.5804 | 751.7834
137.842 | 1.1225 | 8.0761 | 2.4552 |  | 643.0016 | 137.842 | 1.247 | 9.4425 | 2.582 | 751.7914
137.862 | 1.1228 | 8.0764 | 2.4567 |  | 643.0255 | 137.862 | 1.2474 | 9.4425 | 2.5837 | 751.7914
137.882 | 1.1233 | 8.0755 | 2.4583 |  | 642.9538 | 137.882 | 1.2479 | 9.4427 | 2.5854 | 751.8073
137.902 | 1.1237 | 8.075 | 2.46 |  | 642.914 | 137.902 | 1.2483 | 9.4435 | 2.5871 | 751.871
137.922 | 1.124 | 8.0746 | 2.4614 |  | 642.8822 | 137.922 | 1.2487 | 9.4442 | 2.5887 | 751.9268
137.942 | 1.1245 | 8.0745 | 2.4631 |  | 642.8742 | 137.942 | 1.2491 | 9.4443 | 2.5904 | 751.9347
137.962 | 1.1249 | 8.074 | 2.465 |  | 642.8344 | 137.962 | 1.2495 | 9.4443 | 2.5918 | 751.9347
137.982 | 1.1253 | 8.0743 | 2.4665 |  | 642.8583 | 137.982 | 1.2499 | 9.4445 | 2.5935 | 751.9506
138.002 | 1.1257 | 8.0744 | 2.4681 |  | 642.8662 | 138.002 | 1.2503 | 9.4447 | 2.5952 | 751.9666
138.022 | 1.1261 | 8.0745 | 2.4696 |  | 642.8742 | 138.022 | 1.2507 | 9.4452 | 2.5966 | 752.0064
138.042 | 1.1264 | 8.0748 | 2.471 |  | 642.8981 | 138.042 | 1.2512 | 9.4458 | 2.5985 | 752.0541
138.062 | 1.1269 | 8.075 | 2.4729 |  | 642.914 | 138.062 | 1.2516 | 9.4469 | 2.6002 | 752.1417
138.082 | 1.1273 | 8.075 | 2.4746 |  | 642.914 | 138.082 | 1.2521 | 9.4473 | 2.6021 | 752.1736
138.102 | 1.1277 | 8.0753 | 2.4763 |  | 642.9379 | 138.102 | 1.2525 | 9.4483 | 2.6038 | 752.2532
138.122 | 1.1281 | 8.0759 | 2.4777 |  | 642.9857 | 138.122 | 1.2529 | 9.4491 | 2.6055 | 752.3169
138.142 | 1.1286 | 8.0768 | 2.4796 |  | 643.0573 | 138.142 | 1.2533 | 9.4485 | 2.6072 | 752.2691
138.162 | 1.1291 | 8.078 | 2.4815 |  | 643.1529 | 138.162 | 1.2537 | 9.449 | 2.6086 | 752.3089
138.182 | 1.1295 | 8.0791 | 2.4834 |  | 643.2404 | 138.182 | 1.2541 | 9.4494 | 2.6105 | 752.3408
138.202 | 1.13 | 8.0801 | 2.4851 |  | 643.3201 | 138.202 | 1.2545 | 9.4497 | 2.6119 | 752.3646
138.222 | 1.1304 | 8.0811 | 2.487 |  | 643.3997 | 138.222 | 1.255 | 9.4505 | 2.6138 | 752.4283
138.242 | 1.1309 | 8.0813 | 2.4887 |  | 643.4156 | 138.242 | 1.2554 | 9.4512 | 2.6155 | 752.4841
138.262 | 1.1312 | 8.0819 | 2.4901 |  | 643.4634 | 138.262 | 1.2558 | 9.4519 | 2.6172 | 752.5398
138.282 | 1.1317 | 8.0815 | 2.4921 |  | 643.4315 | 138.282 | 1.2562 | 9.4523 | 2.6186 | 752.5717
138.302 | 1.1322 | 8.0817 | 2.494 |  | 643.4475 | 138.302 | 1.2566 | 9.4521 | 2.6203 | 752.5557
138.322 | 1.1326 | 8.0826 | 2.4956 |  | 643.5191 | 138.322 | 1.257 | 9.4517 | 2.6217 | 752.5239
138.342 | 1.133 | 8.0829 | 2.4973 |  | 643.543 | 138.342 | 1.2574 | 9.4513 | 2.6234 | 752.492
138.362 | 1.1334 | 8.0829 | 2.4988 |  | 643.543 | 138.362 | 1.2578 | 9.4513 | 2.6251 | 752.492
138.382 | 1.1337 | 8.0824 | 2.5002 |  | 643.5032 | 138.382 | 1.2582 | 9.4519 | 2.6268 | 752.5398
138.402 | 1.1341 | 8.0814 | 2.5016 |  | 643.4236 | 138.402 | 1.2586 | 9.4524 | 2.6282 | 752.5796
138.422 | 1.1346 | 8.0807 | 2.5035 |  | 643.3678 | 138.422 | 1.259 | 9.4527 | 2.6301 | 752.6035
138.442 | 1.1349 | 8.0809 | 2.505 |  | 643.3838 | 138.442 | 1.2594 | 9.4527 | 2.6315 | 752.6035
138.462 | 1.1354 | 8.0813 | 2.5069 |  | 643.4156 | 138.462 | 1.2598 | 9.4527 | 2.633 | 752.6035
138.482 | 1.1358 | 8.0813 | 2.5083 |  | 643.4156 | 138.482 | 1.2602 | 9.4538 | 2.6349 | 752.6911
138.502 | 1.1362 | 8.0817 | 2.51 |  | 643.4475 | 138.502 | 1.2606 | 9.454 | 2.6363 | 752.707
138.522 | 1.1366 | 8.0815 | 2.5117 |  | 643.4315 | 138.522 | 1.2611 | 9.4539 | 2.6382 | 752.699
138.542 | 1.137 | 8.0818 | 2.5131 |  | 643.4554 | 138.542 | 1.2614 | 9.455 | 2.6397 | 752.7866
138.562 | 1.1374 | 8.0815 | 2.5148 |  | 643.4315 | 138.562 | 1.2619 | 9.4559 | 2.6416 | 752.8583
138.582 | 1.1378 | 8.0812 | 2.5165 |  | 643.4076 | 138.582 | 1.2624 | 9.4566 | 2.6435 | 752.914
138.602 | 1.1382 | 8.0816 | 2.5181 |  | 643.4395 | 138.602 | 1.2629 | 9.4578 | 2.6454 | 753.0096
138.622 | 1.1386 | 8.0821 | 2.5198 |  | 643.4793 | 138.622 | 1.2634 | 9.4589 | 2.6473 | 753.0971
138.642 | 1.139 | 8.0829 | 2.5215 |  | 643.543 | 138.642 | 1.2638 | 9.4601 | 2.649 | 753.1927
138.662 | 1.1395 | 8.0833 | 2.5234 |  | 643.5748 | 138.662 | 1.2642 | 9.46 | 2.6507 | 753.1847
138.682 | 1.14 | 8.0833 | 2.5253 |  | 643.5748 | 138.682 | 1.2645 | 9.4594 | 2.6521 | 753.1369
138.702 | 1.1404 | 8.0846 | 2.527 |  | 643.6783 | 138.702 | 1.265 | 9.4604 | 2.654 | 753.2166
138.722 | 1.1408 | 8.0853 | 2.5286 |  | 643.7341 | 138.722 | 1.2655 | 9.4615 | 2.6559 | 753.3041
138.742 | 1.1413 | 8.0854 | 2.5303 |  | 643.742 | 138.742 | 1.2659 | 9.4622 | 2.6576 | 753.3599
138.762 | 1.1417 | 8.0853 | 2.532 |  | 643.7341 | 138.762 | 1.2663 | 9.463 | 2.6593 | 753.4236
138.782 | 1.1421 | 8.0857 | 2.5337 |  | 643.7659 | 138.782 | 1.2667 | 9.4627 | 2.6607 | 753.3997
138.802 | 1.1426 | 8.0861 | 2.5356 |  | 643.7978 | 138.802 | 1.2671 | 9.4619 | 2.6622 | 753.336
138.822 | 1.1429 | 8.0861 | 2.537 |  | 643.7978 | 138.822 | 1.2674 | 9.4604 | 2.6636 | 753.2166
138.842 | 1.1434 | 8.0871 | 2.5389 |  | 643.8774 | 138.842 | 1.2678 | 9.4599 | 2.6653 | 753.1768
138.862 | 1.1438 | 8.0876 | 2.5404 |  | 643.9172 | 138.862 | 1.2683 | 9.4605 | 2.6669 | 753.2245
138.882 | 1.1441 | 8.087 | 2.5418 |  | 643.8694 | 138.882 | 1.2687 | 9.4612 | 2.6686 | 753.2803
138.902 | 1.1446 | 8.0862 | 2.5435 |  | 643.8057 | 138.902 | 1.2691 | 9.4618 | 2.6703 | 753.328
138.922 | 1.145 | 8.0857 | 2.5452 |  | 643.7659 | 138.922 | 1.2695 | 9.4618 | 2.6717 | 753.328
138.942 | 1.1453 | 8.0853 | 2.5466 |  | 643.7341 | 138.942 | 1.2699 | 9.4616 | 2.6736 | 753.3121
138.962 | 1.1458 | 8.0854 | 2.5485 |  | 643.742 | 138.962 | 1.2703 | 9.4617 | 2.6751 | 753.3201
138.982 | 1.1462 | 8.0857 | 2.5499 |  | 643.7659 | 138.982 | 1.2706 | 9.4617 | 2.6765 | 753.3201
139.002 | 1.1466 | 8.0863 | 2.5516 |  | 643.8137 | 139.002 | 1.2711 | 9.4622 | 2.6782 | 753.3599
139.022 | 1.147 | 8.086 | 2.5533 |  | 643.7898 | 139.022 | 1.2715 | 9.4626 | 2.6799 | 753.3917
139.042 | 1.1474 | 8.0857 | 2.555 |  | 643.7659 | 139.042 | 1.2719 | 9.4631 | 2.6815 | 753.4315
139.062 | 1.1478 | 8.0859 | 2.5566 |  | 643.7818 | 139.062 | 1.2723 | 9.4635 | 2.6832 | 753.4634
139.082 | 1.1482 | 8.0858 | 2.5581 |  | 643.7739 | 139.082 | 1.2728 | 9.4643 | 2.6851 | 753.5271
139.102 | 1.1486 | 8.0855 | 2.5597 |  | 643.75 | 139.102 | 1.2733 | 9.4658 | 2.687 | 753.6465
139.122 | 1.149 | 8.0858 | 2.5614 |  | 643.7739 | 139.122 | 1.2737 | 9.4663 | 2.6887 | 753.6863
139.142 | 1.1495 | 8.0865 | 2.5631 |  | 643.8296 | 139.142 | 1.2741 | 9.467 | 2.6904 | 753.742
139.162 | 1.1499 | 8.0869 | 2.5648 |  | 643.8615 | 139.162 | 1.2745 | 9.4672 | 2.6921 | 753.758
139.182 | 1.1503 | 8.0873 | 2.5667 |  | 643.8933 | 139.182 | 1.275 | 9.4676 | 2.6937 | 753.7898
139.202 | 1.1508 | 8.0879 | 2.5686 |  | 643.9411 | 139.202 | 1.2754 | 9.4679 | 2.6956 | 753.8137
139.222 | 1.1512 | 8.0893 | 2.57 |  | 644.0525 | 139.222 | 1.2758 | 9.4679 | 2.6971 | 753.8137
139.242 | 1.1516 | 8.09 | 2.5717 |  | 644.1083 | 139.242 | 1.2763 | 9.4683 | 2.699 | 753.8455
139.262 | 1.152 | 8.0898 | 2.5734 |  | 644.0924 | 139.262 | 1.2766 | 9.4695 | 2.7004 | 753.9411
139.282 | 1.1524 | 8.0898 | 2.575 |  | 644.0924 | 139.282 | 1.277 | 9.4697 | 2.7019 | 753.957
139.302 | 1.1529 | 8.0898 | 2.5767 |  | 644.0924 | 139.302 | 1.2774 | 9.4692 | 2.7035 | 753.9172
139.322 | 1.1533 | 8.0905 | 2.5786 |  | 644.1481 | 139.322 | 1.2778 | 9.4682 | 2.7052 | 753.8376
139.342 | 1.1537 | 8.0911 | 2.5801 |  | 644.1959 | 139.342 | 1.2782 | 9.4675 | 2.7066 | 753.7818
139.362 | 1.1541 | 8.0914 | 2.5817 |  | 644.2197 | 139.362 | 1.2786 | 9.4674 | 2.7083 | 753.7739
139.382 | 1.1545 | 8.0905 | 2.5834 |  | 644.1481 | 139.382 | 1.279 | 9.4672 | 2.71 | 753.758
139.402 | 1.1549 | 8.09 | 2.5849 |  | 644.1083 | 139.402 | 1.2794 | 9.4681 | 2.7117 | 753.8296
139.422 | 1.1553 | 8.0903 | 2.5865 |  | 644.1322 | 139.422 | 1.2799 | 9.4685 | 2.7133 | 753.8615
139.442 | 1.1557 | 8.0903 | 2.5882 |  | 644.1322 | 139.442 | 1.2803 | 9.4691 | 2.715 | 753.9092
139.462 | 1.1561 | 8.0898 | 2.5896 |  | 644.0924 | 139.462 | 1.2806 | 9.4694 | 2.7164 | 753.9331
139.482 | 1.1566 | 8.09 | 2.5915 |  | 644.1083 | 139.482 | 1.281 | 9.4695 | 2.7181 | 753.9411
139.502 | 1.157 | 8.0903 | 2.5932 |  | 644.1322 | 139.502 | 1.2814 | 9.4694 | 2.7196 | 753.9331
139.522 | 1.1574 | 8.0907 | 2.5949 |  | 644.164 | 139.522 | 1.2819 | 9.4692 | 2.7215 | 753.9172
139.542 | 1.1578 | 8.0913 | 2.5963 |  | 644.2118 | 139.542 | 1.2822 | 9.4696 | 2.7229 | 753.949
139.562 | 1.1582 | 8.0909 | 2.598 |  | 644.1799 | 139.562 | 1.2827 | 9.4707 | 2.7248 | 754.0366
139.582 | 1.1586 | 8.0906 | 2.5997 |  | 644.1561 | 139.582 | 1.2832 | 9.4719 | 2.7267 | 754.1322
139.602 | 1.159 | 8.0905 | 2.6011 |  | 644.1481 | 139.602 | 1.2837 | 9.4731 | 2.7286 | 754.2277
139.622 | 1.1594 | 8.0906 | 2.603 |  | 644.1561 | 139.622 | 1.2841 | 9.4744 | 2.7303 | 754.3312
139.642 | 1.1599 | 8.0911 | 2.6047 |  | 644.1959 | 139.642 | 1.2845 | 9.4749 | 2.732 | 754.371
139.662 | 1.1603 | 8.0918 | 2.6066 |  | 644.2516 | 139.662 | 1.285 | 9.4753 | 2.7339 | 754.4029
139.682 | 1.1608 | 8.0928 | 2.6085 |  | 644.3312 | 139.682 | 1.2854 | 9.4757 | 2.7353 | 754.4347
139.702 | 1.1613 | 8.095 | 2.6104 |  | 644.5064 | 139.702 | 1.2858 | 9.4765 | 2.7373 | 754.4984
139.722 | 1.1617 | 8.0959 | 2.6121 |  | 644.578 | 139.722 | 1.2863 | 9.4763 | 2.7389 | 754.4825
139.742 | 1.1621 | 8.096 | 2.6138 |  | 644.586 | 139.742 | 1.2867 | 9.4768 | 2.7408 | 754.5223
139.762 | 1.1625 | 8.0962 | 2.6155 |  | 644.6019 | 139.762 | 1.2871 | 9.4768 | 2.7425 | 754.5223
139.782 | 1.163 | 8.0966 | 2.6171 |  | 644.6338 | 139.782 | 1.2875 | 9.4765 | 2.744 | 754.4984
139.802 | 1.1634 | 8.0967 | 2.6188 |  | 644.6417 | 139.802 | 1.2879 | 9.4769 | 2.7454 | 754.5303
139.822 | 1.1639 | 8.0965 | 2.6207 |  | 644.6258 | 139.822 | 1.2882 | 9.4768 | 2.7468 | 754.5223
139.842 | 1.1642 | 8.0968 | 2.6222 |  | 644.6497 | 139.842 | 1.2887 | 9.4765 | 2.7487 | 754.4984
139.862 | 1.1646 | 8.0969 | 2.6236 |  | 644.6576 | 139.862 | 1.2891 | 9.4763 | 2.7504 | 754.4825
139.882 | 1.1649 | 8.0962 | 2.625 |  | 644.6019 | 139.882 | 1.2895 | 9.4764 | 2.7521 | 754.4904
139.902 | 1.1654 | 8.0954 | 2.6267 |  | 644.5382 | 139.902 | 1.2899 | 9.4768 | 2.7535 | 754.5223
139.922 | 1.1658 | 8.0952 | 2.6284 |  | 644.5223 | 139.922 | 1.2904 | 9.4769 | 2.7554 | 754.5303
139.942 | 1.1661 | 8.095 | 2.6298 |  | 644.5064 | 139.942 | 1.2907 | 9.4775 | 2.7569 | 754.578
139.962 | 1.1666 | 8.0948 | 2.6317 |  | 644.4904 | 139.962 | 1.2911 | 9.4776 | 2.7583 | 754.586
139.982 | 1.167 | 8.0946 | 2.6334 |  | 644.4745 | 139.982 | 1.2915 | 9.4777 | 2.76 | 754.5939
140.002 | 1.1674 | 8.095 | 2.6351 |  | 644.5064 | 140.002 | 1.2919 | 9.478 | 2.7616 | 754.6178
140.022 | 1.1678 | 8.0954 | 2.6365 |  | 644.5382 | 140.022 | 1.2923 | 9.478 | 2.7631 | 754.6178
140.042 | 1.1682 | 8.0953 | 2.6382 |  | 644.5303 | 140.042 | 1.2928 | 9.478 | 2.765 | 754.6178
140.062 | 1.1686 | 8.0957 | 2.6399 |  | 644.5621 | 140.062 | 1.2932 | 9.4789 | 2.7669 | 754.6895
140.082 | 1.169 | 8.0962 | 2.6413 |  | 644.6019 | 140.082 | 1.2937 | 9.4798 | 2.7686 | 754.7611
140.102 | 1.1694 | 8.0956 | 2.643 |  | 644.5541 | 140.102 | 1.2941 | 9.4809 | 2.7705 | 754.8487
140.122 | 1.1698 | 8.0954 | 2.6446 |  | 644.5382 | 140.122 | 1.2946 | 9.4819 | 2.7724 | 754.9283
140.142 | 1.1703 | 8.0958 | 2.6466 |  | 644.5701 | 140.142 | 1.295 | 9.4829 | 2.7741 | 755.008
140.162 | 1.1707 | 8.0961 | 2.648 |  | 644.5939 | 140.162 | 1.2954 | 9.4833 | 2.7755 | 755.0398
140.182 | 1.1712 | 8.0972 | 2.6499 |  | 644.6815 | 140.182 | 1.2958 | 9.4832 | 2.7772 | 755.0318
140.202 | 1.1716 | 8.0984 | 2.6518 |  | 644.7771 | 140.202 | 1.2963 | 9.4836 | 2.7791 | 755.0637
140.222 | 1.1721 | 8.0994 | 2.6535 |  | 644.8567 | 140.222 | 1.2967 | 9.4845 | 2.7808 | 755.1354
140.242 | 1.1725 | 8.0995 | 2.6552 |  | 644.8646 | 140.242 | 1.2972 | 9.4854 | 2.7827 | 755.207
140.262 | 1.1728 | 8.1002 | 2.6566 |  | 644.9204 | 140.262 | 1.2976 | 9.4859 | 2.7841 | 755.2468
140.282 | 1.1733 | 8.1006 | 2.6585 |  | 644.9522 | 140.282 | 1.2979 | 9.4856 | 2.7856 | 755.2229
140.302 | 1.1737 | 8.1005 | 2.6602 |  | 644.9443 | 140.302 | 1.2983 | 9.4853 | 2.787 | 755.199
140.322 | 1.1741 | 8.1008 | 2.6619 |  | 644.9682 | 140.322 | 1.2987 | 9.4845 | 2.7887 | 755.1354
140.342 | 1.1746 | 8.1013 | 2.6638 |  | 645.008 | 140.342 | 1.2991 | 9.4838 | 2.7903 | 755.0796
140.362 | 1.175 | 8.1019 | 2.6652 |  | 645.0557 | 140.362 | 1.2995 | 9.4843 | 2.7918 | 755.1194
140.382 | 1.1754 | 8.1016 | 2.6669 |  | 645.0318 | 140.382 | 1.2999 | 9.484 | 2.7935 | 755.0955
140.402 | 1.1758 | 8.1012 | 2.6683 |  | 645 | 140.402 | 1.3003 | 9.4842 | 2.7951 | 755.1115
140.422 | 1.1762 | 8.1008 | 2.67 |  | 644.9682 | 140.422 | 1.3007 | 9.4851 | 2.7966 | 755.1831
140.442 | 1.1766 | 8.101 | 2.6717 |  | 644.9841 | 140.442 | 1.3011 | 9.4855 | 2.7985 | 755.215
140.462 | 1.177 | 8.1012 | 2.6731 |  | 645 | 140.462 | 1.3015 | 9.4857 | 2.7999 | 755.2309
140.482 | 1.1774 | 8.1011 | 2.6748 |  | 644.992 | 140.482 | 1.3019 | 9.4864 | 2.8013 | 755.2866
140.502 | 1.1778 | 8.1012 | 2.6764 |  | 645 | 140.502 | 1.3023 | 9.4867 | 2.803 | 755.3105
140.522 | 1.1782 | 8.1012 | 2.6781 |  | 645 | 140.522 | 1.3027 | 9.4862 | 2.8047 | 755.2707
140.542 | 1.1786 | 8.1014 | 2.6796 |  | 645.0159 | 140.542 | 1.3031 | 9.4858 | 2.8064 | 755.2389
140.562 | 1.179 | 8.1014 | 2.6812 |  | 645.0159 | 140.562 | 1.3035 | 9.4864 | 2.808 | 755.2866
140.582 | 1.1794 | 8.1008 | 2.6829 |  | 644.9682 | 140.582 | 1.304 | 9.488 | 2.81 | 755.414
140.602 | 1.1798 | 8.1012 | 2.6843 |  | 645 | 140.602 | 1.3045 | 9.4897 | 2.8119 | 755.5494
140.622 | 1.1802 | 8.102 | 2.6863 |  | 645.0637 | 140.622 | 1.305 | 9.4909 | 2.8138 | 755.6449
140.642 | 1.1807 | 8.1021 | 2.6882 |  | 645.0717 | 140.642 | 1.3054 | 9.4919 | 2.8155 | 755.7245
140.662 | 1.1811 | 8.1022 | 2.6898 |  | 645.0796 | 140.662 | 1.3058 | 9.4925 | 2.8171 | 755.7723
140.682 | 1.1816 | 8.1035 | 2.6918 |  | 645.1831 | 140.682 | 1.3063 | 9.4929 | 2.819 | 755.8041
140.702 | 1.1821 | 8.1054 | 2.6937 |  | 645.3344 | 140.702 | 1.3066 | 9.4931 | 2.8205 | 755.8201
140.722 | 1.1825 | 8.1068 | 2.6953 |  | 645.4459 | 140.722 | 1.3071 | 9.4933 | 2.8224 | 755.836
140.742 | 1.1829 | 8.1065 | 2.6968 |  | 645.422 | 140.742 | 1.3075 | 9.494 | 2.8241 | 755.8917
140.762 | 1.1834 | 8.106 | 2.6987 |  | 645.3822 | 140.762 | 1.308 | 9.4943 | 2.8257 | 755.9156
140.782 | 1.1838 | 8.1056 | 2.7004 |  | 645.3503 | 140.782 | 1.3083 | 9.4946 | 2.8272 | 755.9395
140.802 | 1.1842 | 8.1059 | 2.702 |  | 645.3742 | 140.802 | 1.3087 | 9.4951 | 2.8289 | 755.9793
140.822 | 1.1847 | 8.1063 | 2.704 |  | 645.4061 | 140.822 | 1.3092 | 9.4946 | 2.8305 | 755.9395
140.842 | 1.185 | 8.1069 | 2.7054 |  | 645.4538 | 140.842 | 1.3095 | 9.4939 | 2.832 | 755.8838
140.862 | 1.1855 | 8.1079 | 2.7073 |  | 645.5334 | 140.862 | 1.3099 | 9.4942 | 2.8336 | 755.9076
140.882 | 1.1859 | 8.1078 | 2.7087 |  | 645.5255 | 140.882 | 1.3103 | 9.4948 | 2.8353 | 755.9554
140.902 | 1.1862 | 8.1074 | 2.7102 |  | 645.4936 | 140.902 | 1.3108 | 9.4951 | 2.8372 | 755.9793
140.922 | 1.1866 | 8.1065 | 2.7118 |  | 645.422 | 140.922 | 1.3112 | 9.4953 | 2.8387 | 755.9952
140.942 | 1.1871 | 8.1068 | 2.7135 |  | 645.4459 | 140.942 | 1.3115 | 9.4955 | 2.8401 | 756.0111
140.962 | 1.1875 | 8.1067 | 2.7152 |  | 645.4379 | 140.962 | 1.3119 | 9.4953 | 2.8415 | 755.9952
140.982 | 1.1879 | 8.1065 | 2.7169 |  | 645.422 | 140.982 | 1.3123 | 9.4952 | 2.8432 | 755.9873
141.002 | 1.1883 | 8.1062 | 2.7183 |  | 645.3981 | 141.002 | 1.3127 | 9.495 | 2.8449 | 755.9713
141.022 | 1.1887 | 8.1058 | 2.7202 |  | 645.3662 | 141.022 | 1.3132 | 9.4953 | 2.8468 | 755.9952
141.042 | 1.1891 | 8.1061 | 2.7217 |  | 645.3901 | 141.042 | 1.3136 | 9.4964 | 2.8482 | 756.0828
141.062 | 1.1895 | 8.1058 | 2.7233 |  | 645.3662 | 141.062 | 1.3141 | 9.4976 | 2.8501 | 756.1783
141.082 | 1.1899 | 8.1054 | 2.7248 |  | 645.3344 | 141.082 | 1.3145 | 9.4982 | 2.852 | 756.2261
141.102 | 1.1903 | 8.1057 | 2.7264 |  | 645.3583 | 141.102 | 1.315 | 9.4992 | 2.8537 | 756.3057
141.122 | 1.1907 | 8.1055 | 2.7281 |  | 645.3424 | 141.122 | 1.3154 | 9.5001 | 2.8556 | 756.3774
141.142 | 1.1911 | 8.1058 | 2.7298 |  | 645.3662 | 141.142 | 1.3158 | 9.5013 | 2.8573 | 756.4729
141.162 | 1.1917 | 8.1067 | 2.7319 |  | 645.4379 | 141.162 | 1.3162 | 9.5024 | 2.8587 | 756.5605
141.182 | 1.1921 | 8.1083 | 2.7336 |  | 645.5653 | 141.182 | 1.3167 | 9.5019 | 2.8607 | 756.5207
141.202 | 1.1926 | 8.1099 | 2.7355 |  | 645.6927 | 141.202 | 1.3171 | 9.5022 | 2.8623 | 756.5446
141.222 | 1.193 | 8.1108 | 2.7372 |  | 645.7643 | 141.222 | 1.3175 | 9.5025 | 2.864 | 756.5685
141.242 | 1.1934 | 8.1105 | 2.7389 |  | 645.7404 | 141.242 | 1.318 | 9.5028 | 2.8659 | 756.5924
141.262 | 1.1938 | 8.11 | 2.7403 |  | 645.7006 | 141.262 | 1.3184 | 9.5035 | 2.8674 | 756.6481
141.282 | 1.1942 | 8.1101 | 2.7422 |  | 645.7086 | 141.282 | 1.3188 | 9.5039 | 2.869 | 756.6799
141.302 | 1.1946 | 8.1104 | 2.7437 |  | 645.7325 | 141.302 | 1.3191 | 9.5039 | 2.8705 | 756.6799
141.322 | 1.1951 | 8.1104 | 2.7456 |  | 645.7325 | 141.322 | 1.3196 | 9.5032 | 2.8721 | 756.6242
141.342 | 1.1955 | 8.1106 | 2.7472 |  | 645.7484 | 141.342 | 1.32 | 9.5033 | 2.8738 | 756.6322
141.362 | 1.1958 | 8.1111 | 2.7487 |  | 645.7882 | 141.362 | 1.3203 | 9.5036 | 2.8752 | 756.6561
141.382 | 1.1962 | 8.1114 | 2.7501 |  | 645.8121 | 141.382 | 1.3207 | 9.5041 | 2.8769 | 756.6959
141.402 | 1.1966 | 8.1112 | 2.7518 |  | 645.7962 | 141.402 | 1.3212 | 9.5048 | 2.8786 | 756.7516
141.422 | 1.197 | 8.1101 | 2.7532 |  | 645.7086 | 141.422 | 1.3216 | 9.5047 | 2.8803 | 756.7436
141.442 | 1.1974 | 8.1094 | 2.7549 |  | 645.6529 | 141.442 | 1.3219 | 9.5048 | 2.8817 | 756.7516
141.462 | 1.1978 | 8.1088 | 2.7566 |  | 645.6051 | 141.462 | 1.3223 | 9.5047 | 2.8831 | 756.7436
141.482 | 1.1982 | 8.1088 | 2.758 |  | 645.6051 | 141.482 | 1.3227 | 9.5044 | 2.8846 | 756.7197
141.502 | 1.1985 | 8.1092 | 2.7594 |  | 645.6369 | 141.502 | 1.3231 | 9.5043 | 2.8862 | 756.7118
141.522 | 1.199 | 8.109 | 2.7611 |  | 645.621 | 141.522 | 1.3235 | 9.5043 | 2.8879 | 756.7118
141.542 | 1.1994 | 8.1088 | 2.7628 |  | 645.6051 | 141.542 | 1.324 | 9.5046 | 2.8898 | 756.7357
141.562 | 1.1998 | 8.1097 | 2.7645 |  | 645.6768 | 141.562 | 1.3243 | 9.5056 | 2.8913 | 756.8153
141.582 | 1.2002 | 8.1097 | 2.7661 |  | 645.6768 | 141.582 | 1.3248 | 9.5066 | 2.8932 | 756.8949
141.602 | 1.2006 | 8.1096 | 2.7676 |  | 645.6688 | 141.602 | 1.3253 | 9.5079 | 2.8951 | 756.9984
141.622 | 1.2011 | 8.1105 | 2.7695 |  | 645.7404 | 141.622 | 1.3258 | 9.5097 | 2.897 | 757.1417
141.642 | 1.2015 | 8.1109 | 2.7712 |  | 645.7723 | 141.642 | 1.3262 | 9.5114 | 2.8987 | 757.2771
141.662 | 1.2019 | 8.1119 | 2.7731 |  | 645.8519 | 141.662 | 1.3266 | 9.5122 | 2.9004 | 757.3408
141.682 | 1.2024 | 8.113 | 2.775 |  | 645.9395 | 141.682 | 1.327 | 9.5116 | 2.9018 | 757.293
141.702 | 1.2029 | 8.1146 | 2.7769 |  | 646.0669 | 141.702 | 1.3274 | 9.5118 | 2.9037 | 757.3089
141.722 | 1.2033 | 8.1162 | 2.7786 |  | 646.1943 | 141.722 | 1.3279 | 9.5116 | 2.9054 | 757.293
141.742 | 1.2037 | 8.1163 | 2.78 |  | 646.2022 | 141.742 | 1.3283 | 9.5123 | 2.9071 | 757.3487
141.762 | 1.2042 | 8.1158 | 2.7819 |  | 646.1624 | 141.762 | 1.3287 | 9.5129 | 2.9087 | 757.3965
141.782 | 1.2046 | 8.1159 | 2.7836 |  | 646.1704 | 141.782 | 1.3291 | 9.513 | 2.9104 | 757.4045
141.802 | 1.205 | 8.1164 | 2.7853 |  | 646.2102 | 141.802 | 1.3295 | 9.5135 | 2.9121 | 757.4443
141.822 | 1.2055 | 8.1166 | 2.7872 |  | 646.2261 | 141.822 | 1.33 | 9.5137 | 2.9138 | 757.4602
141.842 | 1.2058 | 8.1167 | 2.7886 |  | 646.2341 | 141.842 | 1.3303 | 9.5141 | 2.9152 | 757.492
141.862 | 1.2063 | 8.116 | 2.7903 |  | 646.1783 | 141.862 | 1.3308 | 9.5138 | 2.9171 | 757.4682
141.882 | 1.2067 | 8.1161 | 2.792 |  | 646.1863 | 141.882 | 1.3312 | 9.5139 | 2.9185 | 757.4761
141.902 | 1.207 | 8.1165 | 2.7934 |  | 646.2182 | 141.902 | 1.3316 | 9.5142 | 2.9202 | 757.5
141.922 | 1.2074 | 8.1165 | 2.7951 |  | 646.2182 | 141.922 | 1.332 | 9.5145 | 2.9219 | 757.5239
141.942 | 1.2079 | 8.1163 | 2.7967 |  | 646.2022 | 141.942 | 1.3323 | 9.5144 | 2.9233 | 757.5159
141.962 | 1.2083 | 8.1166 | 2.7984 |  | 646.2261 | 141.962 | 1.3327 | 9.5142 | 2.9248 | 757.5
141.982 | 1.2087 | 8.1163 | 2.8001 |  | 646.2022 | 141.982 | 1.3332 | 9.514 | 2.9267 | 757.4841
142.002 | 1.2091 | 8.116 | 2.8018 |  | 646.1783 | 142.002 | 1.3336 | 9.5147 | 2.9283 | 757.5398
142.022 | 1.2095 | 8.1159 | 2.8032 |  | 646.1704 | 142.022 | 1.334 | 9.5151 | 2.93 | 757.5717
142.042 | 1.2099 | 8.116 | 2.8049 |  | 646.1783 | 142.042 | 1.3344 | 9.5162 | 2.9314 | 757.6592
142.062 | 1.2103 | 8.1161 | 2.8063 |  | 646.1863 | 142.062 | 1.3349 | 9.5158 | 2.9334 | 757.6274
142.082 | 1.2107 | 8.1154 | 2.808 |  | 646.1306 | 142.082 | 1.3353 | 9.5161 | 2.9353 | 757.6513
142.102 | 1.2111 | 8.1152 | 2.8097 |  | 646.1146 | 142.102 | 1.3358 | 9.5182 | 2.9372 | 757.8185
142.122 | 1.2115 | 8.1156 | 2.8113 |  | 646.1465 | 142.122 | 1.3362 | 9.5201 | 2.9389 | 757.9697
142.142 | 1.212 | 8.1163 | 2.8132 |  | 646.2022 | 142.142 | 1.3367 | 9.521 | 2.9405 | 758.0414
142.162 | 1.2124 | 8.117 | 2.8149 |  | 646.258 | 142.162 | 1.3371 | 9.5211 | 2.9422 | 758.0494
142.182 | 1.2129 | 8.1183 | 2.8168 |  | 646.3615 | 142.182 | 1.3375 | 9.5203 | 2.9439 | 757.9857
142.202 | 1.2134 | 8.1198 | 2.8187 |  | 646.4809 | 142.202 | 1.3379 | 9.5203 | 2.9456 | 757.9857
142.222 | 1.2138 | 8.1206 | 2.8207 |  | 646.5446 | 142.222 | 1.3383 | 9.5204 | 2.9472 | 757.9936
142.242 | 1.2142 | 8.1208 | 2.8221 |  | 646.5605 | 142.242 | 1.3388 | 9.5213 | 2.9491 | 758.0653
142.262 | 1.2146 | 8.1208 | 2.8235 |  | 646.5605 | 142.262 | 1.3392 | 9.5217 | 2.9506 | 758.0971
142.282 | 1.215 | 8.1209 | 2.8254 |  | 646.5685 | 142.282 | 1.3396 | 9.5219 | 2.9523 | 758.1131
142.302 | 1.2154 | 8.1212 | 2.8269 |  | 646.5924 | 142.302 | 1.34 | 9.5223 | 2.9539 | 758.1449
142.322 | 1.2159 | 8.1211 | 2.8288 |  | 646.5844 | 142.322 | 1.3404 | 9.5215 | 2.9554 | 758.0812
142.342 | 1.2163 | 8.1212 | 2.8305 |  | 646.5924 | 142.342 | 1.3408 | 9.5207 | 2.957 | 758.0175
142.362 | 1.2167 | 8.1215 | 2.8321 |  | 646.6162 | 142.362 | 1.3412 | 9.5213 | 2.9587 | 758.0653
142.382 | 1.2171 | 8.1215 | 2.8336 |  | 646.6162 | 142.382 | 1.3416 | 9.522 | 2.9601 | 758.121
142.402 | 1.2174 | 8.1213 | 2.835 |  | 646.6003 | 142.402 | 1.342 | 9.5226 | 2.9621 | 758.1688
142.422 | 1.2179 | 8.1204 | 2.8367 |  | 646.5287 | 142.422 | 1.3424 | 9.5224 | 2.9635 | 758.1529
142.442 | 1.2183 | 8.12 | 2.8384 |  | 646.4968 | 142.442 | 1.3428 | 9.5228 | 2.9649 | 758.1847
142.462 | 1.2186 | 8.1198 | 2.8398 |  | 646.4809 | 142.462 | 1.3432 | 9.5232 | 2.9668 | 758.2166
142.482 | 1.219 | 8.1195 | 2.8412 |  | 646.457 | 142.482 | 1.3436 | 9.5233 | 2.9683 | 758.2245
142.502 | 1.2194 | 8.1191 | 2.8429 |  | 646.4252 | 142.502 | 1.344 | 9.5233 | 2.97 | 758.2245
142.522 | 1.2198 | 8.1191 | 2.8446 |  | 646.4252 | 142.522 | 1.3444 | 9.5239 | 2.9716 | 758.2723
142.542 | 1.2202 | 8.1192 | 2.846 |  | 646.4331 | 142.542 | 1.3448 | 9.5242 | 2.9733 | 758.2962
142.562 | 1.2206 | 8.1192 | 2.8477 |  | 646.4331 | 142.562 | 1.3453 | 9.5244 | 2.9752 | 758.3121
142.582 | 1.221 | 8.1188 | 2.8494 |  | 646.4013 | 142.582 | 1.3457 | 9.5258 | 2.9769 | 758.4236
142.602 | 1.2214 | 8.1195 | 2.8508 |  | 646.457 | 142.602 | 1.3462 | 9.5275 | 2.9788 | 758.5589
142.622 | 1.2219 | 8.1204 | 2.8527 |  | 646.5287 | 142.622 | 1.3467 | 9.5283 | 2.9807 | 758.6226
142.642 | 1.2223 | 8.1208 | 2.8546 |  | 646.5605 | 142.642 | 1.3471 | 9.5283 | 2.9822 | 758.6226
142.662 | 1.2228 | 8.121 | 2.8565 |  | 646.5764 | 142.662 | 1.3475 | 9.5282 | 2.9838 | 758.6146
142.682 | 1.2233 | 8.1223 | 2.8584 |  | 646.6799 | 142.682 | 1.3479 | 9.5281 | 2.9855 | 758.6067
142.702 | 1.2237 | 8.1242 | 2.8601 |  | 646.8312 | 142.702 | 1.3483 | 9.5281 | 2.9869 | 758.6067
142.722 | 1.2242 | 8.1255 | 2.862 |  | 646.9347 | 142.722 | 1.3487 | 9.5279 | 2.9888 | 758.5908
142.742 | 1.2246 | 8.1264 | 2.8637 |  | 647.0064 | 142.742 | 1.3491 | 9.5286 | 2.9905 | 758.6465
142.762 | 1.225 | 8.1262 | 2.8651 |  | 646.9904 | 142.762 | 1.3496 | 9.5296 | 2.9922 | 758.7261
142.782 | 1.2254 | 8.1259 | 2.8668 |  | 646.9666 | 142.782 | 1.3499 | 9.5299 | 2.9936 | 758.75
142.802 | 1.2259 | 8.1263 | 2.8687 |  | 646.9984 | 142.802 | 1.3503 | 9.5304 | 2.9953 | 758.7898
142.822 | 1.2263 | 8.1271 | 2.8704 |  | 647.0621 | 142.822 | 1.3508 | 9.5298 | 2.997 | 758.742
142.842 | 1.2267 | 8.1275 | 2.8721 |  | 647.0939 | 142.842 | 1.3511 | 9.5296 | 2.9984 | 758.7261
142.862 | 1.2271 | 8.1282 | 2.8738 |  | 647.1497 | 142.862 | 1.3515 | 9.5293 | 3.0001 | 758.7022
142.882 | 1.2275 | 8.1275 | 2.8752 |  | 647.0939 | 142.882 | 1.352 | 9.5297 | 3.0018 | 758.7341
142.902 | 1.2278 | 8.1267 | 2.8766 |  | 647.0303 | 142.902 | 1.3523 | 9.5306 | 3.0032 | 758.8057
142.922 | 1.2283 | 8.1266 | 2.8785 |  | 647.0223 | 142.922 | 1.3528 | 9.5312 | 3.0051 | 758.8535
142.942 | 1.2287 | 8.1262 | 2.88 |  | 646.9904 | 142.942 | 1.3532 | 9.5311 | 3.0065 | 758.8455
142.962 | 1.2291 | 8.1256 | 2.8816 |  | 646.9427 | 142.962 | 1.3536 | 9.5305 | 3.0082 | 758.7978
142.982 | 1.2295 | 8.1252 | 2.8833 |  | 646.9108 | 142.982 | 1.354 | 9.5308 | 3.0099 | 758.8217
143.002 | 1.2299 | 8.1254 | 2.885 |  | 646.9268 | 143.002 | 1.3544 | 9.5316 | 3.0113 | 758.8854
143.022 | 1.2303 | 8.1265 | 2.8867 |  | 647.0143 | 143.022 | 1.3548 | 9.5317 | 3.0132 | 758.8933
143.042 | 1.2307 | 8.127 | 2.8881 |  | 647.0541 | 143.042 | 1.3552 | 9.5327 | 3.0147 | 758.9729
143.062 | 1.2311 | 8.1268 | 2.8898 |  | 647.0382 | 143.062 | 1.3557 | 9.5336 | 3.0166 | 759.0446
143.082 | 1.2315 | 8.1263 | 2.8915 |  | 646.9984 | 143.082 | 1.3561 | 9.5344 | 3.0185 | 759.1083
143.102 | 1.2319 | 8.126 | 2.8929 |  | 646.9745 | 143.102 | 1.3566 | 9.5353 | 3.0204 | 759.1799
143.122 | 1.2324 | 8.1262 | 2.8948 |  | 646.9904 | 143.122 | 1.357 | 9.5364 | 3.0221 | 759.2675
143.142 | 1.2328 | 8.1266 | 2.8965 |  | 647.0223 | 143.142 | 1.3575 | 9.5375 | 3.024 | 759.3551
143.162 | 1.2333 | 8.1271 | 2.8984 |  | 647.0621 | 143.162 | 1.3579 | 9.5383 | 3.0257 | 759.4188
143.182 | 1.2338 | 8.1282 | 2.9003 |  | 647.1497 | 143.182 | 1.3584 | 9.539 | 3.0276 | 759.4745
143.202 | 1.2342 | 8.1295 | 2.902 |  | 647.2532 | 143.202 | 1.3588 | 9.5394 | 3.029 | 759.5064
143.222 | 1.2347 | 8.1307 | 2.9039 |  | 647.3487 | 143.222 | 1.3593 | 9.5388 | 3.0309 | 759.4586
143.242 | 1.235 | 8.1314 | 2.9053 |  | 647.4045 | 143.242 | 1.3597 | 9.5392 | 3.0326 | 759.4904
143.262 | 1.2354 | 8.131 | 2.907 |  | 647.3726 | 143.262 | 1.3601 | 9.5397 | 3.0343 | 759.5303
143.282 | 1.2358 | 8.1314 | 2.9087 |  | 647.4045 | 143.282 | 1.3604 | 9.5398 | 3.0357 | 759.5382
143.302 | 1.2363 | 8.1317 | 2.9106 |  | 647.4283 | 143.302 | 1.3608 | 9.5393 | 3.0372 | 759.4984
143.322 | 1.2368 | 8.1318 | 2.9125 |  | 647.4363 | 143.322 | 1.3612 | 9.5387 | 3.0386 | 759.4506
143.342 | 1.2372 | 8.1324 | 2.9139 |  | 647.4841 | 143.342 | 1.3616 | 9.539 | 3.0405 | 759.4745
143.362 | 1.2376 | 8.1329 | 2.9156 |  | 647.5239 | 143.362 | 1.3621 | 9.5394 | 3.0422 | 759.5064
143.382 | 1.2379 | 8.1325 | 2.917 |  | 647.492 | 143.382 | 1.3625 | 9.5395 | 3.0439 | 759.5143
143.402 | 1.2384 | 8.1317 | 2.9187 |  | 647.4283 | 143.402 | 1.3628 | 9.5398 | 3.0453 | 759.5382
143.422 | 1.2387 | 8.1308 | 2.9202 |  | 647.3567 | 143.422 | 1.3633 | 9.5396 | 3.047 | 759.5223
143.442 | 1.2391 | 8.1308 | 2.9218 |  | 647.3567 | 143.442 | 1.3637 | 9.5395 | 3.0486 | 759.5143
143.462 | 1.2396 | 8.1301 | 2.9235 |  | 647.301 | 143.462 | 1.364 | 9.5397 | 3.0501 | 759.5303
143.482 | 1.24 | 8.1304 | 2.9252 |  | 647.3248 | 143.482 | 1.3645 | 9.5399 | 3.0517 | 759.5462
143.502 | 1.2404 | 8.1309 | 2.9268 |  | 647.3646 | 143.502 | 1.3649 | 9.54 | 3.0534 | 759.5541
143.522 | 1.2408 | 8.1306 | 2.9283 |  | 647.3408 | 143.522 | 1.3652 | 9.5409 | 3.0549 | 759.6258
143.542 | 1.2412 | 8.1305 | 2.93 |  | 647.3328 | 143.542 | 1.3657 | 9.5414 | 3.0568 | 759.6656
143.562 | 1.2416 | 8.1305 | 2.9316 |  | 647.3328 | 143.562 | 1.3661 | 9.542 | 3.0582 | 759.7134
143.582 | 1.2419 | 8.1306 | 2.9331 |  | 647.3408 | 143.582 | 1.3665 | 9.5426 | 3.0601 | 759.7611
143.602 | 1.2424 | 8.1305 | 2.935 |  | 647.3328 | 143.602 | 1.367 | 9.5435 | 3.062 | 759.8328
143.622 | 1.2428 | 8.1303 | 2.9367 |  | 647.3169 | 143.622 | 1.3674 | 9.5444 | 3.0637 | 759.9045
143.642 | 1.2433 | 8.1308 | 2.9383 |  | 647.3567 | 143.642 | 1.3679 | 9.5451 | 3.0654 | 759.9602
143.662 | 1.2437 | 8.1313 | 2.9402 |  | 647.3965 | 143.662 | 1.3683 | 9.5456 | 3.0671 | 760
143.682 | 1.2442 | 8.1325 | 2.9419 |  | 647.492 | 143.682 | 1.3687 | 9.5461 | 3.0687 | 760.0398
143.702 | 1.2446 | 8.1335 | 2.9436 |  | 647.5717 | 143.702 | 1.3691 | 9.5464 | 3.0702 | 760.0637
143.722 | 1.245 | 8.1345 | 2.9453 |  | 647.6513 | 143.722 | 1.3695 | 9.5466 | 3.0721 | 760.0796
143.742 | 1.2454 | 8.1349 | 2.9469 |  | 647.6831 | 143.742 | 1.37 | 9.5469 | 3.0737 | 760.1035
143.762 | 1.2458 | 8.1336 | 2.9484 |  | 647.5796 | 143.762 | 1.3704 | 9.5479 | 3.0754 | 760.1831
143.782 | 1.2463 | 8.1329 | 2.9503 |  | 647.5239 | 143.782 | 1.3707 | 9.5481 | 3.0769 | 760.199
143.802 | 1.2467 | 8.1337 | 2.952 |  | 647.5876 | 143.802 | 1.3712 | 9.548 | 3.0785 | 760.1911
143.822 | 1.2471 | 8.1342 | 2.9536 |  | 647.6274 | 143.822 | 1.3716 | 9.5467 | 3.0802 | 760.0876
143.842 | 1.2476 | 8.1356 | 2.9555 |  | 647.7389 | 143.842 | 1.3719 | 9.5464 | 3.0816 | 760.0637
143.862 | 1.2479 | 8.1356 | 2.957 |  | 647.7389 | 143.862 | 1.3723 | 9.5471 | 3.0833 | 760.1194
143.882 | 1.2483 | 8.1349 | 2.9584 |  | 647.6831 | 143.882 | 1.3728 | 9.5478 | 3.085 | 760.1752
143.902 | 1.2486 | 8.1336 | 2.9599 |  | 647.5796 | 143.902 | 1.3731 | 9.5485 | 3.0864 | 760.2309
143.922 | 1.2491 | 8.1333 | 2.9615 |  | 647.5557 | 143.922 | 1.3736 | 9.5491 | 3.0883 | 760.2787
143.942 | 1.2495 | 8.1334 | 2.9632 |  | 647.5637 | 143.942 | 1.374 | 9.5492 | 3.0898 | 760.2866
143.962 | 1.2498 | 8.1336 | 2.9646 |  | 647.5796 | 143.962 | 1.3744 | 9.5489 | 3.0914 | 760.2627
143.982 | 1.2503 | 8.1339 | 2.9663 |  | 647.6035 | 143.982 | 1.3748 | 9.5484 | 3.0931 | 760.2229
144.002 | 1.2507 | 8.1341 | 2.968 |  | 647.6194 | 144.002 | 1.3752 | 9.5487 | 3.0948 | 760.2468
144.022 | 1.2511 | 8.1337 | 2.9697 |  | 647.5876 | 144.022 | 1.3756 | 9.5498 | 3.0965 | 760.3344
144.042 | 1.2515 | 8.1338 | 2.9713 |  | 647.5955 | 144.042 | 1.3761 | 9.5507 | 3.0981 | 760.4061
144.062 | 1.2519 | 8.1343 | 2.9728 |  | 647.6354 | 144.062 | 1.3765 | 9.5516 | 3.0998 | 760.4777
144.082 | 1.2524 | 8.1342 | 2.9747 |  | 647.6274 | 144.082 | 1.377 | 9.5518 | 3.1017 | 760.4936
144.102 | 1.2527 | 8.1343 | 2.9761 |  | 647.6354 | 144.102 | 1.3774 | 9.5532 | 3.1036 | 760.6051
144.122 | 1.2532 | 8.1352 | 2.978 |  | 647.707 | 144.122 | 1.3778 | 9.5544 | 3.1053 | 760.7006
144.142 | 1.2536 | 8.1357 | 2.9797 |  | 647.7468 | 144.142 | 1.3783 | 9.555 | 3.1072 | 760.7484
144.162 | 1.2541 | 8.1365 | 2.9816 |  | 647.8105 | 144.162 | 1.3787 | 9.5559 | 3.1089 | 760.8201
144.182 | 1.2546 | 8.1372 | 2.9835 |  | 647.8662 | 144.182 | 1.3791 | 9.5563 | 3.1103 | 760.8519
144.202 | 1.255 | 8.1387 | 2.9852 |  | 647.9857 | 144.202 | 1.3795 | 9.5565 | 3.112 | 760.8678
144.222 | 1.2555 | 8.1396 | 2.9871 |  | 648.0573 | 144.222 | 1.38 | 9.5566 | 3.1139 | 760.8758
144.242 | 1.2558 | 8.1402 | 2.9886 |  | 648.1051 | 144.242 | 1.3804 | 9.5568 | 3.1156 | 760.8917
144.262 | 1.2563 | 8.1408 | 2.9905 |  | 648.1529 | 144.262 | 1.3808 | 9.557 | 3.1173 | 760.9076
144.282 | 1.2567 | 8.141 | 2.9921 |  | 648.1688 | 144.282 | 1.3813 | 9.5574 | 3.119 | 760.9395
144.302 | 1.2572 | 8.141 | 2.9941 |  | 648.1688 | 144.302 | 1.3816 | 9.558 | 3.1204 | 760.9873
144.322 | 1.2576 | 8.1412 | 2.9957 |  | 648.1847 | 144.322 | 1.382 | 9.5579 | 3.1218 | 760.9793
144.342 | 1.258 | 8.1414 | 2.9972 |  | 648.2006 | 144.342 | 1.3824 | 9.557 | 3.1235 | 760.9076
144.362 | 1.2584 | 8.1417 | 2.9988 |  | 648.2245 | 144.362 | 1.3828 | 9.5568 | 3.1252 | 760.8917
144.382 | 1.2588 | 8.1414 | 3.0005 |  | 648.2006 | 144.382 | 1.3832 | 9.5573 | 3.1268 | 760.9315
144.402 | 1.2592 | 8.1404 | 3.0019 |  | 648.121 | 144.402 | 1.3836 | 9.5582 | 3.1285 | 761.0032
144.422 | 1.2595 | 8.1394 | 3.0034 |  | 648.0414 | 144.422 | 1.384 | 9.5585 | 3.13 | 761.0271
144.442 | 1.2599 | 8.1394 | 3.0048 |  | 648.0414 | 144.442 | 1.3845 | 9.5586 | 3.1319 | 761.035
144.462 | 1.2604 | 8.1391 | 3.0067 |  | 648.0175 | 144.462 | 1.3848 | 9.5584 | 3.1333 | 761.0191
144.482 | 1.2608 | 8.1389 | 3.0084 |  | 648.0016 | 144.482 | 1.3853 | 9.5581 | 3.1352 | 760.9952
144.502 | 1.2611 | 8.1395 | 3.0098 |  | 648.0494 | 144.502 | 1.3857 | 9.5589 | 3.1366 | 761.0589
144.522 | 1.2616 | 8.1388 | 3.0115 |  | 647.9936 | 144.522 | 1.3861 | 9.5596 | 3.1383 | 761.1146
144.542 | 1.2619 | 8.1389 | 3.0129 |  | 648.0016 | 144.542 | 1.3865 | 9.5599 | 3.14 | 761.1385
144.562 | 1.2623 | 8.1383 | 3.0146 |  | 647.9538 | 144.562 | 1.3869 | 9.5604 | 3.1417 | 761.1783
144.582 | 1.2628 | 8.1383 | 3.0163 |  | 647.9538 | 144.582 | 1.3874 | 9.561 | 3.1436 | 761.2261
144.602 | 1.2632 | 8.1384 | 3.018 |  | 647.9618 | 144.602 | 1.3878 | 9.5626 | 3.1453 | 761.3535
144.622 | 1.2636 | 8.139 | 3.0196 |  | 648.0096 | 144.622 | 1.3883 | 9.5632 | 3.1472 | 761.4013
144.642 | 1.2639 | 8.14 | 3.0211 |  | 648.0892 | 144.642 | 1.3888 | 9.5639 | 3.1491 | 761.457
144.662 | 1.2644 | 8.1402 | 3.023 |  | 648.1051 | 144.662 | 1.3891 | 9.5646 | 3.1505 | 761.5127
144.682 | 1.2649 | 8.1412 | 3.0249 |  | 648.1847 | 144.682 | 1.3896 | 9.565 | 3.1524 | 761.5446
144.702 | 1.2654 | 8.1431 | 3.0268 |  | 648.336 | 144.702 | 1.39 | 9.5656 | 3.1541 | 761.5924
144.722 | 1.2658 | 8.1439 | 3.0285 |  | 648.3997 | 144.722 | 1.3905 | 9.566 | 3.1558 | 761.6242
144.742 | 1.2662 | 8.1439 | 3.0302 |  | 648.3997 | 144.742 | 1.3909 | 9.5656 | 3.1575 | 761.5924
144.762 | 1.2666 | 8.1436 | 3.0316 |  | 648.3758 | 144.762 | 1.3913 | 9.566 | 3.1591 | 761.6242
144.782 | 1.2671 | 8.1441 | 3.0335 |  | 648.4156 | 144.782 | 1.3917 | 9.5667 | 3.1606 | 761.6799
144.802 | 1.2675 | 8.1446 | 3.0354 |  | 648.4554 | 144.802 | 1.392 | 9.5667 | 3.162 | 761.6799
144.822 | 1.268 | 8.1447 | 3.0371 |  | 648.4634 | 144.822 | 1.3924 | 9.5657 | 3.1637 | 761.6003
144.842 | 1.2684 | 8.1454 | 3.0388 |  | 648.5191 | 144.842 | 1.3929 | 9.5651 | 3.1653 | 761.5525
144.862 | 1.2687 | 8.1457 | 3.0402 |  | 648.543 | 144.862 | 1.3932 | 9.5652 | 3.1668 | 761.5605
144.882 | 1.2691 | 8.1454 | 3.0416 |  | 648.5191 | 144.882 | 1.3936 | 9.5651 | 3.1685 | 761.5525
144.902 | 1.2695 | 8.1449 | 3.0431 |  | 648.4793 | 144.902 | 1.3941 | 9.566 | 3.1701 | 761.6242
144.922 | 1.2699 | 8.1438 | 3.0448 |  | 648.3917 | 144.922 | 1.3944 | 9.566 | 3.1716 | 761.6242
144.942 | 1.2703 | 8.1437 | 3.0464 |  | 648.3838 | 144.942 | 1.3949 | 9.5662 | 3.1735 | 761.6401
144.962 | 1.2706 | 8.1436 | 3.0479 |  | 648.3758 | 144.962 | 1.3953 | 9.5668 | 3.1752 | 761.6879
144.982 | 1.2711 | 8.1432 | 3.0498 |  | 648.3439 | 144.982 | 1.3957 | 9.5678 | 3.1768 | 761.7675
145.002 | 1.2715 | 8.144 | 3.0514 |  | 648.4076 | 145.002 | 1.3961 | 9.5686 | 3.1783 | 761.8312
145.022 | 1.272 | 8.1442 | 3.0531 |  | 648.4236 | 145.022 | 1.3964 | 9.5682 | 3.1797 | 761.7994
145.042 | 1.2723 | 8.1447 | 3.0546 |  | 648.4634 | 145.042 | 1.3969 | 9.5683 | 3.1814 | 761.8073
145.062 | 1.2727 | 8.1451 | 3.0562 |  | 648.4952 | 145.062 | 1.3973 | 9.5685 | 3.183 | 761.8232
145.082 | 1.2732 | 8.1451 | 3.0579 |  | 648.4952 | 145.082 | 1.3977 | 9.5687 | 3.1847 | 761.8392
145.102 | 1.2735 | 8.145 | 3.0593 |  | 648.4873 | 145.102 | 1.3982 | 9.5696 | 3.1866 | 761.9108
145.122 | 1.2739 | 8.1444 | 3.061 |  | 648.4395 | 145.122 | 1.3987 | 9.5706 | 3.1885 | 761.9904
145.142 | 1.2744 | 8.1442 | 3.0629 |  | 648.4236 | 145.142 | 1.3991 | 9.5721 | 3.1902 | 762.1099
145.162 | 1.2748 | 8.1449 | 3.0646 |  | 648.4793 | 145.162 | 1.3995 | 9.5735 | 3.1919 | 762.2213
145.182 | 1.2753 | 8.146 | 3.0665 |  | 648.5669 | 145.182 | 1.3999 | 9.5738 | 3.1936 | 762.2452
145.202 | 1.2758 | 8.1471 | 3.0684 |  | 648.6545 | 145.202 | 1.4003 | 9.5732 | 3.1952 | 762.1975
145.222 | 1.2763 | 8.1489 | 3.0703 |  | 648.7978 | 145.222 | 1.4007 | 9.5739 | 3.1969 | 762.2532
145.242 | 1.2766 | 8.1496 | 3.0718 |  | 648.8535 | 145.242 | 1.4012 | 9.5743 | 3.1988 | 762.285
145.262 | 1.277 | 8.1488 | 3.0735 |  | 648.7898 | 145.262 | 1.4016 | 9.5753 | 3.2003 | 762.3646
145.282 | 1.2775 | 8.1489 | 3.0754 |  | 648.7978 | 145.282 | 1.4021 | 9.5762 | 3.2022 | 762.4363
145.302 | 1.2779 | 8.1496 | 3.077 |  | 648.8535 | 145.302 | 1.4024 | 9.5766 | 3.2036 | 762.4682
145.322 | 1.2784 | 8.1505 | 3.079 |  | 648.9252 | 145.322 | 1.4028 | 9.5766 | 3.205 | 762.4682
145.342 | 1.2788 | 8.1518 | 3.0804 |  | 649.0287 | 145.342 | 1.4033 | 9.5764 | 3.207 | 762.4522
145.362 | 1.2793 | 8.1522 | 3.0823 |  | 649.0605 | 145.362 | 1.4036 | 9.5763 | 3.2084 | 762.4443
145.382 | 1.2796 | 8.152 | 3.0837 |  | 649.0446 | 145.382 | 1.4041 | 9.5763 | 3.2103 | 762.4443
145.402 | 1.28 | 8.1516 | 3.0852 |  | 649.0127 | 145.402 | 1.4045 | 9.5768 | 3.2117 | 762.4841
145.422 | 1.2804 | 8.1503 | 3.0868 |  | 648.9092 | 145.422 | 1.4049 | 9.5767 | 3.2134 | 762.4761
145.442 | 1.2808 | 8.1496 | 3.0885 |  | 648.8535 | 145.442 | 1.4053 | 9.5769 | 3.2151 | 762.492
145.462 | 1.2812 | 8.1495 | 3.09 |  | 648.8455 | 145.462 | 1.4057 | 9.577 | 3.2165 | 762.5
145.482 | 1.2816 | 8.1496 | 3.0916 |  | 648.8535 | 145.482 | 1.4061 | 9.5773 | 3.2184 | 762.5239
145.502 | 1.282 | 8.1496 | 3.0933 |  | 648.8535 | 145.502 | 1.4065 | 9.5782 | 3.2199 | 762.5955
145.522 | 1.2825 | 8.1495 | 3.0952 |  | 648.8455 | 145.522 | 1.4069 | 9.5782 | 3.2215 | 762.5955
145.542 | 1.2828 | 8.1496 | 3.0967 |  | 648.8535 | 145.542 | 1.4073 | 9.5787 | 3.2232 | 762.6354
145.562 | 1.2832 | 8.1492 | 3.0981 |  | 648.8217 | 145.562 | 1.4078 | 9.5789 | 3.2251 | 762.6513
145.582 | 1.2836 | 8.1496 | 3.0998 |  | 648.8535 | 145.582 | 1.4082 | 9.5796 | 3.2268 | 762.707
145.602 | 1.284 | 8.1497 | 3.1014 |  | 648.8615 | 145.602 | 1.4087 | 9.5809 | 3.2287 | 762.8105
145.622 | 1.2845 | 8.1493 | 3.1031 |  | 648.8296 | 145.622 | 1.4092 | 9.5821 | 3.2306 | 762.9061
145.642 | 1.2849 | 8.1499 | 3.1048 |  | 648.8774 | 145.642 | 1.4096 | 9.5833 | 3.2323 | 763.0016
145.662 | 1.2854 | 8.1503 | 3.1067 |  | 648.9092 | 145.662 | 1.41 | 9.5841 | 3.234 | 763.0653
145.682 | 1.2858 | 8.1506 | 3.1086 |  | 648.9331 | 145.682 | 1.4104 | 9.5847 | 3.2357 | 763.1131
145.702 | 1.2863 | 8.1526 | 3.1105 |  | 649.0924 | 145.702 | 1.4109 | 9.5846 | 3.2373 | 763.1051
145.722 | 1.2867 | 8.1541 | 3.112 |  | 649.2118 | 145.722 | 1.4113 | 9.5847 | 3.239 | 763.1131
145.742 | 1.2871 | 8.1549 | 3.1139 |  | 649.2755 | 145.742 | 1.4117 | 9.5853 | 3.2409 | 763.1608
145.762 | 1.2875 | 8.1544 | 3.1153 |  | 649.2357 | 145.762 | 1.4121 | 9.5853 | 3.2424 | 763.1608
145.782 | 1.288 | 8.1541 | 3.1172 |  | 649.2118 | 145.782 | 1.4125 | 9.5858 | 3.244 | 763.2006
145.802 | 1.2883 | 8.1541 | 3.1187 |  | 649.2118 | 145.802 | 1.4129 | 9.5858 | 3.2457 | 763.2006
145.822 | 1.2888 | 8.1543 | 3.1206 |  | 649.2277 | 145.822 | 1.4133 | 9.5855 | 3.2471 | 763.1768
145.842 | 1.2892 | 8.155 | 3.1222 |  | 649.2834 | 145.842 | 1.4137 | 9.5854 | 3.2488 | 763.1688
145.862 | 1.2897 | 8.1561 | 3.1239 |  | 649.371 | 145.862 | 1.4141 | 9.5855 | 3.2505 | 763.1768
145.882 | 1.29 | 8.156 | 3.1253 |  | 649.3631 | 145.882 | 1.4145 | 9.5859 | 3.2519 | 763.2086
145.902 | 1.2904 | 8.1548 | 3.127 |  | 649.2675 | 145.902 | 1.4149 | 9.5861 | 3.2536 | 763.2245
145.922 | 1.2908 | 8.1542 | 3.1285 |  | 649.2197 | 145.922 | 1.4153 | 9.5865 | 3.2553 | 763.2564
145.942 | 1.2912 | 8.1533 | 3.1301 |  | 649.1481 | 145.942 | 1.4157 | 9.5865 | 3.2567 | 763.2564
145.962 | 1.2916 | 8.153 | 3.1318 |  | 649.1242 | 145.962 | 1.4161 | 9.5864 | 3.2584 | 763.2484
145.982 | 1.2921 | 8.1532 | 3.1335 |  | 649.1401 | 145.982 | 1.4165 | 9.5869 | 3.2601 | 763.2882
146.002 | 1.2924 | 8.1533 | 3.1349 |  | 649.1481 | 146.002 | 1.4169 | 9.5871 | 3.2615 | 763.3041
146.022 | 1.2928 | 8.1535 | 3.1366 |  | 649.164 | 146.022 | 1.4173 | 9.5875 | 3.2632 | 763.336
146.042 | 1.2932 | 8.1534 | 3.138 |  | 649.1561 | 146.042 | 1.4177 | 9.5876 | 3.2648 | 763.3439
146.062 | 1.2936 | 8.153 | 3.1397 |  | 649.1242 | 146.062 | 1.4182 | 9.5884 | 3.2667 | 763.4076
146.082 | 1.294 | 8.1526 | 3.1411 |  | 649.0924 | 146.082 | 1.4186 | 9.5887 | 3.2682 | 763.4315
146.102 | 1.2943 | 8.1522 | 3.1426 |  | 649.0605 | 146.102 | 1.419 | 9.5901 | 3.2701 | 763.543
146.122 | 1.2948 | 8.1522 | 3.1445 |  | 649.0605 | 146.122 | 1.4195 | 9.5922 | 3.272 | 763.7102
146.142 | 1.2952 | 8.1529 | 3.1462 |  | 649.1162 | 146.142 | 1.42 | 9.5935 | 3.2739 | 763.8137
146.162 | 1.2957 | 8.1541 | 3.1481 |  | 649.2118 | 146.162 | 1.4204 | 9.594 | 3.2754 | 763.8535
146.182 | 1.2962 | 8.1546 | 3.15 |  | 649.2516 | 146.182 | 1.4207 | 9.5931 | 3.2768 | 763.7818
146.202 | 1.2966 | 8.1554 | 3.1517 |  | 649.3153 | 146.202 | 1.4212 | 9.5934 | 3.2787 | 763.8057
146.222 | 1.2971 | 8.1569 | 3.1536 |  | 649.4347 | 146.222 | 1.4216 | 9.5933 | 3.2804 | 763.7978
146.242 | 1.2975 | 8.1582 | 3.1552 |  | 649.5382 | 146.242 | 1.422 | 9.5933 | 3.2821 | 763.7978
146.262 | 1.2979 | 8.1588 | 3.1569 |  | 649.586 | 146.262 | 1.4225 | 9.5941 | 3.284 | 763.8615
146.282 | 1.2983 | 8.1586 | 3.1586 |  | 649.5701 | 146.282 | 1.4229 | 9.595 | 3.2854 | 763.9331
146.302 | 1.2987 | 8.159 | 3.1603 |  | 649.6019 | 146.302 | 1.4233 | 9.5953 | 3.2871 | 763.957
146.322 | 1.2992 | 8.159 | 3.1622 |  | 649.6019 | 146.322 | 1.4237 | 9.5953 | 3.2888 | 763.957
146.342 | 1.2996 | 8.1594 | 3.1636 |  | 649.6338 | 146.342 | 1.4241 | 9.5954 | 3.2902 | 763.965
146.362 | 1.3001 | 8.1603 | 3.1655 |  | 649.7054 | 146.362 | 1.4245 | 9.5948 | 3.2919 | 763.9172
146.382 | 1.3004 | 8.1601 | 3.167 |  | 649.6895 | 146.382 | 1.4249 | 9.5948 | 3.2935 | 763.9172
146.402 | 1.3008 | 8.1593 | 3.1684 |  | 649.6258 | 146.402 | 1.4253 | 9.5952 | 3.295 | 763.949
146.422 | 1.3012 | 8.1585 | 3.1701 |  | 649.5621 | 146.422 | 1.4257 | 9.5953 | 3.2966 | 763.957
146.442 | 1.3016 | 8.159 | 3.1717 |  | 649.6019 | 146.442 | 1.4261 | 9.5958 | 3.2983 | 763.9968
146.462 | 1.3021 | 8.1592 | 3.1737 |  | 649.6178 | 146.462 | 1.4265 | 9.5962 | 3.2998 | 764.0287
146.482 | 1.3025 | 8.1594 | 3.1751 |  | 649.6338 | 146.482 | 1.4269 | 9.5962 | 3.3014 | 764.0287
146.502 | 1.3029 | 8.1596 | 3.1768 |  | 649.6497 | 146.502 | 1.4273 | 9.5965 | 3.3031 | 764.0525
146.522 | 1.3033 | 8.1601 | 3.1784 |  | 649.6895 | 146.522 | 1.4277 | 9.5971 | 3.3045 | 764.1003
146.542 | 1.3037 | 8.1605 | 3.1799 |  | 649.7213 | 146.542 | 1.4281 | 9.5981 | 3.3065 | 764.1799
146.562 | 1.3041 | 8.1599 | 3.1816 |  | 649.6736 | 146.562 | 1.4286 | 9.5988 | 3.3081 | 764.2357
146.582 | 1.3045 | 8.1586 | 3.1832 |  | 649.5701 | 146.582 | 1.429 | 9.5998 | 3.31 | 764.3153
146.602 | 1.3048 | 8.1581 | 3.1847 |  | 649.5303 | 146.602 | 1.4296 | 9.6009 | 3.3122 | 764.4029
146.622 | 1.3053 | 8.158 | 3.1866 |  | 649.5223 | 146.622 | 1.43 | 9.6024 | 3.3139 | 764.5223
146.642 | 1.3057 | 8.1587 | 3.1882 |  | 649.578 | 146.642 | 1.4304 | 9.6034 | 3.3155 | 764.6019
146.662 | 1.3062 | 8.1597 | 3.1899 |  | 649.6576 | 146.662 | 1.4309 | 9.6041 | 3.3175 | 764.6576
146.682 | 1.3066 | 8.1604 | 3.1918 |  | 649.7134 | 146.682 | 1.4312 | 9.6042 | 3.3189 | 764.6656
146.702 | 1.3071 | 8.1613 | 3.1937 |  | 649.785 | 146.702 | 1.4317 | 9.604 | 3.3206 | 764.6497
146.722 | 1.3075 | 8.1625 | 3.1952 |  | 649.8806 | 146.722 | 1.4321 | 9.6037 | 3.3222 | 764.6258
146.742 | 1.308 | 8.163 | 3.1971 |  | 649.9204 | 146.742 | 1.4326 | 9.6046 | 3.3241 | 764.6975
146.762 | 1.3084 | 8.1631 | 3.1988 |  | 649.9283 | 146.762 | 1.4329 | 9.6055 | 3.3256 | 764.7691
146.782 | 1.3088 | 8.1631 | 3.2004 |  | 649.9283 | 146.782 | 1.4333 | 9.6051 | 3.3273 | 764.7373
146.802 | 1.3092 | 8.1631 | 3.2021 |  | 649.9283 | 146.802 | 1.4338 | 9.6047 | 3.3289 | 764.7054
146.822 | 1.3096 | 8.1632 | 3.2038 |  | 649.9363 | 146.822 | 1.4341 | 9.6049 | 3.3304 | 764.7213
146.842 | 1.31 | 8.1642 | 3.2055 |  | 650.0159 | 146.842 | 1.4345 | 9.6046 | 3.332 | 764.6975
146.862 | 1.3105 | 8.165 | 3.2071 |  | 650.0796 | 146.862 | 1.4349 | 9.6048 | 3.3337 | 764.7134
146.882 | 1.3108 | 8.1644 | 3.2086 |  | 650.0318 | 146.882 | 1.4354 | 9.6053 | 3.3354 | 764.7532
146.902 | 1.3112 | 8.1638 | 3.2103 |  | 649.9841 | 146.902 | 1.4358 | 9.6062 | 3.3371 | 764.8248
146.922 | 1.3117 | 8.1637 | 3.2119 |  | 649.9761 | 146.922 | 1.4361 | 9.6064 | 3.3385 | 764.8408
146.942 | 1.312 | 8.1632 | 3.2134 |  | 649.9363 | 146.942 | 1.4365 | 9.6063 | 3.3399 | 764.8328
146.962 | 1.3124 | 8.1626 | 3.215 |  | 649.8885 | 146.962 | 1.437 | 9.6051 | 3.3418 | 764.7373
146.982 | 1.3129 | 8.1628 | 3.2167 |  | 649.9045 | 146.982 | 1.4373 | 9.6047 | 3.3433 | 764.7054
147.002 | 1.3132 | 8.1633 | 3.2181 |  | 649.9443 | 147.002 | 1.4378 | 9.6051 | 3.3452 | 764.7373
147.022 | 1.3136 | 8.1632 | 3.2198 |  | 649.9363 | 147.022 | 1.4382 | 9.6058 | 3.3466 | 764.793
147.042 | 1.3141 | 8.1632 | 3.2215 |  | 649.9363 | 147.042 | 1.4386 | 9.6071 | 3.3483 | 764.8965
147.062 | 1.3144 | 8.1629 | 3.2229 |  | 649.9124 | 147.062 | 1.4391 | 9.6077 | 3.3502 | 764.9443
147.082 | 1.3148 | 8.1627 | 3.2246 |  | 649.8965 | 147.082 | 1.4396 | 9.6086 | 3.3521 | 765.0159
147.102 | 1.3152 | 8.1629 | 3.2263 |  | 649.9124 | 147.102 | 1.44 | 9.6098 | 3.354 | 765.1115
147.122 | 1.3156 | 8.1631 | 3.2277 |  | 649.9283 | 147.122 | 1.4404 | 9.6103 | 3.3557 | 765.1513
147.142 | 1.3161 | 8.1633 | 3.2296 |  | 649.9443 | 147.142 | 1.4408 | 9.6113 | 3.3572 | 765.2309
147.162 | 1.3165 | 8.1638 | 3.2313 |  | 649.9841 | 147.162 | 1.4413 | 9.6118 | 3.3591 | 765.2707
147.182 | 1.317 | 8.1646 | 3.2332 |  | 650.0478 | 147.182 | 1.4416 | 9.6122 | 3.3605 | 765.3025
147.202 | 1.3174 | 8.1658 | 3.2349 |  | 650.1433 | 147.202 | 1.4421 | 9.6118 | 3.3622 | 765.2707
147.222 | 1.3179 | 8.1667 | 3.2368 |  | 650.215 | 147.222 | 1.4425 | 9.6115 | 3.3638 | 765.2468
147.242 | 1.3182 | 8.1677 | 3.2382 |  | 650.2946 | 147.242 | 1.443 | 9.612 | 3.3658 | 765.2866
147.262 | 1.3187 | 8.1679 | 3.2401 |  | 650.3105 | 147.262 | 1.4434 | 9.6126 | 3.3674 | 765.3344
147.282 | 1.3191 | 8.1678 | 3.2416 |  | 650.3025 | 147.282 | 1.4437 | 9.6131 | 3.3689 | 765.3742
147.302 | 1.3196 | 8.1678 | 3.2435 |  | 650.3025 | 147.302 | 1.4442 | 9.6134 | 3.3705 | 765.3981
147.322 | 1.32 | 8.1682 | 3.2452 |  | 650.3344 | 147.322 | 1.4445 | 9.613 | 3.372 | 765.3662
147.342 | 1.3204 | 8.1697 | 3.2468 |  | 650.4538 | 147.342 | 1.4449 | 9.6124 | 3.3734 | 765.3185
147.362 | 1.3208 | 8.1704 | 3.2485 |  | 650.5096 | 147.362 | 1.4452 | 9.6119 | 3.3748 | 765.2787
147.382 | 1.3212 | 8.1695 | 3.2502 |  | 650.4379 | 147.382 | 1.4457 | 9.612 | 3.3768 | 765.2866
147.402 | 1.3216 | 8.1694 | 3.2516 |  | 650.4299 | 147.402 | 1.4461 | 9.6127 | 3.3782 | 765.3424
147.422 | 1.322 | 8.1687 | 3.2533 |  | 650.3742 | 147.422 | 1.4465 | 9.6125 | 3.3799 | 765.3264
147.442 | 1.3224 | 8.1683 | 3.255 |  | 650.3424 | 147.442 | 1.4469 | 9.6134 | 3.3815 | 765.3981
147.462 | 1.3228 | 8.1689 | 3.2566 |  | 650.3901 | 147.462 | 1.4473 | 9.6136 | 3.383 | 765.414
147.482 | 1.3233 | 8.169 | 3.2583 |  | 650.3981 | 147.482 | 1.4477 | 9.6136 | 3.3847 | 765.414
147.502 | 1.3237 | 8.1687 | 3.26 |  | 650.3742 | 147.502 | 1.4481 | 9.6137 | 3.3863 | 765.422
147.522 | 1.3241 | 8.1684 | 3.2617 |  | 650.3503 | 147.522 | 1.4485 | 9.6145 | 3.3878 | 765.4857
147.542 | 1.3245 | 8.1687 | 3.2631 |  | 650.3742 | 147.542 | 1.4489 | 9.6157 | 3.3897 | 765.5812
147.562 | 1.3249 | 8.169 | 3.2648 |  | 650.3981 | 147.562 | 1.4494 | 9.6167 | 3.3914 | 765.6608
147.582 | 1.3253 | 8.1688 | 3.2665 |  | 650.3822 | 147.582 | 1.4498 | 9.617 | 3.3933 | 765.6847
147.602 | 1.3257 | 8.1689 | 3.2679 |  | 650.3901 | 147.602 | 1.4503 | 9.6184 | 3.3952 | 765.7962
147.622 | 1.3261 | 8.1686 | 3.2698 |  | 650.3662 | 147.622 | 1.4508 | 9.6195 | 3.3971 | 765.8838
147.642 | 1.3265 | 8.1692 | 3.2715 |  | 650.414 | 147.642 | 1.4512 | 9.6214 | 3.3988 | 766.035
147.662 | 1.327 | 8.1701 | 3.2731 |  | 650.4857 | 147.662 | 1.4516 | 9.6221 | 3.4004 | 766.0908
147.682 | 1.3274 | 8.1707 | 3.2751 |  | 650.5334 | 147.682 | 1.452 | 9.6223 | 3.4021 | 766.1067
147.702 | 1.3279 | 8.1721 | 3.277 |  | 650.6449 | 147.702 | 1.4525 | 9.6227 | 3.404 | 766.1385
147.722 | 1.3283 | 8.1733 | 3.2786 |  | 650.7404 | 147.722 | 1.4529 | 9.6234 | 3.4057 | 766.1943
147.742 | 1.3288 | 8.1743 | 3.2803 |  | 650.8201 | 147.742 | 1.4534 | 9.6235 | 3.4074 | 766.2022
147.762 | 1.3292 | 8.1739 | 3.282 |  | 650.7882 | 147.762 | 1.4538 | 9.6235 | 3.4093 | 766.2022
147.782 | 1.3296 | 8.1733 | 3.2837 |  | 650.7404 | 147.782 | 1.4542 | 9.6234 | 3.4107 | 766.1943
147.802 | 1.33 | 8.1732 | 3.2851 |  | 650.7325 | 147.802 | 1.4546 | 9.6238 | 3.4124 | 766.2261
147.822 | 1.3304 | 8.1733 | 3.287 |  | 650.7404 | 147.822 | 1.455 | 9.6238 | 3.4141 | 766.2261
147.842 | 1.3309 | 8.1733 | 3.2887 |  | 650.7404 | 147.842 | 1.4554 | 9.6245 | 3.4155 | 766.2818
147.862 | 1.3313 | 8.1732 | 3.2904 |  | 650.7325 | 147.862 | 1.4558 | 9.6236 | 3.4169 | 766.2102
147.882 | 1.3316 | 8.1737 | 3.2918 |  | 650.7723 | 147.882 | 1.4562 | 9.6232 | 3.4189 | 766.1783
147.902 | 1.332 | 8.1736 | 3.2935 |  | 650.7643 | 147.902 | 1.4566 | 9.6237 | 3.4203 | 766.2182
147.922 | 1.3325 | 8.1731 | 3.2952 |  | 650.7245 | 147.922 | 1.457 | 9.6239 | 3.422 | 766.2341
147.942 | 1.3329 | 8.173 | 3.2968 |  | 650.7166 | 147.942 | 1.4574 | 9.6244 | 3.4236 | 766.2739
147.962 | 1.3333 | 8.1731 | 3.2985 |  | 650.7245 | 147.962 | 1.4578 | 9.6245 | 3.4251 | 766.2818
147.982 | 1.3337 | 8.1732 | 3.3002 |  | 650.7325 | 147.982 | 1.4582 | 9.6242 | 3.4267 | 766.258
148.002 | 1.3341 | 8.1729 | 3.3018 |  | 650.7086 | 148.002 | 1.4586 | 9.6244 | 3.4284 | 766.2739
148.022 | 1.3345 | 8.1734 | 3.3033 |  | 650.7484 | 148.022 | 1.459 | 9.6243 | 3.4299 | 766.2659
148.042 | 1.3349 | 8.1735 | 3.305 |  | 650.7564 | 148.042 | 1.4595 | 9.6244 | 3.4318 | 766.2739
148.062 | 1.3353 | 8.1733 | 3.3066 |  | 650.7404 | 148.062 | 1.4599 | 9.6252 | 3.4334 | 766.3376
148.082 | 1.3357 | 8.1725 | 3.3081 |  | 650.6768 | 148.082 | 1.4604 | 9.6266 | 3.4354 | 766.449
148.102 | 1.3361 | 8.1729 | 3.3097 |  | 650.7086 | 148.102 | 1.4608 | 9.6279 | 3.4373 | 766.5525
148.122 | 1.3365 | 8.173 | 3.3114 |  | 650.7166 | 148.122 | 1.4613 | 9.6293 | 3.4389 | 766.664
148.142 | 1.337 | 8.1733 | 3.3133 |  | 650.7404 | 148.142 | 1.4616 | 9.6307 | 3.4404 | 766.7755
148.162 | 1.3374 | 8.1735 | 3.315 |  | 650.7564 | 148.162 | 1.4621 | 9.6302 | 3.4423 | 766.7357
148.182 | 1.3378 | 8.1745 | 3.3167 |  | 650.836 | 148.182 | 1.4625 | 9.6301 | 3.4437 | 766.7277
148.202 | 1.3383 | 8.1752 | 3.3186 |  | 650.8917 | 148.202 | 1.4629 | 9.6308 | 3.4456 | 766.7834
148.222 | 1.3387 | 8.1761 | 3.3203 |  | 650.9634 | 148.222 | 1.4633 | 9.6308 | 3.4473 | 766.7834
148.242 | 1.3392 | 8.1763 | 3.3219 |  | 650.9793 | 148.242 | 1.4638 | 9.631 | 3.449 | 766.7994
148.262 | 1.3396 | 8.1771 | 3.3239 |  | 651.043 | 148.262 | 1.4642 | 9.6316 | 3.4507 | 766.8471
148.282 | 1.34 | 8.1776 | 3.3253 |  | 651.0828 | 148.282 | 1.4646 | 9.6319 | 3.4523 | 766.871
148.302 | 1.3404 | 8.1771 | 3.327 |  | 651.043 | 148.302 | 1.465 | 9.632 | 3.4538 | 766.879
148.322 | 1.3408 | 8.1777 | 3.3286 |  | 651.0908 | 148.322 | 1.4654 | 9.632 | 3.4554 | 766.879
148.342 | 1.3413 | 8.1777 | 3.3303 |  | 651.0908 | 148.342 | 1.4657 | 9.6319 | 3.4569 | 766.871
148.362 | 1.3417 | 8.177 | 3.332 |  | 651.035 | 148.362 | 1.4662 | 9.6316 | 3.4586 | 766.8471
148.382 | 1.342 | 8.1769 | 3.3334 |  | 651.0271 | 148.382 | 1.4666 | 9.6319 | 3.4602 | 766.871
148.402 | 1.3424 | 8.1771 | 3.3349 |  | 651.043 | 148.402 | 1.467 | 9.6324 | 3.4619 | 766.9108
148.422 | 1.3428 | 8.1772 | 3.3365 |  | 651.051 | 148.422 | 1.4674 | 9.6324 | 3.4633 | 766.9108
148.442 | 1.3432 | 8.1767 | 3.3382 |  | 651.0111 | 148.442 | 1.4678 | 9.6325 | 3.465 | 766.9188
148.462 | 1.3436 | 8.1758 | 3.3399 |  | 650.9395 | 148.462 | 1.4682 | 9.6326 | 3.4667 | 766.9268
148.482 | 1.3441 | 8.1756 | 3.3415 |  | 650.9236 | 148.482 | 1.4685 | 9.6332 | 3.4681 | 766.9745
148.502 | 1.3445 | 8.1762 | 3.3432 |  | 650.9713 | 148.502 | 1.469 | 9.6336 | 3.4698 | 767.0064
148.522 | 1.3448 | 8.1763 | 3.3447 |  | 650.9793 | 148.522 | 1.4694 | 9.6329 | 3.4715 | 766.9506
148.542 | 1.3453 | 8.1765 | 3.3463 |  | 650.9952 | 148.542 | 1.4699 | 9.6333 | 3.4734 | 766.9825
148.562 | 1.3457 | 8.1766 | 3.348 |  | 651.0032 | 148.562 | 1.4702 | 9.6336 | 3.4748 | 767.0064
148.582 | 1.3461 | 8.1763 | 3.3497 |  | 650.9793 | 148.582 | 1.4707 | 9.6346 | 3.4767 | 767.086
148.602 | 1.3465 | 8.177 | 3.3511 |  | 651.035 | 148.602 | 1.4712 | 9.6361 | 3.4786 | 767.2054
148.622 | 1.3469 | 8.1774 | 3.353 |  | 651.0669 | 148.622 | 1.4717 | 9.6374 | 3.4806 | 767.3089
148.642 | 1.3474 | 8.1776 | 3.3547 |  | 651.0828 | 148.642 | 1.472 | 9.6384 | 3.482 | 767.3885
148.662 | 1.3478 | 8.1786 | 3.3564 |  | 651.1624 | 148.662 | 1.4724 | 9.6386 | 3.4837 | 767.4045
148.682 | 1.3483 | 8.1793 | 3.3583 |  | 651.2182 | 148.682 | 1.4729 | 9.6381 | 3.4853 | 767.3646
148.702 | 1.3487 | 8.1804 | 3.3602 |  | 651.3057 | 148.702 | 1.4733 | 9.6373 | 3.487 | 767.301
148.722 | 1.3492 | 8.1815 | 3.3621 |  | 651.3933 | 148.722 | 1.4738 | 9.637 | 3.4889 | 767.2771
148.742 | 1.3496 | 8.1821 | 3.3636 |  | 651.4411 | 148.742 | 1.4742 | 9.6374 | 3.4906 | 767.3089
148.762 | 1.35 | 8.1826 | 3.3655 |  | 651.4809 | 148.762 | 1.4746 | 9.6386 | 3.4925 | 767.4045
148.782 | 1.3505 | 8.1829 | 3.3671 |  | 651.5048 | 148.782 | 1.475 | 9.639 | 3.4939 | 767.4363
148.802 | 1.3509 | 8.1827 | 3.3688 |  | 651.4889 | 148.802 | 1.4754 | 9.6386 | 3.4954 | 767.4045
148.822 | 1.3514 | 8.1822 | 3.3707 |  | 651.449 | 148.822 | 1.4758 | 9.6379 | 3.4971 | 767.3487
148.842 | 1.3517 | 8.1826 | 3.3722 |  | 651.4809 | 148.842 | 1.4762 | 9.6373 | 3.4987 | 767.301
148.862 | 1.3521 | 8.1831 | 3.3738 |  | 651.5207 | 148.862 | 1.4766 | 9.6376 | 3.5002 | 767.3248
148.882 | 1.3526 | 8.1836 | 3.3755 |  | 651.5605 | 148.882 | 1.477 | 9.6373 | 3.5018 | 767.301
148.902 | 1.3529 | 8.1831 | 3.3769 |  | 651.5207 | 148.902 | 1.4774 | 9.6378 | 3.5035 | 767.3408
148.922 | 1.3533 | 8.1825 | 3.3786 |  | 651.4729 | 148.922 | 1.4778 | 9.6375 | 3.505 | 767.3169
148.942 | 1.3538 | 8.1819 | 3.3803 |  | 651.4252 | 148.942 | 1.4782 | 9.637 | 3.5066 | 767.2771
148.962 | 1.3541 | 8.182 | 3.3817 |  | 651.4331 | 148.962 | 1.4786 | 9.6367 | 3.5083 | 767.2532
148.982 | 1.3545 | 8.1822 | 3.3834 |  | 651.449 | 148.982 | 1.479 | 9.6372 | 3.51 | 767.293
149.002 | 1.3549 | 8.1823 | 3.3851 |  | 651.457 | 149.002 | 1.4794 | 9.6379 | 3.5116 | 767.3487
149.022 | 1.3553 | 8.1823 | 3.3865 |  | 651.457 | 149.022 | 1.4798 | 9.6378 | 3.5131 | 767.3408
149.042 | 1.3557 | 8.1818 | 3.3882 |  | 651.4172 | 149.042 | 1.4803 | 9.6386 | 3.515 | 767.4045
149.062 | 1.3561 | 8.1815 | 3.3899 |  | 651.3933 | 149.062 | 1.4807 | 9.6392 | 3.5167 | 767.4522
149.082 | 1.3566 | 8.1817 | 3.3915 |  | 651.4092 | 149.082 | 1.4812 | 9.64 | 3.5186 | 767.5159
149.102 | 1.357 | 8.182 | 3.3932 |  | 651.4331 | 149.102 | 1.4816 | 9.6413 | 3.5205 | 767.6194
149.122 | 1.3574 | 8.1817 | 3.3949 |  | 651.4092 | 149.122 | 1.4821 | 9.6422 | 3.5222 | 767.6911
149.142 | 1.3578 | 8.182 | 3.3966 |  | 651.4331 | 149.142 | 1.4825 | 9.6424 | 3.5241 | 767.707
149.162 | 1.3582 | 8.1826 | 3.3982 |  | 651.4809 | 149.162 | 1.4829 | 9.6434 | 3.5255 | 767.7866
149.182 | 1.3587 | 8.1829 | 3.3999 |  | 651.5048 | 149.182 | 1.4833 | 9.6435 | 3.5272 | 767.7946
149.202 | 1.3591 | 8.1836 | 3.4018 |  | 651.5605 | 149.202 | 1.4838 | 9.6438 | 3.5291 | 767.8185
149.222 | 1.3596 | 8.1839 | 3.4035 |  | 651.5844 | 149.222 | 1.4842 | 9.6443 | 3.5308 | 767.8583
149.242 | 1.36 | 8.185 | 3.4052 |  | 651.672 | 149.242 | 1.4847 | 9.6451 | 3.5327 | 767.922
149.262 | 1.3604 | 8.1857 | 3.4068 |  | 651.7277 | 149.262 | 1.4851 | 9.6459 | 3.5341 | 767.9857
149.282 | 1.3608 | 8.1855 | 3.4085 |  | 651.7118 | 149.282 | 1.4855 | 9.6464 | 3.5358 | 768.0255
149.302 | 1.3612 | 8.1857 | 3.4102 |  | 651.7277 | 149.302 | 1.4859 | 9.6458 | 3.5375 | 767.9777
149.322 | 1.3616 | 8.1859 | 3.4119 |  | 651.7436 | 149.322 | 1.4862 | 9.6448 | 3.5387 | 767.8981
149.342 | 1.3621 | 8.1866 | 3.4138 |  | 651.7994 | 149.342 | 1.4866 | 9.644 | 3.5403 | 767.8344
149.362 | 1.3625 | 8.1872 | 3.4152 |  | 651.8471 | 149.362 | 1.487 | 9.6431 | 3.5418 | 767.7627
149.382 | 1.3629 | 8.187 | 3.4169 |  | 651.8312 | 149.382 | 1.4874 | 9.6433 | 3.5437 | 767.7787
149.402 | 1.3633 | 8.1868 | 3.4183 |  | 651.8153 | 149.402 | 1.4878 | 9.644 | 3.5451 | 767.8344
149.422 | 1.3636 | 8.1862 | 3.4198 |  | 651.7675 | 149.422 | 1.4883 | 9.6444 | 3.547 | 767.8662
149.442 | 1.364 | 8.1852 | 3.4214 |  | 651.6879 | 149.442 | 1.4886 | 9.645 | 3.5485 | 767.914
149.462 | 1.3645 | 8.1853 | 3.4231 |  | 651.6959 | 149.462 | 1.489 | 9.6453 | 3.5499 | 767.9379
149.482 | 1.3649 | 8.1851 | 3.4248 |  | 651.6799 | 149.482 | 1.4894 | 9.6447 | 3.5516 | 767.8901
149.502 | 1.3653 | 8.1857 | 3.4264 |  | 651.7277 | 149.502 | 1.4898 | 9.6456 | 3.5533 | 767.9618
149.522 | 1.3657 | 8.1859 | 3.4281 |  | 651.7436 | 149.522 | 1.4902 | 9.6458 | 3.5547 | 767.9777
149.542 | 1.3661 | 8.186 | 3.4296 |  | 651.7516 | 149.542 | 1.4906 | 9.645 | 3.5564 | 767.914
149.562 | 1.3665 | 8.1863 | 3.4312 |  | 651.7755 | 149.562 | 1.491 | 9.6448 | 3.558 | 767.8981
149.582 | 1.3669 | 8.1862 | 3.4329 |  | 651.7675 | 149.582 | 1.4915 | 9.6457 | 3.56 | 767.9697
149.602 | 1.3673 | 8.1864 | 3.4343 |  | 651.7834 | 149.602 | 1.492 | 9.6469 | 3.5619 | 768.0653
149.622 | 1.3677 | 8.1866 | 3.4363 |  | 651.7994 | 149.622 | 1.4924 | 9.6484 | 3.5635 | 768.1847
149.642 | 1.3682 | 8.1869 | 3.4379 |  | 651.8232 | 149.642 | 1.4929 | 9.65 | 3.5655 | 768.3121
149.662 | 1.3686 | 8.1875 | 3.4396 |  | 651.871 | 149.662 | 1.4933 | 9.6506 | 3.5671 | 768.3599
149.682 | 1.3691 | 8.1877 | 3.4415 |  | 651.8869 | 149.682 | 1.4937 | 9.65 | 3.5686 | 768.3121
149.702 | 1.3695 | 8.1891 | 3.4434 |  | 651.9984 | 149.702 | 1.4941 | 9.6496 | 3.5705 | 768.2803
149.722 | 1.37 | 8.1905 | 3.4451 |  | 652.1099 | 149.722 | 1.4946 | 9.6491 | 3.5722 | 768.2404
149.742 | 1.3704 | 8.1914 | 3.4468 |  | 652.1815 | 149.742 | 1.495 | 9.6491 | 3.5738 | 768.2404
149.762 | 1.3708 | 8.1925 | 3.4485 |  | 652.2691 | 149.762 | 1.4955 | 9.65 | 3.5757 | 768.3121
149.782 | 1.3712 | 8.1922 | 3.4501 |  | 652.2452 | 149.782 | 1.4958 | 9.6498 | 3.5772 | 768.2962
149.802 | 1.3717 | 8.1923 | 3.452 |  | 652.2532 | 149.802 | 1.4962 | 9.6494 | 3.5786 | 768.2643
149.822 | 1.372 | 8.1923 | 3.4535 |  | 652.2532 | 149.822 | 1.4965 | 9.6486 | 3.58 | 768.2006
149.842 | 1.3725 | 8.1922 | 3.4554 |  | 652.2452 | 149.842 | 1.4969 | 9.6483 | 3.5817 | 768.1768
149.862 | 1.3729 | 8.1927 | 3.4571 |  | 652.285 | 149.862 | 1.4974 | 9.6478 | 3.5834 | 768.1369
149.882 | 1.3734 | 8.1936 | 3.4587 |  | 652.3567 | 149.882 | 1.4978 | 9.6471 | 3.5853 | 768.0812
149.902 | 1.3737 | 8.1939 | 3.4602 |  | 652.3806 | 149.902 | 1.4982 | 9.6474 | 3.5867 | 768.1051
149.922 | 1.3741 | 8.1938 | 3.4618 |  | 652.3726 | 149.922 | 1.4986 | 9.6471 | 3.5884 | 768.0812
149.942 | 1.3746 | 8.193 | 3.4635 |  | 652.3089 | 149.942 | 1.499 | 9.6466 | 3.5901 | 768.0414
149.962 | 1.3749 | 8.192 | 3.465 |  | 652.2293 | 149.962 | 1.4994 | 9.646 | 3.5915 | 767.9936
149.982 | 1.3753 | 8.1914 | 3.4666 |  | 652.1815 | 149.982 | 1.4998 | 9.6455 | 3.5932 | 767.9538
150.002 | 1.3758 | 8.1919 | 3.4683 |  | 652.2213 | 150.002 | 1.5002 | 9.6453 | 3.5949 | 767.9379
150.022 | 1.3761 | 8.1925 | 3.4697 |  | 652.2691 | 150.022 | 1.5006 | 9.6438 | 3.5963 | 767.8185
150.042 | 1.3766 | 8.1923 | 3.4716 |  | 652.2532 | 150.042 | 1.5011 | 9.6429 | 3.5982 | 767.7468
150.062 | 1.377 | 8.1917 | 3.4733 |  | 652.2054 | 150.062 | 1.5015 | 9.6431 | 3.5999 | 767.7627
150.082 | 1.3774 | 8.1917 | 3.475 |  | 652.2054 | 150.082 | 1.502 | 9.6436 | 3.6018 | 767.8025
150.102 | 1.3778 | 8.1917 | 3.4764 |  | 652.2054 | 150.102 | 1.5024 | 9.6442 | 3.6035 | 767.8503
150.122 | 1.3782 | 8.192 | 3.4781 |  | 652.2293 | 150.122 | 1.5029 | 9.6444 | 3.6054 | 767.8662
150.142 | 1.3786 | 8.1924 | 3.4798 |  | 652.2611 | 150.142 | 1.5033 | 9.6445 | 3.6073 | 767.8742
150.162 | 1.3791 | 8.1932 | 3.4817 |  | 652.3248 | 150.162 | 1.5037 | 9.6447 | 3.6087 | 767.8901
150.182 | 1.3796 | 8.1935 | 3.4836 |  | 652.3487 | 150.182 | 1.5042 | 9.6441 | 3.6107 | 767.8424
150.202 | 1.38 | 8.1941 | 3.4853 |  | 652.3965 | 150.202 | 1.5046 | 9.644 | 3.6123 | 767.8344
150.222 | 1.3804 | 8.1952 | 3.487 |  | 652.4841 | 150.222 | 1.505 | 9.6427 | 3.614 | 767.7309
150.242 | 1.3809 | 8.1963 | 3.4889 |  | 652.5717 | 150.242 | 1.5055 | 9.6422 | 3.6159 | 767.6911
150.262 | 1.3813 | 8.1972 | 3.4905 |  | 652.6433 | 150.262 | 1.5059 | 9.6418 | 3.6174 | 767.6592
150.282 | 1.3817 | 8.1966 | 3.492 |  | 652.5955 | 150.282 | 1.5063 | 9.6407 | 3.6193 | 767.5717
150.302 | 1.3821 | 8.1957 | 3.4937 |  | 652.5239 | 150.302 | 1.5067 | 9.6394 | 3.6207 | 767.4682
150.322 | 1.3826 | 8.1963 | 3.4956 |  | 652.5717 | 150.322 | 1.5071 | 9.6378 | 3.6221 | 767.3408
150.342 | 1.383 | 8.1967 | 3.4972 |  | 652.6035 | 150.342 | 1.5075 | 9.6361 | 3.6238 | 767.2054
150.362 | 1.3834 | 8.1967 | 3.4989 |  | 652.6035 | 150.362 | 1.5079 | 9.6347 | 3.6255 | 767.0939
150.382 | 1.3838 | 8.1956 | 3.5003 |  | 652.5159 | 150.382 | 1.5082 | 9.6338 | 3.6269 | 767.0223
150.402 | 1.3842 | 8.1957 | 3.502 |  | 652.5239 | 150.402 | 1.5087 | 9.6344 | 3.6286 | 767.0701
150.422 | 1.3845 | 8.1956 | 3.5035 |  | 652.5159 | 150.422 | 1.5091 | 9.6343 | 3.6303 | 767.0621
150.442 | 1.385 | 8.1954 | 3.5051 |  | 652.5 | 150.442 | 1.5096 | 9.6335 | 3.6322 | 766.9984
150.462 | 1.3853 | 8.1955 | 3.5066 |  | 652.508 | 150.462 | 1.5099 | 9.6334 | 3.6336 | 766.9904
150.482 | 1.3858 | 8.1958 | 3.5085 |  | 652.5318 | 150.482 | 1.5103 | 9.6329 | 3.6351 | 766.9506
150.502 | 1.3862 | 8.1956 | 3.5099 |  | 652.5159 | 150.502 | 1.5106 | 9.6326 | 3.6365 | 766.9268
150.522 | 1.3866 | 8.1954 | 3.5116 |  | 652.5 | 150.522 | 1.5111 | 9.6324 | 3.6384 | 766.9108
150.542 | 1.387 | 8.1948 | 3.5133 |  | 652.4522 | 150.542 | 1.5115 | 9.6324 | 3.6401 | 766.9108
150.562 | 1.3874 | 8.1945 | 3.5147 |  | 652.4283 | 150.562 | 1.512 | 9.6332 | 3.6417 | 766.9745
150.582 | 1.3878 | 8.1943 | 3.5164 |  | 652.4124 | 150.582 | 1.5124 | 9.6335 | 3.6437 | 766.9984
150.602 | 1.3882 | 8.1937 | 3.518 |  | 652.3646 | 150.602 | 1.5128 | 9.6337 | 3.6451 | 767.0143
150.622 | 1.3886 | 8.1936 | 3.5195 |  | 652.3567 | 150.622 | 1.5133 | 9.6338 | 3.647 | 767.0223
150.642 | 1.389 | 8.1942 | 3.5212 |  | 652.4045 | 150.642 | 1.5137 | 9.6346 | 3.6487 | 767.086
150.662 | 1.3894 | 8.1949 | 3.5228 |  | 652.4602 | 150.662 | 1.5142 | 9.6351 | 3.6506 | 767.1258
150.682 | 1.3899 | 8.1958 | 3.5247 |  | 652.5318 | 150.682 | 1.5146 | 9.6351 | 3.6523 | 767.1258
150.702 | 1.3903 | 8.1969 | 3.5267 |  | 652.6194 | 150.702 | 1.5149 | 9.6348 | 3.6537 | 767.1019
150.722 | 1.3908 | 8.1981 | 3.5286 |  | 652.715 | 150.722 | 1.5154 | 9.6348 | 3.6556 | 767.1019
150.742 | 1.3912 | 8.1994 | 3.53 |  | 652.8185 | 150.742 | 1.5158 | 9.635 | 3.6573 | 767.1178
150.762 | 1.3916 | 8.1997 | 3.5317 |  | 652.8424 | 150.762 | 1.5163 | 9.6356 | 3.659 | 767.1656
150.782 | 1.392 | 8.1998 | 3.5334 |  | 652.8503 | 150.782 | 1.5166 | 9.635 | 3.6604 | 767.1178
150.802 | 1.3924 | 8.1996 | 3.535 |  | 652.8344 | 150.802 | 1.517 | 9.6338 | 3.6621 | 767.0223
150.822 | 1.3929 | 8.1994 | 3.5367 |  | 652.8185 | 150.822 | 1.5174 | 9.6318 | 3.6635 | 766.8631
150.842 | 1.3933 | 8.1997 | 3.5386 |  | 652.8424 | 150.842 | 1.5178 | 9.6295 | 3.6652 | 766.6799
150.862 | 1.3938 | 8.2004 | 3.5403 |  | 652.8981 | 150.862 | 1.5182 | 9.6278 | 3.6666 | 766.5446
150.882 | 1.3942 | 8.2013 | 3.542 |  | 652.9697 | 150.882 | 1.5187 | 9.6263 | 3.6685 | 766.4252
150.902 | 1.3945 | 8.2011 | 3.5434 |  | 652.9538 | 150.902 | 1.519 | 9.6247 | 3.67 | 766.2978
150.922 | 1.3949 | 8.2011 | 3.5451 |  | 652.9538 | 150.922 | 1.5195 | 9.6233 | 3.6719 | 766.1863
150.942 | 1.3954 | 8.2001 | 3.5467 |  | 652.8742 | 150.942 | 1.5198 | 9.6215 | 3.6733 | 766.043
150.962 | 1.3957 | 8.1999 | 3.5482 |  | 652.8583 | 150.962 | 1.5202 | 9.6199 | 3.6748 | 765.9156
150.982 | 1.3961 | 8.2 | 3.5499 |  | 652.8662 | 150.982 | 1.5206 | 9.6167 | 3.6764 | 765.6608
151.002 | 1.3966 | 8.1998 | 3.5515 |  | 652.8503 | 151.002 | 1.521 | 9.6131 | 3.6781 | 765.3742
151.022 | 1.3969 | 8.2004 | 3.553 |  | 652.8981 | 151.022 | 1.5214 | 9.61 | 3.6795 | 765.1274
151.042 | 1.3974 | 8.2005 | 3.5549 |  | 652.9061 | 151.042 | 1.5219 | 9.607 | 3.6815 | 764.8885
151.062 | 1.3978 | 8.2007 | 3.5566 |  | 652.922 | 151.062 | 1.5223 | 9.6054 | 3.6831 | 764.7611
151.082 | 1.3982 | 8.2005 | 3.5582 |  | 652.9061 | 151.082 | 1.5228 | 9.6038 | 3.685 | 764.6338
151.102 | 1.3986 | 8.2004 | 3.5597 |  | 652.8981 | 151.102 | 1.5233 | 9.6026 | 3.6869 | 764.5382
151.122 | 1.399 | 8.2006 | 3.5613 |  | 652.914 | 151.122 | 1.5237 | 9.6016 | 3.6889 | 764.4586
151.142 | 1.3994 | 8.2008 | 3.563 |  | 652.9299 | 151.142 | 1.5242 | 9.6004 | 3.6905 | 764.3631
151.162 | 1.3999 | 8.2011 | 3.5649 |  | 652.9538 | 151.162 | 1.5246 | 9.5991 | 3.6922 | 764.2596
151.182 | 1.4004 | 8.2018 | 3.5668 |  | 653.0096 | 151.182 | 1.525 | 9.597 | 3.6939 | 764.0924
151.202 | 1.4009 | 8.2029 | 3.5687 |  | 653.0971 | 151.202 | 1.5254 | 9.5945 | 3.6956 | 763.8933
151.222 | 1.4013 | 8.2042 | 3.5707 |  | 653.2006 | 151.222 | 1.5259 | 9.5925 | 3.6975 | 763.7341
151.242 | 1.4017 | 8.2052 | 3.5721 |  | 653.2803 | 151.242 | 1.5263 | 9.5913 | 3.6991 | 763.6385
151.262 | 1.4021 | 8.206 | 3.5738 |  | 653.3439 | 151.262 | 1.5267 | 9.59 | 3.7006 | 763.535
151.282 | 1.4025 | 8.2058 | 3.5754 |  | 653.328 | 151.282 | 1.5271 | 9.5889 | 3.7025 | 763.4475
151.302 | 1.403 | 8.2054 | 3.5774 |  | 653.2962 | 151.302 | 1.5275 | 9.5884 | 3.7039 | 763.4076
151.322 | 1.4034 | 8.2054 | 3.5788 |  | 653.2962 | 151.322 | 1.5279 | 9.5871 | 3.7054 | 763.3041
151.342 | 1.4039 | 8.2056 | 3.5807 |  | 653.3121 | 151.342 | 1.5283 | 9.5856 | 3.7073 | 763.1847
151.362 | 1.4043 | 8.206 | 3.5824 |  | 653.3439 | 151.362 | 1.5288 | 9.5851 | 3.709 | 763.1449
151.382 | 1.4046 | 8.2059 | 3.5838 |  | 653.336 | 151.382 | 1.5292 | 9.5853 | 3.7106 | 763.1608
151.402 | 1.4051 | 8.2057 | 3.5855 |  | 653.3201 | 151.402 | 1.5295 | 9.5857 | 3.7121 | 763.1927
151.422 | 1.4054 | 8.205 | 3.5869 |  | 653.2643 | 151.422 | 1.53 | 9.5854 | 3.7137 | 763.1688
151.442 | 1.4058 | 8.2043 | 3.5884 |  | 653.2086 | 151.442 | 1.5304 | 9.5851 | 3.7154 | 763.1449
151.462 | 1.4062 | 8.2043 | 3.5903 |  | 653.2086 | 151.462 | 1.5307 | 9.5847 | 3.7168 | 763.1131
151.482 | 1.4066 | 8.2048 | 3.5917 |  | 653.2484 | 151.482 | 1.5311 | 9.5839 | 3.7185 | 763.0494
151.502 | 1.407 | 8.2049 | 3.5934 |  | 653.2564 | 151.502 | 1.5316 | 9.5831 | 3.7202 | 762.9857
151.522 | 1.4074 | 8.2047 | 3.5951 |  | 653.2404 | 151.522 | 1.5319 | 9.5823 | 3.7216 | 762.922
151.542 | 1.4078 | 8.2048 | 3.5965 |  | 653.2484 | 151.542 | 1.5323 | 9.5809 | 3.7233 | 762.8105
151.562 | 1.4082 | 8.2045 | 3.5979 |  | 653.2245 | 151.562 | 1.5328 | 9.5793 | 3.7252 | 762.6831
151.582 | 1.4086 | 8.2043 | 3.5996 |  | 653.2086 | 151.582 | 1.5332 | 9.5781 | 3.7269 | 762.5876
151.602 | 1.409 | 8.204 | 3.6013 |  | 653.1847 | 151.602 | 1.5337 | 9.577 | 3.7288 | 762.5
151.622 | 1.4094 | 8.2039 | 3.6027 |  | 653.1768 | 151.622 | 1.5342 | 9.5762 | 3.7307 | 762.4363
151.642 | 1.4098 | 8.2041 | 3.6046 |  | 653.1927 | 151.642 | 1.5346 | 9.5752 | 3.7324 | 762.3567
151.662 | 1.4103 | 8.2049 | 3.6063 |  | 653.2564 | 151.662 | 1.535 | 9.5727 | 3.7341 | 762.1576
151.682 | 1.4107 | 8.2052 | 3.6082 |  | 653.2803 | 151.682 | 1.5354 | 9.5698 | 3.7355 | 761.9268
151.702 | 1.4112 | 8.2059 | 3.6101 |  | 653.336 | 151.702 | 1.5359 | 9.5667 | 3.7374 | 761.6799
151.722 | 1.4117 | 8.2073 | 3.612 |  | 653.4475 | 151.722 | 1.5362 | 9.5618 | 3.7388 | 761.2898
151.742 | 1.4121 | 8.2085 | 3.6137 |  | 653.543 | 151.742 | 1.5367 | 9.5563 | 3.7408 | 760.8519
151.762 | 1.4125 | 8.2092 | 3.6151 |  | 653.5987 | 151.762 | 1.5371 | 9.5502 | 3.7424 | 760.3662
151.782 | 1.4129 | 8.2089 | 3.6168 |  | 653.5748 | 151.782 | 1.5375 | 9.5446 | 3.7441 | 759.9204
151.802 | 1.4133 | 8.2084 | 3.6185 |  | 653.535 | 151.802 | 1.5379 | 9.5392 | 3.7455 | 759.4904
151.822 | 1.4138 | 8.2086 | 3.6204 |  | 653.551 | 151.822 | 1.5383 | 9.5331 | 3.747 | 759.0048
151.842 | 1.4141 | 8.2094 | 3.6218 |  | 653.6146 | 151.842 | 1.5387 | 9.5274 | 3.7489 | 758.551
151.862 | 1.4146 | 8.2098 | 3.6238 |  | 653.6465 | 151.862 | 1.5391 | 9.5223 | 3.7503 | 758.1449
151.882 | 1.415 | 8.2098 | 3.6252 |  | 653.6465 | 151.882 | 1.5395 | 9.5174 | 3.752 | 757.7548
151.902 | 1.4153 | 8.2098 | 3.6266 |  | 653.6465 | 151.902 | 1.5399 | 9.5129 | 3.7537 | 757.3965
151.922 | 1.4158 | 8.209 | 3.6283 |  | 653.5828 | 151.922 | 1.5403 | 9.5078 | 3.7551 | 756.9904
151.942 | 1.4162 | 8.2091 | 3.63 |  | 653.5908 | 151.942 | 1.5407 | 9.5028 | 3.7568 | 756.5924
151.962 | 1.4165 | 8.2088 | 3.6314 |  | 653.5669 | 151.962 | 1.5411 | 9.497 | 3.7582 | 756.1306
151.982 | 1.417 | 8.2086 | 3.6331 |  | 653.551 | 151.982 | 1.5414 | 9.4897 | 3.7597 | 755.5494
152.002 | 1.4174 | 8.2085 | 3.6348 |  | 653.543 | 152.002 | 1.5419 | 9.4797 | 3.7613 | 754.7532
152.022 | 1.4177 | 8.2084 | 3.6362 |  | 653.535 | 152.022 | 1.5422 | 9.4646 | 3.7628 | 753.551
152.042 | 1.4181 | 8.2091 | 3.6379 |  | 653.5908 | 152.042 | 1.5427 | 9.4414 | 3.7647 | 751.7038
152.062 | 1.4186 | 8.2088 | 3.6395 |  | 653.5669 | 152.062 | 1.5432 | 9.4109 | 3.7666 | 749.2755
152.082 | 1.419 | 8.2082 | 3.6412 |  | 653.5191 | 152.082 | 1.5436 | 9.3746 | 3.7683 | 746.3854
152.102 | 1.4194 | 8.2093 | 3.6429 |  | 653.6067 | 152.102 | 1.5441 | 9.329 | 3.7702 | 742.7548
152.122 | 1.4198 | 8.2096 | 3.6446 |  | 653.6306 | 152.122 | 1.5445 | 9.2839 | 3.7719 | 739.164
152.142 | 1.4202 | 8.2096 | 3.6462 |  | 653.6306 | 152.142 | 1.545 | 9.2411 | 3.7738 | 735.7564
152.162 | 1.4207 | 8.2097 | 3.6481 |  | 653.6385 | 152.162 | 1.5454 | 9.1997 | 3.7757 | 732.4602
152.182 | 1.4212 | 8.21 | 3.6501 |  | 653.6624 | 152.182 | 1.5458 | 9.1582 | 3.7771 | 729.1561
152.202 | 1.4217 | 8.2117 | 3.652 |  | 653.7978 | 152.202 | 1.5462 | 9.117 | 3.7788 | 725.8758
152.222 | 1.4222 | 8.2139 | 3.6539 |  | 653.9729 | 152.222 | 1.5467 | 9.0834 | 3.7807 | 723.2006
152.242 | 1.4225 | 8.2146 | 3.6553 |  | 654.0287 | 152.242 | 1.5471 | 9.0587 | 3.7824 | 721.2341
152.262 | 1.4229 | 8.2141 | 3.657 |  | 653.9889 | 152.262 | 1.5476 | 9.0394 | 3.7843 | 719.6975
152.282 | 1.4233 | 8.2134 | 3.6587 |  | 653.9331 | 152.282 | 1.548 | 9.0206 | 3.7857 | 718.2006
152.302 | 1.4238 | 8.2135 | 3.6603 |  | 653.9411 | 152.302 | 1.5484 | 9.0024 | 3.7874 | 716.7516
152.322 | 1.4242 | 8.2136 | 3.662 |  | 653.949 | 152.322 | 1.5488 | 8.9868 | 3.7891 | 715.5096
152.342 | 1.4247 | 8.2139 | 3.6639 |  | 653.9729 | 152.342 | 1.5491 | 8.9736 | 3.7905 | 714.4586
152.362 | 1.4251 | 8.2144 | 3.6656 |  | 654.0127 | 152.362 | 1.5496 | 8.9605 | 3.7924 | 713.4156
152.382 | 1.4255 | 8.2153 | 3.6673 |  | 654.0844 | 152.382 | 1.55 | 8.9381 | 3.7939 | 711.6322
152.402 | 1.4259 | 8.2154 | 3.6687 |  | 654.0924 | 152.402 | 1.5505 | 8.9038 | 3.7958 | 708.9013
152.422 | 1.4262 | 8.2143 | 3.6702 |  | 654.0048 | 152.422 | 1.5508 | 8.8461 | 3.7972 | 704.3073
152.442 | 1.4266 | 8.2139 | 3.6718 |  | 653.9729 | 152.44 | 1.5513 | 8.4323 | 3.7991 | 671.3615
152.462 | 1.4271 | 8.2137 | 3.6735 |  | 653.957 | 152.442 | 1.5514 | 8.1359 | 3.7996 | 647.7627
152.482 | 1.4275 | 8.2133 | 3.6752 |  | 653.9252 | 152.444 | 1.5515 | 7.7685 | 3.8001 | 618.5111
152.502 | 1.4279 | 8.2131 | 3.6768 |  | 653.9092 | 152.446 | 1.5517 | 7.3519 | 3.8005 | 585.3424
152.522 | 1.4283 | 8.2132 | 3.6783 |  | 653.9172 | 152.448 | 1.5518 | 6.8943 | 3.801 | 548.9092
152.542 | 1.4287 | 8.2134 | 3.68 |  | 653.9331 | 152.45 | 1.5519 | 6.4076 | 3.8015 | 510.1592
152.562 | 1.4291 | 8.2135 | 3.6816 |  | 653.9411 | 152.452 | 1.552 | 5.9081 | 3.802 | 470.3901
152.582 | 1.4294 | 8.213 | 3.6831 |  | 653.9013 | 152.454 | 1.5522 | 5.4069 | 3.8027 | 430.4857
152.602 | 1.4299 | 8.2131 | 3.6847 |  | 653.9092 | 152.456 | 1.5524 | 4.9091 | 3.8034 | 390.8519
152.622 | 1.4303 | 8.213 | 3.6864 |  | 653.9013
152.642 | 1.4308 | 8.213 | 3.6883 |  | 653.9013
152.662 | 1.4311 | 8.2136 | 3.6898 |  | 653.949
152.682 | 1.4316 | 8.2151 | 3.6917 |  | 654.0685
152.702 | 1.4321 | 8.2167 | 3.6936 |  | 654.1959
152.722 | 1.4326 | 8.2171 | 3.6955 |  | 654.2277
152.742 | 1.433 | 8.2178 | 3.6972 |  | 654.2834
152.762 | 1.4333 | 8.2177 | 3.6986 |  | 654.2755
152.782 | 1.4338 | 8.2168 | 3.7003 |  | 654.2038
152.802 | 1.4342 | 8.2167 | 3.702 |  | 654.1959
152.822 | 1.4346 | 8.2164 | 3.7036 |  | 654.172
152.842 | 1.4351 | 8.2174 | 3.7055 |  | 654.2516
152.862 | 1.4354 | 8.218 | 3.707 |  | 654.2994
152.882 | 1.4358 | 8.2178 | 3.7087 |  | 654.2834
152.902 | 1.4363 | 8.2171 | 3.7103 |  | 654.2277
152.922 | 1.4366 | 8.2161 | 3.7118 |  | 654.1481
152.942 | 1.437 | 8.2164 | 3.7132 |  | 654.172
152.962 | 1.4373 | 8.2166 | 3.7146 |  | 654.1879
152.982 | 1.4378 | 8.216 | 3.7165 |  | 654.1401
153.002 | 1.4382 | 8.2157 | 3.718 |  | 654.1162
153.022 | 1.4386 | 8.2154 | 3.7197 |  | 654.0924
153.042 | 1.439 | 8.2154 | 3.7213 |  | 654.0924
153.062 | 1.4394 | 8.2158 | 3.7228 |  | 654.1242
153.082 | 1.4397 | 8.216 | 3.7242 |  | 654.1401
153.102 | 1.4402 | 8.2164 | 3.7261 |  | 654.172
153.122 | 1.4406 | 8.2163 | 3.7278 |  | 654.164
153.142 | 1.441 | 8.2164 | 3.7295 |  | 654.172
153.162 | 1.4415 | 8.2166 | 3.7314 |  | 654.1879
153.182 | 1.442 | 8.2179 | 3.7333 |  | 654.2914
153.202 | 1.4425 | 8.2195 | 3.7352 |  | 654.4188
153.222 | 1.443 | 8.2218 | 3.7371 |  | 654.6019
153.242 | 1.4433 | 8.2227 | 3.7386 |  | 654.6736
153.262 | 1.4437 | 8.2226 | 3.7402 |  | 654.6656
153.282 | 1.4442 | 8.2223 | 3.7419 |  | 654.6417
153.302 | 1.4446 | 8.2219 | 3.7438 |  | 654.6099
153.322 | 1.445 | 8.222 | 3.7452 |  | 654.6178
153.342 | 1.4455 | 8.2223 | 3.7472 |  | 654.6417
153.362 | 1.4459 | 8.2231 | 3.7488 |  | 654.7054
153.382 | 1.4463 | 8.2243 | 3.7505 |  | 654.801
153.402 | 1.4467 | 8.2244 | 3.7519 |  | 654.8089
153.422 | 1.4471 | 8.2239 | 3.7536 |  | 654.7691
153.442 | 1.4475 | 8.2226 | 3.7553 |  | 654.6656
153.462 | 1.4479 | 8.2219 | 3.7567 |  | 654.6099
153.482 | 1.4483 | 8.2219 | 3.7584 |  | 654.6099
153.502 | 1.4487 | 8.2219 | 3.7601 |  | 654.6099
153.522 | 1.4491 | 8.2223 | 3.7615 |  | 654.6417
153.542 | 1.4495 | 8.2221 | 3.7634 |  | 654.6258
153.562 | 1.4499 | 8.222 | 3.7649 |  | 654.6178
153.582 | 1.4503 | 8.2218 | 3.7665 |  | 654.6019
153.602 | 1.4507 | 8.2221 | 3.7682 |  | 654.6258
153.622 | 1.4512 | 8.222 | 3.7699 |  | 654.6178
153.642 | 1.4516 | 8.2221 | 3.7716 |  | 654.6258
153.662 | 1.452 | 8.2219 | 3.7732 |  | 654.6099
153.682 | 1.4525 | 8.2221 | 3.7751 |  | 654.6258
153.702 | 1.4529 | 8.2232 | 3.7768 |  | 654.7134
153.722 | 1.4534 | 8.2247 | 3.7787 |  | 654.8328
153.742 | 1.4538 | 8.2257 | 3.7804 |  | 654.9124
153.762 | 1.4542 | 8.2261 | 3.7821 |  | 654.9443
153.782 | 1.4546 | 8.2258 | 3.7835 |  | 654.9204
153.802 | 1.455 | 8.2257 | 3.7854 |  | 654.9124
153.822 | 1.4555 | 8.2258 | 3.7871 |  | 654.9204
153.842 | 1.4559 | 8.2262 | 3.7888 |  | 654.9522
153.862 | 1.4563 | 8.2263 | 3.7904 |  | 654.9602
153.882 | 1.4567 | 8.2267 | 3.7921 |  | 654.992
153.902 | 1.4571 | 8.2271 | 3.7936 |  | 655.0239
153.922 | 1.4574 | 8.2268 | 3.795 |  | 655
153.942 | 1.4578 | 8.2264 | 3.7967 |  | 654.9682
153.962 | 1.4583 | 8.2261 | 3.7983 |  | 654.9443
153.982 | 1.4586 | 8.2262 | 3.7998 |  | 654.9522
154.002 | 1.4591 | 8.2261 | 3.8017 |  | 654.9443
154.022 | 1.4595 | 8.2256 | 3.8031 |  | 654.9045
154.042 | 1.4599 | 8.2256 | 3.8048 |  | 654.9045
154.062 | 1.4603 | 8.2255 | 3.8065 |  | 654.8965
154.082 | 1.4607 | 8.2254 | 3.8079 |  | 654.8885
154.102 | 1.4611 | 8.2254 | 3.8098 |  | 654.8885
154.122 | 1.4615 | 8.2266 | 3.8113 |  | 654.9841
154.142 | 1.4619 | 8.2267 | 3.8129 |  | 654.992
154.162 | 1.4624 | 8.2267 | 3.8148 |  | 654.992
154.182 | 1.4628 | 8.2271 | 3.8165 |  | 655.0239
154.202 | 1.4633 | 8.2285 | 3.8184 |  | 655.1354
154.222 | 1.4638 | 8.2298 | 3.8203 |  | 655.2389
154.242 | 1.4641 | 8.2302 | 3.8218 |  | 655.2707
154.262 | 1.4645 | 8.2301 | 3.8235 |  | 655.2627
154.282 | 1.465 | 8.23 | 3.8251 |  | 655.2548
154.302 | 1.4654 | 8.2301 | 3.827 |  | 655.2627
154.322 | 1.4658 | 8.2297 | 3.8285 |  | 655.2309
154.342 | 1.4663 | 8.2306 | 3.8304 |  | 655.3025
154.362 | 1.4667 | 8.2316 | 3.8321 |  | 655.3822
154.382 | 1.4671 | 8.2322 | 3.8337 |  | 655.4299
154.402 | 1.4675 | 8.2324 | 3.8352 |  | 655.4459
154.422 | 1.4679 | 8.2313 | 3.8368 |  | 655.3583
154.442 | 1.4683 | 8.2301 | 3.8385 |  | 655.2627
154.462 | 1.4687 | 8.2296 | 3.84 |  | 655.2229
154.482 | 1.4691 | 8.2298 | 3.8416 |  | 655.2389
154.502 | 1.4695 | 8.23 | 3.8433 |  | 655.2548
154.522 | 1.4699 | 8.23 | 3.8447 |  | 655.2548
154.542 | 1.4703 | 8.2306 | 3.8464 |  | 655.3025
154.562 | 1.4707 | 8.231 | 3.8481 |  | 655.3344
154.582 | 1.4711 | 8.2306 | 3.8495 |  | 655.3025
154.602 | 1.4715 | 8.2305 | 3.8514 |  | 655.2946
154.622 | 1.4719 | 8.2302 | 3.8529 |  | 655.2707
154.642 | 1.4724 | 8.2303 | 3.8548 |  | 655.2787
154.662 | 1.4729 | 8.2306 | 3.8567 |  | 655.3025
154.682 | 1.4732 | 8.2312 | 3.8581 |  | 655.3503
154.702 | 1.4738 | 8.2327 | 3.8603 |  | 655.4697
154.722 | 1.4742 | 8.2335 | 3.862 |  | 655.5334
154.742 | 1.4746 | 8.2343 | 3.8639 |  | 655.5971
154.762 | 1.4751 | 8.2354 | 3.8655 |  | 655.6847
154.782 | 1.4755 | 8.236 | 3.8672 |  | 655.7325
154.802 | 1.4759 | 8.2356 | 3.8689 |  | 655.7006
154.822 | 1.4763 | 8.236 | 3.8706 |  | 655.7325
154.842 | 1.4768 | 8.2369 | 3.8725 |  | 655.8041
154.862 | 1.4772 | 8.2376 | 3.8742 |  | 655.8599
154.882 | 1.4776 | 8.2373 | 3.8756 |  | 655.836
154.902 | 1.4779 | 8.2366 | 3.877 |  | 655.7803
154.922 | 1.4784 | 8.2355 | 3.8787 |  | 655.6927
154.942 | 1.4787 | 8.2349 | 3.8801 |  | 655.6449
154.962 | 1.4791 | 8.2339 | 3.8816 |  | 655.5653
154.982 | 1.4796 | 8.2331 | 3.8835 |  | 655.5016
155.002 | 1.4799 | 8.2334 | 3.8849 |  | 655.5255
155.022 | 1.4803 | 8.2341 | 3.8866 |  | 655.5812
155.042 | 1.4807 | 8.2347 | 3.8883 |  | 655.629
155.062 | 1.4811 | 8.2343 | 3.8897 |  | 655.5971
155.082 | 1.4815 | 8.2333 | 3.8914 |  | 655.5175
155.102 | 1.4819 | 8.2332 | 3.893 |  | 655.5096
155.122 | 1.4823 | 8.2332 | 3.8945 |  | 655.5096
155.142 | 1.4827 | 8.2332 | 3.8962 |  | 655.5096
155.162 | 1.4831 | 8.2337 | 3.8978 |  | 655.5494
155.182 | 1.4836 | 8.2341 | 3.8997 |  | 655.5812
155.202 | 1.4841 | 8.2354 | 3.9017 |  | 655.6847
155.222 | 1.4846 | 8.2364 | 3.9036 |  | 655.7643
155.242 | 1.4849 | 8.237 | 3.905 |  | 655.8121
155.262 | 1.4854 | 8.2377 | 3.9067 |  | 655.8678
155.282 | 1.4858 | 8.2375 | 3.9084 |  | 655.8519
155.302 | 1.4862 | 8.2381 | 3.9103 |  | 655.8997
155.322 | 1.4866 | 8.239 | 3.9117 |  | 655.9713
155.342 | 1.4871 | 8.2398 | 3.9136 |  | 656.035
155.362 | 1.4875 | 8.2397 | 3.9153 |  | 656.0271
155.382 | 1.4879 | 8.2394 | 3.917 |  | 656.0032
155.402 | 1.4883 | 8.2395 | 3.9184 |  | 656.0111
155.422 | 1.4886 | 8.239 | 3.9198 |  | 655.9713
155.442 | 1.4891 | 8.2381 | 3.9217 |  | 655.8997
155.462 | 1.4895 | 8.238 | 3.9232 |  | 655.8917
155.482 | 1.4899 | 8.2376 | 3.9249 |  | 655.8599
155.502 | 1.4903 | 8.2381 | 3.9265 |  | 655.8997
155.522 | 1.4907 | 8.2382 | 3.9282 |  | 655.9076
155.542 | 1.4911 | 8.239 | 3.9299 |  | 655.9713
155.562 | 1.4916 | 8.2397 | 3.9316 |  | 656.0271
155.582 | 1.492 | 8.2398 | 3.9332 |  | 656.035
155.602 | 1.4923 | 8.2388 | 3.9347 |  | 655.9554
155.622 | 1.4928 | 8.2383 | 3.9363 |  | 655.9156
155.642 | 1.4932 | 8.2386 | 3.938 |  | 655.9395
155.662 | 1.4937 | 8.2392 | 3.9399 |  | 655.9873
155.682 | 1.494 | 8.2396 | 3.9414 |  | 656.0191
155.702 | 1.4945 | 8.2402 | 3.9433 |  | 656.0669
155.722 | 1.495 | 8.2417 | 3.9452 |  | 656.1863
155.742 | 1.4955 | 8.2426 | 3.9471 |  | 656.258
155.762 | 1.4959 | 8.2432 | 3.9488 |  | 656.3057
155.782 | 1.4963 | 8.2435 | 3.9504 |  | 656.3296
155.802 | 1.4967 | 8.2437 | 3.9521 |  | 656.3455
155.822 | 1.4971 | 8.2437 | 3.9538 |  | 656.3455
155.842 | 1.4976 | 8.2437 | 3.9557 |  | 656.3455
155.862 | 1.498 | 8.2443 | 3.9574 |  | 656.3933
155.882 | 1.4984 | 8.2444 | 3.9591 |  | 656.4013
155.902 | 1.4988 | 8.2444 | 3.9605 |  | 656.4013
155.922 | 1.4992 | 8.2438 | 3.9619 |  | 656.3535
155.942 | 1.4995 | 8.2431 | 3.9634 |  | 656.2978
155.962 | 1.4999 | 8.2429 | 3.965 |  | 656.2818
155.982 | 1.5004 | 8.2424 | 3.9667 |  | 656.242
156.002 | 1.5008 | 8.2427 | 3.9686 |  | 656.2659
156.022 | 1.5012 | 8.2428 | 3.9701 |  | 656.2739
156.042 | 1.5016 | 8.2429 | 3.9717 |  | 656.2818
156.062 | 1.502 | 8.2426 | 3.9734 |  | 656.258
156.082 | 1.5024 | 8.2425 | 3.9748 |  | 656.25
156.102 | 1.5028 | 8.2426 | 3.9765 |  | 656.258
156.122 | 1.5032 | 8.2431 | 3.9782 |  | 656.2978
156.142 | 1.5036 | 8.2432 | 3.9796 |  | 656.3057
156.162 | 1.5041 | 8.2427 | 3.9815 |  | 656.2659
156.182 | 1.5045 | 8.243 | 3.9832 |  | 656.2898
156.202 | 1.505 | 8.2435 | 3.9851 |  | 656.3296
156.222 | 1.5054 | 8.2449 | 3.9868 |  | 656.4411
156.242 | 1.5059 | 8.2468 | 3.9887 |  | 656.5924
156.262 | 1.5062 | 8.2477 | 3.9901 |  | 656.664
156.282 | 1.5066 | 8.2471 | 3.9918 |  | 656.6162
156.302 | 1.5071 | 8.247 | 3.9935 |  | 656.6083
156.322 | 1.5075 | 8.2465 | 3.9954 |  | 656.5685
156.342 | 1.5079 | 8.2467 | 3.9968 |  | 656.5844
156.362 | 1.5084 | 8.2474 | 3.9988 |  | 656.6401
156.382 | 1.5087 | 8.2481 | 4.0002 |  | 656.6959
156.402 | 1.5091 | 8.248 | 4.0016 |  | 656.6879
156.422 | 1.5095 | 8.248 | 4.0033 |  | 656.6879
156.442 | 1.5099 | 8.2472 | 4.005 |  | 656.6242
156.462 | 1.5103 | 8.2464 | 4.0064 |  | 656.5605
156.482 | 1.5108 | 8.2462 | 4.0083 |  | 656.5446
156.502 | 1.5112 | 8.2469 | 4.01 |  | 656.6003
156.522 | 1.5116 | 8.2477 | 4.0117 |  | 656.664
156.542 | 1.512 | 8.2476 | 4.0131 |  | 656.6561
156.562 | 1.5123 | 8.2475 | 4.0145 |  | 656.6481
156.582 | 1.5127 | 8.2471 | 4.0162 |  | 656.6162
156.602 | 1.5132 | 8.2465 | 4.0179 |  | 656.5685
156.622 | 1.5136 | 8.2465 | 4.0196 |  | 656.5685
156.642 | 1.514 | 8.2468 | 4.0212 |  | 656.5924
156.662 | 1.5145 | 8.2476 | 4.0231 |  | 656.6561
156.682 | 1.5149 | 8.2483 | 4.0251 |  | 656.7118
156.702 | 1.5154 | 8.2493 | 4.0267 |  | 656.7914
156.722 | 1.5158 | 8.2504 | 4.0284 |  | 656.879
156.742 | 1.5163 | 8.2514 | 4.0303 |  | 656.9586
156.762 | 1.5167 | 8.2525 | 4.032 |  | 657.0462
156.782 | 1.5171 | 8.2529 | 4.0337 |  | 657.078
156.802 | 1.5175 | 8.2527 | 4.0353 |  | 657.0621
156.822 | 1.5179 | 8.2526 | 4.037 |  | 657.0541
156.842 | 1.5184 | 8.2528 | 4.0389 |  | 657.0701
156.862 | 1.5188 | 8.2525 | 4.0406 |  | 657.0462
156.882 | 1.5193 | 8.2525 | 4.0423 |  | 657.0462
156.902 | 1.5196 | 8.2522 | 4.0437 |  | 657.0223
156.922 | 1.52 | 8.2514 | 4.0452 |  | 656.9586
156.942 | 1.5204 | 8.2517 | 4.0471 |  | 656.9825
156.962 | 1.5208 | 8.2521 | 4.0485 |  | 657.0143
156.982 | 1.5212 | 8.2518 | 4.0502 |  | 656.9904
157.002 | 1.5216 | 8.2514 | 4.0518 |  | 656.9586
157.022 | 1.522 | 8.2513 | 4.0533 |  | 656.9506
157.042 | 1.5225 | 8.2517 | 4.0552 |  | 656.9825
157.062 | 1.5228 | 8.2511 | 4.0566 |  | 656.9347
157.082 | 1.5232 | 8.2509 | 4.0581 |  | 656.9188
157.102 | 1.5236 | 8.2515 | 4.0597 |  | 656.9666
157.122 | 1.524 | 8.2507 | 4.0614 |  | 656.9029
157.142 | 1.5245 | 8.2506 | 4.0631 |  | 656.8949
157.162 | 1.5249 | 8.2516 | 4.0648 |  | 656.9745
157.182 | 1.5253 | 8.2526 | 4.0667 |  | 657.0541
157.202 | 1.5258 | 8.2534 | 4.0686 |  | 657.1178
157.222 | 1.5263 | 8.2542 | 4.0705 |  | 657.1815
157.242 | 1.5267 | 8.255 | 4.0722 |  | 657.2452
157.262 | 1.5271 | 8.2558 | 4.0738 |  | 657.3089
157.282 | 1.5275 | 8.256 | 4.0753 |  | 657.3248
157.302 | 1.528 | 8.2553 | 4.0772 |  | 657.2691
157.322 | 1.5284 | 8.2554 | 4.0789 |  | 657.2771
157.342 | 1.5288 | 8.2557 | 4.0805 |  | 657.301
157.362 | 1.5292 | 8.2559 | 4.082 |  | 657.3169
157.382 | 1.5296 | 8.2561 | 4.0837 |  | 657.3328
157.402 | 1.53 | 8.2553 | 4.0853 |  | 657.2691
157.422 | 1.5304 | 8.2545 | 4.0868 |  | 657.2054
157.442 | 1.5308 | 8.254 | 4.0884 |  | 657.1656
157.462 | 1.5312 | 8.2541 | 4.0901 |  | 657.1736
157.482 | 1.5316 | 8.2539 | 4.0915 |  | 657.1576
157.502 | 1.532 | 8.2543 | 4.0932 |  | 657.1895
157.522 | 1.5324 | 8.2545 | 4.0949 |  | 657.2054
157.542 | 1.5328 | 8.2541 | 4.0963 |  | 657.1736
157.562 | 1.5332 | 8.2543 | 4.098 |  | 657.1895
157.582 | 1.5336 | 8.254 | 4.0997 |  | 657.1656
157.602 | 1.534 | 8.2536 | 4.1011 |  | 657.1338
157.622 | 1.5344 | 8.2533 | 4.1028 |  | 657.1099
157.642 | 1.5348 | 8.2539 | 4.1045 |  | 657.1576
157.662 | 1.5352 | 8.2548 | 4.1059 |  | 657.2293
157.682 | 1.5356 | 8.2551 | 4.1078 |  | 657.2532
157.702 | 1.5361 | 8.2557 | 4.1097 |  | 657.301
157.722 | 1.5366 | 8.2573 | 4.1116 |  | 657.4283
157.742 | 1.5371 | 8.2586 | 4.1135 |  | 657.5318
157.762 | 1.5374 | 8.2596 | 4.115 |  | 657.6115
157.782 | 1.5379 | 8.2595 | 4.1169 |  | 657.6035
157.802 | 1.5383 | 8.2591 | 4.1183 |  | 657.5717
157.822 | 1.5387 | 8.2592 | 4.12 |  | 657.5796
157.842 | 1.5392 | 8.2597 | 4.1219 |  | 657.6194
157.862 | 1.5396 | 8.26 | 4.1236 |  | 657.6433
157.882 | 1.54 | 8.2603 | 4.1253 |  | 657.6672
157.902 | 1.5404 | 8.2608 | 4.1269 |  | 657.707
157.922 | 1.5408 | 8.2605 | 4.1284 |  | 657.6831
157.942 | 1.5413 | 8.26 | 4.1303 |  | 657.6433
157.962 | 1.5416 | 8.2602 | 4.1317 |  | 657.6592
157.982 | 1.5421 | 8.2609 | 4.1336 |  | 657.715
158.002 | 1.5424 | 8.2611 | 4.1351 |  | 657.7309
158.022 | 1.5429 | 8.2612 | 4.137 |  | 657.7389
158.042 | 1.5433 | 8.261 | 4.1384 |  | 657.7229
158.062 | 1.5436 | 8.2601 | 4.1399 |  | 657.6513
158.082 | 1.5441 | 8.2599 | 4.1415 |  | 657.6354
158.102 | 1.5445 | 8.26 | 4.1432 |  | 657.6433
158.122 | 1.5449 | 8.2599 | 4.1449 |  | 657.6354
158.142 | 1.5453 | 8.26 | 4.1466 |  | 657.6433
158.162 | 1.5457 | 8.2602 | 4.1482 |  | 657.6592
158.182 | 1.5462 | 8.2605 | 4.1499 |  | 657.6831
158.202 | 1.5466 | 8.2611 | 4.1518 |  | 657.7309
158.222 | 1.5471 | 8.2626 | 4.1537 |  | 657.8503
158.242 | 1.5475 | 8.2643 | 4.1554 |  | 657.9857
158.262 | 1.548 | 8.2652 | 4.1571 |  | 658.0573
158.282 | 1.5483 | 8.2646 | 4.1585 |  | 658.0096
158.302 | 1.5487 | 8.2643 | 4.1602 |  | 657.9857
158.322 | 1.5492 | 8.2637 | 4.1621 |  | 657.9379
158.342 | 1.5496 | 8.2639 | 4.1638 |  | 657.9538
158.362 | 1.55 | 8.2637 | 4.1652 |  | 657.9379
158.382 | 1.5505 | 8.2642 | 4.1671 |  | 657.9777
158.402 | 1.5508 | 8.2647 | 4.1686 |  | 658.0175
158.422 | 1.5512 | 8.2645 | 4.17 |  | 658.0016
158.442 | 1.5517 | 8.2642 | 4.1719 |  | 657.9777
158.462 | 1.552 | 8.2643 | 4.1733 |  | 657.9857
158.482 | 1.5524 | 8.2641 | 4.175 |  | 657.9697
158.502 | 1.5529 | 8.2643 | 4.1767 |  | 657.9857
158.522 | 1.5533 | 8.2647 | 4.1784 |  | 658.0175
158.542 | 1.5536 | 8.2645 | 4.1798 |  | 658.0016
158.562 | 1.554 | 8.2641 | 4.1815 |  | 657.9697
158.582 | 1.5544 | 8.2638 | 4.1829 |  | 657.9459
158.602 | 1.5548 | 8.2632 | 4.1843 |  | 657.8981
158.622 | 1.5552 | 8.2625 | 4.1863 |  | 657.8424
158.642 | 1.5557 | 8.2626 | 4.1879 |  | 657.8503
158.662 | 1.5561 | 8.2638 | 4.1896 |  | 657.9459
158.682 | 1.5566 | 8.2642 | 4.1915 |  | 657.9777
158.702 | 1.557 | 8.2651 | 4.1934 |  | 658.0494
158.722 | 1.5575 | 8.2661 | 4.1951 |  | 658.129
158.742 | 1.5579 | 8.2679 | 4.1968 |  | 658.2723
158.762 | 1.5583 | 8.2687 | 4.1985 |  | 658.336
158.782 | 1.5587 | 8.2685 | 4.2001 |  | 658.3201
158.802 | 1.5591 | 8.2678 | 4.2018 |  | 658.2643
158.822 | 1.5595 | 8.2682 | 4.2035 |  | 658.2962
158.842 | 1.56 | 8.2691 | 4.2054 |  | 658.3678
158.862 | 1.5604 | 8.2695 | 4.2071 |  | 658.3997
158.882 | 1.5609 | 8.2694 | 4.2087 |  | 658.3917
158.902 | 1.5612 | 8.2698 | 4.2102 |  | 658.4236
158.922 | 1.5616 | 8.2697 | 4.2118 |  | 658.4156
158.942 | 1.5621 | 8.2693 | 4.2135 |  | 658.3838
158.962 | 1.5624 | 8.2687 | 4.215 |  | 658.336
158.982 | 1.5628 | 8.2688 | 4.2166 |  | 658.3439
159.002 | 1.5633 | 8.2688 | 4.2183 |  | 658.3439
159.022 | 1.5636 | 8.269 | 4.2197 |  | 658.3599
159.042 | 1.5641 | 8.2689 | 4.2216 |  | 658.3519
159.062 | 1.5645 | 8.2687 | 4.2231 |  | 658.336
159.082 | 1.5649 | 8.2683 | 4.2248 |  | 658.3041
159.102 | 1.5652 | 8.2683 | 4.2262 |  | 658.3041
159.122 | 1.5657 | 8.2686 | 4.2281 |  | 658.328
159.142 | 1.5661 | 8.2692 | 4.2298 |  | 658.3758
159.162 | 1.5665 | 8.2694 | 4.2315 |  | 658.3917
159.182 | 1.567 | 8.2698 | 4.2331 |  | 658.4236
159.202 | 1.5674 | 8.2702 | 4.235 |  | 658.4554
159.222 | 1.5679 | 8.2711 | 4.237 |  | 658.5271
159.242 | 1.5684 | 8.2724 | 4.2389 |  | 658.6306
159.262 | 1.5688 | 8.2736 | 4.2405 |  | 658.7261
159.282 | 1.5692 | 8.2745 | 4.2422 |  | 658.7978
159.302 | 1.5697 | 8.2746 | 4.2439 |  | 658.8057
159.322 | 1.5701 | 8.274 | 4.2456 |  | 658.758
159.342 | 1.5706 | 8.2743 | 4.2475 |  | 658.7818
159.362 | 1.571 | 8.2744 | 4.2492 |  | 658.7898
159.382 | 1.5714 | 8.2741 | 4.2508 |  | 658.7659
159.402 | 1.5717 | 8.2743 | 4.2523 |  | 658.7818
159.422 | 1.5721 | 8.2743 | 4.2537 |  | 658.7818
159.442 | 1.5725 | 8.2731 | 4.2551 |  | 658.6863
159.462 | 1.5729 | 8.273 | 4.257 |  | 658.6783
159.482 | 1.5734 | 8.2726 | 4.2587 |  | 658.6465
159.502 | 1.5738 | 8.2725 | 4.2604 |  | 658.6385
159.522 | 1.5741 | 8.2728 | 4.2618 |  | 658.6624
159.542 | 1.5746 | 8.273 | 4.2635 |  | 658.6783
159.562 | 1.575 | 8.2734 | 4.2652 |  | 658.7102
159.582 | 1.5753 | 8.2733 | 4.2666 |  | 658.7022
159.602 | 1.5758 | 8.2727 | 4.2683 |  | 658.6545
159.622 | 1.5762 | 8.2723 | 4.27 |  | 658.6226
159.642 | 1.5765 | 8.2726 | 4.2714 |  | 658.6465
159.662 | 1.577 | 8.2726 | 4.2733 |  | 658.6465
159.682 | 1.5774 | 8.272 | 4.275 |  | 658.5987
159.702 | 1.5778 | 8.2723 | 4.2767 |  | 658.6226
159.722 | 1.5783 | 8.2734 | 4.2786 |  | 658.7102
159.742 | 1.5787 | 8.2742 | 4.28 |  | 658.7739
159.762 | 1.5792 | 8.2752 | 4.2819 |  | 658.8535
159.782 | 1.5795 | 8.2756 | 4.2834 |  | 658.8854
159.802 | 1.5799 | 8.2754 | 4.285 |  | 658.8694
159.822 | 1.5804 | 8.2749 | 4.2867 |  | 658.8296
159.842 | 1.5808 | 8.2752 | 4.2884 |  | 658.8535
159.862 | 1.5813 | 8.2763 | 4.2903 |  | 658.9411
159.882 | 1.5817 | 8.2768 | 4.292 |  | 658.9809
159.902 | 1.582 | 8.2765 | 4.2934 |  | 658.957
159.922 | 1.5824 | 8.2758 | 4.2948 |  | 658.9013
159.942 | 1.5827 | 8.2747 | 4.2963 |  | 658.8137
159.962 | 1.5832 | 8.2749 | 4.2982 |  | 658.8296
159.982 | 1.5836 | 8.2751 | 4.2996 |  | 658.8455
160.002 | 1.5841 | 8.2754 | 4.3015 |  | 658.8694
160.022 | 1.5844 | 8.2761 | 4.303 |  | 658.9252
160.042 | 1.5848 | 8.2764 | 4.3046 |  | 658.949
160.062 | 1.5853 | 8.2764 | 4.3063 |  | 658.949
160.082 | 1.5857 | 8.2762 | 4.308 |  | 658.9331
160.102 | 1.5861 | 8.2757 | 4.3097 |  | 658.8933
160.122 | 1.5865 | 8.2761 | 4.3113 |  | 658.9252
160.142 | 1.5869 | 8.2769 | 4.313 |  | 658.9889
160.162 | 1.5874 | 8.2775 | 4.3147 |  | 659.0366
160.182 | 1.5878 | 8.2779 | 4.3164 |  | 659.0685
160.202 | 1.5882 | 8.2788 | 4.3183 |  | 659.1401
160.222 | 1.5887 | 8.2793 | 4.3202 |  | 659.1799
160.242 | 1.5892 | 8.2798 | 4.3221 |  | 659.2197
160.262 | 1.5896 | 8.2813 | 4.3238 |  | 659.3392
160.282 | 1.59 | 8.282 | 4.3254 |  | 659.3949
160.302 | 1.5904 | 8.2817 | 4.3269 |  | 659.371
160.322 | 1.5909 | 8.2813 | 4.3288 |  | 659.3392
160.342 | 1.5913 | 8.2815 | 4.3305 |  | 659.3551
160.362 | 1.5917 | 8.2814 | 4.3321 |  | 659.3471
160.382 | 1.5921 | 8.2819 | 4.3338 |  | 659.3869
160.402 | 1.5926 | 8.2818 | 4.3355 |  | 659.379
160.422 | 1.5929 | 8.2816 | 4.3369 |  | 659.3631
160.442 | 1.5933 | 8.2807 | 4.3384 |  | 659.2914
160.462 | 1.5937 | 8.2805 | 4.34 |  | 659.2755
160.482 | 1.5941 | 8.2801 | 4.3417 |  | 659.2436
160.502 | 1.5945 | 8.2804 | 4.3434 |  | 659.2675
160.522 | 1.5949 | 8.2807 | 4.3451 |  | 659.2914
160.542 | 1.5954 | 8.2807 | 4.3467 |  | 659.2914
160.562 | 1.5958 | 8.2808 | 4.3484 |  | 659.2994
160.582 | 1.5961 | 8.2805 | 4.3498 |  | 659.2755
160.602 | 1.5966 | 8.2809 | 4.3515 |  | 659.3073
160.622 | 1.597 | 8.2815 | 4.3532 |  | 659.3551
160.642 | 1.5973 | 8.2817 | 4.3546 |  | 659.371
160.662 | 1.5978 | 8.2816 | 4.3565 |  | 659.3631
160.682 | 1.5982 | 8.281 | 4.3582 |  | 659.3153
160.702 | 1.5987 | 8.2813 | 4.3599 |  | 659.3392
160.722 | 1.5991 | 8.2824 | 4.3618 |  | 659.4268
160.742 | 1.5996 | 8.2835 | 4.3637 |  | 659.5143
160.762 | 1.6 | 8.285 | 4.3651 |  | 659.6338
160.782 | 1.6004 | 8.2853 | 4.3671 |  | 659.6576
160.802 | 1.6008 | 8.2846 | 4.3685 |  | 659.6019
160.822 | 1.6013 | 8.284 | 4.3704 |  | 659.5541
160.842 | 1.6016 | 8.285 | 4.3718 |  | 659.6338
160.862 | 1.6021 | 8.2854 | 4.3738 |  | 659.6656
160.882 | 1.6025 | 8.2847 | 4.3752 |  | 659.6099
160.902 | 1.6028 | 8.2847 | 4.3766 |  | 659.6099
160.922 | 1.6033 | 8.2843 | 4.3783 |  | 659.578
160.942 | 1.6037 | 8.2842 | 4.38 |  | 659.5701
160.962 | 1.604 | 8.2838 | 4.3814 |  | 659.5382
160.982 | 1.6045 | 8.2838 | 4.3831 |  | 659.5382
161.002 | 1.6049 | 8.2838 | 4.3848 |  | 659.5382
161.022 | 1.6052 | 8.2837 | 4.3862 |  | 659.5303
161.042 | 1.6057 | 8.2835 | 4.3881 |  | 659.5143
161.062 | 1.6061 | 8.284 | 4.3895 |  | 659.5541
161.082 | 1.6065 | 8.2842 | 4.3915 |  | 659.5701
161.102 | 1.6069 | 8.2845 | 4.3929 |  | 659.5939
161.122 | 1.6073 | 8.2849 | 4.3946 |  | 659.6258
161.142 | 1.6077 | 8.2855 | 4.3962 |  | 659.6736
161.162 | 1.6082 | 8.2854 | 4.3979 |  | 659.6656
161.182 | 1.6086 | 8.285 | 4.3996 |  | 659.6338
161.202 | 1.6091 | 8.2864 | 4.4015 |  | 659.7452
161.222 | 1.6095 | 8.2878 | 4.4034 |  | 659.8567
161.242 | 1.61 | 8.2886 | 4.4051 |  | 659.9204
161.262 | 1.6104 | 8.2892 | 4.407 |  | 659.9682
161.282 | 1.6108 | 8.2899 | 4.4087 |  | 660.0239
161.302 | 1.6112 | 8.2894 | 4.4101 |  | 659.9841
161.322 | 1.6117 | 8.2892 | 4.412 |  | 659.9682
161.342 | 1.6121 | 8.2895 | 4.4137 |  | 659.992
161.362 | 1.6125 | 8.2904 | 4.4154 |  | 660.0637
161.382 | 1.613 | 8.2913 | 4.4173 |  | 660.1354
161.402 | 1.6134 | 8.2914 | 4.4187 |  | 660.1433
161.422 | 1.6137 | 8.2908 | 4.4202 |  | 660.0955
161.442 | 1.6142 | 8.29 | 4.4221 |  | 660.0318
161.462 | 1.6146 | 8.2894 | 4.4235 |  | 659.9841
161.482 | 1.615 | 8.2894 | 4.4252 |  | 659.9841
161.502 | 1.6154 | 8.2895 | 4.4268 |  | 659.992
161.522 | 1.6158 | 8.289 | 4.4283 |  | 659.9522
161.542 | 1.6162 | 8.2891 | 4.4302 |  | 659.9602
161.562 | 1.6166 | 8.2897 | 4.4319 |  | 660.008
161.582 | 1.617 | 8.2894 | 4.4333 |  | 659.9841
161.602 | 1.6174 | 8.2889 | 4.435 |  | 659.9443
161.622 | 1.6178 | 8.2886 | 4.4367 |  | 659.9204
161.642 | 1.6183 | 8.2895 | 4.4383 |  | 659.992
161.662 | 1.6186 | 8.2895 | 4.4398 |  | 659.992
161.682 | 1.6191 | 8.2896 | 4.4417 |  | 660
161.702 | 1.6196 | 8.2906 | 4.4436 |  | 660.0796
161.722 | 1.6201 | 8.2921 | 4.4455 |  | 660.199
161.742 | 1.6205 | 8.2935 | 4.4474 |  | 660.3105
161.762 | 1.621 | 8.2949 | 4.4491 |  | 660.422
161.782 | 1.6214 | 8.294 | 4.4508 |  | 660.3503
161.802 | 1.6217 | 8.2933 | 4.4522 |  | 660.2946
161.822 | 1.6221 | 8.2932 | 4.4539 |  | 660.2866
161.842 | 1.6226 | 8.2938 | 4.4558 |  | 660.3344
161.862 | 1.623 | 8.2945 | 4.4575 |  | 660.3901
161.882 | 1.6234 | 8.2941 | 4.4589 |  | 660.3583
161.902 | 1.6238 | 8.2935 | 4.4606 |  | 660.3105
161.922 | 1.6242 | 8.2934 | 4.462 |  | 660.3025
161.942 | 1.6246 | 8.2935 | 4.4637 |  | 660.3105
161.962 | 1.625 | 8.2929 | 4.4651 |  | 660.2627
161.982 | 1.6254 | 8.2921 | 4.4668 |  | 660.199
162.002 | 1.6258 | 8.292 | 4.4685 |  | 660.1911
162.022 | 1.6262 | 8.2919 | 4.4701 |  | 660.1831
162.042 | 1.6266 | 8.2923 | 4.4716 |  | 660.215
162.062 | 1.627 | 8.2927 | 4.4732 |  | 660.2468
162.082 | 1.6274 | 8.2921 | 4.4747 |  | 660.199
162.102 | 1.6277 | 8.2915 | 4.4761 |  | 660.1513
162.122 | 1.6281 | 8.291 | 4.4778 |  | 660.1115
162.142 | 1.6285 | 8.291 | 4.4795 |  | 660.1115
162.162 | 1.629 | 8.2918 | 4.4814 |  | 660.1752
162.182 | 1.6294 | 8.2917 | 4.4828 |  | 660.1672
162.202 | 1.6299 | 8.2924 | 4.4847 |  | 660.2229
162.222 | 1.6303 | 8.2932 | 4.4866 |  | 660.2866
162.242 | 1.6308 | 8.2945 | 4.4885 |  | 660.3901
162.262 | 1.6312 | 8.296 | 4.4902 |  | 660.5096
162.282 | 1.6317 | 8.2968 | 4.4919 |  | 660.5732
162.302 | 1.632 | 8.296 | 4.4933 |  | 660.5096
162.322 | 1.6325 | 8.2956 | 4.4952 |  | 660.4777
162.342 | 1.6329 | 8.2966 | 4.4969 |  | 660.5573
162.362 | 1.6333 | 8.2976 | 4.4986 |  | 660.6369
162.382 | 1.6337 | 8.298 | 4.5003 |  | 660.6688
162.402 | 1.6342 | 8.2978 | 4.5019 |  | 660.6529
162.422 | 1.6345 | 8.2972 | 4.5034 |  | 660.6051
162.442 | 1.6349 | 8.296 | 4.5048 |  | 660.5096
162.462 | 1.6354 | 8.2959 | 4.5067 |  | 660.5016
162.482 | 1.6358 | 8.2964 | 4.5084 |  | 660.5414
162.502 | 1.6362 | 8.297 | 4.5101 |  | 660.5892
162.522 | 1.6366 | 8.297 | 4.5115 |  | 660.5892
162.542 | 1.637 | 8.2966 | 4.5132 |  | 660.5573
162.562 | 1.6374 | 8.2963 | 4.5149 |  | 660.5334
162.582 | 1.6378 | 8.2964 | 4.5163 |  | 660.5414
162.602 | 1.6382 | 8.2963 | 4.518 |  | 660.5334
162.622 | 1.6386 | 8.2962 | 4.5196 |  | 660.5255
162.642 | 1.639 | 8.296 | 4.5213 |  | 660.5096
162.662 | 1.6394 | 8.2967 | 4.523 |  | 660.5653
162.682 | 1.6399 | 8.2972 | 4.5249 |  | 660.6051
162.702 | 1.6404 | 8.2982 | 4.5268 |  | 660.6847
162.722 | 1.6409 | 8.3 | 4.5287 |  | 660.828
162.742 | 1.6413 | 8.3014 | 4.5306 |  | 660.9395
162.762 | 1.6418 | 8.302 | 4.5323 |  | 660.9873
162.782 | 1.6421 | 8.3024 | 4.5338 |  | 661.0191
162.802 | 1.6425 | 8.3019 | 4.5354 |  | 660.9793
162.822 | 1.643 | 8.3013 | 4.5371 |  | 660.9315
162.842 | 1.6434 | 8.3011 | 4.5388 |  | 660.9156
162.862 | 1.6438 | 8.302 | 4.5404 |  | 660.9873
162.882 | 1.6442 | 8.3024 | 4.5421 |  | 661.0191
162.902 | 1.6446 | 8.3019 | 4.5436 |  | 660.9793
162.922 | 1.645 | 8.3012 | 4.5452 |  | 660.9236
162.942 | 1.6453 | 8.3009 | 4.5467 |  | 660.8997
162.962 | 1.6458 | 8.3006 | 4.5483 |  | 660.8758
162.982 | 1.6461 | 8.3 | 4.5498 |  | 660.828
163.002 | 1.6465 | 8.3003 | 4.5514 |  | 660.8519
163.022 | 1.647 | 8.3002 | 4.5531 |  | 660.8439
163.042 | 1.6473 | 8.2999 | 4.5546 |  | 660.8201
163.062 | 1.6477 | 8.2998 | 4.5562 |  | 660.8121
163.082 | 1.6482 | 8.2995 | 4.5579 |  | 660.7882
163.102 | 1.6485 | 8.299 | 4.5593 |  | 660.7484
163.122 | 1.6489 | 8.2988 | 4.561 |  | 660.7325
163.142 | 1.6494 | 8.2992 | 4.5627 |  | 660.7643
163.162 | 1.6498 | 8.2998 | 4.5646 |  | 660.8121
163.182 | 1.6502 | 8.3003 | 4.5663 |  | 660.8519
163.202 | 1.6507 | 8.3013 | 4.5682 |  | 660.9315
163.222 | 1.6511 | 8.3026 | 4.5699 |  | 661.035
163.242 | 1.6516 | 8.3037 | 4.5718 |  | 661.1226
163.262 | 1.652 | 8.3054 | 4.5735 |  | 661.258
163.282 | 1.6525 | 8.3059 | 4.5751 |  | 661.2978
163.302 | 1.6529 | 8.3053 | 4.5768 |  | 661.25
163.322 | 1.6533 | 8.305 | 4.5785 |  | 661.2261
163.342 | 1.6538 | 8.3053 | 4.5804 |  | 661.25
163.362 | 1.6542 | 8.3057 | 4.5821 |  | 661.2818
163.382 | 1.6546 | 8.306 | 4.5837 |  | 661.3057
163.402 | 1.655 | 8.3067 | 4.5852 |  | 661.3615
163.422 | 1.6554 | 8.306 | 4.5868 |  | 661.3057
163.442 | 1.6558 | 8.305 | 4.5885 |  | 661.2261
163.462 | 1.6562 | 8.3051 | 4.59 |  | 661.2341
163.482 | 1.6566 | 8.3051 | 4.5916 |  | 661.2341
163.502 | 1.657 | 8.3047 | 4.5933 |  | 661.2022
163.522 | 1.6574 | 8.3047 | 4.5947 |  | 661.2022
163.542 | 1.6578 | 8.305 | 4.5964 |  | 661.2261
163.562 | 1.6581 | 8.3048 | 4.5978 |  | 661.2102
163.582 | 1.6586 | 8.3048 | 4.5995 |  | 661.2102
163.602 | 1.659 | 8.305 | 4.6012 |  | 661.2261
163.622 | 1.6594 | 8.3046 | 4.6029 |  | 661.1943
163.642 | 1.6598 | 8.3047 | 4.6045 |  | 661.2022
163.662 | 1.6602 | 8.3053 | 4.6062 |  | 661.25
163.682 | 1.6607 | 8.3054 | 4.6081 |  | 661.258
163.702 | 1.6612 | 8.3059 | 4.61 |  | 661.2978
163.722 | 1.6617 | 8.3069 | 4.612 |  | 661.3774
163.742 | 1.6621 | 8.3088 | 4.6136 |  | 661.5287
163.762 | 1.6625 | 8.3102 | 4.6153 |  | 661.6401
163.782 | 1.663 | 8.3111 | 4.6172 |  | 661.7118
163.802 | 1.6633 | 8.3105 | 4.6187 |  | 661.664
163.822 | 1.6638 | 8.3096 | 4.6206 |  | 661.5924
163.842 | 1.6642 | 8.3097 | 4.6222 |  | 661.6003
163.862 | 1.6647 | 8.3102 | 4.6239 |  | 661.6401
163.882 | 1.6651 | 8.3104 | 4.6256 |  | 661.6561
163.902 | 1.6655 | 8.3109 | 4.6273 |  | 661.6959
163.922 | 1.6659 | 8.3105 | 4.6287 |  | 661.664
163.942 | 1.6662 | 8.3099 | 4.6301 |  | 661.6162
163.962 | 1.6666 | 8.3097 | 4.6318 |  | 661.6003
163.982 | 1.6671 | 8.3092 | 4.6335 |  | 661.5605
164.002 | 1.6674 | 8.3092 | 4.6349 |  | 661.5605
164.022 | 1.6679 | 8.3093 | 4.6368 |  | 661.5685
164.042 | 1.6683 | 8.3094 | 4.6385 |  | 661.5764
164.062 | 1.6687 | 8.3093 | 4.6402 |  | 661.5685
164.082 | 1.6691 | 8.3086 | 4.6416 |  | 661.5127
164.102 | 1.6695 | 8.3085 | 4.6433 |  | 661.5048
164.122 | 1.6699 | 8.3088 | 4.645 |  | 661.5287
164.142 | 1.6703 | 8.3093 | 4.6464 |  | 661.5685
164.162 | 1.6708 | 8.309 | 4.6483 |  | 661.5446
164.182 | 1.6712 | 8.3093 | 4.6502 |  | 661.5685
164.202 | 1.6717 | 8.3105 | 4.6519 |  | 661.664
164.222 | 1.6721 | 8.311 | 4.6538 |  | 661.7038
164.242 | 1.6726 | 8.3122 | 4.6555 |  | 661.7994
164.262 | 1.6729 | 8.3133 | 4.6569 |  | 661.8869
164.282 | 1.6733 | 8.3128 | 4.6586 |  | 661.8471
164.302 | 1.6737 | 8.3124 | 4.6603 |  | 661.8153
164.322 | 1.6742 | 8.312 | 4.6622 |  | 661.7834
164.342 | 1.6746 | 8.3123 | 4.6636 |  | 661.8073
164.362 | 1.675 | 8.3125 | 4.6653 |  | 661.8232
164.382 | 1.6754 | 8.3123 | 4.667 |  | 661.8073
164.402 | 1.6758 | 8.312 | 4.6684 |  | 661.7834
164.422 | 1.6762 | 8.3124 | 4.6701 |  | 661.8153
164.442 | 1.6766 | 8.3123 | 4.6717 |  | 661.8073
164.462 | 1.677 | 8.3111 | 4.6732 |  | 661.7118
164.482 | 1.6774 | 8.3105 | 4.6749 |  | 661.664
164.502 | 1.6778 | 8.3111 | 4.6765 |  | 661.7118
164.522 | 1.6782 | 8.3115 | 4.678 |  | 661.7436
164.542 | 1.6786 | 8.3116 | 4.6799 |  | 661.7516
164.562 | 1.679 | 8.3117 | 4.6813 |  | 661.7596
164.582 | 1.6794 | 8.3116 | 4.683 |  | 661.7516
164.602 | 1.6798 | 8.3113 | 4.6847 |  | 661.7277
164.622 | 1.6802 | 8.3113 | 4.6861 |  | 661.7277
164.642 | 1.6807 | 8.3114 | 4.688 |  | 661.7357
164.662 | 1.6811 | 8.3119 | 4.6897 |  | 661.7755
164.682 | 1.6815 | 8.312 | 4.6914 |  | 661.7834
164.702 | 1.682 | 8.3126 | 4.6933 |  | 661.8312
164.722 | 1.6825 | 8.3143 | 4.6952 |  | 661.9666
164.742 | 1.683 | 8.3161 | 4.6971 |  | 662.1099
164.762 | 1.6834 | 8.3163 | 4.6988 |  | 662.1258
164.782 | 1.6838 | 8.3164 | 4.7004 |  | 662.1338
164.802 | 1.6842 | 8.3167 | 4.7019 |  | 662.1576
164.822 | 1.6846 | 8.3164 | 4.7038 |  | 662.1338
164.842 | 1.685 | 8.317 | 4.7055 |  | 662.1815
164.862 | 1.6855 | 8.3177 | 4.7074 |  | 662.2373
164.882 | 1.6859 | 8.3185 | 4.7091 |  | 662.301
164.902 | 1.6863 | 8.3185 | 4.7105 |  | 662.301
164.922 | 1.6867 | 8.3173 | 4.7119 |  | 662.2054
164.942 | 1.687 | 8.3166 | 4.7134 |  | 662.1497
164.962 | 1.6874 | 8.3167 | 4.715 |  | 662.1576
164.982 | 1.6879 | 8.3162 | 4.7167 |  | 662.1178
165.002 | 1.6882 | 8.3161 | 4.7181 |  | 662.1099
165.022 | 1.6887 | 8.316 | 4.7201 |  | 662.1019
165.042 | 1.6891 | 8.3158 | 4.7217 |  | 662.086
165.062 | 1.6895 | 8.3158 | 4.7232 |  | 662.086
165.082 | 1.6899 | 8.3156 | 4.7248 |  | 662.0701
165.102 | 1.6903 | 8.3149 | 4.7265 |  | 662.0143
165.122 | 1.6907 | 8.3153 | 4.7282 |  | 662.0462
165.142 | 1.6911 | 8.3156 | 4.7296 |  | 662.0701
165.162 | 1.6915 | 8.3159 | 4.7313 |  | 662.0939
165.182 | 1.692 | 8.3159 | 4.7332 |  | 662.0939
165.202 | 1.6924 | 8.3163 | 4.7349 |  | 662.1258
165.222 | 1.6929 | 8.3174 | 4.7368 |  | 662.2134
165.242 | 1.6934 | 8.3187 | 4.7387 |  | 662.3169
165.262 | 1.6937 | 8.32 | 4.7401 |  | 662.4204
165.282 | 1.6941 | 8.3195 | 4.7418 |  | 662.3806
165.302 | 1.6946 | 8.3196 | 4.7435 |  | 662.3885
165.322 | 1.695 | 8.3193 | 4.7454 |  | 662.3646
165.342 | 1.6955 | 8.3197 | 4.7471 |  | 662.3965
165.362 | 1.6959 | 8.3209 | 4.7488 |  | 662.492
165.382 | 1.6963 | 8.3209 | 4.7504 |  | 662.492
165.402 | 1.6967 | 8.3209 | 4.7521 |  | 662.492
165.422 | 1.6971 | 8.3205 | 4.7535 |  | 662.4602
165.442 | 1.6974 | 8.3199 | 4.755 |  | 662.4124
165.462 | 1.6978 | 8.3194 | 4.7564 |  | 662.3726
165.482 | 1.6982 | 8.3191 | 4.7581 |  | 662.3487
165.502 | 1.6986 | 8.3189 | 4.7598 |  | 662.3328
165.522 | 1.699 | 8.3186 | 4.7612 |  | 662.3089
165.542 | 1.6995 | 8.3191 | 4.7631 |  | 662.3487
165.562 | 1.6998 | 8.3193 | 4.7645 |  | 662.3646
165.582 | 1.7003 | 8.3191 | 4.7665 |  | 662.3487
165.602 | 1.7007 | 8.3196 | 4.7679 |  | 662.3885
165.622 | 1.701 | 8.3199 | 4.7693 |  | 662.4124
165.642 | 1.7015 | 8.3196 | 4.7712 |  | 662.3885
165.662 | 1.7018 | 8.319 | 4.7727 |  | 662.3408
165.682 | 1.7023 | 8.3191 | 4.7746 |  | 662.3487
165.702 | 1.7028 | 8.3206 | 4.7765 |  | 662.4682
165.722 | 1.7032 | 8.3218 | 4.7782 |  | 662.5637
165.742 | 1.7037 | 8.3227 | 4.7801 |  | 662.6354
165.762 | 1.7041 | 8.3237 | 4.7818 |  | 662.715
165.782 | 1.7045 | 8.3241 | 4.7834 |  | 662.7468
165.802 | 1.705 | 8.324 | 4.7851 |  | 662.7389
165.822 | 1.7054 | 8.3243 | 4.787 |  | 662.7627
165.842 | 1.7059 | 8.3251 | 4.7887 |  | 662.8264
165.862 | 1.7063 | 8.3263 | 4.7906 |  | 662.922
165.882 | 1.7068 | 8.3268 | 4.7923 |  | 662.9618
165.902 | 1.7071 | 8.3264 | 4.7937 |  | 662.9299
165.922 | 1.7075 | 8.3256 | 4.7951 |  | 662.8662
165.942 | 1.7078 | 8.3247 | 4.7966 |  | 662.7946
165.962 | 1.7082 | 8.3241 | 4.7983 |  | 662.7468
165.982 | 1.7087 | 8.3235 | 4.7999 |  | 662.699
166.002 | 1.7091 | 8.3232 | 4.8016 |  | 662.6752
166.022 | 1.7095 | 8.3234 | 4.8033 |  | 662.6911
166.042 | 1.7099 | 8.3236 | 4.805 |  | 662.707
166.062 | 1.7103 | 8.3238 | 4.8066 |  | 662.7229
166.082 | 1.7107 | 8.3243 | 4.8081 |  | 662.7627
166.102 | 1.7111 | 8.3244 | 4.8097 |  | 662.7707
166.122 | 1.7115 | 8.3249 | 4.8114 |  | 662.8105
166.142 | 1.7119 | 8.3239 | 4.8128 |  | 662.7309
166.162 | 1.7123 | 8.3232 | 4.8145 |  | 662.6752
166.182 | 1.7128 | 8.3233 | 4.8164 |  | 662.6831
166.202 | 1.7133 | 8.3238 | 4.8183 |  | 662.7229
166.222 | 1.7137 | 8.325 | 4.82 |  | 662.8185
166.242 | 1.7142 | 8.3266 | 4.8219 |  | 662.9459
166.262 | 1.7146 | 8.3278 | 4.8238 |  | 663.0414
166.282 | 1.715 | 8.3285 | 4.8253 |  | 663.0971
166.302 | 1.7154 | 8.3286 | 4.827 |  | 663.1051
166.322 | 1.7159 | 8.3288 | 4.8289 |  | 663.121
166.342 | 1.7163 | 8.3287 | 4.8305 |  | 663.1131
166.362 | 1.7168 | 8.329 | 4.8325 |  | 663.1369
166.382 | 1.7172 | 8.3295 | 4.8339 |  | 663.1768
166.402 | 1.7176 | 8.3293 | 4.8356 |  | 663.1608
166.422 | 1.7179 | 8.3287 | 4.837 |  | 663.1131
166.442 | 1.7183 | 8.3285 | 4.8384 |  | 663.0971
166.462 | 1.7187 | 8.3281 | 4.8401 |  | 663.0653
166.482 | 1.7191 | 8.3279 | 4.8418 |  | 663.0494
166.502 | 1.7195 | 8.3276 | 4.8435 |  | 663.0255
166.522 | 1.72 | 8.3272 | 4.8451 |  | 662.9936
166.542 | 1.7204 | 8.3274 | 4.8468 |  | 663.0096
166.562 | 1.7207 | 8.3281 | 4.8482 |  | 663.0653
166.582 | 1.7212 | 8.3282 | 4.8499 |  | 663.0732
166.602 | 1.7216 | 8.3277 | 4.8516 |  | 663.0334
166.622 | 1.7219 | 8.3269 | 4.853 |  | 662.9697
166.642 | 1.7224 | 8.3271 | 4.8547 |  | 662.9857
166.662 | 1.7228 | 8.3277 | 4.8564 |  | 663.0334
166.682 | 1.7232 | 8.3277 | 4.858 |  | 663.0334
166.702 | 1.7236 | 8.3276 | 4.8597 |  | 663.0255
166.722 | 1.7241 | 8.3281 | 4.8616 |  | 663.0653
166.742 | 1.7246 | 8.3299 | 4.8635 |  | 663.2086
166.762 | 1.725 | 8.3309 | 4.8652 |  | 663.2882
166.782 | 1.7254 | 8.3319 | 4.8669 |  | 663.3678
166.802 | 1.7258 | 8.3318 | 4.8683 |  | 663.3599
166.822 | 1.7262 | 8.3311 | 4.8702 |  | 663.3041
166.842 | 1.7267 | 8.3317 | 4.8719 |  | 663.3519
166.862 | 1.7271 | 8.332 | 4.8736 |  | 663.3758
166.882 | 1.7276 | 8.3327 | 4.8755 |  | 663.4315
166.902 | 1.7279 | 8.3329 | 4.8769 |  | 663.4475
166.922 | 1.7283 | 8.3326 | 4.8784 |  | 663.4236
166.942 | 1.7287 | 8.3321 | 4.8801 |  | 663.3838
166.962 | 1.7291 | 8.3314 | 4.8817 |  | 663.328
166.982 | 1.7295 | 8.3309 | 4.8834 |  | 663.2882
167.002 | 1.7299 | 8.3309 | 4.8851 |  | 663.2882
167.022 | 1.7303 | 8.3313 | 4.8865 |  | 663.3201
167.042 | 1.7308 | 8.3314 | 4.8884 |  | 663.328
167.062 | 1.7311 | 8.3315 | 4.8899 |  | 663.336
167.082 | 1.7315 | 8.3315 | 4.8913 |  | 663.336
167.102 | 1.732 | 8.3316 | 4.8932 |  | 663.3439
167.122 | 1.7323 | 8.3313 | 4.8946 |  | 663.3201
167.142 | 1.7328 | 8.3317 | 4.8966 |  | 663.3519
167.162 | 1.7332 | 8.3318 | 4.898 |  | 663.3599
167.182 | 1.7337 | 8.3323 | 4.8999 |  | 663.3997
167.202 | 1.7341 | 8.3326 | 4.9018 |  | 663.4236
167.222 | 1.7346 | 8.3338 | 4.9037 |  | 663.5191
167.242 | 1.735 | 8.3353 | 4.9054 |  | 663.6385
167.262 | 1.7354 | 8.3361 | 4.9071 |  | 663.7022
167.282 | 1.7359 | 8.3359 | 4.9088 |  | 663.6863
167.302 | 1.7363 | 8.3364 | 4.9104 |  | 663.7261
167.322 | 1.7367 | 8.3354 | 4.9121 |  | 663.6465
167.342 | 1.7371 | 8.3351 | 4.9138 |  | 663.6226
167.362 | 1.7376 | 8.3357 | 4.9157 |  | 663.6704
167.382 | 1.738 | 8.3364 | 4.9171 |  | 663.7261
167.402 | 1.7384 | 8.3367 | 4.9188 |  | 663.75
167.422 | 1.7388 | 8.3368 | 4.9205 |  | 663.758
167.442 | 1.7392 | 8.3356 | 4.9219 |  | 663.6624
167.462 | 1.7396 | 8.3353 | 4.9236 |  | 663.6385
167.482 | 1.74 | 8.335 | 4.9253 |  | 663.6146
167.502 | 1.7404 | 8.335 | 4.9267 |  | 663.6146
167.522 | 1.7408 | 8.3356 | 4.9286 |  | 663.6624
167.542 | 1.7412 | 8.3356 | 4.93 |  | 663.6624
167.562 | 1.7415 | 8.3356 | 4.9315 |  | 663.6624
167.582 | 1.742 | 8.3352 | 4.9331 |  | 663.6306
167.602 | 1.7423 | 8.3343 | 4.9346 |  | 663.5589
167.622 | 1.7427 | 8.3336 | 4.9363 |  | 663.5032
167.642 | 1.7432 | 8.3339 | 4.9379 |  | 663.5271
167.662 | 1.7436 | 8.3349 | 4.9396 |  | 663.6067
167.682 | 1.744 | 8.3357 | 4.9413 |  | 663.6704
167.702 | 1.7444 | 8.3359 | 4.9429 |  | 663.6863
167.722 | 1.7449 | 8.3364 | 4.9449 |  | 663.7261
167.742 | 1.7454 | 8.3377 | 4.9468 |  | 663.8296
167.762 | 1.7458 | 8.3387 | 4.9484 |  | 663.9092
167.782 | 1.7462 | 8.3392 | 4.9501 |  | 663.949
167.802 | 1.7466 | 8.3392 | 4.9516 |  | 663.949
167.822 | 1.747 | 8.3392 | 4.9535 |  | 663.949
167.842 | 1.7475 | 8.3388 | 4.9551 |  | 663.9172
167.862 | 1.7479 | 8.3393 | 4.9568 |  | 663.957
167.882 | 1.7484 | 8.3395 | 4.9587 |  | 663.9729
167.902 | 1.7487 | 8.3396 | 4.9602 |  | 663.9809
167.922 | 1.7491 | 8.3397 | 4.9618 |  | 663.9889
167.942 | 1.7496 | 8.3398 | 4.9635 |  | 663.9968
167.962 | 1.7499 | 8.34 | 4.965 |  | 664.0127
167.982 | 1.7503 | 8.3398 | 4.9666 |  | 663.9968
168.002 | 1.7508 | 8.3402 | 4.9683 |  | 664.0287
168.022 | 1.7512 | 8.3401 | 4.97 |  | 664.0207
168.042 | 1.7516 | 8.3398 | 4.9716 |  | 663.9968
168.062 | 1.752 | 8.3396 | 4.9731 |  | 663.9809
168.082 | 1.7523 | 8.3398 | 4.9745 |  | 663.9968
168.102 | 1.7527 | 8.3395 | 4.9762 |  | 663.9729
168.122 | 1.7531 | 8.339 | 4.9779 |  | 663.9331
168.142 | 1.7535 | 8.3386 | 4.9793 |  | 663.9013
168.162 | 1.754 | 8.3388 | 4.9812 |  | 663.9172
168.182 | 1.7544 | 8.3392 | 4.9829 |  | 663.949
168.202 | 1.7549 | 8.3402 | 4.9848 |  | 664.0287
168.222 | 1.7554 | 8.341 | 4.9867 |  | 664.0924
168.242 | 1.7558 | 8.3417 | 4.9884 |  | 664.1481
168.262 | 1.7563 | 8.3432 | 4.9903 |  | 664.2675
168.282 | 1.7566 | 8.3439 | 4.9917 |  | 664.3232
168.302 | 1.7571 | 8.3443 | 4.9937 |  | 664.3551
168.322 | 1.7575 | 8.3441 | 4.9953 |  | 664.3392
168.342 | 1.7579 | 8.3444 | 4.997 |  | 664.3631
168.362 | 1.7584 | 8.3447 | 4.9989 |  | 664.3869
168.382 | 1.7588 | 8.3448 | 5.0003 |  | 664.3949
168.402 | 1.7592 | 8.3451 | 5.002 |  | 664.4188
168.422 | 1.7596 | 8.3448 | 5.0037 |  | 664.3949
168.442 | 1.76 | 8.3448 | 5.0051 |  | 664.3949
168.462 | 1.7604 | 8.3442 | 5.0068 |  | 664.3471
168.482 | 1.7608 | 8.3439 | 5.0085 |  | 664.3232
168.502 | 1.7612 | 8.3445 | 5.0102 |  | 664.371
168.522 | 1.7616 | 8.3445 | 5.0118 |  | 664.371
168.542 | 1.7621 | 8.3444 | 5.0135 |  | 664.3631
168.562 | 1.7625 | 8.3441 | 5.0152 |  | 664.3392
168.582 | 1.7628 | 8.3438 | 5.0166 |  | 664.3153
168.602 | 1.7633 | 8.3438 | 5.0183 |  | 664.3153
168.622 | 1.7637 | 8.3434 | 5.02 |  | 664.2834
168.642 | 1.764 | 8.3435 | 5.0214 |  | 664.2914
168.662 | 1.7644 | 8.3428 | 5.0231 |  | 664.2357
168.682 | 1.7649 | 8.3422 | 5.025 |  | 664.1879
168.702 | 1.7653 | 8.3432 | 5.0267 |  | 664.2675
168.722 | 1.7658 | 8.345 | 5.0286 |  | 664.4108
168.742 | 1.7663 | 8.3459 | 5.0305 |  | 664.4825
168.762 | 1.7667 | 8.3471 | 5.0319 |  | 664.578
168.782 | 1.7671 | 8.3482 | 5.0338 |  | 664.6656
168.802 | 1.7675 | 8.3475 | 5.0353 |  | 664.6099
168.822 | 1.768 | 8.3464 | 5.0372 |  | 664.5223
168.842 | 1.7683 | 8.3467 | 5.0386 |  | 664.5462
168.862 | 1.7688 | 8.3466 | 5.0405 |  | 664.5382
168.882 | 1.7692 | 8.3468 | 5.0422 |  | 664.5541
168.902 | 1.7696 | 8.3473 | 5.0436 |  | 664.5939
168.922 | 1.77 | 8.3467 | 5.0453 |  | 664.5462
168.942 | 1.7704 | 8.3472 | 5.0467 |  | 664.586
168.962 | 1.7707 | 8.347 | 5.0482 |  | 664.5701
168.982 | 1.7711 | 8.3459 | 5.0499 |  | 664.4825
169.002 | 1.7716 | 8.3458 | 5.0515 |  | 664.4745
169.022 | 1.772 | 8.3461 | 5.0532 |  | 664.4984
169.042 | 1.7724 | 8.3458 | 5.0549 |  | 664.4745
169.062 | 1.7728 | 8.3457 | 5.0563 |  | 664.4666
169.082 | 1.7731 | 8.3457 | 5.0577 |  | 664.4666
169.102 | 1.7735 | 8.3453 | 5.0594 |  | 664.4347
169.122 | 1.774 | 8.3453 | 5.0611 |  | 664.4347
169.142 | 1.7744 | 8.3453 | 5.0628 |  | 664.4347
169.162 | 1.7748 | 8.345 | 5.0644 |  | 664.4108
169.182 | 1.7752 | 8.3454 | 5.0661 |  | 664.4427
169.202 | 1.7757 | 8.3462 | 5.068 |  | 664.5064
169.222 | 1.7762 | 8.3472 | 5.0699 |  | 664.586
169.242 | 1.7766 | 8.3499 | 5.0719 |  | 664.801
169.262 | 1.7771 | 8.351 | 5.0735 |  | 664.8885
169.282 | 1.7775 | 8.3517 | 5.0752 |  | 664.9443
169.302 | 1.7779 | 8.351 | 5.0769 |  | 664.8885
169.322 | 1.7784 | 8.3513 | 5.0788 |  | 664.9124
169.342 | 1.7788 | 8.3518 | 5.0805 |  | 664.9522
169.362 | 1.7792 | 8.3521 | 5.0821 |  | 664.9761
169.382 | 1.7796 | 8.3522 | 5.0836 |  | 664.9841
169.402 | 1.78 | 8.3517 | 5.0852 |  | 664.9443
169.422 | 1.7804 | 8.3511 | 5.0869 |  | 664.8965
169.442 | 1.7808 | 8.3505 | 5.0884 |  | 664.8487
169.462 | 1.7812 | 8.3503 | 5.09 |  | 664.8328
169.482 | 1.7816 | 8.3504 | 5.0917 |  | 664.8408
169.502 | 1.7821 | 8.351 | 5.0936 |  | 664.8885
169.522 | 1.7824 | 8.3513 | 5.0951 |  | 664.9124
169.542 | 1.7829 | 8.3513 | 5.0967 |  | 664.9124
169.562 | 1.7833 | 8.352 | 5.0984 |  | 664.9682
169.582 | 1.7836 | 8.3516 | 5.0998 |  | 664.9363
169.602 | 1.7841 | 8.3509 | 5.1015 |  | 664.8806
169.622 | 1.7845 | 8.3505 | 5.1032 |  | 664.8487
169.642 | 1.7848 | 8.3506 | 5.1046 |  | 664.8567
169.662 | 1.7853 | 8.3509 | 5.1065 |  | 664.8806
169.682 | 1.7857 | 8.3515 | 5.1082 |  | 664.9283
169.702 | 1.7862 | 8.3518 | 5.1101 |  | 664.9522
169.722 | 1.7866 | 8.352 | 5.1118 |  | 664.9682
169.742 | 1.7871 | 8.352 | 5.1137 |  | 664.9682
169.762 | 1.7876 | 8.3532 | 5.1156 |  | 665.0637
169.782 | 1.7879 | 8.3548 | 5.1171 |  | 665.1911
169.802 | 1.7884 | 8.3551 | 5.1187 |  | 665.215
169.822 | 1.7888 | 8.3551 | 5.1206 |  | 665.215
169.842 | 1.7893 | 8.3556 | 5.1223 |  | 665.2548
169.862 | 1.7896 | 8.3559 | 5.1238 |  | 665.2787
169.882 | 1.7901 | 8.3554 | 5.1257 |  | 665.2389
169.902 | 1.7905 | 8.3558 | 5.1271 |  | 665.2707
169.922 | 1.7908 | 8.3554 | 5.1285 |  | 665.2389
169.942 | 1.7912 | 8.3543 | 5.1302 |  | 665.1513
169.962 | 1.7917 | 8.3536 | 5.1319 |  | 665.0955
169.982 | 1.792 | 8.3534 | 5.1333 |  | 665.0796
170.002 | 1.7924 | 8.3534 | 5.135 |  | 665.0796
170.022 | 1.7928 | 8.3535 | 5.1367 |  | 665.0876
170.042 | 1.7932 | 8.3535 | 5.1381 |  | 665.0876
170.062 | 1.7936 | 8.3532 | 5.1398 |  | 665.0637
170.082 | 1.794 | 8.3533 | 5.1415 |  | 665.0717
170.102 | 1.7944 | 8.3531 | 5.1429 |  | 665.0557
170.122 | 1.7948 | 8.3526 | 5.1446 |  | 665.0159
170.142 | 1.7952 | 8.353 | 5.1462 |  | 665.0478
170.162 | 1.7957 | 8.3534 | 5.1479 |  | 665.0796
170.182 | 1.7961 | 8.3538 | 5.1496 |  | 665.1115
170.202 | 1.7966 | 8.3544 | 5.1515 |  | 665.1592
170.222 | 1.797 | 8.355 | 5.1532 |  | 665.207
170.242 | 1.7975 | 8.3558 | 5.1551 |  | 665.2707
170.262 | 1.7979 | 8.3568 | 5.1568 |  | 665.3503
170.282 | 1.7983 | 8.3578 | 5.1587 |  | 665.4299
170.302 | 1.7987 | 8.3584 | 5.1601 |  | 665.4777
170.322 | 1.7991 | 8.3584 | 5.1618 |  | 665.4777
170.342 | 1.7995 | 8.3583 | 5.1635 |  | 665.4697
170.362 | 1.8 | 8.3583 | 5.1654 |  | 665.4697
170.382 | 1.8004 | 8.3582 | 5.1668 |  | 665.4618
170.402 | 1.8008 | 8.3585 | 5.1685 |  | 665.4857
170.422 | 1.8012 | 8.3589 | 5.1701 |  | 665.5175
170.442 | 1.8016 | 8.3588 | 5.1716 |  | 665.5096
170.462 | 1.802 | 8.3582 | 5.1733 |  | 665.4618
170.482 | 1.8024 | 8.3579 | 5.1749 |  | 665.4379
170.502 | 1.8028 | 8.3577 | 5.1764 |  | 665.422
170.522 | 1.8033 | 8.3578 | 5.1783 |  | 665.4299
170.542 | 1.8037 | 8.3584 | 5.18 |  | 665.4777
170.562 | 1.8041 | 8.3585 | 5.1816 |  | 665.4857
170.582 | 1.8044 | 8.3584 | 5.1831 |  | 665.4777
170.602 | 1.8049 | 8.3584 | 5.1847 |  | 665.4777
170.622 | 1.8053 | 8.3583 | 5.1864 |  | 665.4697
170.642 | 1.8057 | 8.3583 | 5.1881 |  | 665.4697
170.662 | 1.8061 | 8.3583 | 5.1898 |  | 665.4697
170.682 | 1.8065 | 8.3584 | 5.1914 |  | 665.4777
170.702 | 1.807 | 8.3596 | 5.1931 |  | 665.5732
170.722 | 1.8074 | 8.3598 | 5.195 |  | 665.5892
170.742 | 1.8079 | 8.3606 | 5.1969 |  | 665.6529
170.762 | 1.8084 | 8.3623 | 5.1988 |  | 665.7882
170.782 | 1.8088 | 8.3631 | 5.2003 |  | 665.8519
170.802 | 1.8092 | 8.363 | 5.202 |  | 665.8439
170.822 | 1.8096 | 8.3627 | 5.2036 |  | 665.8201
170.842 | 1.81 | 8.3622 | 5.2053 |  | 665.7803
170.862 | 1.8104 | 8.3626 | 5.207 |  | 665.8121
170.882 | 1.8109 | 8.3624 | 5.2089 |  | 665.7962
170.902 | 1.8113 | 8.3628 | 5.2103 |  | 665.828
170.922 | 1.8116 | 8.363 | 5.2118 |  | 665.8439
170.942 | 1.812 | 8.3626 | 5.2134 |  | 665.8121
170.962 | 1.8125 | 8.3623 | 5.2151 |  | 665.7882
170.982 | 1.8128 | 8.3627 | 5.2165 |  | 665.8201
171.002 | 1.8133 | 8.3622 | 5.2185 |  | 665.7803
171.022 | 1.8137 | 8.3619 | 5.2199 |  | 665.7564
171.042 | 1.8141 | 8.3619 | 5.2218 |  | 665.7564
171.062 | 1.8145 | 8.3616 | 5.2232 |  | 665.7325
171.082 | 1.8149 | 8.3616 | 5.2249 |  | 665.7325
171.102 | 1.8153 | 8.3623 | 5.2266 |  | 665.7882
171.122 | 1.8157 | 8.3618 | 5.228 |  | 665.7484
171.142 | 1.8161 | 8.3616 | 5.2297 |  | 665.7325
171.162 | 1.8165 | 8.3619 | 5.2314 |  | 665.7564
171.182 | 1.817 | 8.3618 | 5.2333 |  | 665.7484
171.202 | 1.8174 | 8.3621 | 5.235 |  | 665.7723
171.222 | 1.8178 | 8.3625 | 5.2366 |  | 665.8041
171.242 | 1.8183 | 8.3634 | 5.2385 |  | 665.8758
171.262 | 1.8187 | 8.3644 | 5.2402 |  | 665.9554
171.282 | 1.8192 | 8.3651 | 5.2419 |  | 666.0111
171.302 | 1.8195 | 8.3652 | 5.2433 |  | 666.0191
171.322 | 1.8199 | 8.3651 | 5.245 |  | 666.0111
171.342 | 1.8204 | 8.3653 | 5.2467 |  | 666.0271
171.362 | 1.8208 | 8.3655 | 5.2486 |  | 666.043
171.382 | 1.8212 | 8.3654 | 5.25 |  | 666.035
171.402 | 1.8216 | 8.3654 | 5.2517 |  | 666.035
171.422 | 1.822 | 8.3654 | 5.2534 |  | 666.035
171.442 | 1.8224 | 8.365 | 5.2548 |  | 666.0032
171.462 | 1.8228 | 8.3643 | 5.2565 |  | 665.9475
171.482 | 1.8232 | 8.3643 | 5.2582 |  | 665.9475
171.502 | 1.8236 | 8.3639 | 5.2596 |  | 665.9156
171.522 | 1.8241 | 8.3644 | 5.2615 |  | 665.9554
171.542 | 1.8245 | 8.3654 | 5.2632 |  | 666.035
171.562 | 1.8249 | 8.3658 | 5.2649 |  | 666.0669
171.582 | 1.8253 | 8.3656 | 5.2663 |  | 666.051
171.602 | 1.8257 | 8.3658 | 5.268 |  | 666.0669
171.622 | 1.8261 | 8.3661 | 5.2696 |  | 666.0908
171.642 | 1.8264 | 8.3659 | 5.2711 |  | 666.0748
171.662 | 1.8269 | 8.3654 | 5.273 |  | 666.035
171.682 | 1.8273 | 8.3651 | 5.2747 |  | 666.0111
171.702 | 1.8278 | 8.3651 | 5.2763 |  | 666.0111
171.722 | 1.8282 | 8.3668 | 5.2782 |  | 666.1465
171.742 | 1.8287 | 8.3682 | 5.2802 |  | 666.258
171.762 | 1.8292 | 8.3686 | 5.2821 |  | 666.2898
171.782 | 1.8296 | 8.3694 | 5.2837 |  | 666.3535
171.802 | 1.83 | 8.3702 | 5.2854 |  | 666.4172
171.822 | 1.8304 | 8.3705 | 5.2869 |  | 666.4411
171.842 | 1.8309 | 8.3701 | 5.2888 |  | 666.4092
171.862 | 1.8313 | 8.3702 | 5.2904 |  | 666.4172
171.882 | 1.8317 | 8.3707 | 5.2921 |  | 666.457
171.902 | 1.8322 | 8.3706 | 5.294 |  | 666.449
171.922 | 1.8325 | 8.3709 | 5.2955 |  | 666.4729
171.942 | 1.8329 | 8.3713 | 5.2969 |  | 666.5048
171.962 | 1.8333 | 8.3708 | 5.2986 |  | 666.465
171.982 | 1.8337 | 8.3696 | 5.3003 |  | 666.3694
172.002 | 1.8341 | 8.3694 | 5.3017 |  | 666.3535
172.022 | 1.8345 | 8.3693 | 5.3034 |  | 666.3455
172.042 | 1.8349 | 8.3692 | 5.305 |  | 666.3376
172.062 | 1.8353 | 8.3691 | 5.3065 |  | 666.3296
172.082 | 1.8358 | 8.369 | 5.3084 |  | 666.3217
172.102 | 1.8361 | 8.3689 | 5.3098 |  | 666.3137
172.122 | 1.8366 | 8.3691 | 5.3117 |  | 666.3296
172.142 | 1.837 | 8.3693 | 5.3132 |  | 666.3455
172.162 | 1.8374 | 8.3696 | 5.3148 |  | 666.3694
172.182 | 1.8378 | 8.3691 | 5.3165 |  | 666.3296
172.202 | 1.8382 | 8.3688 | 5.3182 |  | 666.3057
172.222 | 1.8387 | 8.3691 | 5.3201 |  | 666.3296
172.242 | 1.8392 | 8.3708 | 5.322 |  | 666.465
172.262 | 1.8396 | 8.3722 | 5.3237 |  | 666.5764
172.282 | 1.84 | 8.373 | 5.3254 |  | 666.6401
172.302 | 1.8404 | 8.3738 | 5.327 |  | 666.7038
172.322 | 1.8408 | 8.3735 | 5.3285 |  | 666.6799
172.342 | 1.8413 | 8.3732 | 5.3304 |  | 666.6561
172.362 | 1.8417 | 8.3726 | 5.3321 |  | 666.6083
172.382 | 1.8421 | 8.3731 | 5.3337 |  | 666.6481
172.402 | 1.8425 | 8.3742 | 5.3354 |  | 666.7357
172.422 | 1.8429 | 8.3749 | 5.3368 |  | 666.7914
172.442 | 1.8433 | 8.3743 | 5.3385 |  | 666.7436
172.462 | 1.8437 | 8.3737 | 5.34 |  | 666.6959
172.482 | 1.8441 | 8.3727 | 5.3416 |  | 666.6162
172.502 | 1.8445 | 8.3717 | 5.3433 |  | 666.5366
172.522 | 1.8449 | 8.3719 | 5.3447 |  | 666.5525
172.542 | 1.8453 | 8.3727 | 5.3464 |  | 666.6162
172.562 | 1.8457 | 8.373 | 5.3481 |  | 666.6401
172.582 | 1.8461 | 8.3727 | 5.3495 |  | 666.6162
172.602 | 1.8465 | 8.3723 | 5.3512 |  | 666.5844
172.622 | 1.8469 | 8.3723 | 5.3529 |  | 666.5844
172.642 | 1.8473 | 8.3725 | 5.3543 |  | 666.6003
172.662 | 1.8477 | 8.3722 | 5.3562 |  | 666.5764
172.682 | 1.8482 | 8.3721 | 5.3579 |  | 666.5685
172.702 | 1.8486 | 8.3728 | 5.3596 |  | 666.6242
172.722 | 1.8491 | 8.3735 | 5.3617 |  | 666.6799
172.742 | 1.8495 | 8.3749 | 5.3634 |  | 666.7914
172.762 | 1.85 | 8.3766 | 5.3653 |  | 666.9268
172.782 | 1.8504 | 8.3774 | 5.367 |  | 666.9904
172.802 | 1.8508 | 8.378 | 5.3687 |  | 667.0382
172.822 | 1.8513 | 8.3772 | 5.3703 |  | 666.9745
172.842 | 1.8517 | 8.3769 | 5.372 |  | 666.9506
172.862 | 1.8522 | 8.377 | 5.3739 |  | 666.9586
172.882 | 1.8525 | 8.3772 | 5.3753 |  | 666.9745
172.902 | 1.853 | 8.3782 | 5.3773 |  | 667.0541
172.922 | 1.8534 | 8.3787 | 5.3787 |  | 667.0939
172.942 | 1.8537 | 8.3787 | 5.3801 |  | 667.0939
172.962 | 1.8541 | 8.3777 | 5.3818 |  | 667.0143
172.982 | 1.8546 | 8.3769 | 5.3835 |  | 666.9506
173.002 | 1.8549 | 8.3768 | 5.3849 |  | 666.9427
173.022 | 1.8553 | 8.3763 | 5.3866 |  | 666.9029
173.042 | 1.8557 | 8.3764 | 5.3883 |  | 666.9108
173.062 | 1.8561 | 8.3764 | 5.3897 |  | 666.9108
173.082 | 1.8566 | 8.3758 | 5.3916 |  | 666.8631
173.102 | 1.8569 | 8.3766 | 5.393 |  | 666.9268
173.122 | 1.8574 | 8.3758 | 5.3947 |  | 666.8631
173.142 | 1.8578 | 8.3762 | 5.3964 |  | 666.8949
173.162 | 1.8582 | 8.3769 | 5.3981 |  | 666.9506
173.182 | 1.8586 | 8.3765 | 5.3997 |  | 666.9188
173.202 | 1.8591 | 8.3766 | 5.4017 |  | 666.9268
173.222 | 1.8596 | 8.3771 | 5.4036 |  | 666.9666
173.242 | 1.86 | 8.3789 | 5.4052 |  | 667.1099
173.262 | 1.8605 | 8.3805 | 5.4072 |  | 667.2373
173.282 | 1.8609 | 8.3811 | 5.4088 |  | 667.285
173.302 | 1.8613 | 8.381 | 5.4105 |  | 667.2771
173.322 | 1.8617 | 8.381 | 5.4122 |  | 667.2771
173.342 | 1.8621 | 8.3808 | 5.4136 |  | 667.2611
173.362 | 1.8626 | 8.3806 | 5.4155 |  | 667.2452
173.382 | 1.863 | 8.3804 | 5.4172 |  | 667.2293
173.402 | 1.8634 | 8.3812 | 5.4189 |  | 667.293
173.422 | 1.8638 | 8.3811 | 5.4203 |  | 667.285
173.442 | 1.8642 | 8.3809 | 5.422 |  | 667.2691
173.462 | 1.8646 | 8.38 | 5.4237 |  | 667.1975
173.482 | 1.865 | 8.3799 | 5.4251 |  | 667.1895
173.502 | 1.8654 | 8.3796 | 5.4268 |  | 667.1656
173.522 | 1.8658 | 8.3791 | 5.4284 |  | 667.1258
173.542 | 1.8661 | 8.3795 | 5.4299 |  | 667.1576
173.562 | 1.8665 | 8.379 | 5.4313 |  | 667.1178
173.582 | 1.867 | 8.3784 | 5.4332 |  | 667.0701
173.602 | 1.8673 | 8.3784 | 5.4347 |  | 667.0701
173.622 | 1.8677 | 8.3787 | 5.4361 |  | 667.0939
173.642 | 1.8682 | 8.3792 | 5.438 |  | 667.1338
173.662 | 1.8685 | 8.3787 | 5.4394 |  | 667.0939
173.682 | 1.869 | 8.3789 | 5.4411 |  | 667.1099
173.702 | 1.8694 | 8.3789 | 5.4428 |  | 667.1099
173.722 | 1.8699 | 8.3798 | 5.4447 |  | 667.1815
173.742 | 1.8703 | 8.3804 | 5.4466 |  | 667.2293
173.762 | 1.8708 | 8.3816 | 5.4485 |  | 667.3248
173.782 | 1.8712 | 8.3832 | 5.45 |  | 667.4522
173.802 | 1.8716 | 8.3835 | 5.4516 |  | 667.4761
173.822 | 1.872 | 8.3832 | 5.4533 |  | 667.4522
173.842 | 1.8725 | 8.3835 | 5.4552 |  | 667.4761
173.862 | 1.8728 | 8.384 | 5.4567 |  | 667.5159
173.882 | 1.8733 | 8.3846 | 5.4586 |  | 667.5637
173.902 | 1.8737 | 8.3855 | 5.4602 |  | 667.6354
173.922 | 1.8742 | 8.3855 | 5.4619 |  | 667.6354
173.942 | 1.8745 | 8.385 | 5.4634 |  | 667.5955
173.962 | 1.8749 | 8.3843 | 5.465 |  | 667.5398
173.982 | 1.8754 | 8.3842 | 5.4667 |  | 667.5318
174.002 | 1.8757 | 8.3841 | 5.4681 |  | 667.5239
174.022 | 1.8762 | 8.3835 | 5.4701 |  | 667.4761
174.042 | 1.8766 | 8.3834 | 5.4715 |  | 667.4682
174.062 | 1.877 | 8.3831 | 5.4734 |  | 667.4443
174.082 | 1.8774 | 8.3828 | 5.4748 |  | 667.4204
174.102 | 1.8777 | 8.3831 | 5.4763 |  | 667.4443
174.122 | 1.8782 | 8.3827 | 5.4782 |  | 667.4124
174.142 | 1.8786 | 8.3829 | 5.4796 |  | 667.4283
174.162 | 1.879 | 8.3828 | 5.4813 |  | 667.4204
174.182 | 1.8794 | 8.3828 | 5.483 |  | 667.4204
174.202 | 1.8799 | 8.3835 | 5.4849 |  | 667.4761
174.222 | 1.8804 | 8.3847 | 5.4868 |  | 667.5717
174.242 | 1.8809 | 8.3861 | 5.4887 |  | 667.6831
174.262 | 1.8813 | 8.3873 | 5.4906 |  | 667.7787
174.282 | 1.8817 | 8.3879 | 5.4921 |  | 667.8264
174.302 | 1.8821 | 8.3879 | 5.4937 |  | 667.8264
174.322 | 1.8825 | 8.3877 | 5.4954 |  | 667.8105
174.342 | 1.883 | 8.388 | 5.4971 |  | 667.8344
174.362 | 1.8834 | 8.3883 | 5.4988 |  | 667.8583
174.382 | 1.8838 | 8.3887 | 5.5004 |  | 667.8901
174.402 | 1.8842 | 8.3888 | 5.5021 |  | 667.8981
174.422 | 1.8846 | 8.3881 | 5.5035 |  | 667.8424
174.442 | 1.885 | 8.3878 | 5.5052 |  | 667.8185
174.462 | 1.8854 | 8.3875 | 5.5069 |  | 667.7946
174.482 | 1.8858 | 8.3869 | 5.5083 |  | 667.7468
174.502 | 1.8862 | 8.3867 | 5.51 |  | 667.7309
174.522 | 1.8866 | 8.3864 | 5.5117 |  | 667.707
174.542 | 1.887 | 8.3859 | 5.5131 |  | 667.6672
174.562 | 1.8874 | 8.3858 | 5.5148 |  | 667.6592
174.582 | 1.8878 | 8.3862 | 5.5165 |  | 667.6911
174.602 | 1.8882 | 8.3862 | 5.5179 |  | 667.6911
174.622 | 1.8886 | 8.386 | 5.5196 |  | 667.6752
174.642 | 1.889 | 8.3857 | 5.5212 |  | 667.6513
174.662 | 1.8893 | 8.3856 | 5.5227 |  | 667.6433
174.682 | 1.8898 | 8.3857 | 5.5246 |  | 667.6513
174.702 | 1.8902 | 8.3865 | 5.5263 |  | 667.715
174.722 | 1.8907 | 8.3873 | 5.5282 |  | 667.7787
174.742 | 1.8912 | 8.3882 | 5.5301 |  | 667.8503
174.762 | 1.8916 | 8.3889 | 5.5318 |  | 667.9061
174.782 | 1.892 | 8.3901 | 5.5334 |  | 668.0016
174.802 | 1.8925 | 8.3908 | 5.5351 |  | 668.0573
174.822 | 1.8929 | 8.3909 | 5.5368 |  | 668.0653
174.842 | 1.8933 | 8.3914 | 5.5385 |  | 668.1051
174.862 | 1.8938 | 8.3917 | 5.5404 |  | 668.129
174.882 | 1.8941 | 8.3922 | 5.5418 |  | 668.1688
174.902 | 1.8945 | 8.3926 | 5.5435 |  | 668.2006
174.922 | 1.895 | 8.3925 | 5.5451 |  | 668.1927
174.942 | 1.8953 | 8.3922 | 5.5466 |  | 668.1688
174.962 | 1.8957 | 8.3915 | 5.5483 |  | 668.1131
174.982 | 1.8962 | 8.3914 | 5.5499 |  | 668.1051
175.002 | 1.8966 | 8.3917 | 5.5516 |  | 668.129
175.022 | 1.897 | 8.3917 | 5.5533 |  | 668.129
175.042 | 1.8974 | 8.3918 | 5.555 |  | 668.1369
175.062 | 1.8978 | 8.3918 | 5.5566 |  | 668.1369
175.082 | 1.8982 | 8.3919 | 5.5581 |  | 668.1449
175.102 | 1.8986 | 8.3916 | 5.5597 |  | 668.121
175.122 | 1.899 | 8.3911 | 5.5614 |  | 668.0812
175.142 | 1.8994 | 8.3907 | 5.5628 |  | 668.0494
175.162 | 1.8999 | 8.3902 | 5.5648 |  | 668.0096
175.182 | 1.9003 | 8.3907 | 5.5664 |  | 668.0494
175.202 | 1.9007 | 8.3913 | 5.5681 |  | 668.0971
175.222 | 1.9012 | 8.3923 | 5.57 |  | 668.1768
175.242 | 1.9017 | 8.3936 | 5.5719 |  | 668.2803
175.262 | 1.9021 | 8.3956 | 5.5738 |  | 668.4395
175.282 | 1.9025 | 8.3961 | 5.5753 |  | 668.4793
175.302 | 1.9029 | 8.3963 | 5.577 |  | 668.4952
175.322 | 1.9033 | 8.3953 | 5.5786 |  | 668.4156
175.342 | 1.9038 | 8.395 | 5.5805 |  | 668.3917
175.362 | 1.9042 | 8.3953 | 5.5822 |  | 668.4156
175.382 | 1.9047 | 8.3954 | 5.5839 |  | 668.4236
175.402 | 1.9051 | 8.3963 | 5.5856 |  | 668.4952
175.422 | 1.9055 | 8.3971 | 5.5872 |  | 668.5589
175.442 | 1.9058 | 8.3965 | 5.5887 |  | 668.5111
175.462 | 1.9062 | 8.3955 | 5.5901 |  | 668.4315
175.482 | 1.9066 | 8.3948 | 5.5918 |  | 668.3758
175.502 | 1.907 | 8.3943 | 5.5935 |  | 668.336
175.522 | 1.9074 | 8.3934 | 5.5949 |  | 668.2643
175.542 | 1.9079 | 8.3937 | 5.5968 |  | 668.2882
175.562 | 1.9082 | 8.3948 | 5.5982 |  | 668.3758
175.582 | 1.9087 | 8.3948 | 5.5999 |  | 668.3758
175.602 | 1.9091 | 8.3953 | 5.6016 |  | 668.4156
175.622 | 1.9094 | 8.395 | 5.603 |  | 668.3917
175.642 | 1.9099 | 8.3943 | 5.6047 |  | 668.336
175.662 | 1.9103 | 8.3944 | 5.6066 |  | 668.3439
175.682 | 1.9108 | 8.3944 | 5.6083 |  | 668.3439
175.702 | 1.9111 | 8.3948 | 5.6097 |  | 668.3758
175.722 | 1.9116 | 8.3956 | 5.6116 |  | 668.4395
175.742 | 1.9121 | 8.3961 | 5.6135 |  | 668.4793
175.762 | 1.9125 | 8.397 | 5.6155 |  | 668.551
175.782 | 1.913 | 8.3978 | 5.6171 |  | 668.6146
175.802 | 1.9134 | 8.3985 | 5.6188 |  | 668.6704
175.822 | 1.9137 | 8.3989 | 5.6202 |  | 668.7022
175.842 | 1.9142 | 8.3981 | 5.6219 |  | 668.6385
175.862 | 1.9146 | 8.3985 | 5.6238 |  | 668.6704
175.882 | 1.9151 | 8.3988 | 5.6255 |  | 668.6943
175.902 | 1.9155 | 8.3991 | 5.6272 |  | 668.7182
175.922 | 1.9158 | 8.3995 | 5.6286 |  | 668.75
175.942 | 1.9163 | 8.3991 | 5.6303 |  | 668.7182
175.962 | 1.9166 | 8.3983 | 5.6317 |  | 668.6545
175.982 | 1.917 | 8.3969 | 5.6332 |  | 668.543
176.002 | 1.9173 | 8.3958 | 5.6346 |  | 668.4554
176.022 | 1.9178 | 8.3957 | 5.6365 |  | 668.4475
176.042 | 1.9182 | 8.3965 | 5.6379 |  | 668.5111
176.062 | 1.9186 | 8.3966 | 5.6399 |  | 668.5191
176.082 | 1.919 | 8.3968 | 5.6413 |  | 668.535
176.102 | 1.9194 | 8.3974 | 5.643 |  | 668.5828
176.122 | 1.9198 | 8.3973 | 5.6446 |  | 668.5748
176.142 | 1.9202 | 8.3976 | 5.6461 |  | 668.5987
176.162 | 1.9206 | 8.3974 | 5.6477 |  | 668.5828
176.182 | 1.921 | 8.3971 | 5.6494 |  | 668.5589
176.202 | 1.9215 | 8.3977 | 5.6513 |  | 668.6067
176.222 | 1.9219 | 8.3981 | 5.653 |  | 668.6385
176.242 | 1.9224 | 8.3983 | 5.6549 |  | 668.6545
176.262 | 1.9228 | 8.3999 | 5.6566 |  | 668.7818
176.282 | 1.9233 | 8.4014 | 5.6585 |  | 668.9013
176.302 | 1.9237 | 8.402 | 5.6602 |  | 668.949
176.322 | 1.9241 | 8.4023 | 5.6619 |  | 668.9729
176.342 | 1.9246 | 8.4025 | 5.6638 |  | 668.9889
176.362 | 1.9251 | 8.4028 | 5.6657 |  | 669.0127
176.382 | 1.9255 | 8.403 | 5.6674 |  | 669.0287
176.402 | 1.9259 | 8.404 | 5.669 |  | 669.1083
176.422 | 1.9263 | 8.4036 | 5.6705 |  | 669.0764
176.442 | 1.9267 | 8.4037 | 5.6719 |  | 669.0844
176.462 | 1.9271 | 8.403 | 5.6736 |  | 669.0287
176.482 | 1.9275 | 8.4021 | 5.6753 |  | 668.957
176.502 | 1.9279 | 8.4014 | 5.6767 |  | 668.9013
176.522 | 1.9283 | 8.4005 | 5.6784 |  | 668.8296
176.542 | 1.9287 | 8.4009 | 5.68 |  | 668.8615
176.562 | 1.9292 | 8.4019 | 5.6819 |  | 668.9411
176.582 | 1.9295 | 8.4021 | 5.6834 |  | 668.957
176.602 | 1.9299 | 8.4016 | 5.6851 |  | 668.9172
176.622 | 1.9304 | 8.4016 | 5.6867 |  | 668.9172
176.642 | 1.9307 | 8.4016 | 5.6882 |  | 668.9172
176.662 | 1.9311 | 8.4013 | 5.6896 |  | 668.8933
176.682 | 1.9316 | 8.4011 | 5.6915 |  | 668.8774
176.702 | 1.9319 | 8.4006 | 5.6929 |  | 668.8376
176.722 | 1.9324 | 8.4015 | 5.6949 |  | 668.9092
176.742 | 1.9329 | 8.4021 | 5.6968 |  | 668.957
176.762 | 1.9333 | 8.4032 | 5.6984 |  | 669.0446
176.782 | 1.9337 | 8.4048 | 5.7001 |  | 669.172
176.802 | 1.9342 | 8.405 | 5.702 |  | 669.1879
176.822 | 1.9345 | 8.4049 | 5.7035 |  | 669.1799
176.842 | 1.935 | 8.4047 | 5.7051 |  | 669.164
176.862 | 1.9354 | 8.4048 | 5.7071 |  | 669.172
176.882 | 1.9359 | 8.4049 | 5.7087 |  | 669.1799
176.902 | 1.9363 | 8.4055 | 5.7104 |  | 669.2277
176.922 | 1.9367 | 8.4059 | 5.7121 |  | 669.2596
176.942 | 1.9371 | 8.4063 | 5.7135 |  | 669.2914
176.962 | 1.9374 | 8.4061 | 5.715 |  | 669.2755
176.982 | 1.9378 | 8.405 | 5.7166 |  | 669.1879
177.002 | 1.9383 | 8.4036 | 5.7183 |  | 669.0764
177.022 | 1.9386 | 8.4032 | 5.7197 |  | 669.0446
177.042 | 1.939 | 8.4033 | 5.7214 |  | 669.0525
177.062 | 1.9395 | 8.4039 | 5.7231 |  | 669.1003
177.082 | 1.9399 | 8.4047 | 5.7248 |  | 669.164
177.102 | 1.9402 | 8.4049 | 5.7262 |  | 669.1799
177.122 | 1.9406 | 8.4044 | 5.7279 |  | 669.1401
177.142 | 1.941 | 8.4042 | 5.7293 |  | 669.1242
177.162 | 1.9415 | 8.4043 | 5.7312 |  | 669.1322
177.182 | 1.9419 | 8.4048 | 5.7329 |  | 669.172
177.202 | 1.9423 | 8.4045 | 5.7346 |  | 669.1481
177.222 | 1.9428 | 8.405 | 5.7365 |  | 669.1879
177.242 | 1.9433 | 8.4062 | 5.7384 |  | 669.2834
177.262 | 1.9438 | 8.4077 | 5.7403 |  | 669.4029
177.282 | 1.9441 | 8.4084 | 5.7417 |  | 669.4586
177.302 | 1.9446 | 8.409 | 5.7437 |  | 669.5064
177.322 | 1.945 | 8.4099 | 5.7453 |  | 669.578
177.342 | 1.9454 | 8.4099 | 5.747 |  | 669.578
177.362 | 1.9459 | 8.4101 | 5.7489 |  | 669.5939
177.382 | 1.9463 | 8.4106 | 5.7503 |  | 669.6338
177.402 | 1.9467 | 8.4102 | 5.7523 |  | 669.6019
177.422 | 1.9471 | 8.4099 | 5.7537 |  | 669.578
177.442 | 1.9475 | 8.4099 | 5.7551 |  | 669.578
177.462 | 1.9479 | 8.41 | 5.7568 |  | 669.586
177.482 | 1.9483 | 8.4094 | 5.7585 |  | 669.5382
177.502 | 1.9487 | 8.4094 | 5.7602 |  | 669.5382
177.522 | 1.9491 | 8.4094 | 5.7618 |  | 669.5382
177.542 | 1.9496 | 8.4087 | 5.7635 |  | 669.4825
177.562 | 1.95 | 8.4087 | 5.7652 |  | 669.4825
177.582 | 1.9503 | 8.4092 | 5.7666 |  | 669.5223
177.602 | 1.9508 | 8.409 | 5.7683 |  | 669.5064
177.622 | 1.9512 | 8.4083 | 5.77 |  | 669.4506
177.642 | 1.9515 | 8.4079 | 5.7714 |  | 669.4188
177.662 | 1.9519 | 8.4079 | 5.7731 |  | 669.4188
177.682 | 1.9524 | 8.4081 | 5.7747 |  | 669.4347
177.702 | 1.9528 | 8.409 | 5.7767 |  | 669.5064
177.722 | 1.9533 | 8.41 | 5.7786 |  | 669.586
177.742 | 1.9537 | 8.4106 | 5.7802 |  | 669.6338
177.762 | 1.9542 | 8.4113 | 5.7822 |  | 669.6895
177.782 | 1.9546 | 8.412 | 5.7838 |  | 669.7452
177.802 | 1.9551 | 8.4129 | 5.7857 |  | 669.8169
177.822 | 1.9555 | 8.4135 | 5.7872 |  | 669.8646
177.842 | 1.956 | 8.4135 | 5.7891 |  | 669.8646
177.862 | 1.9563 | 8.4129 | 5.7905 |  | 669.8169
177.882 | 1.9568 | 8.4123 | 5.7924 |  | 669.7691
177.902 | 1.9572 | 8.4126 | 5.7941 |  | 669.793
177.922 | 1.9576 | 8.4129 | 5.7955 |  | 669.8169
177.942 | 1.958 | 8.4125 | 5.7972 |  | 669.785
177.962 | 1.9583 | 8.4123 | 5.7987 |  | 669.7691
177.982 | 1.9587 | 8.4119 | 5.8001 |  | 669.7373
178.002 | 1.9591 | 8.4115 | 5.8018 |  | 669.7054
178.022 | 1.9595 | 8.4111 | 5.8034 |  | 669.6736
178.042 | 1.96 | 8.411 | 5.8051 |  | 669.6656
178.062 | 1.9604 | 8.411 | 5.8068 |  | 669.6656
178.082 | 1.9607 | 8.4111 | 5.8082 |  | 669.6736
178.102 | 1.9611 | 8.4114 | 5.8097 |  | 669.6975
178.122 | 1.9615 | 8.411 | 5.8113 |  | 669.6656
178.142 | 1.9619 | 8.4104 | 5.813 |  | 669.6178
178.162 | 1.9623 | 8.4098 | 5.8144 |  | 669.5701
178.182 | 1.9627 | 8.4096 | 5.8161 |  | 669.5541
178.202 | 1.9631 | 8.4098 | 5.8178 |  | 669.5701
178.222 | 1.9636 | 8.4107 | 5.8197 |  | 669.6417
178.242 | 1.9641 | 8.4115 | 5.8216 |  | 669.7054
178.262 | 1.9646 | 8.4123 | 5.8235 |  | 669.7691
178.282 | 1.9649 | 8.413 | 5.825 |  | 669.8248
178.302 | 1.9653 | 8.4142 | 5.8266 |  | 669.9204
178.322 | 1.9658 | 8.4147 | 5.8283 |  | 669.9602
178.342 | 1.9662 | 8.4147 | 5.83 |  | 669.9602
178.362 | 1.9666 | 8.4146 | 5.8317 |  | 669.9522
178.382 | 1.9671 | 8.4154 | 5.8336 |  | 670.0159
178.402 | 1.9675 | 8.416 | 5.8352 |  | 670.0637
178.422 | 1.9679 | 8.4159 | 5.8369 |  | 670.0557
178.442 | 1.9683 | 8.4164 | 5.8384 |  | 670.0955
178.462 | 1.9687 | 8.4161 | 5.84 |  | 670.0717
178.482 | 1.9691 | 8.4159 | 5.8417 |  | 670.0557
178.502 | 1.9695 | 8.4157 | 5.8434 |  | 670.0398
178.522 | 1.9699 | 8.4157 | 5.8451 |  | 670.0398
178.542 | 1.9704 | 8.4159 | 5.8467 |  | 670.0557
178.562 | 1.9708 | 8.4156 | 5.8484 |  | 670.0318
178.582 | 1.9711 | 8.4161 | 5.8498 |  | 670.0717
178.602 | 1.9716 | 8.4156 | 5.8515 |  | 670.0318
178.622 | 1.9719 | 8.4147 | 5.8529 |  | 669.9602
178.642 | 1.9723 | 8.4145 | 5.8546 |  | 669.9443
178.662 | 1.9728 | 8.4144 | 5.8563 |  | 669.9363
178.682 | 1.9732 | 8.4143 | 5.858 |  | 669.9283
178.702 | 1.9737 | 8.4146 | 5.8599 |  | 669.9522
178.722 | 1.9741 | 8.4154 | 5.8618 |  | 670.0159
178.742 | 1.9746 | 8.4166 | 5.8637 |  | 670.1115
178.762 | 1.975 | 8.4179 | 5.8651 |  | 670.215
178.782 | 1.9754 | 8.4185 | 5.8671 |  | 670.2627
178.802 | 1.9759 | 8.4196 | 5.8687 |  | 670.3503
178.822 | 1.9763 | 8.4195 | 5.8704 |  | 670.3424
178.842 | 1.9767 | 8.4191 | 5.8721 |  | 670.3105
178.862 | 1.9771 | 8.4191 | 5.8738 |  | 670.3105
178.882 | 1.9775 | 8.4195 | 5.8754 |  | 670.3424
178.902 | 1.978 | 8.42 | 5.8773 |  | 670.3822
178.922 | 1.9784 | 8.4202 | 5.8788 |  | 670.3981
178.942 | 1.9788 | 8.4202 | 5.8804 |  | 670.3981
178.962 | 1.9792 | 8.4203 | 5.8819 |  | 670.4061
178.982 | 1.9796 | 8.42 | 5.8836 |  | 670.3822
179.002 | 1.98 | 8.4196 | 5.8852 |  | 670.3503
179.022 | 1.9803 | 8.4184 | 5.8867 |  | 670.2548
179.042 | 1.9808 | 8.4184 | 5.8886 |  | 670.2548
179.062 | 1.9812 | 8.4188 | 5.89 |  | 670.2866
179.082 | 1.9815 | 8.4184 | 5.8914 |  | 670.2548
179.102 | 1.982 | 8.4183 | 5.8931 |  | 670.2468
179.122 | 1.9823 | 8.4177 | 5.8946 |  | 670.199
179.142 | 1.9827 | 8.4171 | 5.8962 |  | 670.1513
179.162 | 1.9832 | 8.4173 | 5.8979 |  | 670.1672
179.182 | 1.9836 | 8.418 | 5.8996 |  | 670.2229
179.202 | 1.984 | 8.4188 | 5.9013 |  | 670.2866
179.222 | 1.9845 | 8.4189 | 5.9032 |  | 670.2946
179.242 | 1.9849 | 8.4189 | 5.9048 |  | 670.2946
179.262 | 1.9854 | 8.4201 | 5.9068 |  | 670.3901
179.282 | 1.9858 | 8.4209 | 5.9087 |  | 670.4538
179.302 | 1.9862 | 8.4215 | 5.9101 |  | 670.5016
179.322 | 1.9866 | 8.422 | 5.9118 |  | 670.5414
179.342 | 1.987 | 8.4218 | 5.9135 |  | 670.5255
179.362 | 1.9874 | 8.4217 | 5.9149 |  | 670.5175
179.382 | 1.9879 | 8.4219 | 5.9168 |  | 670.5334
179.402 | 1.9883 | 8.4221 | 5.9185 |  | 670.5494
179.422 | 1.9887 | 8.4222 | 5.9201 |  | 670.5573
179.442 | 1.9891 | 8.4229 | 5.9216 |  | 670.6131
179.462 | 1.9895 | 8.4227 | 5.9233 |  | 670.5971
179.482 | 1.9899 | 8.4223 | 5.9249 |  | 670.5653
179.502 | 1.9903 | 8.4226 | 5.9264 |  | 670.5892
179.522 | 1.9908 | 8.4222 | 5.9283 |  | 670.5573
179.542 | 1.9912 | 8.4226 | 5.93 |  | 670.5892
179.562 | 1.9916 | 8.4226 | 5.9316 |  | 670.5892
179.582 | 1.9919 | 8.4226 | 5.9328 |  | 670.5892
179.602 | 1.9923 | 8.4222 | 5.9345 |  | 670.5573
179.622 | 1.9927 | 8.4215 | 5.9359 |  | 670.5016
179.642 | 1.9931 | 8.4213 | 5.9378 |  | 670.4857
179.662 | 1.9936 | 8.4218 | 5.9395 |  | 670.5255
179.682 | 1.994 | 8.4222 | 5.9412 |  | 670.5573
179.702 | 1.9945 | 8.4231 | 5.9431 |  | 670.629
179.722 | 1.9949 | 8.4238 | 5.945 |  | 670.6847
179.742 | 1.9954 | 8.4255 | 5.9469 |  | 670.8201
179.762 | 1.9958 | 8.4261 | 5.9486 |  | 670.8678
179.782 | 1.9963 | 8.4266 | 5.9503 |  | 670.9076
179.802 | 1.9967 | 8.4275 | 5.9522 |  | 670.9793
179.822 | 1.9971 | 8.4277 | 5.9539 |  | 670.9952
179.842 | 1.9976 | 8.4271 | 5.9555 |  | 670.9475
179.862 | 1.9979 | 8.4267 | 5.957 |  | 670.9156
179.882 | 1.9984 | 8.4274 | 5.9589 |  | 670.9713
179.902 | 1.9988 | 8.4274 | 5.9606 |  | 670.9713
179.922 | 1.9992 | 8.4273 | 5.9622 |  | 670.9634
179.942 | 1.9996 | 8.4275 | 5.9637 |  | 670.9793
179.962 | 2 | 8.4278 | 5.9654 |  | 671.0032
179.982 | 2.0004 | 8.4269 | 5.967 |  | 670.9315
180.002 | 2.0008 | 8.4262 | 5.9685 |  | 670.8758
180.022 | 2.0012 | 8.4261 | 5.9701 |  | 670.8678
180.042 | 2.0016 | 8.4267 | 5.9718 |  | 670.9156
180.062 | 2.002 | 8.4265 | 5.9732 |  | 670.8997
180.082 | 2.0025 | 8.4256 | 5.9752 |  | 670.828
180.102 | 2.0028 | 8.4255 | 5.9766 |  | 670.8201
180.122 | 2.0032 | 8.4259 | 5.978 |  | 670.8519
180.142 | 2.0037 | 8.4258 | 5.9799 |  | 670.8439
180.162 | 2.0041 | 8.4254 | 5.9816 |  | 670.8121
180.182 | 2.0045 | 8.4258 | 5.9833 |  | 670.8439
180.202 | 2.0049 | 8.4259 | 5.985 |  | 670.8519
180.222 | 2.0053 | 8.4256 | 5.9866 |  | 670.828
180.242 | 2.0058 | 8.4269 | 5.9885 |  | 670.9315
180.262 | 2.0063 | 8.428 | 5.9905 |  | 671.0191
180.282 | 2.0067 | 8.4292 | 5.9921 |  | 671.1146
180.302 | 2.0071 | 8.43 | 5.9938 |  | 671.1783
180.322 | 2.0076 | 8.4303 | 5.9955 |  | 671.2022
180.342 | 2.008 | 8.4305 | 5.9972 |  | 671.2182
180.362 | 2.0084 | 8.4306 | 5.9988 |  | 671.2261
180.382 | 2.0088 | 8.4299 | 6.0005 |  | 671.1704
180.402 | 2.0092 | 8.4304 | 6.0019 |  | 671.2102
180.422 | 2.0096 | 8.4307 | 6.0036 |  | 671.2341
180.442 | 2.01 | 8.4303 | 6.0053 |  | 671.2022
180.462 | 2.0104 | 8.4292 | 6.0067 |  | 671.1146
180.482 | 2.0107 | 8.4284 | 6.0082 |  | 671.051
180.502 | 2.0111 | 8.4278 | 6.0098 |  | 671.0032
180.522 | 2.0116 | 8.4276 | 6.0115 |  | 670.9873
180.542 | 2.012 | 8.4273 | 6.0132 |  | 670.9634
180.562 | 2.0123 | 8.4274 | 6.0146 |  | 670.9713
180.582 | 2.0128 | 8.4271 | 6.0163 |  | 670.9475
180.602 | 2.0132 | 8.4276 | 6.018 |  | 670.9873
180.622 | 2.0136 | 8.4276 | 6.0196 |  | 670.9873
180.642 | 2.0139 | 8.4274 | 6.0211 |  | 670.9713
180.662 | 2.0144 | 8.4274 | 6.0227 |  | 670.9713
180.682 | 2.0148 | 8.4272 | 6.0244 |  | 670.9554
180.702 | 2.0152 | 8.4278 | 6.0261 |  | 671.0032
180.722 | 2.0156 | 8.4287 | 6.0278 |  | 671.0748
180.742 | 2.0161 | 8.4302 | 6.0297 |  | 671.1943
180.762 | 2.0166 | 8.4316 | 6.0316 |  | 671.3057
180.782 | 2.0171 | 8.4321 | 6.0335 |  | 671.3455
180.802 | 2.0175 | 8.4325 | 6.0352 |  | 671.3774
180.822 | 2.0179 | 8.4323 | 6.0369 |  | 671.3615
180.842 | 2.0183 | 8.4326 | 6.0383 |  | 671.3854
180.862 | 2.0187 | 8.4325 | 6.0402 |  | 671.3774
180.882 | 2.0192 | 8.4327 | 6.0419 |  | 671.3933
180.902 | 2.0196 | 8.4335 | 6.0438 |  | 671.457
180.922 | 2.02 | 8.4341 | 6.0455 |  | 671.5048
180.942 | 2.0204 | 8.4338 | 6.0469 |  | 671.4809
180.962 | 2.0208 | 8.4341 | 6.0483 |  | 671.5048
180.982 | 2.0212 | 8.4332 | 6.05 |  | 671.4331
181.002 | 2.0216 | 8.432 | 6.0517 |  | 671.3376
181.022 | 2.022 | 8.4315 | 6.0534 |  | 671.2978
181.042 | 2.0224 | 8.4324 | 6.055 |  | 671.3694
181.062 | 2.0228 | 8.4328 | 6.0565 |  | 671.4013
181.082 | 2.0233 | 8.4328 | 6.0584 |  | 671.4013
181.102 | 2.0236 | 8.4329 | 6.0598 |  | 671.4092
181.122 | 2.0241 | 8.4328 | 6.0617 |  | 671.4013
181.142 | 2.0245 | 8.4333 | 6.0632 |  | 671.4411
181.162 | 2.0249 | 8.4336 | 6.0648 |  | 671.465
181.182 | 2.0253 | 8.4332 | 6.0665 |  | 671.4331
181.202 | 2.0257 | 8.4336 | 6.0682 |  | 671.465
181.222 | 2.0261 | 8.4333 | 6.0699 |  | 671.4411
181.242 | 2.0266 | 8.434 | 6.0718 |  | 671.4968
181.262 | 2.027 | 8.4351 | 6.0734 |  | 671.5844
181.282 | 2.0275 | 8.4358 | 6.0754 |  | 671.6401
181.302 | 2.0279 | 8.4367 | 6.077 |  | 671.7118
181.322 | 2.0283 | 8.4373 | 6.0785 |  | 671.7596
181.342 | 2.0287 | 8.4371 | 6.0801 |  | 671.7436
181.362 | 2.0292 | 8.4362 | 6.0821 |  | 671.672
181.382 | 2.0296 | 8.4358 | 6.0837 |  | 671.6401
181.402 | 2.03 | 8.4364 | 6.0852 |  | 671.6879
181.422 | 2.0305 | 8.4365 | 6.0871 |  | 671.6959
181.442 | 2.0308 | 8.4368 | 6.0885 |  | 671.7197
181.462 | 2.0312 | 8.4365 | 6.09 |  | 671.6959
181.482 | 2.0316 | 8.4354 | 6.0916 |  | 671.6083
181.502 | 2.032 | 8.4346 | 6.0933 |  | 671.5446
181.522 | 2.0324 | 8.4345 | 6.0947 |  | 671.5366
181.542 | 2.0328 | 8.4351 | 6.0966 |  | 671.5844
181.562 | 2.0333 | 8.4357 | 6.0983 |  | 671.6322
181.582 | 2.0336 | 8.4364 | 6.0998 |  | 671.6879
181.602 | 2.034 | 8.4363 | 6.1014 |  | 671.6799
181.622 | 2.0345 | 8.4357 | 6.1031 |  | 671.6322
181.642 | 2.0349 | 8.4356 | 6.1048 |  | 671.6242
181.662 | 2.0352 | 8.4356 | 6.1062 |  | 671.6242
181.682 | 2.0357 | 8.4363 | 6.1079 |  | 671.6799
181.702 | 2.0361 | 8.436 | 6.1096 |  | 671.6561
181.722 | 2.0365 | 8.4358 | 6.1115 |  | 671.6401
181.742 | 2.0369 | 8.4365 | 6.1129 |  | 671.6959
181.762 | 2.0374 | 8.4375 | 6.1148 |  | 671.7755
181.782 | 2.0379 | 8.4383 | 6.1167 |  | 671.8392
181.802 | 2.0383 | 8.4395 | 6.1187 |  | 671.9347
181.822 | 2.0388 | 8.4402 | 6.1203 |  | 671.9904
181.842 | 2.0392 | 8.441 | 6.122 |  | 672.0541
181.862 | 2.0395 | 8.4409 | 6.1234 |  | 672.0462
181.882 | 2.04 | 8.4411 | 6.1253 |  | 672.0621
181.902 | 2.0404 | 8.4421 | 6.127 |  | 672.1417
181.922 | 2.0409 | 8.4424 | 6.1287 |  | 672.1656
181.942 | 2.0412 | 8.4422 | 6.1301 |  | 672.1497
181.962 | 2.0416 | 8.4411 | 6.1318 |  | 672.0621
181.982 | 2.0421 | 8.4406 | 6.1335 |  | 672.0223
182.002 | 2.0424 | 8.4394 | 6.1349 |  | 671.9268
182.022 | 2.0428 | 8.439 | 6.1366 |  | 671.8949
182.042 | 2.0432 | 8.4395 | 6.1383 |  | 671.9347
182.062 | 2.0437 | 8.4397 | 6.1399 |  | 671.9506
182.082 | 2.0441 | 8.4397 | 6.1416 |  | 671.9506
182.102 | 2.0445 | 8.44 | 6.1433 |  | 671.9745
182.122 | 2.0449 | 8.4403 | 6.145 |  | 671.9984
182.142 | 2.0453 | 8.4402 | 6.1464 |  | 671.9904
182.162 | 2.0457 | 8.4401 | 6.1481 |  | 671.9825
182.182 | 2.0461 | 8.4398 | 6.1497 |  | 671.9586
182.202 | 2.0465 | 8.4402 | 6.1512 |  | 671.9904
182.222 | 2.047 | 8.44 | 6.1531 |  | 671.9745
182.242 | 2.0474 | 8.4401 | 6.155 |  | 671.9825
182.262 | 2.0479 | 8.4409 | 6.1569 |  | 672.0462
182.282 | 2.0484 | 8.442 | 6.1588 |  | 672.1338
182.302 | 2.0488 | 8.4432 | 6.1605 |  | 672.2293
182.322 | 2.0492 | 8.4438 | 6.1622 |  | 672.2771
182.342 | 2.0496 | 8.4446 | 6.1639 |  | 672.3408
182.362 | 2.0501 | 8.4444 | 6.1655 |  | 672.3248
182.382 | 2.0505 | 8.444 | 6.1672 |  | 672.293
182.402 | 2.0509 | 8.4444 | 6.1689 |  | 672.3248
182.422 | 2.0514 | 8.4447 | 6.1708 |  | 672.3487
182.442 | 2.0517 | 8.4448 | 6.1722 |  | 672.3567
182.462 | 2.0522 | 8.4443 | 6.1739 |  | 672.3169
182.482 | 2.0525 | 8.4434 | 6.1753 |  | 672.2452
182.502 | 2.0529 | 8.4427 | 6.177 |  | 672.1895
182.522 | 2.0533 | 8.4428 | 6.1784 |  | 672.1975
182.542 | 2.0537 | 8.4429 | 6.1801 |  | 672.2054
182.562 | 2.0541 | 8.4432 | 6.1818 |  | 672.2293
182.582 | 2.0545 | 8.4432 | 6.1835 |  | 672.2293
182.602 | 2.055 | 8.4427 | 6.1851 |  | 672.1895
182.622 | 2.0553 | 8.4429 | 6.1866 |  | 672.2054
182.642 | 2.0557 | 8.4426 | 6.1882 |  | 672.1815
182.662 | 2.0562 | 8.4426 | 6.1899 |  | 672.1815
182.682 | 2.0565 | 8.4429 | 6.1914 |  | 672.2054
182.702 | 2.0569 | 8.4425 | 6.193 |  | 672.1736
182.722 | 2.0574 | 8.4421 | 6.1947 |  | 672.1417
182.742 | 2.0578 | 8.4422 | 6.1966 |  | 672.1497
182.762 | 2.0583 | 8.4426 | 6.1985 |  | 672.1815
182.782 | 2.0587 | 8.4437 | 6.2002 |  | 672.2691
182.802 | 2.0591 | 8.4448 | 6.2019 |  | 672.3567
182.822 | 2.0596 | 8.4455 | 6.2036 |  | 672.4124
182.842 | 2.06 | 8.4459 | 6.2052 |  | 672.4443
182.862 | 2.0603 | 8.4455 | 6.2067 |  | 672.4124
182.882 | 2.0608 | 8.4451 | 6.2086 |  | 672.3806
182.902 | 2.0613 | 8.4451 | 6.2105 |  | 672.3806
182.922 | 2.0617 | 8.4461 | 6.2122 |  | 672.4602
182.942 | 2.0621 | 8.4468 | 6.2138 |  | 672.5159
182.962 | 2.0625 | 8.4472 | 6.2153 |  | 672.5478
182.982 | 2.0629 | 8.4461 | 6.2167 |  | 672.4602
183.002 | 2.0632 | 8.4448 | 6.2181 |  | 672.3567
183.022 | 2.0636 | 8.4451 | 6.2198 |  | 672.3806
183.042 | 2.0641 | 8.4448 | 6.2215 |  | 672.3567
183.062 | 2.0645 | 8.4445 | 6.2234 |  | 672.3328
183.082 | 2.0649 | 8.4448 | 6.2248 |  | 672.3567
183.102 | 2.0653 | 8.4457 | 6.2265 |  | 672.4283
183.122 | 2.0657 | 8.446 | 6.2282 |  | 672.4522
183.142 | 2.0661 | 8.4458 | 6.2296 |  | 672.4363
183.162 | 2.0665 | 8.4452 | 6.2313 |  | 672.3885
183.182 | 2.0669 | 8.4447 | 6.233 |  | 672.3487
183.202 | 2.0673 | 8.4444 | 6.2346 |  | 672.3248
183.222 | 2.0678 | 8.4449 | 6.2363 |  | 672.3646
183.242 | 2.0682 | 8.4459 | 6.2382 |  | 672.4443
183.262 | 2.0687 | 8.4473 | 6.2401 |  | 672.5557
183.282 | 2.0692 | 8.4488 | 6.2421 |  | 672.6752
183.302 | 2.0697 | 8.4495 | 6.244 |  | 672.7309
183.322 | 2.07 | 8.45 | 6.2454 |  | 672.7707
183.342 | 2.0704 | 8.4498 | 6.2468 |  | 672.7548
183.362 | 2.0709 | 8.4498 | 6.2488 |  | 672.7548
183.382 | 2.0713 | 8.4498 | 6.2504 |  | 672.7548
183.402 | 2.0717 | 8.4503 | 6.2521 |  | 672.7946
183.422 | 2.0722 | 8.4506 | 6.254 |  | 672.8185
183.442 | 2.0725 | 8.4513 | 6.2554 |  | 672.8742
183.462 | 2.0729 | 8.4512 | 6.2569 |  | 672.8662
183.482 | 2.0733 | 8.4496 | 6.2583 |  | 672.7389
183.502 | 2.0737 | 8.449 | 6.26 |  | 672.6911
183.522 | 2.0741 | 8.4488 | 6.2617 |  | 672.6752
183.542 | 2.0745 | 8.4491 | 6.2633 |  | 672.699
183.562 | 2.0749 | 8.4494 | 6.265 |  | 672.7229
183.582 | 2.0753 | 8.4489 | 6.2664 |  | 672.6831
183.602 | 2.0757 | 8.4481 | 6.2679 |  | 672.6194
183.622 | 2.0761 | 8.4485 | 6.2696 |  | 672.6513
183.642 | 2.0765 | 8.4484 | 6.2712 |  | 672.6433
183.662 | 2.0768 | 8.448 | 6.2727 |  | 672.6115
183.682 | 2.0773 | 8.4477 | 6.2746 |  | 672.5876
183.702 | 2.0777 | 8.4482 | 6.2763 |  | 672.6274
183.722 | 2.0782 | 8.4489 | 6.2779 |  | 672.6831
183.742 | 2.0786 | 8.4497 | 6.2798 |  | 672.7468
183.762 | 2.0791 | 8.4506 | 6.2818 |  | 672.8185
183.782 | 2.0796 | 8.4521 | 6.2837 |  | 672.9379
183.802 | 2.08 | 8.4534 | 6.2851 |  | 673.0414
183.822 | 2.0804 | 8.4537 | 6.287 |  | 673.0653
183.842 | 2.0808 | 8.4536 | 6.2885 |  | 673.0573
183.862 | 2.0813 | 8.4534 | 6.2904 |  | 673.0414
183.882 | 2.0816 | 8.4533 | 6.2918 |  | 673.0334
183.902 | 2.0821 | 8.4534 | 6.2937 |  | 673.0414
183.922 | 2.0825 | 8.4535 | 6.2954 |  | 673.0494
183.942 | 2.0829 | 8.4539 | 6.2971 |  | 673.0812
183.962 | 2.0833 | 8.4538 | 6.2985 |  | 673.0732
183.982 | 2.0837 | 8.4535 | 6.2999 |  | 673.0494
184.002 | 2.084 | 8.4534 | 6.3014 |  | 673.0414
184.022 | 2.0844 | 8.4527 | 6.303 |  | 672.9857
184.042 | 2.0849 | 8.4526 | 6.3047 |  | 672.9777
184.062 | 2.0853 | 8.4525 | 6.3066 |  | 672.9697
184.082 | 2.0857 | 8.4522 | 6.3081 |  | 672.9459
184.102 | 2.0861 | 8.4524 | 6.3097 |  | 672.9618
184.122 | 2.0865 | 8.4525 | 6.3114 |  | 672.9697
184.142 | 2.0869 | 8.453 | 6.3128 |  | 673.0096
184.162 | 2.0873 | 8.4529 | 6.3143 |  | 673.0016
184.182 | 2.0877 | 8.4527 | 6.3162 |  | 672.9857
184.202 | 2.0881 | 8.4525 | 6.3176 |  | 672.9697
184.222 | 2.0886 | 8.4527 | 6.3195 |  | 672.9857
184.242 | 2.089 | 8.4533 | 6.3215 |  | 673.0334
184.262 | 2.0895 | 8.4545 | 6.3234 |  | 673.129
184.282 | 2.09 | 8.4561 | 6.3253 |  | 673.2564
184.302 | 2.0905 | 8.4568 | 6.3272 |  | 673.3121
184.322 | 2.0908 | 8.4577 | 6.3286 |  | 673.3838
184.342 | 2.0913 | 8.4579 | 6.3303 |  | 673.3997
184.362 | 2.0917 | 8.4576 | 6.332 |  | 673.3758
184.382 | 2.0922 | 8.4573 | 6.3339 |  | 673.3519
184.402 | 2.0926 | 8.4575 | 6.3356 |  | 673.3678
184.422 | 2.093 | 8.4579 | 6.3372 |  | 673.3997
184.442 | 2.0933 | 8.458 | 6.3387 |  | 673.4076
184.462 | 2.0938 | 8.4583 | 6.3403 |  | 673.4315
184.482 | 2.0942 | 8.4581 | 6.342 |  | 673.4156
184.502 | 2.0945 | 8.4575 | 6.3435 |  | 673.3678
184.522 | 2.095 | 8.4566 | 6.3451 |  | 673.2962
184.542 | 2.0954 | 8.4564 | 6.3468 |  | 673.2803
184.562 | 2.0957 | 8.4562 | 6.3482 |  | 673.2643
184.582 | 2.0962 | 8.4558 | 6.3502 |  | 673.2325
184.602 | 2.0966 | 8.4566 | 6.3516 |  | 673.2962
184.622 | 2.0969 | 8.4562 | 6.353 |  | 673.2643
184.642 | 2.0974 | 8.4554 | 6.3549 |  | 673.2006
184.662 | 2.0978 | 8.4555 | 6.3564 |  | 673.2086
184.682 | 2.0983 | 8.4558 | 6.3583 |  | 673.2325
184.702 | 2.0986 | 8.4563 | 6.3597 |  | 673.2723
184.722 | 2.0991 | 8.4568 | 6.3616 |  | 673.3121
184.742 | 2.0996 | 8.4575 | 6.3635 |  | 673.3678
184.762 | 2.1 | 8.4586 | 6.3655 |  | 673.4554
184.782 | 2.1005 | 8.4598 | 6.3674 |  | 673.551
184.802 | 2.1009 | 8.4602 | 6.369 |  | 673.5828
184.822 | 2.1014 | 8.4605 | 6.3707 |  | 673.6067
184.842 | 2.1017 | 8.4605 | 6.3722 |  | 673.6067
184.862 | 2.1021 | 8.4607 | 6.3738 |  | 673.6226
184.882 | 2.1026 | 8.4603 | 6.3755 |  | 673.5908
184.902 | 2.103 | 8.4602 | 6.3772 |  | 673.5828
184.922 | 2.1034 | 8.4606 | 6.3789 |  | 673.6146
184.942 | 2.1038 | 8.4608 | 6.3805 |  | 673.6306
184.962 | 2.1042 | 8.4602 | 6.382 |  | 673.5828
184.982 | 2.1045 | 8.4593 | 6.3834 |  | 673.5111
185.002 | 2.1049 | 8.4584 | 6.3851 |  | 673.4395
185.022 | 2.1053 | 8.4578 | 6.3865 |  | 673.3917
185.042 | 2.1057 | 8.4577 | 6.3882 |  | 673.3838
185.062 | 2.1061 | 8.4577 | 6.3899 |  | 673.3838
185.082 | 2.1065 | 8.458 | 6.3913 |  | 673.4076
185.102 | 2.1069 | 8.4575 | 6.393 |  | 673.3678
185.122 | 2.1073 | 8.4572 | 6.3946 |  | 673.3439
185.142 | 2.1077 | 8.457 | 6.3961 |  | 673.328
185.162 | 2.1081 | 8.457 | 6.3977 |  | 673.328
185.182 | 2.1085 | 8.4574 | 6.3994 |  | 673.3599
185.202 | 2.109 | 8.4582 | 6.4011 |  | 673.4236
185.222 | 2.1094 | 8.4587 | 6.4028 |  | 673.4634
185.242 | 2.1099 | 8.4596 | 6.4047 |  | 673.535
185.262 | 2.1103 | 8.4605 | 6.4066 |  | 673.6067
185.282 | 2.1108 | 8.4617 | 6.4085 |  | 673.7022
185.302 | 2.1112 | 8.4628 | 6.4102 |  | 673.7898
185.322 | 2.1116 | 8.4635 | 6.4119 |  | 673.8455
185.342 | 2.112 | 8.4637 | 6.4133 |  | 673.8615
185.362 | 2.1125 | 8.4631 | 6.4152 |  | 673.8137
185.382 | 2.113 | 8.4623 | 6.4171 |  | 673.75
185.402 | 2.1134 | 8.463 | 6.4188 |  | 673.8057
185.422 | 2.1138 | 8.4643 | 6.4205 |  | 673.9092
185.442 | 2.1142 | 8.4652 | 6.4221 |  | 673.9809
185.462 | 2.1146 | 8.4648 | 6.4238 |  | 673.949
185.482 | 2.115 | 8.4639 | 6.4253 |  | 673.8774
185.502 | 2.1154 | 8.463 | 6.4267 |  | 673.8057
185.522 | 2.1158 | 8.4623 | 6.4286 |  | 673.75
185.542 | 2.1162 | 8.4625 | 6.43 |  | 673.7659
185.562 | 2.1167 | 8.4625 | 6.4319 |  | 673.7659
185.582 | 2.117 | 8.4628 | 6.4334 |  | 673.7898
185.602 | 2.1174 | 8.4632 | 6.4351 |  | 673.8217
185.622 | 2.1179 | 8.463 | 6.4367 |  | 673.8057
185.642 | 2.1182 | 8.4634 | 6.4382 |  | 673.8376
185.662 | 2.1187 | 8.4628 | 6.4401 |  | 673.7898
185.682 | 2.1191 | 8.4627 | 6.4418 |  | 673.7818
185.702 | 2.1195 | 8.4631 | 6.4434 |  | 673.8137
185.722 | 2.12 | 8.4633 | 6.4453 |  | 673.8296
185.742 | 2.1204 | 8.464 | 6.4468 |  | 673.8854
185.762 | 2.1209 | 8.4649 | 6.4487 |  | 673.957
185.782 | 2.1213 | 8.4657 | 6.4506 |  | 674.0207
185.802 | 2.1217 | 8.4661 | 6.4523 |  | 674.0525
185.822 | 2.1222 | 8.4665 | 6.4539 |  | 674.0844
185.842 | 2.1225 | 8.4672 | 6.4554 |  | 674.1401
185.862 | 2.123 | 8.4668 | 6.4573 |  | 674.1083
185.882 | 2.1234 | 8.4664 | 6.459 |  | 674.0764
185.902 | 2.1238 | 8.4664 | 6.4606 |  | 674.0764
185.922 | 2.1242 | 8.4667 | 6.4621 |  | 674.1003
185.942 | 2.1246 | 8.467 | 6.4638 |  | 674.1242
185.962 | 2.125 | 8.4665 | 6.4654 |  | 674.0844
185.982 | 2.1254 | 8.4656 | 6.4669 |  | 674.0127
186.002 | 2.1258 | 8.4649 | 6.4683 |  | 673.957
186.022 | 2.1262 | 8.4642 | 6.47 |  | 673.9013
186.042 | 2.1266 | 8.4639 | 6.4716 |  | 673.8774
186.062 | 2.127 | 8.4641 | 6.4731 |  | 673.8933
186.082 | 2.1274 | 8.4638 | 6.4748 |  | 673.8694
186.102 | 2.1278 | 8.4635 | 6.4764 |  | 673.8455
186.122 | 2.1282 | 8.4642 | 6.4781 |  | 673.9013
186.142 | 2.1286 | 8.4644 | 6.4795 |  | 673.9172
186.162 | 2.129 | 8.4646 | 6.4812 |  | 673.9331
186.182 | 2.1294 | 8.4642 | 6.4829 |  | 673.9013
186.202 | 2.1298 | 8.4641 | 6.4846 |  | 673.8933
186.222 | 2.1302 | 8.4643 | 6.486 |  | 673.9092
186.242 | 2.1307 | 8.4653 | 6.4879 |  | 673.9889
186.262 | 2.1311 | 8.4662 | 6.4898 |  | 674.0605
186.282 | 2.1316 | 8.4668 | 6.4917 |  | 674.1083
186.302 | 2.132 | 8.468 | 6.4934 |  | 674.2038
186.322 | 2.1325 | 8.4694 | 6.4951 |  | 674.3153
186.342 | 2.1328 | 8.4697 | 6.4965 |  | 674.3392
186.362 | 2.1333 | 8.469 | 6.4984 |  | 674.2834
186.382 | 2.1337 | 8.4691 | 6.5001 |  | 674.2914
186.402 | 2.1342 | 8.4695 | 6.502 |  | 674.3232
186.422 | 2.1346 | 8.4702 | 6.5037 |  | 674.379
186.442 | 2.135 | 8.4709 | 6.5051 |  | 674.4347
186.462 | 2.1354 | 8.4712 | 6.5068 |  | 674.4586
186.482 | 2.1358 | 8.4701 | 6.5085 |  | 674.371
186.502 | 2.1362 | 8.4695 | 6.5099 |  | 674.3232
186.522 | 2.1366 | 8.4688 | 6.5116 |  | 674.2675
186.542 | 2.137 | 8.4691 | 6.5133 |  | 674.2914
186.562 | 2.1374 | 8.4691 | 6.5147 |  | 674.2914
186.582 | 2.1378 | 8.4692 | 6.5164 |  | 674.2994
186.602 | 2.1382 | 8.4686 | 6.518 |  | 674.2516
186.622 | 2.1386 | 8.4682 | 6.5195 |  | 674.2197
186.642 | 2.139 | 8.4683 | 6.5212 |  | 674.2277
186.662 | 2.1394 | 8.4691 | 6.5228 |  | 674.2914
186.682 | 2.1399 | 8.4691 | 6.5247 |  | 674.2914
186.702 | 2.1402 | 8.4692 | 6.5262 |  | 674.2994
186.722 | 2.1407 | 8.4695 | 6.5281 |  | 674.3232
186.742 | 2.1411 | 8.47 | 6.5298 |  | 674.3631
186.762 | 2.1416 | 8.4714 | 6.5317 |  | 674.4745
186.782 | 2.1421 | 8.4728 | 6.5336 |  | 674.586
186.802 | 2.1426 | 8.4733 | 6.5355 |  | 674.6258
186.822 | 2.143 | 8.4732 | 6.5372 |  | 674.6178
186.842 | 2.1433 | 8.4731 | 6.5386 |  | 674.6099
186.862 | 2.1438 | 8.4732 | 6.5403 |  | 674.6178
186.882 | 2.1442 | 8.4727 | 6.5422 |  | 674.578
186.902 | 2.1447 | 8.4738 | 6.5441 |  | 674.6656
186.922 | 2.1451 | 8.4747 | 6.5458 |  | 674.7373
186.942 | 2.1455 | 8.4748 | 6.5472 |  | 674.7452
186.962 | 2.1458 | 8.4741 | 6.5487 |  | 674.6895
186.982 | 2.1462 | 8.4729 | 6.5501 |  | 674.5939
187.002 | 2.1466 | 8.4722 | 6.5518 |  | 674.5382
187.022 | 2.147 | 8.4718 | 6.5534 |  | 674.5064
187.042 | 2.1475 | 8.4716 | 6.5554 |  | 674.4904
187.062 | 2.1479 | 8.4717 | 6.5568 |  | 674.4984
187.082 | 2.1484 | 8.4722 | 6.5587 |  | 674.5382
187.102 | 2.1488 | 8.473 | 6.5604 |  | 674.6019
187.122 | 2.1492 | 8.473 | 6.562 |  | 674.6019
187.142 | 2.1496 | 8.4724 | 6.5635 |  | 674.5541
187.162 | 2.1499 | 8.4722 | 6.5649 |  | 674.5382
187.182 | 2.1503 | 8.4712 | 6.5664 |  | 674.4586
187.202 | 2.1507 | 8.471 | 6.568 |  | 674.4427
187.222 | 2.1511 | 8.4708 | 6.5697 |  | 674.4268
187.242 | 2.1516 | 8.4714 | 6.5716 |  | 674.4745
187.262 | 2.1521 | 8.4723 | 6.5735 |  | 674.5462
187.282 | 2.1524 | 8.4733 | 6.575 |  | 674.6258
187.302 | 2.1529 | 8.4738 | 6.5769 |  | 674.6656
187.322 | 2.1533 | 8.4736 | 6.5786 |  | 674.6497
187.342 | 2.1537 | 8.4738 | 6.5802 |  | 674.6656
187.362 | 2.1541 | 8.4738 | 6.5817 |  | 674.6656
187.382 | 2.1546 | 8.474 | 6.5836 |  | 674.6815
187.402 | 2.1551 | 8.4746 | 6.5855 |  | 674.7293
187.422 | 2.1555 | 8.4744 | 6.5872 |  | 674.7134
187.442 | 2.1559 | 8.4746 | 6.5888 |  | 674.7293
187.462 | 2.1562 | 8.4746 | 6.5903 |  | 674.7293
187.482 | 2.1566 | 8.4747 | 6.5917 |  | 674.7373
187.502 | 2.157 | 8.4741 | 6.5931 |  | 674.6895
187.522 | 2.1574 | 8.4736 | 6.5948 |  | 674.6497
187.542 | 2.1578 | 8.4737 | 6.5965 |  | 674.6576
187.562 | 2.1582 | 8.4737 | 6.5979 |  | 674.6576
187.582 | 2.1586 | 8.4731 | 6.5998 |  | 674.6099
187.602 | 2.1591 | 8.4731 | 6.6015 |  | 674.6099
187.622 | 2.1595 | 8.474 | 6.6032 |  | 674.6815
187.642 | 2.1598 | 8.4746 | 6.6046 |  | 674.7293
187.662 | 2.1603 | 8.4744 | 6.6063 |  | 674.7134
187.682 | 2.1607 | 8.474 | 6.608 |  | 674.6815
187.702 | 2.161 | 8.4739 | 6.6094 |  | 674.6736
187.722 | 2.1615 | 8.4738 | 6.6113 |  | 674.6656
187.742 | 2.162 | 8.4747 | 6.6132 |  | 674.7373
187.762 | 2.1625 | 8.4755 | 6.6151 |  | 674.801
187.782 | 2.1629 | 8.4766 | 6.6168 |  | 674.8885
187.802 | 2.1634 | 8.4779 | 6.6187 |  | 674.992
187.822 | 2.1638 | 8.4789 | 6.6204 |  | 675.0717
187.842 | 2.1641 | 8.4794 | 6.6218 |  | 675.1115
187.862 | 2.1646 | 8.4792 | 6.6238 |  | 675.0955
187.882 | 2.165 | 8.4781 | 6.6254 |  | 675.008
187.902 | 2.1655 | 8.4784 | 6.6271 |  | 675.0318
187.922 | 2.1659 | 8.4795 | 6.629 |  | 675.1194
187.942 | 2.1663 | 8.48 | 6.6304 |  | 675.1592
187.962 | 2.1667 | 8.4797 | 6.6321 |  | 675.1354
187.982 | 2.1671 | 8.4789 | 6.6336 |  | 675.0717
188.002 | 2.1675 | 8.4785 | 6.6352 |  | 675.0398
188.022 | 2.1679 | 8.4783 | 6.6369 |  | 675.0239
188.042 | 2.1683 | 8.4789 | 6.6386 |  | 675.0717
188.062 | 2.1687 | 8.4792 | 6.6403 |  | 675.0955
188.082 | 2.1692 | 8.479 | 6.6419 |  | 675.0796
188.102 | 2.1696 | 8.4787 | 6.6436 |  | 675.0557
188.122 | 2.17 | 8.4787 | 6.6453 |  | 675.0557
188.142 | 2.1704 | 8.4788 | 6.6467 |  | 675.0637
188.162 | 2.1707 | 8.4788 | 6.6481 |  | 675.0637
188.182 | 2.1711 | 8.4783 | 6.6498 |  | 675.0239
188.202 | 2.1716 | 8.478 | 6.6515 |  | 675
188.222 | 2.172 | 8.4775 | 6.6532 |  | 674.9602
188.242 | 2.1724 | 8.4774 | 6.6548 |  | 674.9522
188.262 | 2.1729 | 8.4781 | 6.6568 |  | 675.008
188.282 | 2.1733 | 8.4791 | 6.6587 |  | 675.0876
188.302 | 2.1738 | 8.4807 | 6.6606 |  | 675.215
188.322 | 2.1742 | 8.4822 | 6.662 |  | 675.3344
188.342 | 2.1746 | 8.4824 | 6.6637 |  | 675.3503
188.362 | 2.175 | 8.4817 | 6.6654 |  | 675.2946
188.382 | 2.1754 | 8.4814 | 6.6668 |  | 675.2707
188.402 | 2.1759 | 8.4817 | 6.6687 |  | 675.2946
188.422 | 2.1763 | 8.4824 | 6.6704 |  | 675.3503
188.442 | 2.1767 | 8.4829 | 6.6721 |  | 675.3901
188.462 | 2.1771 | 8.4824 | 6.6735 |  | 675.3503
188.482 | 2.1775 | 8.4815 | 6.6752 |  | 675.2787
188.502 | 2.1779 | 8.4809 | 6.6768 |  | 675.2309
188.522 | 2.1783 | 8.4808 | 6.6783 |  | 675.2229
188.542 | 2.1787 | 8.4803 | 6.68 |  | 675.1831
188.562 | 2.1791 | 8.4799 | 6.6816 |  | 675.1513
188.582 | 2.1794 | 8.481 | 6.6831 |  | 675.2389
188.602 | 2.1799 | 8.4815 | 6.6847 |  | 675.2787
188.622 | 2.1803 | 8.4812 | 6.6864 |  | 675.2548
188.642 | 2.1806 | 8.4806 | 6.6878 |  | 675.207
188.662 | 2.181 | 8.4803 | 6.6893 |  | 675.1831
188.682 | 2.1815 | 8.4795 | 6.6912 |  | 675.1194
188.702 | 2.1818 | 8.4799 | 6.6926 |  | 675.1513
188.722 | 2.1823 | 8.4808 | 6.6945 |  | 675.2229
188.742 | 2.1827 | 8.4813 | 6.6962 |  | 675.2627
188.762 | 2.1832 | 8.4817 | 6.6981 |  | 675.2946
188.782 | 2.1837 | 8.4828 | 6.7 |  | 675.3822
188.802 | 2.1842 | 8.4848 | 6.702 |  | 675.5414
188.822 | 2.1846 | 8.4853 | 6.7036 |  | 675.5812
188.842 | 2.1849 | 8.4858 | 6.7051 |  | 675.621
188.862 | 2.1854 | 8.486 | 6.7067 |  | 675.6369
188.882 | 2.1858 | 8.4859 | 6.7084 |  | 675.629
188.902 | 2.1863 | 8.4863 | 6.7103 |  | 675.6608
188.922 | 2.1867 | 8.4865 | 6.7122 |  | 675.6768
188.942 | 2.1871 | 8.4867 | 6.7137 |  | 675.6927
188.962 | 2.1875 | 8.4862 | 6.7153 |  | 675.6529
188.982 | 2.1879 | 8.4856 | 6.717 |  | 675.6051
189.002 | 2.1883 | 8.4852 | 6.7185 |  | 675.5732
189.022 | 2.1888 | 8.4853 | 6.7204 |  | 675.5812
189.042 | 2.1891 | 8.4862 | 6.7218 |  | 675.6529
189.062 | 2.1896 | 8.4868 | 6.7237 |  | 675.7006
189.082 | 2.19 | 8.4864 | 6.7252 |  | 675.6688
189.102 | 2.1904 | 8.4859 | 6.7268 |  | 675.629
189.122 | 2.1908 | 8.4857 | 6.7285 |  | 675.6131
189.142 | 2.1912 | 8.4862 | 6.7299 |  | 675.6529
189.162 | 2.1915 | 8.4855 | 6.7314 |  | 675.5971
189.182 | 2.192 | 8.4847 | 6.7333 |  | 675.5334
189.202 | 2.1924 | 8.4842 | 6.7347 |  | 675.4936
189.222 | 2.1928 | 8.4847 | 6.7366 |  | 675.5334
189.242 | 2.1933 | 8.4851 | 6.7383 |  | 675.5653
189.262 | 2.1937 | 8.4858 | 6.7402 |  | 675.621
189.282 | 2.1942 | 8.4865 | 6.7419 |  | 675.6768
189.302 | 2.1946 | 8.4874 | 6.7438 |  | 675.7484
189.322 | 2.1951 | 8.4884 | 6.7455 |  | 675.828
189.342 | 2.1955 | 8.4889 | 6.7472 |  | 675.8678
189.362 | 2.1959 | 8.4893 | 6.7488 |  | 675.8997
189.382 | 2.1963 | 8.4887 | 6.7505 |  | 675.8519
189.402 | 2.1968 | 8.4881 | 6.7524 |  | 675.8041
189.422 | 2.1971 | 8.4882 | 6.7539 |  | 675.8121
189.442 | 2.1976 | 8.4888 | 6.7555 |  | 675.8599
189.462 | 2.198 | 8.4896 | 6.7572 |  | 675.9236
189.482 | 2.1983 | 8.4896 | 6.7586 |  | 675.9236
189.502 | 2.1988 | 8.4881 | 6.7603 |  | 675.8041
189.522 | 2.1992 | 8.4874 | 6.762 |  | 675.7484
189.542 | 2.1995 | 8.4875 | 6.7634 |  | 675.7564
189.562 | 2.2 | 8.4877 | 6.7651 |  | 675.7723
189.582 | 2.2004 | 8.4872 | 6.7668 |  | 675.7325
189.602 | 2.2007 | 8.4871 | 6.7682 |  | 675.7245
189.622 | 2.2012 | 8.487 | 6.7699 |  | 675.7166
189.642 | 2.2015 | 8.4864 | 6.7713 |  | 675.6688
189.662 | 2.2019 | 8.4868 | 6.773 |  | 675.7006
189.682 | 2.2023 | 8.4865 | 6.7744 |  | 675.6768
189.702 | 2.2027 | 8.4856 | 6.7761 |  | 675.6051
189.722 | 2.2031 | 8.4854 | 6.7778 |  | 675.5892
189.742 | 2.2035 | 8.4858 | 6.7794 |  | 675.621
189.762 | 2.204 | 8.487 | 6.7814 |  | 675.7166
189.782 | 2.2045 | 8.4886 | 6.7833 |  | 675.8439
189.802 | 2.2049 | 8.4892 | 6.7849 |  | 675.8917
189.822 | 2.2054 | 8.4897 | 6.7869 |  | 675.9315
189.842 | 2.2058 | 8.4907 | 6.7883 |  | 676.0111
189.862 | 2.2062 | 8.491 | 6.79 |  | 676.035
189.882 | 2.2066 | 8.4906 | 6.7916 |  | 676.0032
189.902 | 2.207 | 8.4905 | 6.7933 |  | 675.9952
189.922 | 2.2074 | 8.4911 | 6.795 |  | 676.043
189.942 | 2.2079 | 8.4915 | 6.7969 |  | 676.0748
189.962 | 2.2083 | 8.4916 | 6.7983 |  | 676.0828
189.982 | 2.2087 | 8.4914 | 6.8 |  | 676.0669
190.002 | 2.2091 | 8.491 | 6.8017 |  | 676.035
190.022 | 2.2095 | 8.4906 | 6.8031 |  | 676.0032
190.042 | 2.2099 | 8.4906 | 6.805 |  | 676.0032
190.062 | 2.2103 | 8.491 | 6.8065 |  | 676.035
190.082 | 2.2108 | 8.4912 | 6.8084 |  | 676.051
190.102 | 2.2112 | 8.4914 | 6.8101 |  | 676.0669
190.122 | 2.2116 | 8.4913 | 6.8115 |  | 676.0589
190.142 | 2.212 | 8.4914 | 6.8132 |  | 676.0669
190.162 | 2.2123 | 8.4918 | 6.8146 |  | 676.0987
190.182 | 2.2128 | 8.4915 | 6.8165 |  | 676.0748
190.202 | 2.2132 | 8.4914 | 6.8179 |  | 676.0669
190.222 | 2.2136 | 8.4907 | 6.8196 |  | 676.0111
190.242 | 2.2141 | 8.4907 | 6.8215 |  | 676.0111
190.262 | 2.2145 | 8.4917 | 6.8232 |  | 676.0908
190.282 | 2.215 | 8.4932 | 6.8251 |  | 676.2102
190.302 | 2.2154 | 8.4938 | 6.827 |  | 676.258
190.322 | 2.2159 | 8.4941 | 6.8289 |  | 676.2818
190.342 | 2.2163 | 8.495 | 6.8304 |  | 676.3535
190.362 | 2.2167 | 8.4959 | 6.8321 |  | 676.4252
190.382 | 2.2171 | 8.4953 | 6.8337 |  | 676.3774
190.402 | 2.2176 | 8.4957 | 6.8356 |  | 676.4092
190.422 | 2.218 | 8.4957 | 6.8371 |  | 676.4092
190.442 | 2.2184 | 8.4958 | 6.839 |  | 676.4172
190.462 | 2.2188 | 8.496 | 6.8404 |  | 676.4331
190.482 | 2.2191 | 8.4955 | 6.8419 |  | 676.3933
190.502 | 2.2196 | 8.4945 | 6.8435 |  | 676.3137
190.522 | 2.22 | 8.4941 | 6.8452 |  | 676.2818
190.542 | 2.2203 | 8.4936 | 6.8466 |  | 676.242
190.562 | 2.2208 | 8.4932 | 6.8483 |  | 676.2102
190.582 | 2.2212 | 8.4929 | 6.85 |  | 676.1863
190.602 | 2.2215 | 8.4933 | 6.8514 |  | 676.2182
190.622 | 2.222 | 8.4931 | 6.8531 |  | 676.2022
190.642 | 2.2224 | 8.4931 | 6.8548 |  | 676.2022
190.662 | 2.2227 | 8.4931 | 6.8562 |  | 676.2022
190.682 | 2.2232 | 8.4934 | 6.8579 |  | 676.2261
190.702 | 2.2236 | 8.4936 | 6.8596 |  | 676.242
190.722 | 2.224 | 8.493 | 6.8612 |  | 676.1943
190.742 | 2.2244 | 8.4935 | 6.8629 |  | 676.2341
190.762 | 2.2249 | 8.4941 | 6.8648 |  | 676.2818
190.782 | 2.2253 | 8.4947 | 6.8665 |  | 676.3296
190.802 | 2.2258 | 8.4959 | 6.8684 |  | 676.4252
190.822 | 2.2262 | 8.4967 | 6.8701 |  | 676.4889
190.842 | 2.2267 | 8.4974 | 6.872 |  | 676.5446
190.862 | 2.227 | 8.4976 | 6.8734 |  | 676.5605
190.882 | 2.2275 | 8.4973 | 6.8753 |  | 676.5366
190.902 | 2.2279 | 8.4976 | 6.877 |  | 676.5605
190.922 | 2.2284 | 8.4988 | 6.8787 |  | 676.6561
190.942 | 2.2288 | 8.4995 | 6.8806 |  | 676.7118
190.962 | 2.2292 | 8.4997 | 6.882 |  | 676.7277
190.982 | 2.2296 | 8.4991 | 6.8835 |  | 676.6799
191.002 | 2.2299 | 8.4987 | 6.8849 |  | 676.6481
191.022 | 2.2303 | 8.498 | 6.8866 |  | 676.5924
191.042 | 2.2307 | 8.4973 | 6.8883 |  | 676.5366
191.062 | 2.2312 | 8.4968 | 6.8899 |  | 676.4968
191.082 | 2.2316 | 8.4969 | 6.8916 |  | 676.5048
191.102 | 2.232 | 8.4977 | 6.8933 |  | 676.5685
191.122 | 2.2324 | 8.4973 | 6.895 |  | 676.5366
191.142 | 2.2328 | 8.4978 | 6.8964 |  | 676.5764
191.162 | 2.2332 | 8.4975 | 6.8981 |  | 676.5525
191.182 | 2.2336 | 8.497 | 6.8997 |  | 676.5127
191.202 | 2.234 | 8.497 | 6.9012 |  | 676.5127
191.222 | 2.2345 | 8.497 | 6.9031 |  | 676.5127
191.242 | 2.2349 | 8.4975 | 6.9048 |  | 676.5525
191.262 | 2.2353 | 8.4982 | 6.9064 |  | 676.6083
191.282 | 2.2358 | 8.4985 | 6.9083 |  | 676.6322
191.302 | 2.2362 | 8.4989 | 6.9103 |  | 676.664
191.322 | 2.2367 | 8.5001 | 6.9119 |  | 676.7596
191.342 | 2.2371 | 8.5008 | 6.9136 |  | 676.8153
191.362 | 2.2375 | 8.5011 | 6.9153 |  | 676.8392
191.382 | 2.2379 | 8.5013 | 6.917 |  | 676.8551
191.402 | 2.2384 | 8.501 | 6.9189 |  | 676.8312
191.422 | 2.2388 | 8.5011 | 6.9203 |  | 676.8392
191.442 | 2.2392 | 8.5015 | 6.9222 |  | 676.871
191.462 | 2.2396 | 8.5016 | 6.9237 |  | 676.879
191.482 | 2.24 | 8.5011 | 6.9251 |  | 676.8392
191.502 | 2.2404 | 8.5011 | 6.9268 |  | 676.8392
191.522 | 2.2408 | 8.5009 | 6.9284 |  | 676.8232
191.542 | 2.2412 | 8.5006 | 6.9301 |  | 676.7994
191.562 | 2.2416 | 8.5001 | 6.9318 |  | 676.7596
191.582 | 2.242 | 8.5 | 6.9335 |  | 676.7516
191.602 | 2.2425 | 8.5005 | 6.9351 |  | 676.7914
191.622 | 2.2429 | 8.5004 | 6.937 |  | 676.7834
191.642 | 2.2433 | 8.5006 | 6.9385 |  | 676.7994
191.662 | 2.2437 | 8.5007 | 6.9402 |  | 676.8073
191.682 | 2.2441 | 8.5008 | 6.9418 |  | 676.8153
191.702 | 2.2445 | 8.5007 | 6.9433 |  | 676.8073
191.722 | 2.245 | 8.5005 | 6.9452 |  | 676.7914
191.742 | 2.2454 | 8.5001 | 6.9469 |  | 676.7596
191.762 | 2.2458 | 8.5007 | 6.9485 |  | 676.8073
191.782 | 2.2463 | 8.5011 | 6.9504 |  | 676.8392
191.802 | 2.2468 | 8.5018 | 6.9524 |  | 676.8949
191.822 | 2.2471 | 8.5027 | 6.9538 |  | 676.9666
191.842 | 2.2475 | 8.5035 | 6.9555 |  | 677.0303
191.862 | 2.248 | 8.5039 | 6.9571 |  | 677.0621
191.882 | 2.2483 | 8.504 | 6.9586 |  | 677.0701
191.902 | 2.2487 | 8.5032 | 6.9602 |  | 677.0064
191.922 | 2.2492 | 8.5023 | 6.9622 |  | 676.9347
191.942 | 2.2496 | 8.5026 | 6.9638 |  | 676.9586
191.962 | 2.25 | 8.5026 | 6.9653 |  | 676.9586
191.982 | 2.2504 | 8.5026 | 6.9667 |  | 676.9586
192.002 | 2.2507 | 8.5024 | 6.9681 |  | 676.9427
192.022 | 2.2511 | 8.5019 | 6.9698 |  | 676.9029
192.042 | 2.2516 | 8.5018 | 6.9715 |  | 676.8949
192.062 | 2.2519 | 8.5019 | 6.9729 |  | 676.9029
192.082 | 2.2524 | 8.5023 | 6.9748 |  | 676.9347
192.102 | 2.2528 | 8.5023 | 6.9765 |  | 676.9347
192.122 | 2.2532 | 8.5024 | 6.9782 |  | 676.9427
192.142 | 2.2536 | 8.5022 | 6.9796 |  | 676.9268
192.162 | 2.254 | 8.502 | 6.9813 |  | 676.9108
192.182 | 2.2544 | 8.5019 | 6.983 |  | 676.9029
192.202 | 2.2548 | 8.5016 | 6.9844 |  | 676.879
192.222 | 2.2552 | 8.5011 | 6.9861 |  | 676.8392
192.242 | 2.2557 | 8.5019 | 6.988 |  | 676.9029
192.262 | 2.2561 | 8.5034 | 6.9897 |  | 677.0223
192.282 | 2.2566 | 8.5041 | 6.9916 |  | 677.078
192.302 | 2.2571 | 8.5045 | 6.9935 |  | 677.1099
192.322 | 2.2575 | 8.5054 | 6.9954 |  | 677.1815
192.342 | 2.2579 | 8.5069 | 6.9968 |  | 677.301
192.362 | 2.2584 | 8.5075 | 6.9988 |  | 677.3487
192.382 | 2.2587 | 8.5073 | 7.0002 |  | 677.3328
192.402 | 2.2592 | 8.5074 | 7.0021 |  | 677.3408
192.422 | 2.2596 | 8.5075 | 7.0038 |  | 677.3487
192.442 | 2.26 | 8.5078 | 7.0054 |  | 677.3726
192.462 | 2.2605 | 8.5075 | 7.0071 |  | 677.3487
192.482 | 2.2608 | 8.5071 | 7.0086 |  | 677.3169
192.502 | 2.2612 | 8.5073 | 7.0102 |  | 677.3328
192.522 | 2.2616 | 8.5065 | 7.0117 |  | 677.2691
192.542 | 2.2621 | 8.5061 | 7.0136 |  | 677.2373
192.562 | 2.2624 | 8.5059 | 7.015 |  | 677.2213
192.582 | 2.2629 | 8.5064 | 7.0167 |  | 677.2611
192.602 | 2.2633 | 8.5068 | 7.0184 |  | 677.293
192.622 | 2.2636 | 8.5062 | 7.0198 |  | 677.2452
192.642 | 2.264 | 8.5056 | 7.0215 |  | 677.1975
192.662 | 2.2645 | 8.5062 | 7.0231 |  | 677.2452
192.682 | 2.2649 | 8.5065 | 7.0251 |  | 677.2691
192.702 | 2.2653 | 8.5061 | 7.0265 |  | 677.2373
192.722 | 2.2657 | 8.5058 | 7.0282 |  | 677.2134
192.742 | 2.2661 | 8.5063 | 7.0298 |  | 677.2532
192.762 | 2.2666 | 8.5068 | 7.0318 |  | 677.293
192.782 | 2.2671 | 8.5073 | 7.0337 |  | 677.3328
192.802 | 2.2675 | 8.508 | 7.0353 |  | 677.3885
192.822 | 2.2679 | 8.5088 | 7.037 |  | 677.4522
192.842 | 2.2684 | 8.5094 | 7.0387 |  | 677.5
192.862 | 2.2688 | 8.5094 | 7.0404 |  | 677.5
192.882 | 2.2691 | 8.5094 | 7.0418 |  | 677.5
192.902 | 2.2696 | 8.5092 | 7.0437 |  | 677.4841
192.922 | 2.27 | 8.5097 | 7.0454 |  | 677.5239
192.942 | 2.2704 | 8.5097 | 7.0471 |  | 677.5239
192.962 | 2.2708 | 8.5098 | 7.0485 |  | 677.5318
192.982 | 2.2712 | 8.5103 | 7.0502 |  | 677.5717
193.002 | 2.2716 | 8.51 | 7.0518 |  | 677.5478
193.022 | 2.272 | 8.5094 | 7.0533 |  | 677.5
193.042 | 2.2724 | 8.5089 | 7.055 |  | 677.4602
193.062 | 2.2728 | 8.5089 | 7.0566 |  | 677.4602
193.082 | 2.2732 | 8.5092 | 7.0581 |  | 677.4841
193.102 | 2.2736 | 8.5088 | 7.0597 |  | 677.4522
193.122 | 2.274 | 8.5086 | 7.0614 |  | 677.4363
193.142 | 2.2744 | 8.5088 | 7.0628 |  | 677.4522
193.162 | 2.2748 | 8.5089 | 7.0645 |  | 677.4602
193.182 | 2.2752 | 8.5081 | 7.0662 |  | 677.3965
193.202 | 2.2756 | 8.5077 | 7.0676 |  | 677.3646
193.222 | 2.2761 | 8.5077 | 7.0695 |  | 677.3646
193.242 | 2.2765 | 8.5081 | 7.0712 |  | 677.3965
193.262 | 2.2769 | 8.5084 | 7.0729 |  | 677.4204
193.282 | 2.2774 | 8.5095 | 7.0748 |  | 677.508
193.302 | 2.2779 | 8.5113 | 7.0767 |  | 677.6513
193.322 | 2.2783 | 8.5124 | 7.0786 |  | 677.7389
193.342 | 2.2787 | 8.5128 | 7.0801 |  | 677.7707
193.362 | 2.2792 | 8.5128 | 7.082 |  | 677.7707
193.382 | 2.2796 | 8.513 | 7.0837 |  | 677.7866
193.402 | 2.28 | 8.5138 | 7.0853 |  | 677.8503
193.422 | 2.2805 | 8.5141 | 7.0872 |  | 677.8742
193.442 | 2.2808 | 8.5143 | 7.0887 |  | 677.8901
193.462 | 2.2813 | 8.5138 | 7.0903 |  | 677.8503
193.482 | 2.2817 | 8.5133 | 7.092 |  | 677.8105
193.502 | 2.282 | 8.5128 | 7.0935 |  | 677.7707
193.522 | 2.2825 | 8.5132 | 7.0951 |  | 677.8025
193.542 | 2.2829 | 8.5137 | 7.0968 |  | 677.8424
193.562 | 2.2833 | 8.5128 | 7.0985 |  | 677.7707
193.582 | 2.2837 | 8.5127 | 7.1002 |  | 677.7627
193.602 | 2.2841 | 8.5129 | 7.1018 |  | 677.7787
193.622 | 2.2846 | 8.5127 | 7.1035 |  | 677.7627
193.642 | 2.2849 | 8.5123 | 7.1049 |  | 677.7309
193.662 | 2.2853 | 8.5118 | 7.1066 |  | 677.6911
193.682 | 2.2858 | 8.5121 | 7.1083 |  | 677.715
193.702 | 2.2861 | 8.5121 | 7.1097 |  | 677.715
193.722 | 2.2866 | 8.5121 | 7.1116 |  | 677.715
193.742 | 2.287 | 8.5124 | 7.1133 |  | 677.7389
193.762 | 2.2874 | 8.5126 | 7.115 |  | 677.7548
193.782 | 2.2879 | 8.5134 | 7.1169 |  | 677.8185
193.802 | 2.2884 | 8.5142 | 7.1188 |  | 677.8822
193.822 | 2.2889 | 8.5152 | 7.1207 |  | 677.9618
193.842 | 2.2892 | 8.5163 | 7.1222 |  | 678.0494
193.862 | 2.2896 | 8.5162 | 7.1238 |  | 678.0414
193.882 | 2.2901 | 8.5148 | 7.1255 |  | 677.9299
193.902 | 2.2904 | 8.5147 | 7.1269 |  | 677.922
193.922 | 2.2909 | 8.5153 | 7.1289 |  | 677.9697
193.942 | 2.2913 | 8.5161 | 7.1305 |  | 678.0334
193.962 | 2.2918 | 8.5169 | 7.1324 |  | 678.0971
193.982 | 2.2921 | 8.5174 | 7.1339 |  | 678.1369
194.002 | 2.2925 | 8.5163 | 7.1353 |  | 678.0494
194.022 | 2.2929 | 8.5155 | 7.137 |  | 677.9857
194.042 | 2.2933 | 8.5148 | 7.1384 |  | 677.9299
194.062 | 2.2937 | 8.5147 | 7.1401 |  | 677.922
194.082 | 2.2941 | 8.5144 | 7.1418 |  | 677.8981
194.102 | 2.2945 | 8.5148 | 7.1432 |  | 677.9299
194.122 | 2.2949 | 8.5144 | 7.1449 |  | 677.8981
194.142 | 2.2953 | 8.5137 | 7.1466 |  | 677.8424
194.162 | 2.2957 | 8.5133 | 7.148 |  | 677.8105
194.182 | 2.2961 | 8.5131 | 7.1497 |  | 677.7946
194.202 | 2.2965 | 8.5132 | 7.1513 |  | 677.8025
194.222 | 2.2969 | 8.5134 | 7.1528 |  | 677.8185
194.242 | 2.2974 | 8.5137 | 7.1547 |  | 677.8424
194.262 | 2.2978 | 8.5142 | 7.1564 |  | 677.8822
194.282 | 2.2982 | 8.5146 | 7.1583 |  | 677.914
194.302 | 2.2987 | 8.5153 | 7.1602 |  | 677.9697
194.322 | 2.2991 | 8.517 | 7.1619 |  | 678.1051
194.342 | 2.2996 | 8.5179 | 7.1638 |  | 678.1768
194.362 | 2.3 | 8.5186 | 7.1652 |  | 678.2325
194.382 | 2.3003 | 8.5181 | 7.1666 |  | 678.1927
194.402 | 2.3008 | 8.5175 | 7.1686 |  | 678.1449
194.422 | 2.3012 | 8.5175 | 7.17 |  | 678.1449
194.442 | 2.3017 | 8.5176 | 7.1719 |  | 678.1529
194.462 | 2.3021 | 8.5178 | 7.1736 |  | 678.1688
194.482 | 2.3025 | 8.5178 | 7.1752 |  | 678.1688
194.502 | 2.3029 | 8.5175 | 7.1767 |  | 678.1449
194.522 | 2.3033 | 8.5171 | 7.1784 |  | 678.1131
194.542 | 2.3037 | 8.5172 | 7.18 |  | 678.121
194.562 | 2.304 | 8.5166 | 7.1815 |  | 678.0732
194.582 | 2.3045 | 8.5167 | 7.1831 |  | 678.0812
194.602 | 2.3049 | 8.5172 | 7.1848 |  | 678.121
194.622 | 2.3052 | 8.5171 | 7.1863 |  | 678.1131
194.642 | 2.3057 | 8.5167 | 7.1879 |  | 678.0812
194.662 | 2.3061 | 8.5166 | 7.1896 |  | 678.0732
194.682 | 2.3064 | 8.5171 | 7.191 |  | 678.1131
194.702 | 2.3069 | 8.5172 | 7.1929 |  | 678.121
194.722 | 2.3073 | 8.5171 | 7.1946 |  | 678.1131
194.742 | 2.3078 | 8.5172 | 7.1963 |  | 678.121
194.762 | 2.3082 | 8.5183 | 7.1982 |  | 678.2086
194.782 | 2.3088 | 8.5193 | 7.2004 |  | 678.2882
194.802 | 2.3092 | 8.5206 | 7.202 |  | 678.3917
194.822 | 2.3097 | 8.5216 | 7.2039 |  | 678.4713
194.842 | 2.31 | 8.5227 | 7.2054 |  | 678.5589
194.862 | 2.3104 | 8.5225 | 7.2071 |  | 678.543
194.882 | 2.3109 | 8.5218 | 7.2087 |  | 678.4873
194.902 | 2.3113 | 8.5212 | 7.2106 |  | 678.4395
194.922 | 2.3117 | 8.5211 | 7.2121 |  | 678.4315
194.942 | 2.3122 | 8.5225 | 7.214 |  | 678.543
194.962 | 2.3126 | 8.5232 | 7.2157 |  | 678.5987
194.982 | 2.313 | 8.5234 | 7.2173 |  | 678.6146
195.002 | 2.3134 | 8.5225 | 7.2188 |  | 678.543
195.022 | 2.3137 | 8.5209 | 7.2202 |  | 678.4156
195.042 | 2.3141 | 8.5206 | 7.2216 |  | 678.3917
195.062 | 2.3145 | 8.5198 | 7.2233 |  | 678.328
195.082 | 2.3149 | 8.5193 | 7.225 |  | 678.2882
195.102 | 2.3153 | 8.5193 | 7.2264 |  | 678.2882
195.122 | 2.3157 | 8.5193 | 7.2281 |  | 678.2882
195.142 | 2.3161 | 8.5191 | 7.2298 |  | 678.2723
195.162 | 2.3165 | 8.5192 | 7.2312 |  | 678.2803
195.182 | 2.3169 | 8.5188 | 7.2329 |  | 678.2484
195.202 | 2.3173 | 8.5189 | 7.2346 |  | 678.2564
195.222 | 2.3177 | 8.5196 | 7.236 |  | 678.3121
195.242 | 2.3182 | 8.5198 | 7.2379 |  | 678.328
195.262 | 2.3186 | 8.5198 | 7.2398 |  | 678.328
195.282 | 2.3191 | 8.5204 | 7.2417 |  | 678.3758
195.302 | 2.3195 | 8.5216 | 7.2434 |  | 678.4713
195.322 | 2.32 | 8.5229 | 7.2453 |  | 678.5748
195.342 | 2.3204 | 8.5241 | 7.247 |  | 678.6704
195.362 | 2.3208 | 8.5245 | 7.2484 |  | 678.7022
195.382 | 2.3212 | 8.5243 | 7.2501 |  | 678.6863
195.402 | 2.3216 | 8.5241 | 7.2518 |  | 678.6704
195.422 | 2.3221 | 8.5237 | 7.2537 |  | 678.6385
195.442 | 2.3225 | 8.524 | 7.2554 |  | 678.6624
195.462 | 2.3229 | 8.5245 | 7.257 |  | 678.7022
195.482 | 2.3234 | 8.5245 | 7.2587 |  | 678.7022
195.502 | 2.3237 | 8.5247 | 7.2602 |  | 678.7182
195.522 | 2.3241 | 8.5246 | 7.2618 |  | 678.7102
195.542 | 2.3245 | 8.5241 | 7.2633 |  | 678.6704
195.562 | 2.3249 | 8.5235 | 7.2647 |  | 678.6226
195.582 | 2.3253 | 8.5226 | 7.2666 |  | 678.551
195.602 | 2.3257 | 8.5224 | 7.268 |  | 678.535
195.622 | 2.3262 | 8.5226 | 7.27 |  | 678.551
195.642 | 2.3265 | 8.5229 | 7.2714 |  | 678.5748
195.662 | 2.3269 | 8.523 | 7.2731 |  | 678.5828
195.682 | 2.3274 | 8.5231 | 7.2747 |  | 678.5908
195.702 | 2.3277 | 8.5229 | 7.2762 |  | 678.5748
195.722 | 2.3281 | 8.5231 | 7.2778 |  | 678.5908
195.742 | 2.3286 | 8.5231 | 7.2795 |  | 678.5908
195.762 | 2.329 | 8.5233 | 7.2814 |  | 678.6067
195.782 | 2.3295 | 8.5236 | 7.2833 |  | 678.6306
195.802 | 2.33 | 8.525 | 7.2853 |  | 678.742
195.822 | 2.3305 | 8.5264 | 7.2872 |  | 678.8535
195.842 | 2.3308 | 8.5275 | 7.2886 |  | 678.9411
195.862 | 2.3313 | 8.5277 | 7.2903 |  | 678.957
195.882 | 2.3317 | 8.5271 | 7.292 |  | 678.9092
195.902 | 2.3321 | 8.5268 | 7.2939 |  | 678.8854
195.922 | 2.3326 | 8.5279 | 7.2958 |  | 678.9729
195.942 | 2.333 | 8.5288 | 7.2972 |  | 679.0446
195.962 | 2.3335 | 8.5293 | 7.2991 |  | 679.0844
195.982 | 2.3338 | 8.5291 | 7.3006 |  | 679.0685
196.002 | 2.3342 | 8.5285 | 7.302 |  | 679.0207
196.022 | 2.3346 | 8.5276 | 7.3037 |  | 678.949
196.042 | 2.335 | 8.5274 | 7.3054 |  | 678.9331
196.062 | 2.3354 | 8.527 | 7.3068 |  | 678.9013
196.082 | 2.3358 | 8.5261 | 7.3085 |  | 678.8296
196.102 | 2.3362 | 8.5261 | 7.3101 |  | 678.8296
196.122 | 2.3366 | 8.5261 | 7.3116 |  | 678.8296
196.142 | 2.3371 | 8.5267 | 7.3135 |  | 678.8774
196.162 | 2.3374 | 8.5269 | 7.3149 |  | 678.8933
196.182 | 2.3379 | 8.5266 | 7.3168 |  | 678.8694
196.202 | 2.3382 | 8.5267 | 7.3183 |  | 678.8774
196.222 | 2.3387 | 8.5264 | 7.3199 |  | 678.8535
196.242 | 2.3391 | 8.5271 | 7.3216 |  | 678.9092
196.262 | 2.3396 | 8.5271 | 7.3235 |  | 678.9092
196.282 | 2.34 | 8.5272 | 7.3254 |  | 678.9172
196.302 | 2.3405 | 8.528 | 7.3271 |  | 678.9809
196.322 | 2.3409 | 8.5286 | 7.3288 |  | 679.0287
196.342 | 2.3414 | 8.53 | 7.3307 |  | 679.1401
196.362 | 2.3417 | 8.5305 | 7.3321 |  | 679.1799
196.382 | 2.3422 | 8.5305 | 7.3341 |  | 679.1799
196.402 | 2.3426 | 8.5299 | 7.3355 |  | 679.1322
196.422 | 2.343 | 8.5294 | 7.3374 |  | 679.0924
196.442 | 2.3434 | 8.5304 | 7.3391 |  | 679.172
196.462 | 2.3439 | 8.5302 | 7.3407 |  | 679.1561
196.482 | 2.3442 | 8.5292 | 7.3422 |  | 679.0764
196.502 | 2.3446 | 8.5283 | 7.3436 |  | 679.0048
196.522 | 2.3449 | 8.5278 | 7.3451 |  | 678.965
196.542 | 2.3453 | 8.5273 | 7.3465 |  | 678.9252
196.562 | 2.3457 | 8.5269 | 7.3479 |  | 678.8933
196.582 | 2.3461 | 8.5266 | 7.3496 |  | 678.8694
196.602 | 2.3465 | 8.5265 | 7.3513 |  | 678.8615
196.622 | 2.347 | 8.5268 | 7.3532 |  | 678.8854
196.642 | 2.3473 | 8.5269 | 7.3546 |  | 678.8933
196.662 | 2.3478 | 8.5271 | 7.3563 |  | 678.9092
196.682 | 2.3481 | 8.5268 | 7.3577 |  | 678.8854
196.702 | 2.3485 | 8.5267 | 7.3594 |  | 678.8774
196.722 | 2.3489 | 8.5265 | 7.3611 |  | 678.8615
196.742 | 2.3494 | 8.5273 | 7.3628 |  | 678.9252
196.762 | 2.3498 | 8.5284 | 7.3647 |  | 679.0127
196.782 | 2.3502 | 8.5283 | 7.3661 |  | 679.0048
196.802 | 2.3507 | 8.5285 | 7.3683 |  | 679.0207
196.822 | 2.3512 | 8.5301 | 7.3699 |  | 679.1481
196.842 | 2.3516 | 8.5316 | 7.3718 |  | 679.2675
196.862 | 2.3521 | 8.5325 | 7.3735 |  | 679.3392
196.882 | 2.3525 | 8.533 | 7.3752 |  | 679.379
196.902 | 2.353 | 8.5326 | 7.3771 |  | 679.3471
196.922 | 2.3534 | 8.5329 | 7.379 |  | 679.371
196.942 | 2.3538 | 8.5342 | 7.3804 |  | 679.4745
196.962 | 2.3542 | 8.5344 | 7.3821 |  | 679.4904
196.982 | 2.3546 | 8.5338 | 7.3838 |  | 679.4427
197.002 | 2.355 | 8.5338 | 7.3852 |  | 679.4427
197.022 | 2.3554 | 8.5334 | 7.3869 |  | 679.4108
197.042 | 2.3558 | 8.533 | 7.3883 |  | 679.379
197.062 | 2.3562 | 8.5317 | 7.39 |  | 679.2755
197.082 | 2.3566 | 8.5311 | 7.3917 |  | 679.2277
197.102 | 2.357 | 8.5314 | 7.3934 |  | 679.2516
197.122 | 2.3574 | 8.5322 | 7.395 |  | 679.3153
197.142 | 2.3579 | 8.5326 | 7.3967 |  | 679.3471
197.162 | 2.3582 | 8.5317 | 7.3981 |  | 679.2755
197.182 | 2.3586 | 8.5313 | 7.3998 |  | 679.2436
197.202 | 2.3591 | 8.5312 | 7.4015 |  | 679.2357
197.222 | 2.3594 | 8.5311 | 7.4029 |  | 679.2277
197.242 | 2.3599 | 8.531 | 7.4048 |  | 679.2197
197.262 | 2.3602 | 8.531 | 7.4063 |  | 679.2197
197.282 | 2.3607 | 8.5315 | 7.4082 |  | 679.2596
197.302 | 2.3612 | 8.5324 | 7.4101 |  | 679.3312
197.322 | 2.3617 | 8.534 | 7.412 |  | 679.4586
197.342 | 2.3621 | 8.5353 | 7.4137 |  | 679.5621
197.362 | 2.3625 | 8.5355 | 7.4154 |  | 679.578
197.382 | 2.3629 | 8.5354 | 7.417 |  | 679.5701
197.402 | 2.3634 | 8.5347 | 7.4187 |  | 679.5143
197.422 | 2.3638 | 8.535 | 7.4204 |  | 679.5382
197.442 | 2.3643 | 8.5357 | 7.4223 |  | 679.5939
197.462 | 2.3647 | 8.5361 | 7.424 |  | 679.6258
197.482 | 2.365 | 8.5363 | 7.4254 |  | 679.6417
197.502 | 2.3654 | 8.5355 | 7.4268 |  | 679.578
197.522 | 2.3658 | 8.5343 | 7.4283 |  | 679.4825
197.542 | 2.3662 | 8.5337 | 7.43 |  | 679.4347
197.562 | 2.3666 | 8.5336 | 7.4316 |  | 679.4268
197.582 | 2.3669 | 8.5334 | 7.4331 |  | 679.4108
197.602 | 2.3674 | 8.5341 | 7.4347 |  | 679.4666
197.622 | 2.3678 | 8.5341 | 7.4364 |  | 679.4666
197.642 | 2.3683 | 8.5344 | 7.4383 |  | 679.4904
197.662 | 2.3686 | 8.5339 | 7.4398 |  | 679.4506
197.682 | 2.369 | 8.5338 | 7.4412 |  | 679.4427
197.702 | 2.3693 | 8.5335 | 7.4426 |  | 679.4188
197.722 | 2.3698 | 8.5333 | 7.4445 |  | 679.4029
197.742 | 2.3702 | 8.533 | 7.446 |  | 679.379
197.762 | 2.3707 | 8.533 | 7.4479 |  | 679.379
197.782 | 2.3711 | 8.5343 | 7.4498 |  | 679.4825
197.802 | 2.3716 | 8.5355 | 7.4515 |  | 679.578
197.822 | 2.372 | 8.5358 | 7.4532 |  | 679.6019
197.842 | 2.3724 | 8.5371 | 7.4551 |  | 679.7054
197.862 | 2.3729 | 8.5383 | 7.4567 |  | 679.801
197.882 | 2.3733 | 8.5387 | 7.4584 |  | 679.8328
197.902 | 2.3738 | 8.5383 | 7.4603 |  | 679.801
197.922 | 2.3741 | 8.5382 | 7.4618 |  | 679.793
197.942 | 2.3746 | 8.5388 | 7.4637 |  | 679.8408
197.962 | 2.375 | 8.5397 | 7.4653 |  | 679.9124
197.982 | 2.3754 | 8.5401 | 7.467 |  | 679.9443
198.002 | 2.3758 | 8.5399 | 7.4685 |  | 679.9283
198.022 | 2.3762 | 8.5387 | 7.4701 |  | 679.8328
198.042 | 2.3766 | 8.5377 | 7.4718 |  | 679.7532
198.062 | 2.377 | 8.5376 | 7.4732 |  | 679.7452
198.082 | 2.3774 | 8.5374 | 7.4749 |  | 679.7293
198.102 | 2.3778 | 8.5374 | 7.4766 |  | 679.7293
198.122 | 2.3783 | 8.5377 | 7.4785 |  | 679.7532
198.142 | 2.3787 | 8.5381 | 7.4799 |  | 679.785
198.162 | 2.3791 | 8.538 | 7.4816 |  | 679.7771
198.182 | 2.3794 | 8.5382 | 7.483 |  | 679.793
198.202 | 2.3799 | 8.5376 | 7.4847 |  | 679.7452
198.222 | 2.3803 | 8.537 | 7.4864 |  | 679.6975
198.242 | 2.3807 | 8.5375 | 7.4881 |  | 679.7373
198.262 | 2.3812 | 8.5378 | 7.49 |  | 679.7611
198.282 | 2.3816 | 8.5386 | 7.4917 |  | 679.8248
198.302 | 2.382 | 8.539 | 7.4933 |  | 679.8567
198.322 | 2.3825 | 8.5397 | 7.4952 |  | 679.9124
198.342 | 2.383 | 8.5409 | 7.4972 |  | 680.008
198.362 | 2.3834 | 8.5415 | 7.4988 |  | 680.0557
198.382 | 2.3838 | 8.5414 | 7.5005 |  | 680.0478
198.402 | 2.3842 | 8.5412 | 7.5019 |  | 680.0318
198.422 | 2.3846 | 8.5413 | 7.5039 |  | 680.0398
198.442 | 2.3851 | 8.5419 | 7.5058 |  | 680.0876
198.462 | 2.3855 | 8.5429 | 7.5074 |  | 680.1672
198.482 | 2.3859 | 8.5428 | 7.5089 |  | 680.1592
198.502 | 2.3863 | 8.5423 | 7.5103 |  | 680.1194
198.522 | 2.3867 | 8.5417 | 7.512 |  | 680.0717
198.542 | 2.387 | 8.5411 | 7.5134 |  | 680.0239
198.562 | 2.3875 | 8.5399 | 7.5151 |  | 679.9283
198.582 | 2.3879 | 8.5399 | 7.5168 |  | 679.9283
198.602 | 2.3884 | 8.5401 | 7.5187 |  | 679.9443
198.622 | 2.3887 | 8.5405 | 7.5201 |  | 679.9761
198.642 | 2.3891 | 8.5405 | 7.5218 |  | 679.9761
198.662 | 2.3895 | 8.5401 | 7.5235 |  | 679.9443
198.682 | 2.3899 | 8.5396 | 7.5249 |  | 679.9045
198.702 | 2.3903 | 8.5399 | 7.5266 |  | 679.9283
198.722 | 2.3907 | 8.5394 | 7.5282 |  | 679.8885
198.742 | 2.3911 | 8.5393 | 7.5297 |  | 679.8806
198.762 | 2.3916 | 8.5398 | 7.5316 |  | 679.9204
198.782 | 2.3921 | 8.5399 | 7.5335 |  | 679.9283
198.802 | 2.3925 | 8.5406 | 7.5352 |  | 679.9841
198.822 | 2.393 | 8.5417 | 7.5371 |  | 680.0717
198.842 | 2.3934 | 8.5429 | 7.5388 |  | 680.1672
198.862 | 2.3937 | 8.5439 | 7.5402 |  | 680.2468
198.882 | 2.3942 | 8.5439 | 7.5421 |  | 680.2468
198.902 | 2.3946 | 8.544 | 7.5436 |  | 680.2548
198.922 | 2.395 | 8.5432 | 7.5455 |  | 680.1911
198.942 | 2.3954 | 8.5432 | 7.5469 |  | 680.1911
198.962 | 2.3958 | 8.5431 | 7.5486 |  | 680.1831
198.982 | 2.3962 | 8.5431 | 7.5502 |  | 680.1831
199.002 | 2.3966 | 8.543 | 7.5517 |  | 680.1752
199.022 | 2.397 | 8.5424 | 7.5534 |  | 680.1274
199.042 | 2.3974 | 8.5424 | 7.555 |  | 680.1274
199.062 | 2.3978 | 8.5422 | 7.5565 |  | 680.1115
199.082 | 2.3983 | 8.5421 | 7.5584 |  | 680.1035
199.102 | 2.3986 | 8.5426 | 7.5598 |  | 680.1433
199.122 | 2.3991 | 8.5425 | 7.5617 |  | 680.1354
199.142 | 2.3995 | 8.5422 | 7.5632 |  | 680.1115
199.162 | 2.3998 | 8.5426 | 7.5646 |  | 680.1433
199.182 | 2.4002 | 8.5426 | 7.566 |  | 680.1433
199.202 | 2.4006 | 8.5421 | 7.5677 |  | 680.1035
199.222 | 2.401 | 8.5415 | 7.5694 |  | 680.0557
199.242 | 2.4015 | 8.5413 | 7.5713 |  | 680.0398
199.262 | 2.4019 | 8.5415 | 7.5727 |  | 680.0557
199.282 | 2.4023 | 8.5424 | 7.5746 |  | 680.1274
199.302 | 2.4028 | 8.5443 | 7.5766 |  | 680.2787
199.322 | 2.4033 | 8.5461 | 7.5785 |  | 680.422
199.342 | 2.4038 | 8.5474 | 7.5804 |  | 680.5255
199.362 | 2.4042 | 8.5479 | 7.5821 |  | 680.5653
199.382 | 2.4046 | 8.5478 | 7.5837 |  | 680.5573
199.402 | 2.405 | 8.5479 | 7.5854 |  | 680.5653
199.422 | 2.4055 | 8.5476 | 7.5871 |  | 680.5414
199.442 | 2.4059 | 8.5476 | 7.589 |  | 680.5414
199.462 | 2.4063 | 8.5476 | 7.5907 |  | 680.5414
199.482 | 2.4068 | 8.5475 | 7.5923 |  | 680.5334
199.502 | 2.4071 | 8.5473 | 7.5938 |  | 680.5175
199.522 | 2.4075 | 8.5467 | 7.5952 |  | 680.4697
199.542 | 2.4079 | 8.5472 | 7.5969 |  | 680.5096
199.562 | 2.4083 | 8.5473 | 7.5986 |  | 680.5175
199.582 | 2.4087 | 8.5471 | 7.6002 |  | 680.5016
199.602 | 2.4092 | 8.547 | 7.6019 |  | 680.4936
199.622 | 2.4095 | 8.5468 | 7.6033 |  | 680.4777
199.642 | 2.4099 | 8.5466 | 7.605 |  | 680.4618
199.662 | 2.4104 | 8.5461 | 7.6067 |  | 680.422
199.682 | 2.4107 | 8.5458 | 7.6081 |  | 680.3981
199.702 | 2.4111 | 8.5452 | 7.6098 |  | 680.3503
199.722 | 2.4115 | 8.5447 | 7.6115 |  | 680.3105
199.742 | 2.4119 | 8.5445 | 7.6129 |  | 680.2946
199.762 | 2.4123 | 8.5451 | 7.6146 |  | 680.3424
199.782 | 2.4128 | 8.5454 | 7.6165 |  | 680.3662
199.802 | 2.4132 | 8.546 | 7.6182 |  | 680.414
199.822 | 2.4137 | 8.5466 | 7.6201 |  | 680.4618
199.842 | 2.4142 | 8.5476 | 7.622 |  | 680.5414
199.862 | 2.4145 | 8.5485 | 7.6234 |  | 680.6131
199.882 | 2.415 | 8.5489 | 7.6251 |  | 680.6449
199.902 | 2.4154 | 8.5487 | 7.6268 |  | 680.629
199.922 | 2.4158 | 8.5484 | 7.6285 |  | 680.6051
199.942 | 2.4162 | 8.5486 | 7.6301 |  | 680.621
199.962 | 2.4166 | 8.5498 | 7.6318 |  | 680.7166
199.982 | 2.4171 | 8.5499 | 7.6335 |  | 680.7245
200.002 | 2.4174 | 8.5495 | 7.6349 |  | 680.6927
200.022 | 2.4179 | 8.5494 | 7.6368 |  | 680.6847
200.042 | 2.4182 | 8.549 | 7.6383 |  | 680.6529
200.062 | 2.4187 | 8.5487 | 7.6402 |  | 680.629
200.082 | 2.4191 | 8.5488 | 7.6416 |  | 680.6369
200.102 | 2.4195 | 8.5486 | 7.6433 |  | 680.621
200.122 | 2.4199 | 8.5491 | 7.645 |  | 680.6608
200.142 | 2.4203 | 8.549 | 7.6464 |  | 680.6529
200.162 | 2.4207 | 8.5485 | 7.6481 |  | 680.6131
200.182 | 2.4211 | 8.548 | 7.6497 |  | 680.5732
200.202 | 2.4215 | 8.5479 | 7.6512 |  | 680.5653
200.222 | 2.4219 | 8.5478 | 7.6528 |  | 680.5573
200.242 | 2.4223 | 8.5481 | 7.6545 |  | 680.5812
200.262 | 2.4228 | 8.5494 | 7.6564 |  | 680.6847
200.282 | 2.4232 | 8.5498 | 7.6581 |  | 680.7166
200.302 | 2.4236 | 8.5502 | 7.6598 |  | 680.7484
200.322 | 2.4241 | 8.5509 | 7.6617 |  | 680.8041
200.342 | 2.4246 | 8.5519 | 7.6636 |  | 680.8838
200.362 | 2.425 | 8.5522 | 7.6653 |  | 680.9076
200.382 | 2.4254 | 8.5526 | 7.667 |  | 680.9395
200.402 | 2.4258 | 8.5531 | 7.6684 |  | 680.9793
200.422 | 2.4263 | 8.553 | 7.6703 |  | 680.9713
200.442 | 2.4267 | 8.5529 | 7.672 |  | 680.9634
200.462 | 2.4271 | 8.5527 | 7.6737 |  | 680.9475
200.482 | 2.4275 | 8.5528 | 7.6753 |  | 680.9554
200.502 | 2.4279 | 8.5528 | 7.677 |  | 680.9554
200.522 | 2.4283 | 8.553 | 7.6784 |  | 680.9713
200.542 | 2.4287 | 8.5524 | 7.6801 |  | 680.9236
200.562 | 2.4291 | 8.5523 | 7.6818 |  | 680.9156
200.582 | 2.4295 | 8.5521 | 7.6835 |  | 680.8997
200.602 | 2.43 | 8.5523 | 7.6851 |  | 680.9156
200.622 | 2.4303 | 8.5523 | 7.6866 |  | 680.9156
200.642 | 2.4307 | 8.5525 | 7.6882 |  | 680.9315
200.662 | 2.4312 | 8.5517 | 7.6899 |  | 680.8678
200.682 | 2.4315 | 8.5512 | 7.6914 |  | 680.828
200.702 | 2.4319 | 8.551 | 7.693 |  | 680.8121
200.722 | 2.4324 | 8.5509 | 7.6947 |  | 680.8041
200.742 | 2.4328 | 8.5511 | 7.6966 |  | 680.8201
200.762 | 2.4332 | 8.5513 | 7.698 |  | 680.836
200.782 | 2.4337 | 8.5523 | 7.7 |  | 680.9156
200.802 | 2.4341 | 8.5534 | 7.7019 |  | 681.0032
200.822 | 2.4346 | 8.5546 | 7.7038 |  | 681.0987
200.842 | 2.435 | 8.5551 | 7.7055 |  | 681.1385
200.862 | 2.4355 | 8.556 | 7.7071 |  | 681.2102
200.882 | 2.4359 | 8.5558 | 7.7088 |  | 681.1943
200.902 | 2.4363 | 8.556 | 7.7105 |  | 681.2102
200.922 | 2.4367 | 8.5556 | 7.7122 |  | 681.1783
200.942 | 2.4371 | 8.5555 | 7.7138 |  | 681.1704
200.962 | 2.4376 | 8.5559 | 7.7157 |  | 681.2022
200.982 | 2.438 | 8.5563 | 7.7172 |  | 681.2341
201.002 | 2.4384 | 8.5563 | 7.7189 |  | 681.2341
201.022 | 2.4388 | 8.5555 | 7.7203 |  | 681.1704
201.042 | 2.4392 | 8.5554 | 7.722 |  | 681.1624
201.062 | 2.4395 | 8.5544 | 7.7234 |  | 681.0828
201.082 | 2.4399 | 8.5539 | 7.7251 |  | 681.043
201.102 | 2.4404 | 8.5545 | 7.7267 |  | 681.0908
201.122 | 2.4407 | 8.554 | 7.7282 |  | 681.051
201.142 | 2.4411 | 8.5541 | 7.7296 |  | 681.0589
201.162 | 2.4416 | 8.5542 | 7.7315 |  | 681.0669
201.182 | 2.4419 | 8.5539 | 7.733 |  | 681.043
201.202 | 2.4423 | 8.5537 | 7.7346 |  | 681.0271
201.222 | 2.4428 | 8.5531 | 7.7363 |  | 680.9793
201.242 | 2.4432 | 8.5525 | 7.738 |  | 680.9315
201.262 | 2.4436 | 8.5527 | 7.7397 |  | 680.9475
201.282 | 2.444 | 8.5536 | 7.7413 |  | 681.0191
201.302 | 2.4444 | 8.5542 | 7.743 |  | 681.0669
201.322 | 2.4449 | 8.5553 | 7.7449 |  | 681.1545
201.342 | 2.4454 | 8.5566 | 7.7468 |  | 681.258
201.362 | 2.4458 | 8.5579 | 7.7485 |  | 681.3615
201.382 | 2.4462 | 8.5581 | 7.7502 |  | 681.3774
201.402 | 2.4467 | 8.5578 | 7.7521 |  | 681.3535
201.422 | 2.4471 | 8.5576 | 7.7535 |  | 681.3376
201.442 | 2.4475 | 8.5587 | 7.7554 |  | 681.4252
201.462 | 2.448 | 8.5597 | 7.7571 |  | 681.5048
201.482 | 2.4484 | 8.5595 | 7.7588 |  | 681.4889
201.502 | 2.4487 | 8.5591 | 7.7602 |  | 681.457
201.522 | 2.4492 | 8.5584 | 7.7619 |  | 681.4013
201.542 | 2.4496 | 8.5575 | 7.7636 |  | 681.3296
201.562 | 2.4499 | 8.5578 | 7.765 |  | 681.3535
201.582 | 2.4504 | 8.5582 | 7.7667 |  | 681.3854
201.602 | 2.4508 | 8.5584 | 7.7684 |  | 681.4013
201.622 | 2.4512 | 8.5578 | 7.77 |  | 681.3535
201.642 | 2.4516 | 8.5576 | 7.7717 |  | 681.3376
201.662 | 2.452 | 8.5577 | 7.7734 |  | 681.3455
201.682 | 2.4524 | 8.5573 | 7.7751 |  | 681.3137
201.702 | 2.4528 | 8.5573 | 7.7765 |  | 681.3137
201.722 | 2.4532 | 8.5576 | 7.7782 |  | 681.3376
201.742 | 2.4536 | 8.5581 | 7.7798 |  | 681.3774
201.762 | 2.4541 | 8.5582 | 7.7818 |  | 681.3854
201.782 | 2.4545 | 8.5582 | 7.7832 |  | 681.3854
201.802 | 2.455 | 8.5587 | 7.7851 |  | 681.4252
201.822 | 2.4554 | 8.5593 | 7.787 |  | 681.4729
201.842 | 2.4559 | 8.5606 | 7.7887 |  | 681.5764
201.862 | 2.4563 | 8.5611 | 7.7904 |  | 681.6162
201.882 | 2.4566 | 8.5613 | 7.7918 |  | 681.6322
201.902 | 2.4571 | 8.5609 | 7.7937 |  | 681.6003
201.922 | 2.4575 | 8.5606 | 7.7954 |  | 681.5764
201.942 | 2.4579 | 8.5605 | 7.7971 |  | 681.5685
201.962 | 2.4584 | 8.5614 | 7.7987 |  | 681.6401
201.982 | 2.4588 | 8.5618 | 7.8004 |  | 681.672
202.002 | 2.4591 | 8.5608 | 7.8018 |  | 681.5924
202.022 | 2.4595 | 8.5598 | 7.8033 |  | 681.5127
202.042 | 2.4599 | 8.5593 | 7.805 |  | 681.4729
202.062 | 2.4603 | 8.5589 | 7.8066 |  | 681.4411
202.082 | 2.4607 | 8.5581 | 7.8081 |  | 681.3774
202.102 | 2.4611 | 8.5589 | 7.8097 |  | 681.4411
202.122 | 2.4615 | 8.5591 | 7.8114 |  | 681.457
202.142 | 2.462 | 8.5589 | 7.8131 |  | 681.4411
202.162 | 2.4624 | 8.5592 | 7.8148 |  | 681.465
202.182 | 2.4628 | 8.5594 | 7.8164 |  | 681.4809
202.202 | 2.4632 | 8.5594 | 7.8181 |  | 681.4809
202.222 | 2.4636 | 8.5596 | 7.8195 |  | 681.4968
202.242 | 2.464 | 8.5603 | 7.8215 |  | 681.5525
202.262 | 2.4644 | 8.5605 | 7.8229 |  | 681.5685
202.282 | 2.4649 | 8.5599 | 7.8248 |  | 681.5207
202.302 | 2.4654 | 8.5606 | 7.8267 |  | 681.5764
202.322 | 2.4658 | 8.5617 | 7.8284 |  | 681.664
202.342 | 2.4662 | 8.5624 | 7.8301 |  | 681.7197
202.362 | 2.4666 | 8.5629 | 7.8317 |  | 681.7596
202.382 | 2.467 | 8.5637 | 7.8334 |  | 681.8232
202.402 | 2.4674 | 8.5637 | 7.8348 |  | 681.8232
202.422 | 2.4679 | 8.5635 | 7.8368 |  | 681.8073
202.442 | 2.4683 | 8.5638 | 7.8384 |  | 681.8312
202.462 | 2.4688 | 8.5643 | 7.8403 |  | 681.871
202.482 | 2.4692 | 8.5645 | 7.842 |  | 681.8869
202.502 | 2.4695 | 8.565 | 7.8435 |  | 681.9268
202.522 | 2.47 | 8.5647 | 7.8451 |  | 681.9029
202.542 | 2.4703 | 8.5636 | 7.8466 |  | 681.8153
202.562 | 2.4707 | 8.5634 | 7.8482 |  | 681.7994
202.582 | 2.4712 | 8.5632 | 7.8499 |  | 681.7834
202.602 | 2.4716 | 8.5632 | 7.8516 |  | 681.7834
202.622 | 2.472 | 8.5632 | 7.8533 |  | 681.7834
202.642 | 2.4724 | 8.5639 | 7.8549 |  | 681.8392
202.662 | 2.4728 | 8.5644 | 7.8566 |  | 681.879
202.682 | 2.4733 | 8.5637 | 7.8583 |  | 681.8232
202.702 | 2.4736 | 8.5641 | 7.8597 |  | 681.8551
202.722 | 2.474 | 8.5637 | 7.8614 |  | 681.8232
202.742 | 2.4744 | 8.5633 | 7.8631 |  | 681.7914
202.762 | 2.4748 | 8.5632 | 7.8645 |  | 681.7834
202.782 | 2.4753 | 8.5634 | 7.8664 |  | 681.7994
202.802 | 2.4758 | 8.5643 | 7.8683 |  | 681.871
202.822 | 2.4762 | 8.5653 | 7.8702 |  | 681.9506
202.842 | 2.4767 | 8.5668 | 7.8719 |  | 682.0701
202.862 | 2.4771 | 8.5677 | 7.8736 |  | 682.1417
202.882 | 2.4775 | 8.5676 | 7.8753 |  | 682.1338
202.902 | 2.4779 | 8.5672 | 7.8769 |  | 682.1019
202.922 | 2.4783 | 8.5667 | 7.8786 |  | 682.0621
202.942 | 2.4788 | 8.5671 | 7.8803 |  | 682.0939
202.962 | 2.4792 | 8.5675 | 7.8822 |  | 682.1258
202.982 | 2.4796 | 8.5673 | 7.8836 |  | 682.1099
203.002 | 2.48 | 8.5673 | 7.8853 |  | 682.1099
203.022 | 2.4804 | 8.5663 | 7.887 |  | 682.0303
203.042 | 2.4808 | 8.566 | 7.8884 |  | 682.0064
203.062 | 2.4812 | 8.5654 | 7.8901 |  | 681.9586
203.082 | 2.4816 | 8.5654 | 7.8918 |  | 681.9586
203.102 | 2.482 | 8.5654 | 7.8932 |  | 681.9586
203.122 | 2.4825 | 8.5654 | 7.8951 |  | 681.9586
203.142 | 2.4828 | 8.5656 | 7.8965 |  | 681.9745
203.162 | 2.4833 | 8.5655 | 7.8985 |  | 681.9666
203.182 | 2.4837 | 8.5656 | 7.8999 |  | 681.9745
203.202 | 2.4841 | 8.5659 | 7.9016 |  | 681.9984
203.222 | 2.4845 | 8.5659 | 7.9032 |  | 681.9984
203.242 | 2.4849 | 8.5656 | 7.9047 |  | 681.9745
203.262 | 2.4853 | 8.5657 | 7.9064 |  | 681.9825
203.282 | 2.4857 | 8.5663 | 7.9083 |  | 682.0303
203.302 | 2.4862 | 8.5666 | 7.9102 |  | 682.0541
203.322 | 2.4866 | 8.5664 | 7.9119 |  | 682.0382
203.342 | 2.4871 | 8.5675 | 7.9138 |  | 682.1258
203.362 | 2.4875 | 8.5689 | 7.9152 |  | 682.2373
203.382 | 2.4879 | 8.5694 | 7.9169 |  | 682.2771
203.402 | 2.4883 | 8.5689 | 7.9186 |  | 682.2373
203.422 | 2.4888 | 8.5684 | 7.9205 |  | 682.1975
203.442 | 2.4892 | 8.5686 | 7.9219 |  | 682.2134
203.462 | 2.4896 | 8.5691 | 7.9236 |  | 682.2532
203.482 | 2.49 | 8.5689 | 7.9252 |  | 682.2373
203.502 | 2.4904 | 8.5688 | 7.9267 |  | 682.2293
203.522 | 2.4908 | 8.5691 | 7.9284 |  | 682.2532
203.542 | 2.4912 | 8.5685 | 7.93 |  | 682.2054
203.562 | 2.4915 | 8.5679 | 7.9315 |  | 682.1576
203.582 | 2.492 | 8.5677 | 7.9331 |  | 682.1417
203.602 | 2.4924 | 8.5673 | 7.9348 |  | 682.1099
203.622 | 2.4927 | 8.5672 | 7.9362 |  | 682.1019
203.642 | 2.4932 | 8.5676 | 7.9382 |  | 682.1338
203.662 | 2.4936 | 8.568 | 7.9396 |  | 682.1656
203.682 | 2.494 | 8.5677 | 7.9413 |  | 682.1417
203.702 | 2.4944 | 8.5667 | 7.9429 |  | 682.0621
203.722 | 2.4948 | 8.5665 | 7.9446 |  | 682.0462
203.742 | 2.4953 | 8.5668 | 7.9463 |  | 682.0701
203.762 | 2.4956 | 8.5671 | 7.9477 |  | 682.0939
203.782 | 2.4961 | 8.5675 | 7.9496 |  | 682.1258
203.802 | 2.4966 | 8.5687 | 7.9516 |  | 682.2213
203.822 | 2.497 | 8.5701 | 7.9535 |  | 682.3328
203.842 | 2.4975 | 8.5719 | 7.9554 |  | 682.4761
203.862 | 2.4979 | 8.573 | 7.9571 |  | 682.5637
203.882 | 2.4984 | 8.5736 | 7.9587 |  | 682.6115
203.902 | 2.4987 | 8.573 | 7.9602 |  | 682.5637
203.922 | 2.4992 | 8.5723 | 7.9621 |  | 682.508
203.942 | 2.4997 | 8.5723 | 7.964 |  | 682.508
203.962 | 2.5001 | 8.5726 | 7.9657 |  | 682.5318
203.982 | 2.5005 | 8.5731 | 7.9673 |  | 682.5717
204.002 | 2.5009 | 8.5733 | 7.9688 |  | 682.5876
204.022 | 2.5012 | 8.5727 | 7.9702 |  | 682.5398
204.042 | 2.5017 | 8.5722 | 7.9719 |  | 682.5
204.062 | 2.5021 | 8.5716 | 7.9736 |  | 682.4522
204.082 | 2.5025 | 8.5714 | 7.9752 |  | 682.4363
204.102 | 2.5029 | 8.5711 | 7.9769 |  | 682.4124
204.122 | 2.5033 | 8.5709 | 7.9783 |  | 682.3965
204.142 | 2.5037 | 8.5707 | 7.98 |  | 682.3806
204.162 | 2.5041 | 8.571 | 7.9817 |  | 682.4045
204.182 | 2.5045 | 8.5708 | 7.9831 |  | 682.3885
204.202 | 2.5049 | 8.5709 | 7.9848 |  | 682.3965
204.222 | 2.5053 | 8.5706 | 7.9865 |  | 682.3726
204.242 | 2.5057 | 8.5702 | 7.9879 |  | 682.3408
204.262 | 2.5061 | 8.5703 | 7.9898 |  | 682.3487
204.282 | 2.5066 | 8.5699 | 7.9915 |  | 682.3169
204.302 | 2.507 | 8.5712 | 7.9934 |  | 682.4204
204.322 | 2.5075 | 8.5726 | 7.9951 |  | 682.5318
204.342 | 2.5079 | 8.5737 | 7.997 |  | 682.6194
204.362 | 2.5083 | 8.5746 | 7.9987 |  | 682.6911
204.382 | 2.5087 | 8.5748 | 8.0001 |  | 682.707
204.402 | 2.5091 | 8.5743 | 8.0018 |  | 682.6672
204.422 | 2.5095 | 8.5735 | 8.0035 |  | 682.6035
204.442 | 2.51 | 8.5739 | 8.0051 |  | 682.6354
204.462 | 2.5104 | 8.5748 | 8.007 |  | 682.707
204.482 | 2.5109 | 8.575 | 8.0087 |  | 682.7229
204.502 | 2.5113 | 8.575 | 8.0104 |  | 682.7229
204.522 | 2.5116 | 8.574 | 8.0118 |  | 682.6433
204.542 | 2.512 | 8.5742 | 8.0133 |  | 682.6592
204.562 | 2.5124 | 8.574 | 8.0149 |  | 682.6433
204.582 | 2.5128 | 8.5736 | 8.0166 |  | 682.6115
204.602 | 2.5133 | 8.5739 | 8.0183 |  | 682.6354
204.622 | 2.5137 | 8.5736 | 8.02 |  | 682.6115
204.642 | 2.514 | 8.5733 | 8.0214 |  | 682.5876
204.662 | 2.5144 | 8.5735 | 8.0231 |  | 682.6035
204.682 | 2.5148 | 8.573 | 8.0245 |  | 682.5637
204.702 | 2.5152 | 8.5729 | 8.0262 |  | 682.5557
204.722 | 2.5156 | 8.5731 | 8.0278 |  | 682.5717
204.742 | 2.5161 | 8.573 | 8.0295 |  | 682.5637
204.762 | 2.5164 | 8.5726 | 8.031 |  | 682.5318
204.782 | 2.5169 | 8.573 | 8.0329 |  | 682.5637
204.802 | 2.5174 | 8.5741 | 8.0348 |  | 682.6513
204.822 | 2.5179 | 8.5757 | 8.0367 |  | 682.7787
204.842 | 2.5183 | 8.5774 | 8.0386 |  | 682.914
204.862 | 2.5188 | 8.5787 | 8.0403 |  | 683.0175
204.882 | 2.5192 | 8.5789 | 8.042 |  | 683.0334
204.902 | 2.5195 | 8.5778 | 8.0434 |  | 682.9459
204.922 | 2.52 | 8.5781 | 8.0453 |  | 682.9697
204.942 | 2.5204 | 8.5785 | 8.047 |  | 683.0016
204.962 | 2.5208 | 8.5787 | 8.0487 |  | 683.0175
204.982 | 2.5213 | 8.5789 | 8.0506 |  | 683.0334
205.002 | 2.5217 | 8.5794 | 8.052 |  | 683.0732
205.022 | 2.522 | 8.5793 | 8.0534 |  | 683.0653
205.042 | 2.5225 | 8.5788 | 8.0551 |  | 683.0255
205.062 | 2.5229 | 8.5781 | 8.0568 |  | 682.9697
205.082 | 2.5232 | 8.5772 | 8.0582 |  | 682.8981
205.102 | 2.5237 | 8.5771 | 8.0601 |  | 682.8901
205.122 | 2.5241 | 8.5766 | 8.0616 |  | 682.8503
205.142 | 2.5244 | 8.5772 | 8.063 |  | 682.8981
205.162 | 2.5249 | 8.5773 | 8.0647 |  | 682.9061
205.182 | 2.5253 | 8.5768 | 8.0664 |  | 682.8662
205.202 | 2.5257 | 8.5762 | 8.068 |  | 682.8185
205.222 | 2.5261 | 8.5761 | 8.0697 |  | 682.8105
205.242 | 2.5265 | 8.5765 | 8.0711 |  | 682.8424
205.262 | 2.5269 | 8.5768 | 8.073 |  | 682.8662
205.282 | 2.5274 | 8.5776 | 8.075 |  | 682.9299
205.302 | 2.5279 | 8.5783 | 8.0769 |  | 682.9857
205.322 | 2.5283 | 8.5789 | 8.0785 |  | 683.0334
205.342 | 2.5288 | 8.5803 | 8.0805 |  | 683.1449
205.362 | 2.5292 | 8.5815 | 8.0821 |  | 683.2404
205.382 | 2.5296 | 8.5814 | 8.0836 |  | 683.2325
205.402 | 2.5301 | 8.5813 | 8.0855 |  | 683.2245
205.422 | 2.5305 | 8.5806 | 8.0872 |  | 683.1688
205.442 | 2.5309 | 8.581 | 8.0888 |  | 683.2006
205.462 | 2.5314 | 8.582 | 8.0907 |  | 683.2803
205.482 | 2.5317 | 8.5818 | 8.0922 |  | 683.2643
205.502 | 2.5321 | 8.5817 | 8.0939 |  | 683.2564
205.522 | 2.5325 | 8.5811 | 8.0953 |  | 683.2086
205.542 | 2.5329 | 8.5803 | 8.097 |  | 683.1449
205.562 | 2.5333 | 8.5799 | 8.0984 |  | 683.1131
205.582 | 2.5336 | 8.579 | 8.0998 |  | 683.0414
205.602 | 2.5341 | 8.5785 | 8.1015 |  | 683.0016
205.622 | 2.5345 | 8.5779 | 8.1032 |  | 682.9538
205.642 | 2.5348 | 8.5782 | 8.1046 |  | 682.9777
205.662 | 2.5353 | 8.5781 | 8.1063 |  | 682.9697
205.682 | 2.5357 | 8.5779 | 8.108 |  | 682.9538
205.702 | 2.536 | 8.5781 | 8.1094 |  | 682.9697
205.722 | 2.5364 | 8.5783 | 8.1111 |  | 682.9857
205.742 | 2.5369 | 8.5787 | 8.1127 |  | 683.0175
205.762 | 2.5373 | 8.5782 | 8.1147 |  | 682.9777
205.782 | 2.5377 | 8.5777 | 8.1161 |  | 682.9379
205.802 | 2.5382 | 8.5788 | 8.118 |  | 683.0255
205.822 | 2.5387 | 8.5801 | 8.1199 |  | 683.129
205.842 | 2.5391 | 8.5808 | 8.1218 |  | 683.1847
205.862 | 2.5396 | 8.5818 | 8.1235 |  | 683.2643
205.882 | 2.54 | 8.5819 | 8.1252 |  | 683.2723
205.902 | 2.5403 | 8.5821 | 8.1266 |  | 683.2882
205.922 | 2.5408 | 8.5822 | 8.1285 |  | 683.2962
205.942 | 2.5412 | 8.5827 | 8.1302 |  | 683.336
205.962 | 2.5417 | 8.5836 | 8.1319 |  | 683.4076
205.982 | 2.5421 | 8.5836 | 8.1336 |  | 683.4076
206.002 | 2.5425 | 8.5838 | 8.1352 |  | 683.4236
206.022 | 2.5428 | 8.5834 | 8.1367 |  | 683.3917
206.042 | 2.5433 | 8.5828 | 8.1383 |  | 683.3439
206.062 | 2.5437 | 8.5825 | 8.14 |  | 683.3201
206.082 | 2.5441 | 8.582 | 8.1417 |  | 683.2803
206.102 | 2.5445 | 8.5822 | 8.1434 |  | 683.2962
206.122 | 2.5449 | 8.5818 | 8.1448 |  | 683.2643
206.142 | 2.5454 | 8.5825 | 8.1467 |  | 683.3201
206.162 | 2.5457 | 8.583 | 8.1481 |  | 683.3599
206.182 | 2.5462 | 8.5825 | 8.1501 |  | 683.3201
206.202 | 2.5466 | 8.582 | 8.1515 |  | 683.2803
206.222 | 2.5469 | 8.5814 | 8.1529 |  | 683.2325
206.242 | 2.5474 | 8.5816 | 8.1548 |  | 683.2484
206.262 | 2.5477 | 8.5816 | 8.1563 |  | 683.2484
206.282 | 2.5482 | 8.5818 | 8.1582 |  | 683.2643
206.302 | 2.5487 | 8.5823 | 8.1601 |  | 683.3041
206.322 | 2.5492 | 8.5832 | 8.162 |  | 683.3758
206.342 | 2.5497 | 8.5847 | 8.1639 |  | 683.4952
206.362 | 2.5501 | 8.5861 | 8.1656 |  | 683.6067
206.382 | 2.5505 | 8.5864 | 8.1673 |  | 683.6306
206.402 | 2.5509 | 8.5863 | 8.1687 |  | 683.6226
206.422 | 2.5513 | 8.5854 | 8.1706 |  | 683.551
206.442 | 2.5518 | 8.5861 | 8.1723 |  | 683.6067
206.462 | 2.5522 | 8.5865 | 8.174 |  | 683.6385
206.482 | 2.5526 | 8.5864 | 8.1756 |  | 683.6306
206.502 | 2.553 | 8.5862 | 8.1771 |  | 683.6146
206.522 | 2.5534 | 8.5861 | 8.1788 |  | 683.6067
206.542 | 2.5537 | 8.5858 | 8.1802 |  | 683.5828
206.562 | 2.5541 | 8.5849 | 8.1819 |  | 683.5111
206.582 | 2.5546 | 8.5841 | 8.1835 |  | 683.4475
206.602 | 2.5549 | 8.584 | 8.185 |  | 683.4395
206.622 | 2.5554 | 8.5844 | 8.1869 |  | 683.4713
206.642 | 2.5558 | 8.5851 | 8.1883 |  | 683.5271
206.662 | 2.5561 | 8.5841 | 8.1898 |  | 683.4475
206.682 | 2.5565 | 8.5831 | 8.1914 |  | 683.3678
206.702 | 2.557 | 8.5836 | 8.1931 |  | 683.4076
206.722 | 2.5573 | 8.5845 | 8.1945 |  | 683.4793
206.742 | 2.5578 | 8.5844 | 8.1965 |  | 683.4713
206.762 | 2.5582 | 8.5841 | 8.1981 |  | 683.4475
206.782 | 2.5586 | 8.5845 | 8.1998 |  | 683.4793
206.802 | 2.5591 | 8.585 | 8.2017 |  | 683.5191
206.822 | 2.5596 | 8.5858 | 8.2036 |  | 683.5828
206.842 | 2.5599 | 8.5871 | 8.2051 |  | 683.6863
206.862 | 2.5604 | 8.5877 | 8.207 |  | 683.7341
206.882 | 2.5608 | 8.5874 | 8.2084 |  | 683.7102
206.902 | 2.5612 | 8.5873 | 8.2101 |  | 683.7022
206.922 | 2.5616 | 8.5872 | 8.2118 |  | 683.6943
206.942 | 2.5621 | 8.5879 | 8.2137 |  | 683.75
206.962 | 2.5625 | 8.5887 | 8.2153 |  | 683.8137
206.982 | 2.5629 | 8.589 | 8.217 |  | 683.8376
207.002 | 2.5633 | 8.5892 | 8.2185 |  | 683.8535
207.022 | 2.5637 | 8.5891 | 8.2201 |  | 683.8455
207.042 | 2.5641 | 8.5888 | 8.2218 |  | 683.8217
207.062 | 2.5645 | 8.5881 | 8.2232 |  | 683.7659
207.082 | 2.5649 | 8.587 | 8.2249 |  | 683.6783
207.102 | 2.5653 | 8.5866 | 8.2266 |  | 683.6465
207.122 | 2.5657 | 8.587 | 8.228 |  | 683.6783
207.142 | 2.5661 | 8.5872 | 8.2297 |  | 683.6943
207.162 | 2.5665 | 8.5872 | 8.2314 |  | 683.6943
207.182 | 2.5669 | 8.5873 | 8.2328 |  | 683.7022
207.202 | 2.5673 | 8.587 | 8.2345 |  | 683.6783
207.222 | 2.5677 | 8.5866 | 8.2362 |  | 683.6465
207.242 | 2.5682 | 8.5864 | 8.2381 |  | 683.6306
207.262 | 2.5686 | 8.5871 | 8.2395 |  | 683.6863
207.282 | 2.569 | 8.5873 | 8.2414 |  | 683.7022
207.302 | 2.5695 | 8.5879 | 8.2433 |  | 683.75
207.322 | 2.57 | 8.5896 | 8.2452 |  | 683.8854
207.342 | 2.5704 | 8.5911 | 8.2469 |  | 684.0048
207.362 | 2.5708 | 8.5916 | 8.2486 |  | 684.0446
207.382 | 2.5713 | 8.5914 | 8.2505 |  | 684.0287
207.402 | 2.5717 | 8.5911 | 8.2519 |  | 684.0048
207.422 | 2.5721 | 8.5911 | 8.2539 |  | 684.0048
207.442 | 2.5726 | 8.5918 | 8.2555 |  | 684.0605
207.462 | 2.573 | 8.5923 | 8.2574 |  | 684.1003
207.482 | 2.5735 | 8.5926 | 8.2591 |  | 684.1242
207.502 | 2.5738 | 8.5923 | 8.2605 |  | 684.1003
207.522 | 2.5742 | 8.5915 | 8.262 |  | 684.0366
207.542 | 2.5745 | 8.5909 | 8.2634 |  | 683.9889
207.562 | 2.575 | 8.5903 | 8.2651 |  | 683.9411
207.582 | 2.5754 | 8.5891 | 8.2668 |  | 683.8455
207.602 | 2.5757 | 8.5889 | 8.2682 |  | 683.8296
207.622 | 2.5762 | 8.5888 | 8.2701 |  | 683.8217
207.642 | 2.5766 | 8.5899 | 8.2718 |  | 683.9092
207.662 | 2.577 | 8.5907 | 8.2735 |  | 683.9729
207.682 | 2.5774 | 8.5902 | 8.2749 |  | 683.9331
207.702 | 2.5778 | 8.5896 | 8.2766 |  | 683.8854
207.722 | 2.5782 | 8.5893 | 8.2782 |  | 683.8615
207.742 | 2.5786 | 8.5894 | 8.2797 |  | 683.8694
207.762 | 2.5791 | 8.589 | 8.2816 |  | 683.8376
207.782 | 2.5795 | 8.589 | 8.2833 |  | 683.8376
207.802 | 2.58 | 8.5896 | 8.2852 |  | 683.8854
207.822 | 2.5804 | 8.5906 | 8.2869 |  | 683.965
207.842 | 2.5809 | 8.5922 | 8.2888 |  | 684.0924
207.862 | 2.5812 | 8.5926 | 8.2902 |  | 684.1242
207.882 | 2.5817 | 8.5923 | 8.2921 |  | 684.1003
207.902 | 2.5821 | 8.5926 | 8.2936 |  | 684.1242
207.922 | 2.5825 | 8.592 | 8.2955 |  | 684.0764
207.942 | 2.583 | 8.5927 | 8.2971 |  | 684.1322
207.962 | 2.5834 | 8.5933 | 8.2988 |  | 684.1799
207.982 | 2.5838 | 8.5936 | 8.3005 |  | 684.2038
208.002 | 2.5842 | 8.5933 | 8.3019 |  | 684.1799
208.022 | 2.5845 | 8.5919 | 8.3034 |  | 684.0685
208.042 | 2.5849 | 8.5912 | 8.305 |  | 684.0127
208.062 | 2.5853 | 8.5908 | 8.3065 |  | 683.9809
208.082 | 2.5857 | 8.5904 | 8.3081 |  | 683.949
208.102 | 2.5861 | 8.5905 | 8.3098 |  | 683.957
208.122 | 2.5865 | 8.5903 | 8.3113 |  | 683.9411
208.142 | 2.587 | 8.5899 | 8.3132 |  | 683.9092
208.162 | 2.5874 | 8.5906 | 8.3148 |  | 683.965
208.182 | 2.5877 | 8.5913 | 8.3163 |  | 684.0207
208.202 | 2.5882 | 8.5912 | 8.3179 |  | 684.0127
208.222 | 2.5885 | 8.5904 | 8.3194 |  | 683.949
208.242 | 2.5889 | 8.5898 | 8.3211 |  | 683.9013
208.262 | 2.5894 | 8.5902 | 8.3227 |  | 683.9331
208.282 | 2.5898 | 8.591 | 8.3244 |  | 683.9968
208.302 | 2.5903 | 8.592 | 8.3263 |  | 684.0764
208.322 | 2.5907 | 8.5928 | 8.3282 |  | 684.1401
208.342 | 2.5912 | 8.5938 | 8.3299 |  | 684.2197
208.362 | 2.5916 | 8.5943 | 8.3318 |  | 684.2596
208.382 | 2.592 | 8.5951 | 8.3333 |  | 684.3232
208.402 | 2.5925 | 8.5961 | 8.3352 |  | 684.4029
208.422 | 2.5929 | 8.5964 | 8.3368 |  | 684.4268
208.442 | 2.5934 | 8.5958 | 8.3388 |  | 684.379
208.462 | 2.5938 | 8.596 | 8.3404 |  | 684.3949
208.482 | 2.5943 | 8.596 | 8.3423 |  | 684.3949
208.502 | 2.5946 | 8.5963 | 8.3438 |  | 684.4188
208.522 | 2.595 | 8.5962 | 8.3452 |  | 684.4108
208.542 | 2.5953 | 8.5958 | 8.3466 |  | 684.379
208.562 | 2.5958 | 8.5949 | 8.3486 |  | 684.3073
208.582 | 2.5962 | 8.5945 | 8.35 |  | 684.2755
208.602 | 2.5967 | 8.5946 | 8.3519 |  | 684.2834
208.622 | 2.597 | 8.595 | 8.3533 |  | 684.3153
208.642 | 2.5975 | 8.5951 | 8.3553 |  | 684.3232
208.662 | 2.5979 | 8.5949 | 8.3567 |  | 684.3073
208.682 | 2.5982 | 8.5953 | 8.3581 |  | 684.3392
208.702 | 2.5986 | 8.5955 | 8.3598 |  | 684.3551
208.722 | 2.599 | 8.5946 | 8.3615 |  | 684.2834
208.742 | 2.5994 | 8.5944 | 8.3629 |  | 684.2675
208.762 | 2.5999 | 8.5941 | 8.3648 |  | 684.2436
208.782 | 2.6004 | 8.5949 | 8.3667 |  | 684.3073
208.802 | 2.6008 | 8.5958 | 8.3684 |  | 684.379
208.822 | 2.6013 | 8.5965 | 8.3703 |  | 684.4347
208.842 | 2.6017 | 8.5974 | 8.372 |  | 684.5064
208.862 | 2.6022 | 8.5985 | 8.3739 |  | 684.5939
208.882 | 2.6025 | 8.5988 | 8.3753 |  | 684.6178
208.902 | 2.6029 | 8.5987 | 8.377 |  | 684.6099
208.922 | 2.6034 | 8.598 | 8.3787 |  | 684.5541
208.942 | 2.6038 | 8.5984 | 8.3806 |  | 684.586
208.962 | 2.6042 | 8.5988 | 8.382 |  | 684.6178
208.982 | 2.6046 | 8.5985 | 8.3837 |  | 684.5939
209.002 | 2.605 | 8.5985 | 8.3854 |  | 684.5939
209.022 | 2.6054 | 8.5979 | 8.3868 |  | 684.5462
209.042 | 2.6057 | 8.5972 | 8.3883 |  | 684.4904
209.062 | 2.6062 | 8.597 | 8.3899 |  | 684.4745
209.082 | 2.6066 | 8.5966 | 8.3916 |  | 684.4427
209.102 | 2.607 | 8.5967 | 8.3933 |  | 684.4506
209.122 | 2.6074 | 8.5969 | 8.395 |  | 684.4666
209.142 | 2.6078 | 8.5966 | 8.3964 |  | 684.4427
209.162 | 2.6082 | 8.5964 | 8.3981 |  | 684.4268
209.182 | 2.6086 | 8.5968 | 8.3997 |  | 684.4586
209.202 | 2.609 | 8.5968 | 8.4012 |  | 684.4586
209.222 | 2.6094 | 8.5961 | 8.4028 |  | 684.4029
209.242 | 2.6098 | 8.5956 | 8.4045 |  | 684.3631
209.262 | 2.6102 | 8.596 | 8.406 |  | 684.3949
209.282 | 2.6106 | 8.5965 | 8.4079 |  | 684.4347
209.302 | 2.6111 | 8.5974 | 8.4098 |  | 684.5064
209.322 | 2.6116 | 8.5986 | 8.4117 |  | 684.6019
209.342 | 2.6121 | 8.6001 | 8.4136 |  | 684.7213
209.362 | 2.6125 | 8.6009 | 8.4153 |  | 684.785
209.382 | 2.6129 | 8.6012 | 8.417 |  | 684.8089
209.402 | 2.6133 | 8.6014 | 8.4184 |  | 684.8248
209.422 | 2.6138 | 8.6006 | 8.4203 |  | 684.7611
209.442 | 2.6142 | 8.6014 | 8.4222 |  | 684.8248
209.462 | 2.6147 | 8.6021 | 8.4239 |  | 684.8806
209.482 | 2.6151 | 8.6027 | 8.4256 |  | 684.9283
209.502 | 2.6154 | 8.6027 | 8.427 |  | 684.9283
209.522 | 2.6158 | 8.602 | 8.4284 |  | 684.8726
209.542 | 2.6162 | 8.6017 | 8.4301 |  | 684.8487
209.562 | 2.6166 | 8.6013 | 8.4318 |  | 684.8169
209.582 | 2.617 | 8.6006 | 8.4335 |  | 684.7611
209.602 | 2.6175 | 8.6005 | 8.4351 |  | 684.7532
209.622 | 2.6178 | 8.6007 | 8.4366 |  | 684.7691
209.642 | 2.6183 | 8.6013 | 8.4385 |  | 684.8169
209.662 | 2.6187 | 8.6009 | 8.4399 |  | 684.785
209.682 | 2.619 | 8.6007 | 8.4414 |  | 684.7691
209.702 | 2.6194 | 8.5999 | 8.443 |  | 684.7054
209.722 | 2.6199 | 8.5991 | 8.4447 |  | 684.6417
209.742 | 2.6202 | 8.5993 | 8.4461 |  | 684.6576
209.762 | 2.6207 | 8.5998 | 8.448 |  | 684.6975
209.782 | 2.6211 | 8.6001 | 8.4497 |  | 684.7213
209.802 | 2.6215 | 8.6003 | 8.4514 |  | 684.7373
209.822 | 2.622 | 8.601 | 8.4533 |  | 684.793
209.842 | 2.6225 | 8.602 | 8.4552 |  | 684.8726
209.862 | 2.623 | 8.6032 | 8.4571 |  | 684.9682
209.882 | 2.6233 | 8.6037 | 8.4586 |  | 685.008
209.902 | 2.6237 | 8.6036 | 8.4602 |  | 685
209.922 | 2.6242 | 8.604 | 8.4619 |  | 685.0318
209.942 | 2.6246 | 8.6046 | 8.4638 |  | 685.0796
209.962 | 2.6251 | 8.6048 | 8.4657 |  | 685.0955
209.982 | 2.6255 | 8.6051 | 8.4672 |  | 685.1194
210.002 | 2.6259 | 8.6051 | 8.4689 |  | 685.1194
210.022 | 2.6263 | 8.6055 | 8.4705 |  | 685.1513
210.042 | 2.6267 | 8.6051 | 8.472 |  | 685.1194
210.062 | 2.6271 | 8.6044 | 8.4736 |  | 685.0637
210.082 | 2.6275 | 8.604 | 8.4753 |  | 685.0318
210.102 | 2.6279 | 8.6039 | 8.477 |  | 685.0239
210.122 | 2.6283 | 8.6037 | 8.4787 |  | 685.008
210.142 | 2.6287 | 8.6034 | 8.4801 |  | 684.9841
210.162 | 2.6291 | 8.6026 | 8.4815 |  | 684.9204
210.182 | 2.6295 | 8.602 | 8.4832 |  | 684.8726
210.202 | 2.6298 | 8.6019 | 8.4846 |  | 684.8646
210.222 | 2.6303 | 8.6017 | 8.4863 |  | 684.8487
210.242 | 2.6307 | 8.6018 | 8.488 |  | 684.8567
210.262 | 2.6311 | 8.6015 | 8.4897 |  | 684.8328
210.282 | 2.6315 | 8.6011 | 8.4911 |  | 684.801
210.302 | 2.6319 | 8.6012 | 8.493 |  | 684.8089
210.322 | 2.6324 | 8.6022 | 8.4949 |  | 684.8885
210.342 | 2.6328 | 8.6037 | 8.4966 |  | 685.008
210.362 | 2.6333 | 8.6048 | 8.4985 |  | 685.0955
210.382 | 2.6337 | 8.6053 | 8.5002 |  | 685.1354
210.402 | 2.6341 | 8.6055 | 8.5016 |  | 685.1513
210.422 | 2.6345 | 8.6057 | 8.5033 |  | 685.1672
210.442 | 2.6349 | 8.606 | 8.505 |  | 685.1911
210.462 | 2.6354 | 8.6065 | 8.5069 |  | 685.2309
210.482 | 2.6358 | 8.607 | 8.5083 |  | 685.2707
210.502 | 2.6362 | 8.6076 | 8.51 |  | 685.3185
210.522 | 2.6366 | 8.6068 | 8.5117 |  | 685.2548
210.542 | 2.637 | 8.6065 | 8.5131 |  | 685.2309
210.562 | 2.6374 | 8.6062 | 8.515 |  | 685.207
210.582 | 2.6378 | 8.6056 | 8.5164 |  | 685.1592
210.602 | 2.6383 | 8.6055 | 8.5184 |  | 685.1513
210.622 | 2.6386 | 8.6057 | 8.5198 |  | 685.1672
210.642 | 2.639 | 8.6057 | 8.5215 |  | 685.1672
210.662 | 2.6395 | 8.6058 | 8.5231 |  | 685.1752
210.682 | 2.6398 | 8.6056 | 8.5246 |  | 685.1592
210.702 | 2.6402 | 8.6052 | 8.5263 |  | 685.1274
210.722 | 2.6407 | 8.6053 | 8.5279 |  | 685.1354
210.742 | 2.6411 | 8.6053 | 8.5296 |  | 685.1354
210.762 | 2.6415 | 8.6054 | 8.5313 |  | 685.1433
210.782 | 2.642 | 8.6063 | 8.5332 |  | 685.215
210.802 | 2.6424 | 8.6066 | 8.5349 |  | 685.2389
210.822 | 2.6429 | 8.6071 | 8.5368 |  | 685.2787
210.842 | 2.6434 | 8.6086 | 8.5387 |  | 685.3981
210.862 | 2.6438 | 8.6099 | 8.5404 |  | 685.5016
210.882 | 2.6441 | 8.6101 | 8.5418 |  | 685.5175
210.902 | 2.6446 | 8.6097 | 8.5437 |  | 685.4857
210.922 | 2.645 | 8.6086 | 8.5454 |  | 685.3981
210.942 | 2.6454 | 8.609 | 8.5471 |  | 685.4299
210.962 | 2.6459 | 8.6095 | 8.5487 |  | 685.4697
210.982 | 2.6463 | 8.6095 | 8.5504 |  | 685.4697
211.002 | 2.6467 | 8.61 | 8.5521 |  | 685.5096
211.022 | 2.6471 | 8.6099 | 8.5538 |  | 685.5016
211.042 | 2.6475 | 8.6093 | 8.5552 |  | 685.4538
211.062 | 2.6479 | 8.6085 | 8.5569 |  | 685.3901
211.082 | 2.6483 | 8.6084 | 8.5585 |  | 685.3822
211.102 | 2.6487 | 8.6091 | 8.56 |  | 685.4379
211.122 | 2.6492 | 8.6095 | 8.5619 |  | 685.4697
211.142 | 2.6495 | 8.6095 | 8.5633 |  | 685.4697
211.162 | 2.6499 | 8.6092 | 8.5648 |  | 685.4459
211.182 | 2.6503 | 8.6088 | 8.5664 |  | 685.414
211.202 | 2.6507 | 8.6078 | 8.5681 |  | 685.3344
211.222 | 2.6511 | 8.6078 | 8.5695 |  | 685.3344
211.242 | 2.6515 | 8.6079 | 8.5712 |  | 685.3424
211.262 | 2.652 | 8.6073 | 8.5731 |  | 685.2946
211.282 | 2.6524 | 8.6073 | 8.5748 |  | 685.2946
211.302 | 2.6529 | 8.6082 | 8.5767 |  | 685.3662
211.322 | 2.6533 | 8.6096 | 8.5786 |  | 685.4777
211.342 | 2.6537 | 8.611 | 8.5801 |  | 685.5892
211.362 | 2.6542 | 8.6114 | 8.582 |  | 685.621
211.382 | 2.6546 | 8.611 | 8.5837 |  | 685.5892
211.402 | 2.655 | 8.6108 | 8.5853 |  | 685.5732
211.422 | 2.6554 | 8.6112 | 8.5868 |  | 685.6051
211.442 | 2.6558 | 8.6111 | 8.5887 |  | 685.5971
211.462 | 2.6563 | 8.6111 | 8.5903 |  | 685.5971
211.482 | 2.6567 | 8.6115 | 8.592 |  | 685.629
211.502 | 2.657 | 8.612 | 8.5935 |  | 685.6688
211.522 | 2.6575 | 8.6124 | 8.5951 |  | 685.7006
211.542 | 2.6579 | 8.6117 | 8.5968 |  | 685.6449
211.562 | 2.6582 | 8.6109 | 8.5982 |  | 685.5812
211.582 | 2.6587 | 8.6104 | 8.5999 |  | 685.5414
211.602 | 2.6591 | 8.6105 | 8.6016 |  | 685.5494
211.622 | 2.6594 | 8.611 | 8.603 |  | 685.5892
211.642 | 2.6599 | 8.6114 | 8.6049 |  | 685.621
211.662 | 2.6603 | 8.6108 | 8.6066 |  | 685.5732
211.682 | 2.6607 | 8.6111 | 8.608 |  | 685.5971
211.702 | 2.6611 | 8.6111 | 8.6097 |  | 685.5971
211.722 | 2.6615 | 8.6112 | 8.6112 |  | 685.6051
211.742 | 2.6619 | 8.6107 | 8.6131 |  | 685.5653
211.762 | 2.6623 | 8.6107 | 8.6145 |  | 685.5653
211.782 | 2.6628 | 8.6111 | 8.6164 |  | 685.5971
211.802 | 2.6633 | 8.6115 | 8.6183 |  | 685.629
211.822 | 2.6637 | 8.6123 | 8.6202 |  | 685.6927
211.842 | 2.6642 | 8.6133 | 8.6219 |  | 685.7723
211.862 | 2.6646 | 8.6142 | 8.6238 |  | 685.8439
211.882 | 2.6651 | 8.6147 | 8.6255 |  | 685.8838
211.902 | 2.6654 | 8.6149 | 8.6269 |  | 685.8997
211.922 | 2.6659 | 8.6147 | 8.6289 |  | 685.8838
211.942 | 2.6663 | 8.615 | 8.6305 |  | 685.9076
211.962 | 2.6667 | 8.6155 | 8.6322 |  | 685.9475
211.982 | 2.6671 | 8.6164 | 8.6336 |  | 686.0191
212.002 | 2.6676 | 8.6164 | 8.6355 |  | 686.0191
212.022 | 2.6679 | 8.6152 | 8.637 |  | 685.9236
212.042 | 2.6683 | 8.6144 | 8.6384 |  | 685.8599
212.062 | 2.6688 | 8.6139 | 8.6403 |  | 685.8201
212.082 | 2.6692 | 8.614 | 8.642 |  | 685.828
212.102 | 2.6696 | 8.6144 | 8.6437 |  | 685.8599
212.122 | 2.67 | 8.6143 | 8.6451 |  | 685.8519
212.142 | 2.6704 | 8.6147 | 8.6468 |  | 685.8838
212.162 | 2.6708 | 8.6145 | 8.6485 |  | 685.8678
212.182 | 2.6712 | 8.6137 | 8.6501 |  | 685.8041
212.202 | 2.6716 | 8.6135 | 8.6516 |  | 685.7882
212.222 | 2.672 | 8.6137 | 8.6532 |  | 685.8041
212.242 | 2.6725 | 8.6135 | 8.6552 |  | 685.7882
212.262 | 2.6728 | 8.6138 | 8.6566 |  | 685.8121
212.282 | 2.6733 | 8.6135 | 8.6585 |  | 685.7882
212.302 | 2.6737 | 8.6136 | 8.6602 |  | 685.7962
212.322 | 2.6742 | 8.6149 | 8.6621 |  | 685.8997
212.342 | 2.6746 | 8.6164 | 8.6638 |  | 686.0191
212.362 | 2.6751 | 8.6172 | 8.6657 |  | 686.0828
212.382 | 2.6755 | 8.6168 | 8.6671 |  | 686.051
212.402 | 2.6759 | 8.6168 | 8.6688 |  | 686.051
212.422 | 2.6763 | 8.6164 | 8.6705 |  | 686.0191
212.442 | 2.6767 | 8.6164 | 8.6719 |  | 686.0191
212.462 | 2.6771 | 8.6162 | 8.6738 |  | 686.0032
212.482 | 2.6776 | 8.6162 | 8.6755 |  | 686.0032
212.502 | 2.6779 | 8.6161 | 8.6769 |  | 685.9952
212.522 | 2.6783 | 8.6155 | 8.6784 |  | 685.9475
212.542 | 2.6787 | 8.6149 | 8.68 |  | 685.8997
212.562 | 2.679 | 8.6139 | 8.6815 |  | 685.8201
212.582 | 2.6795 | 8.6134 | 8.6831 |  | 685.7803
212.602 | 2.6799 | 8.6133 | 8.6848 |  | 685.7723
212.622 | 2.6802 | 8.6135 | 8.6862 |  | 685.7882
212.642 | 2.6807 | 8.614 | 8.6879 |  | 685.828
212.662 | 2.6811 | 8.6146 | 8.6896 |  | 685.8758
212.682 | 2.6814 | 8.6145 | 8.691 |  | 685.8678
212.702 | 2.6819 | 8.6141 | 8.6927 |  | 685.836
212.722 | 2.6823 | 8.6142 | 8.6944 |  | 685.8439
212.742 | 2.6828 | 8.6144 | 8.6963 |  | 685.8599
212.762 | 2.6831 | 8.6144 | 8.6977 |  | 685.8599
212.782 | 2.6836 | 8.6153 | 8.6996 |  | 685.9315
212.802 | 2.684 | 8.6156 | 8.7013 |  | 685.9554
212.822 | 2.6845 | 8.6158 | 8.7032 |  | 685.9713
212.842 | 2.685 | 8.6171 | 8.7051 |  | 686.0748
212.862 | 2.6854 | 8.6178 | 8.7068 |  | 686.1306
212.882 | 2.6858 | 8.6184 | 8.7085 |  | 686.1783
212.902 | 2.6862 | 8.6194 | 8.7102 |  | 686.258
212.922 | 2.6866 | 8.6197 | 8.7118 |  | 686.2818
212.942 | 2.6871 | 8.619 | 8.7135 |  | 686.2261
212.962 | 2.6875 | 8.6191 | 8.7154 |  | 686.2341
212.982 | 2.6879 | 8.619 | 8.7169 |  | 686.2261
213.002 | 2.6884 | 8.6192 | 8.7188 |  | 686.242
213.022 | 2.6887 | 8.6195 | 8.7202 |  | 686.2659
213.042 | 2.6891 | 8.6189 | 8.7216 |  | 686.2182
213.062 | 2.6895 | 8.6189 | 8.7233 |  | 686.2182
213.082 | 2.6899 | 8.6184 | 8.725 |  | 686.1783
213.102 | 2.6903 | 8.618 | 8.7267 |  | 686.1465
213.122 | 2.6908 | 8.6179 | 8.7283 |  | 686.1385
213.142 | 2.6912 | 8.6182 | 8.73 |  | 686.1624
213.162 | 2.6916 | 8.6188 | 8.7317 |  | 686.2102
213.182 | 2.692 | 8.6184 | 8.7331 |  | 686.1783
213.202 | 2.6924 | 8.6184 | 8.7348 |  | 686.1783
213.222 | 2.6928 | 8.618 | 8.7365 |  | 686.1465
213.242 | 2.6932 | 8.6182 | 8.7379 |  | 686.1624
213.262 | 2.6936 | 8.6184 | 8.7398 |  | 686.1783
213.282 | 2.6941 | 8.6184 | 8.7415 |  | 686.1783
213.302 | 2.6945 | 8.6188 | 8.7432 |  | 686.2102
213.322 | 2.695 | 8.62 | 8.7451 |  | 686.3057
213.342 | 2.6954 | 8.6212 | 8.747 |  | 686.4013
213.362 | 2.6959 | 8.6222 | 8.7489 |  | 686.4809
213.382 | 2.6963 | 8.6222 | 8.7503 |  | 686.4809
213.402 | 2.6967 | 8.6223 | 8.752 |  | 686.4889
213.422 | 2.6971 | 8.6218 | 8.7537 |  | 686.449
213.442 | 2.6975 | 8.6215 | 8.7554 |  | 686.4252
213.462 | 2.6979 | 8.6217 | 8.757 |  | 686.4411
213.482 | 2.6984 | 8.6219 | 8.7587 |  | 686.457
213.502 | 2.6988 | 8.6225 | 8.7604 |  | 686.5048
213.522 | 2.6991 | 8.6225 | 8.7618 |  | 686.5048
213.542 | 2.6995 | 8.6219 | 8.7633 |  | 686.457
213.562 | 2.6999 | 8.6206 | 8.7649 |  | 686.3535
213.582 | 2.7003 | 8.6201 | 8.7666 |  | 686.3137
213.602 | 2.7008 | 8.6205 | 8.7683 |  | 686.3455
213.622 | 2.7012 | 8.6206 | 8.77 |  | 686.3535
213.642 | 2.7015 | 8.62 | 8.7714 |  | 686.3057
213.662 | 2.7019 | 8.62 | 8.7731 |  | 686.3057
213.682 | 2.7024 | 8.6203 | 8.7747 |  | 686.3296
213.702 | 2.7027 | 8.6203 | 8.7762 |  | 686.3296
213.722 | 2.7032 | 8.6202 | 8.7781 |  | 686.3217
213.742 | 2.7036 | 8.6208 | 8.7795 |  | 686.3694
213.762 | 2.704 | 8.6205 | 8.7814 |  | 686.3455
213.782 | 2.7044 | 8.6206 | 8.7829 |  | 686.3535
213.802 | 2.7049 | 8.6203 | 8.7848 |  | 686.3296
213.822 | 2.7054 | 8.6206 | 8.7867 |  | 686.3535
213.842 | 2.7058 | 8.6219 | 8.7884 |  | 686.457
213.862 | 2.7063 | 8.6236 | 8.7903 |  | 686.5924
213.882 | 2.7067 | 8.6245 | 8.792 |  | 686.664
213.902 | 2.707 | 8.6242 | 8.7934 |  | 686.6401
213.922 | 2.7074 | 8.6239 | 8.7951 |  | 686.6162
213.942 | 2.7079 | 8.624 | 8.7967 |  | 686.6242
213.962 | 2.7083 | 8.6248 | 8.7987 |  | 686.6879
213.982 | 2.7088 | 8.6256 | 8.8003 |  | 686.7516
214.002 | 2.7092 | 8.6258 | 8.802 |  | 686.7675
214.022 | 2.7095 | 8.6255 | 8.8034 |  | 686.7436
214.042 | 2.71 | 8.6255 | 8.8051 |  | 686.7436
214.062 | 2.7104 | 8.625 | 8.8068 |  | 686.7038
214.082 | 2.7108 | 8.6244 | 8.8085 |  | 686.6561
214.102 | 2.7112 | 8.624 | 8.8101 |  | 686.6242
214.122 | 2.7116 | 8.6242 | 8.8116 |  | 686.6401
214.142 | 2.712 | 8.6242 | 8.8132 |  | 686.6401
214.162 | 2.7124 | 8.6235 | 8.8149 |  | 686.5844
214.182 | 2.7128 | 8.6231 | 8.8164 |  | 686.5525
214.202 | 2.7132 | 8.623 | 8.818 |  | 686.5446
214.222 | 2.7136 | 8.6231 | 8.8197 |  | 686.5525
214.242 | 2.714 | 8.6232 | 8.8211 |  | 686.5605
214.262 | 2.7144 | 8.6236 | 8.823 |  | 686.5924
214.282 | 2.7149 | 8.6235 | 8.8247 |  | 686.5844
214.302 | 2.7153 | 8.6239 | 8.8266 |  | 686.6162
214.322 | 2.7158 | 8.625 | 8.8285 |  | 686.7038
214.342 | 2.7163 | 8.6259 | 8.8305 |  | 686.7755
214.362 | 2.7167 | 8.6265 | 8.8321 |  | 686.8232
214.382 | 2.7171 | 8.627 | 8.8338 |  | 686.8631
214.402 | 2.7176 | 8.6271 | 8.8355 |  | 686.871
214.422 | 2.718 | 8.6273 | 8.8372 |  | 686.8869
214.442 | 2.7184 | 8.6279 | 8.8391 |  | 686.9347
214.462 | 2.7189 | 8.6288 | 8.8407 |  | 687.0064
214.482 | 2.7193 | 8.6288 | 8.8424 |  | 687.0064
214.502 | 2.7197 | 8.6286 | 8.8441 |  | 686.9904
214.522 | 2.7201 | 8.6283 | 8.8455 |  | 686.9666
214.542 | 2.7205 | 8.6282 | 8.8472 |  | 686.9586
214.562 | 2.7209 | 8.6276 | 8.8489 |  | 686.9108
214.582 | 2.7213 | 8.6269 | 8.8506 |  | 686.8551
214.602 | 2.7217 | 8.6262 | 8.8522 |  | 686.7994
214.622 | 2.7221 | 8.6259 | 8.8537 |  | 686.7755
214.642 | 2.7225 | 8.6262 | 8.8553 |  | 686.7994
214.662 | 2.7229 | 8.6257 | 8.857 |  | 686.7596
214.682 | 2.7233 | 8.6254 | 8.8584 |  | 686.7357
214.702 | 2.7237 | 8.6253 | 8.8599 |  | 686.7277
214.722 | 2.7241 | 8.6253 | 8.8616 |  | 686.7277
214.742 | 2.7245 | 8.6252 | 8.8632 |  | 686.7197
214.762 | 2.7248 | 8.625 | 8.8647 |  | 686.7038
214.782 | 2.7253 | 8.6246 | 8.8666 |  | 686.672
214.802 | 2.7257 | 8.6242 | 8.868 |  | 686.6401
214.822 | 2.7262 | 8.6248 | 8.8699 |  | 686.6879
214.842 | 2.7266 | 8.6267 | 8.8718 |  | 686.8392
214.862 | 2.7271 | 8.628 | 8.8735 |  | 686.9427
214.882 | 2.7275 | 8.6283 | 8.8752 |  | 686.9666
214.902 | 2.7278 | 8.6281 | 8.8766 |  | 686.9506
214.922 | 2.7283 | 8.6273 | 8.8783 |  | 686.8869
214.942 | 2.7287 | 8.6275 | 8.8802 |  | 686.9029
214.962 | 2.7292 | 8.6279 | 8.8819 |  | 686.9347
214.982 | 2.7296 | 8.6288 | 8.8836 |  | 687.0064
215.002 | 2.73 | 8.6292 | 8.8852 |  | 687.0382
215.022 | 2.7303 | 8.6292 | 8.8867 |  | 687.0382
215.042 | 2.7307 | 8.6284 | 8.8881 |  | 686.9745
215.062 | 2.7311 | 8.6276 | 8.8898 |  | 686.9108
215.082 | 2.7315 | 8.6268 | 8.8914 |  | 686.8471
215.102 | 2.732 | 8.6273 | 8.8931 |  | 686.8869
215.122 | 2.7324 | 8.6276 | 8.8948 |  | 686.9108
215.142 | 2.7327 | 8.6273 | 8.8962 |  | 686.8869
215.162 | 2.7331 | 8.6271 | 8.8977 |  | 686.871
215.182 | 2.7336 | 8.6266 | 8.8996 |  | 686.8312
215.202 | 2.7339 | 8.6263 | 8.901 |  | 686.8073
215.222 | 2.7344 | 8.6273 | 8.9029 |  | 686.8869
215.242 | 2.7348 | 8.6275 | 8.9044 |  | 686.9029
215.262 | 2.7352 | 8.6279 | 8.9063 |  | 686.9347
215.282 | 2.7357 | 8.628 | 8.9079 |  | 686.9427
215.302 | 2.7361 | 8.6288 | 8.9099 |  | 687.0064
215.322 | 2.7366 | 8.6298 | 8.9118 |  | 687.086
215.342 | 2.7371 | 8.6313 | 8.9137 |  | 687.2054
215.362 | 2.7376 | 8.6329 | 8.9156 |  | 687.3328
215.382 | 2.738 | 8.6337 | 8.9173 |  | 687.3965
215.402 | 2.7384 | 8.6333 | 8.9187 |  | 687.3646
215.422 | 2.7388 | 8.6328 | 8.9204 |  | 687.3248
215.442 | 2.7393 | 8.6325 | 8.9223 |  | 687.301
215.462 | 2.7397 | 8.6325 | 8.924 |  | 687.301
215.482 | 2.7401 | 8.6327 | 8.9256 |  | 687.3169
215.502 | 2.7405 | 8.6332 | 8.9273 |  | 687.3567
215.522 | 2.7409 | 8.6333 | 8.9288 |  | 687.3646
215.542 | 2.7412 | 8.6329 | 8.9302 |  | 687.3328
215.562 | 2.7416 | 8.6318 | 8.9319 |  | 687.2452
215.582 | 2.7421 | 8.631 | 8.9335 |  | 687.1815
215.602 | 2.7424 | 8.6307 | 8.935 |  | 687.1576
215.622 | 2.7429 | 8.6306 | 8.9369 |  | 687.1497
215.642 | 2.7433 | 8.6307 | 8.9383 |  | 687.1576
215.662 | 2.7436 | 8.6305 | 8.9398 |  | 687.1417
215.682 | 2.744 | 8.6293 | 8.9414 |  | 687.0462
215.702 | 2.7445 | 8.6294 | 8.9431 |  | 687.0541
215.722 | 2.7448 | 8.6294 | 8.9445 |  | 687.0541
215.742 | 2.7453 | 8.6302 | 8.9465 |  | 687.1178
215.762 | 2.7457 | 8.6301 | 8.9481 |  | 687.1099
215.782 | 2.7461 | 8.6305 | 8.9498 |  | 687.1417
215.802 | 2.7466 | 8.6312 | 8.9517 |  | 687.1975
215.822 | 2.7471 | 8.6319 | 8.9536 |  | 687.2532
215.842 | 2.7476 | 8.6333 | 8.9555 |  | 687.3646
215.862 | 2.7479 | 8.6337 | 8.957 |  | 687.3965
215.882 | 2.7483 | 8.6343 | 8.9587 |  | 687.4443
215.902 | 2.7488 | 8.6347 | 8.9603 |  | 687.4761
215.922 | 2.7491 | 8.6343 | 8.9618 |  | 687.4443
215.942 | 2.7496 | 8.6336 | 8.9637 |  | 687.3885
215.962 | 2.75 | 8.6339 | 8.9653 |  | 687.4124
215.982 | 2.7504 | 8.6344 | 8.967 |  | 687.4522
216.002 | 2.7509 | 8.6342 | 8.9687 |  | 687.4363
216.022 | 2.7513 | 8.6337 | 8.9704 |  | 687.3965
216.042 | 2.7516 | 8.6338 | 8.9718 |  | 687.4045
216.062 | 2.752 | 8.6337 | 8.9732 |  | 687.3965
216.082 | 2.7524 | 8.6332 | 8.9749 |  | 687.3567
216.102 | 2.7528 | 8.6321 | 8.9766 |  | 687.2691
216.122 | 2.7532 | 8.6316 | 8.978 |  | 687.2293
216.142 | 2.7536 | 8.6322 | 8.9797 |  | 687.2771
216.162 | 2.754 | 8.6323 | 8.9814 |  | 687.285
216.182 | 2.7544 | 8.6321 | 8.9828 |  | 687.2691
216.202 | 2.7548 | 8.6318 | 8.9845 |  | 687.2452
216.222 | 2.7552 | 8.6313 | 8.9862 |  | 687.2054
216.242 | 2.7556 | 8.6311 | 8.9876 |  | 687.1895
216.262 | 2.7561 | 8.6317 | 8.9895 |  | 687.2373
216.282 | 2.7565 | 8.6322 | 8.9912 |  | 687.2771
216.302 | 2.757 | 8.6329 | 8.9931 |  | 687.3328
216.322 | 2.7574 | 8.6337 | 8.995 |  | 687.3965
216.342 | 2.7579 | 8.6347 | 8.9967 |  | 687.4761
216.362 | 2.7583 | 8.6359 | 8.9986 |  | 687.5717
216.382 | 2.7587 | 8.637 | 9 |  | 687.6592
216.402 | 2.7592 | 8.6373 | 9.0019 |  | 687.6831
216.422 | 2.7596 | 8.6371 | 9.0036 |  | 687.6672
216.442 | 2.76 | 8.6371 | 9.0053 |  | 687.6672
216.462 | 2.7605 | 8.6373 | 9.0072 |  | 687.6831
216.482 | 2.7608 | 8.6367 | 9.0086 |  | 687.6354
216.502 | 2.7613 | 8.6371 | 9.0105 |  | 687.6672
216.522 | 2.7617 | 8.6372 | 9.012 |  | 687.6752
216.542 | 2.762 | 8.6371 | 9.0134 |  | 687.6672
216.562 | 2.7625 | 8.637 | 9.0153 |  | 687.6592
216.582 | 2.7629 | 8.6365 | 9.0168 |  | 687.6194
216.602 | 2.7633 | 8.6365 | 9.0184 |  | 687.6194
216.622 | 2.7637 | 8.6357 | 9.0201 |  | 687.5557
216.642 | 2.7641 | 8.6356 | 9.0218 |  | 687.5478
216.662 | 2.7645 | 8.6362 | 9.0235 |  | 687.5955
216.682 | 2.7649 | 8.6359 | 9.0249 |  | 687.5717
216.702 | 2.7653 | 8.636 | 9.0266 |  | 687.5796
216.722 | 2.7657 | 8.6361 | 9.0282 |  | 687.5876
216.742 | 2.7661 | 8.6352 | 9.0297 |  | 687.5159
216.762 | 2.7666 | 8.6352 | 9.0316 |  | 687.5159
216.782 | 2.767 | 8.6354 | 9.0333 |  | 687.5318
216.802 | 2.7674 | 8.6353 | 9.0349 |  | 687.5239
216.822 | 2.768 | 8.6363 | 9.0371 |  | 687.6035
216.842 | 2.7684 | 8.6381 | 9.0388 |  | 687.7468
216.862 | 2.7689 | 8.6397 | 9.0407 |  | 687.8742
216.882 | 2.7692 | 8.6401 | 9.0421 |  | 687.9061
216.902 | 2.7696 | 8.6396 | 9.0438 |  | 687.8662
216.922 | 2.77 | 8.6389 | 9.0455 |  | 687.8105
216.942 | 2.7705 | 8.6393 | 9.0474 |  | 687.8424
216.962 | 2.7709 | 8.6395 | 9.0491 |  | 687.8583
216.982 | 2.7714 | 8.6395 | 9.0507 |  | 687.8583
217.002 | 2.7718 | 8.6396 | 9.0524 |  | 687.8662
217.022 | 2.7721 | 8.6393 | 9.0538 |  | 687.8424
217.042 | 2.7725 | 8.6392 | 9.0553 |  | 687.8344
217.062 | 2.7729 | 8.638 | 9.0569 |  | 687.7389
217.082 | 2.7733 | 8.637 | 9.0584 |  | 687.6592
217.102 | 2.7737 | 8.6368 | 9.0601 |  | 687.6433
217.122 | 2.7741 | 8.6369 | 9.0617 |  | 687.6513
217.142 | 2.7745 | 8.6368 | 9.0632 |  | 687.6433
217.162 | 2.7749 | 8.6367 | 9.0648 |  | 687.6354
217.182 | 2.7753 | 8.6362 | 9.0665 |  | 687.5955
217.202 | 2.7757 | 8.6361 | 9.0679 |  | 687.5876
217.222 | 2.7761 | 8.6358 | 9.0696 |  | 687.5637
217.242 | 2.7765 | 8.636 | 9.0713 |  | 687.5796
217.262 | 2.7769 | 8.6362 | 9.0727 |  | 687.5955
217.282 | 2.7773 | 8.6365 | 9.0746 |  | 687.6194
217.302 | 2.7778 | 8.6369 | 9.0766 |  | 687.6513
217.322 | 2.7782 | 8.6373 | 9.0782 |  | 687.6831
217.342 | 2.7787 | 8.6388 | 9.0801 |  | 687.8025
217.362 | 2.7791 | 8.6402 | 9.0818 |  | 687.914
217.382 | 2.7796 | 8.6407 | 9.0835 |  | 687.9538
217.402 | 2.78 | 8.6409 | 9.0852 |  | 687.9697
217.422 | 2.7804 | 8.6405 | 9.0868 |  | 687.9379
217.442 | 2.7808 | 8.6402 | 9.0885 |  | 687.914
217.462 | 2.7813 | 8.6404 | 9.0904 |  | 687.9299
217.482 | 2.7817 | 8.6411 | 9.0921 |  | 687.9857
217.502 | 2.7821 | 8.642 | 9.0938 |  | 688.0573
217.522 | 2.7825 | 8.6418 | 9.0952 |  | 688.0414
217.542 | 2.7828 | 8.6417 | 9.0966 |  | 688.0334
217.562 | 2.7833 | 8.6416 | 9.0983 |  | 688.0255
217.582 | 2.7837 | 8.6406 | 9.1 |  | 687.9459
217.602 | 2.784 | 8.6402 | 9.1014 |  | 687.914
217.622 | 2.7845 | 8.64 | 9.1033 |  | 687.8981
217.642 | 2.7849 | 8.6399 | 9.105 |  | 687.8901
217.662 | 2.7852 | 8.6399 | 9.1062 |  | 687.8901
217.682 | 2.7857 | 8.6397 | 9.1081 |  | 687.8742
217.702 | 2.7861 | 8.639 | 9.1098 |  | 687.8185
217.722 | 2.7865 | 8.6397 | 9.1115 |  | 687.8742
217.742 | 2.787 | 8.6401 | 9.1131 |  | 687.9061
217.762 | 2.7874 | 8.64 | 9.1148 |  | 687.8981
217.782 | 2.7878 | 8.6395 | 9.1165 |  | 687.8583
217.802 | 2.7883 | 8.6403 | 9.1184 |  | 687.922
217.822 | 2.7888 | 8.6409 | 9.1203 |  | 687.9697
217.842 | 2.7892 | 8.6416 | 9.122 |  | 688.0255
217.862 | 2.7897 | 8.643 | 9.1239 |  | 688.1369
217.882 | 2.79 | 8.6438 | 9.1253 |  | 688.2006
217.902 | 2.7904 | 8.6443 | 9.127 |  | 688.2404
217.922 | 2.7909 | 8.644 | 9.1287 |  | 688.2166
217.942 | 2.7913 | 8.6434 | 9.1306 |  | 688.1688
217.962 | 2.7917 | 8.6438 | 9.132 |  | 688.2006
217.982 | 2.7922 | 8.6444 | 9.134 |  | 688.2484
218.002 | 2.7926 | 8.6451 | 9.1356 |  | 688.3041
218.022 | 2.7929 | 8.6446 | 9.1371 |  | 688.2643
218.042 | 2.7933 | 8.6444 | 9.1385 |  | 688.2484
218.062 | 2.7937 | 8.6433 | 9.1402 |  | 688.1608
218.082 | 2.7941 | 8.6413 | 9.1416 |  | 688.0016
218.102 | 2.7945 | 8.6412 | 9.1433 |  | 687.9936
218.122 | 2.7949 | 8.6415 | 9.145 |  | 688.0175
218.142 | 2.7953 | 8.6415 | 9.1464 |  | 688.0175
218.162 | 2.7958 | 8.6416 | 9.1483 |  | 688.0255
218.182 | 2.7961 | 8.6416 | 9.1497 |  | 688.0255
218.202 | 2.7965 | 8.6418 | 9.1512 |  | 688.0414
218.222 | 2.7969 | 8.6418 | 9.1528 |  | 688.0414
218.242 | 2.7973 | 8.6409 | 9.1545 |  | 687.9697
218.262 | 2.7977 | 8.6406 | 9.156 |  | 687.9459
218.282 | 2.7981 | 8.6407 | 9.1579 |  | 687.9538
218.302 | 2.7986 | 8.6415 | 9.1595 |  | 688.0175
218.322 | 2.799 | 8.6419 | 9.1612 |  | 688.0494
218.342 | 2.7995 | 8.6425 | 9.1634 |  | 688.0971
218.362 | 2.7999 | 8.6434 | 9.165 |  | 688.1688
218.382 | 2.8003 | 8.6444 | 9.1665 |  | 688.2484
218.402 | 2.8008 | 8.6454 | 9.1684 |  | 688.328
218.422 | 2.8012 | 8.6451 | 9.1701 |  | 688.3041
218.442 | 2.8016 | 8.645 | 9.1717 |  | 688.2962
218.462 | 2.8021 | 8.6449 | 9.1737 |  | 688.2882
218.482 | 2.8025 | 8.6457 | 9.1751 |  | 688.3519
218.502 | 2.8029 | 8.6464 | 9.177 |  | 688.4076
218.522 | 2.8033 | 8.647 | 9.1784 |  | 688.4554
218.542 | 2.8036 | 8.6469 | 9.1799 |  | 688.4475
218.562 | 2.8041 | 8.6465 | 9.1815 |  | 688.4156
218.582 | 2.8045 | 8.6458 | 9.1832 |  | 688.3599
218.602 | 2.8048 | 8.6459 | 9.1847 |  | 688.3678
218.622 | 2.8053 | 8.6458 | 9.1866 |  | 688.3599
218.642 | 2.8057 | 8.6461 | 9.1882 |  | 688.3838
218.662 | 2.8062 | 8.6462 | 9.1899 |  | 688.3917
218.682 | 2.8065 | 8.6466 | 9.1914 |  | 688.4236
218.702 | 2.8069 | 8.6462 | 9.193 |  | 688.3917
218.722 | 2.8074 | 8.646 | 9.1947 |  | 688.3758
218.742 | 2.8077 | 8.6453 | 9.1961 |  | 688.3201
218.762 | 2.8081 | 8.645 | 9.1978 |  | 688.2962
218.782 | 2.8086 | 8.645 | 9.1995 |  | 688.2962
218.802 | 2.809 | 8.6451 | 9.2014 |  | 688.3041
218.822 | 2.8095 | 8.6456 | 9.2033 |  | 688.3439
218.842 | 2.81 | 8.6469 | 9.2052 |  | 688.4475
218.862 | 2.8105 | 8.6485 | 9.2071 |  | 688.5748
218.882 | 2.8108 | 8.6495 | 9.2086 |  | 688.6545
218.902 | 2.8112 | 8.6498 | 9.2102 |  | 688.6783
218.922 | 2.8117 | 8.6493 | 9.2122 |  | 688.6385
218.942 | 2.8121 | 8.6491 | 9.2138 |  | 688.6226
218.962 | 2.8126 | 8.6496 | 9.2157 |  | 688.6624
218.982 | 2.813 | 8.6502 | 9.2172 |  | 688.7102
219.002 | 2.8135 | 8.651 | 9.2191 |  | 688.7739
219.022 | 2.8138 | 8.651 | 9.2205 |  | 688.7739
219.042 | 2.8142 | 8.6505 | 9.222 |  | 688.7341
219.062 | 2.8146 | 8.6498 | 9.2236 |  | 688.6783
219.082 | 2.815 | 8.6485 | 9.2253 |  | 688.5748
219.102 | 2.8154 | 8.6483 | 9.2267 |  | 688.5589
219.122 | 2.8158 | 8.6482 | 9.2287 |  | 688.551
219.142 | 2.8163 | 8.648 | 9.2303 |  | 688.535
219.162 | 2.8167 | 8.6479 | 9.232 |  | 688.5271
219.182 | 2.817 | 8.6484 | 9.2334 |  | 688.5669
219.202 | 2.8175 | 8.6484 | 9.2351 |  | 688.5669
219.222 | 2.8179 | 8.6479 | 9.2368 |  | 688.5271
219.242 | 2.8182 | 8.6478 | 9.2382 |  | 688.5191
219.262 | 2.8187 | 8.6472 | 9.2399 |  | 688.4713
219.282 | 2.8191 | 8.6477 | 9.2416 |  | 688.5111
219.302 | 2.8196 | 8.6475 | 9.2435 |  | 688.4952
219.322 | 2.82 | 8.6479 | 9.2454 |  | 688.5271
219.342 | 2.8204 | 8.6494 | 9.2471 |  | 688.6465
219.362 | 2.8209 | 8.6506 | 9.2487 |  | 688.742
219.382 | 2.8213 | 8.6509 | 9.2504 |  | 688.7659
219.402 | 2.8217 | 8.6505 | 9.2521 |  | 688.7341
219.422 | 2.8221 | 8.65 | 9.2535 |  | 688.6943
219.442 | 2.8225 | 8.6495 | 9.2554 |  | 688.6545
219.462 | 2.823 | 8.6499 | 9.2571 |  | 688.6863
219.482 | 2.8234 | 8.6504 | 9.2588 |  | 688.7261
219.502 | 2.8237 | 8.6508 | 9.2602 |  | 688.758
219.522 | 2.8242 | 8.6509 | 9.2619 |  | 688.7659
219.542 | 2.8246 | 8.6513 | 9.2636 |  | 688.7978
219.562 | 2.8249 | 8.6504 | 9.265 |  | 688.7261
219.582 | 2.8253 | 8.6489 | 9.2664 |  | 688.6067
219.602 | 2.8258 | 8.6483 | 9.2684 |  | 688.5589
219.622 | 2.8261 | 8.6484 | 9.2698 |  | 688.5669
219.642 | 2.8265 | 8.6483 | 9.2715 |  | 688.5589
219.662 | 2.827 | 8.6489 | 9.2731 |  | 688.6067
219.682 | 2.8273 | 8.6489 | 9.2746 |  | 688.6067
219.702 | 2.8277 | 8.6489 | 9.2763 |  | 688.6067
219.722 | 2.8282 | 8.6487 | 9.2779 |  | 688.5908
219.742 | 2.8285 | 8.6487 | 9.2794 |  | 688.5908
219.762 | 2.8289 | 8.6488 | 9.281 |  | 688.5987
219.782 | 2.8294 | 8.6491 | 9.2829 |  | 688.6226
219.802 | 2.8298 | 8.6498 | 9.2846 |  | 688.6783
219.822 | 2.8303 | 8.6501 | 9.2865 |  | 688.7022
219.842 | 2.8308 | 8.6507 | 9.2885 |  | 688.75
219.862 | 2.8313 | 8.6519 | 9.2904 |  | 688.8455
219.882 | 2.8316 | 8.6528 | 9.2918 |  | 688.9172
219.902 | 2.8321 | 8.654 | 9.2937 |  | 689.0127
219.922 | 2.8325 | 8.6545 | 9.2954 |  | 689.0525
219.942 | 2.8329 | 8.6545 | 9.2971 |  | 689.0525
219.962 | 2.8334 | 8.6542 | 9.299 |  | 689.0287
219.982 | 2.8338 | 8.6547 | 9.3004 |  | 689.0685
220.002 | 2.8343 | 8.6548 | 9.3023 |  | 689.0764
220.022 | 2.8346 | 8.6543 | 9.3038 |  | 689.0366
220.042 | 2.835 | 8.6535 | 9.3052 |  | 688.9729
220.062 | 2.8355 | 8.6532 | 9.3071 |  | 688.949
220.082 | 2.8358 | 8.6529 | 9.3085 |  | 688.9252
220.102 | 2.8363 | 8.6524 | 9.3105 |  | 688.8854
220.122 | 2.8367 | 8.652 | 9.3119 |  | 688.8535
220.142 | 2.8371 | 8.6531 | 9.3136 |  | 688.9411
220.162 | 2.8375 | 8.6539 | 9.3152 |  | 689.0048
220.182 | 2.8378 | 8.6534 | 9.3167 |  | 688.965
220.202 | 2.8382 | 8.6525 | 9.3181 |  | 688.8933
220.222 | 2.8386 | 8.6522 | 9.3195 |  | 688.8694
220.242 | 2.839 | 8.6521 | 9.3215 |  | 688.8615
220.262 | 2.8394 | 8.6518 | 9.3229 |  | 688.8376
220.282 | 2.8399 | 8.6518 | 9.3248 |  | 688.8376
220.302 | 2.8403 | 8.6519 | 9.3265 |  | 688.8455
220.322 | 2.8407 | 8.6521 | 9.3281 |  | 688.8615
220.342 | 2.8412 | 8.6531 | 9.3301 |  | 688.9411
220.362 | 2.8417 | 8.6538 | 9.332 |  | 688.9968
220.382 | 2.8421 | 8.6544 | 9.3337 |  | 689.0446
220.402 | 2.8425 | 8.6549 | 9.3353 |  | 689.0844
220.422 | 2.8429 | 8.6556 | 9.3368 |  | 689.1401
220.442 | 2.8433 | 8.6556 | 9.3387 |  | 689.1401
220.462 | 2.8438 | 8.6556 | 9.3403 |  | 689.1401
220.482 | 2.8442 | 8.6554 | 9.342 |  | 689.1242
220.502 | 2.8446 | 8.6556 | 9.3437 |  | 689.1401
220.522 | 2.845 | 8.6552 | 9.3454 |  | 689.1083
220.542 | 2.8454 | 8.6556 | 9.3468 |  | 689.1401
220.562 | 2.8457 | 8.655 | 9.3482 |  | 689.0924
220.582 | 2.8462 | 8.6544 | 9.3499 |  | 689.0446
220.602 | 2.8466 | 8.6543 | 9.3516 |  | 689.0366
220.622 | 2.847 | 8.6541 | 9.3533 |  | 689.0207
220.642 | 2.8474 | 8.6541 | 9.3549 |  | 689.0207
220.662 | 2.8478 | 8.6543 | 9.3564 |  | 689.0366
220.682 | 2.8482 | 8.6544 | 9.358 |  | 689.0446
220.702 | 2.8486 | 8.6542 | 9.3595 |  | 689.0287
220.722 | 2.849 | 8.6537 | 9.3612 |  | 688.9889
220.742 | 2.8493 | 8.6533 | 9.3626 |  | 688.957
220.762 | 2.8498 | 8.6534 | 9.3645 |  | 688.965
220.782 | 2.8502 | 8.6537 | 9.3662 |  | 688.9889
220.802 | 2.8506 | 8.6538 | 9.3679 |  | 688.9968
220.822 | 2.8511 | 8.6547 | 9.3698 |  | 689.0685
220.842 | 2.8516 | 8.6563 | 9.3717 |  | 689.1959
220.862 | 2.8521 | 8.6576 | 9.3736 |  | 689.2994
220.882 | 2.8524 | 8.6582 | 9.375 |  | 689.3471
220.902 | 2.8529 | 8.6583 | 9.3767 |  | 689.3551
220.922 | 2.8533 | 8.6581 | 9.3784 |  | 689.3392
220.942 | 2.8538 | 8.6584 | 9.3803 |  | 689.3631
220.962 | 2.8541 | 8.6584 | 9.3817 |  | 689.3631
220.982 | 2.8546 | 8.6588 | 9.3836 |  | 689.3949
221.002 | 2.855 | 8.6594 | 9.3853 |  | 689.4427
221.022 | 2.8554 | 8.6598 | 9.387 |  | 689.4745
221.042 | 2.8558 | 8.6596 | 9.3884 |  | 689.4586
221.062 | 2.8563 | 8.6592 | 9.3903 |  | 689.4268
221.082 | 2.8566 | 8.6589 | 9.3918 |  | 689.4029
221.102 | 2.8571 | 8.6583 | 9.3937 |  | 689.3551
221.122 | 2.8575 | 8.6582 | 9.3951 |  | 689.3471
221.142 | 2.8579 | 8.6583 | 9.3968 |  | 689.3551
221.162 | 2.8583 | 8.6581 | 9.3985 |  | 689.3392
221.182 | 2.8587 | 8.658 | 9.3999 |  | 689.3312
221.202 | 2.8591 | 8.6576 | 9.4016 |  | 689.2994
221.222 | 2.8595 | 8.6569 | 9.4032 |  | 689.2436
221.242 | 2.8599 | 8.657 | 9.4047 |  | 689.2516
221.262 | 2.8603 | 8.6574 | 9.4066 |  | 689.2834
221.282 | 2.8607 | 8.6571 | 9.4083 |  | 689.2596
221.302 | 2.8612 | 8.6575 | 9.4099 |  | 689.2914
221.322 | 2.8616 | 8.6581 | 9.4119 |  | 689.3392
221.342 | 2.8621 | 8.6589 | 9.4138 |  | 689.4029
221.362 | 2.8626 | 8.6599 | 9.4157 |  | 689.4825
221.382 | 2.863 | 8.6604 | 9.4171 |  | 689.5223
221.402 | 2.8634 | 8.6603 | 9.4188 |  | 689.5143
221.422 | 2.8638 | 8.6603 | 9.4205 |  | 689.5143
221.442 | 2.8642 | 8.6602 | 9.4221 |  | 689.5064
221.462 | 2.8646 | 8.6602 | 9.4238 |  | 689.5064
221.482 | 2.8651 | 8.6605 | 9.4255 |  | 689.5303
221.502 | 2.8655 | 8.6598 | 9.4272 |  | 689.4745
221.522 | 2.8658 | 8.6599 | 9.4286 |  | 689.4825
221.542 | 2.8663 | 8.6603 | 9.4305 |  | 689.5143
221.562 | 2.8667 | 8.6599 | 9.4319 |  | 689.4825
221.582 | 2.8671 | 8.6595 | 9.4336 |  | 689.4506
221.602 | 2.8675 | 8.6595 | 9.4353 |  | 689.4506
221.622 | 2.8679 | 8.6582 | 9.4367 |  | 689.3471
221.642 | 2.8683 | 8.6585 | 9.4384 |  | 689.371
221.662 | 2.8687 | 8.6586 | 9.4401 |  | 689.379
221.682 | 2.8691 | 8.6589 | 9.4415 |  | 689.4029
221.702 | 2.8694 | 8.6585 | 9.4429 |  | 689.371
221.722 | 2.8698 | 8.6576 | 9.4446 |  | 689.2994
221.742 | 2.8703 | 8.6572 | 9.4463 |  | 689.2675
221.762 | 2.8707 | 8.6576 | 9.448 |  | 689.2994
221.782 | 2.8711 | 8.6579 | 9.4496 |  | 689.3232
221.802 | 2.8715 | 8.6579 | 9.4513 |  | 689.3232
221.822 | 2.872 | 8.6586 | 9.4532 |  | 689.379
221.842 | 2.8725 | 8.6598 | 9.4551 |  | 689.4745
221.862 | 2.8729 | 8.6607 | 9.4568 |  | 689.5462
221.882 | 2.8733 | 8.6612 | 9.4585 |  | 689.586
221.902 | 2.8737 | 8.6612 | 9.4602 |  | 689.586
221.922 | 2.8741 | 8.6611 | 9.4618 |  | 689.578
221.942 | 2.8746 | 8.6613 | 9.4635 |  | 689.5939
221.962 | 2.875 | 8.6617 | 9.4654 |  | 689.6258
221.982 | 2.8754 | 8.6617 | 9.4669 |  | 689.6258
222.002 | 2.8758 | 8.6621 | 9.4685 |  | 689.6576
222.022 | 2.8762 | 8.662 | 9.4702 |  | 689.6497
222.042 | 2.8766 | 8.6614 | 9.4716 |  | 689.6019
222.062 | 2.877 | 8.6613 | 9.4733 |  | 689.5939
222.082 | 2.8774 | 8.6613 | 9.475 |  | 689.5939
222.102 | 2.8778 | 8.6612 | 9.4764 |  | 689.586
222.122 | 2.8783 | 8.661 | 9.4783 |  | 689.5701
222.142 | 2.8787 | 8.6612 | 9.48 |  | 689.586
222.162 | 2.879 | 8.6613 | 9.4814 |  | 689.5939
222.182 | 2.8795 | 8.6609 | 9.4831 |  | 689.5621
222.202 | 2.8799 | 8.6609 | 9.4848 |  | 689.5621
222.222 | 2.8803 | 8.6609 | 9.4865 |  | 689.5621
222.242 | 2.8807 | 8.6607 | 9.4879 |  | 689.5462
222.262 | 2.8811 | 8.6614 | 9.4898 |  | 689.6019
222.282 | 2.8816 | 8.6617 | 9.4915 |  | 689.6258
222.302 | 2.882 | 8.6619 | 9.4932 |  | 689.6417
222.322 | 2.8825 | 8.6621 | 9.4951 |  | 689.6576
222.342 | 2.8829 | 8.6625 | 9.497 |  | 689.6895
222.362 | 2.8834 | 8.6636 | 9.4989 |  | 689.7771
222.382 | 2.8838 | 8.6643 | 9.5003 |  | 689.8328
222.402 | 2.8842 | 8.665 | 9.5023 |  | 689.8885
222.422 | 2.8847 | 8.6651 | 9.5039 |  | 689.8965
222.442 | 2.8851 | 8.6652 | 9.5056 |  | 689.9045
222.462 | 2.8856 | 8.6654 | 9.5075 |  | 689.9204
222.482 | 2.8859 | 8.666 | 9.509 |  | 689.9682
222.502 | 2.8863 | 8.666 | 9.5106 |  | 689.9682
222.522 | 2.8868 | 8.6656 | 9.5123 |  | 689.9363
222.542 | 2.8871 | 8.665 | 9.5137 |  | 689.8885
222.562 | 2.8875 | 8.664 | 9.5152 |  | 689.8089
222.582 | 2.8879 | 8.6635 | 9.5168 |  | 689.7691
222.602 | 2.8883 | 8.6631 | 9.5185 |  | 689.7373
222.622 | 2.8887 | 8.6628 | 9.52 |  | 689.7134
222.642 | 2.8891 | 8.6636 | 9.5219 |  | 689.7771
222.662 | 2.8895 | 8.6631 | 9.5233 |  | 689.7373
222.682 | 2.8899 | 8.6631 | 9.525 |  | 689.7373
222.702 | 2.8903 | 8.6624 | 9.5267 |  | 689.6815
222.722 | 2.8907 | 8.6625 | 9.5281 |  | 689.6895
222.742 | 2.8911 | 8.6628 | 9.5298 |  | 689.7134
222.762 | 2.8915 | 8.6624 | 9.5314 |  | 689.6815
222.782 | 2.8919 | 8.6629 | 9.5329 |  | 689.7213
222.802 | 2.8924 | 8.663 | 9.5348 |  | 689.7293
222.822 | 2.8928 | 8.6627 | 9.5365 |  | 689.7054
222.842 | 2.8932 | 8.6634 | 9.5381 |  | 689.7611
222.862 | 2.8937 | 8.6643 | 9.54 |  | 689.8328
222.882 | 2.8942 | 8.665 | 9.542 |  | 689.8885
222.902 | 2.8945 | 8.6657 | 9.5434 |  | 689.9443
222.922 | 2.8949 | 8.6661 | 9.5451 |  | 689.9761
222.942 | 2.8954 | 8.6664 | 9.5467 |  | 690
222.962 | 2.8958 | 8.6669 | 9.5487 |  | 690.0398
222.982 | 2.8962 | 8.6669 | 9.5501 |  | 690.0398
223.002 | 2.8967 | 8.667 | 9.552 |  | 690.0478
223.022 | 2.897 | 8.6664 | 9.5534 |  | 690
223.042 | 2.8974 | 8.6663 | 9.5549 |  | 689.992
223.062 | 2.8978 | 8.6655 | 9.5563 |  | 689.9283
223.082 | 2.8982 | 8.6648 | 9.5582 |  | 689.8726
223.102 | 2.8986 | 8.665 | 9.5597 |  | 689.8885
223.122 | 2.899 | 8.6652 | 9.5613 |  | 689.9045
223.142 | 2.8994 | 8.6659 | 9.563 |  | 689.9602
223.162 | 2.8999 | 8.6657 | 9.5649 |  | 689.9443
223.182 | 2.9003 | 8.6654 | 9.5664 |  | 689.9204
223.202 | 2.9007 | 8.6659 | 9.568 |  | 689.9602
223.222 | 2.9011 | 8.6666 | 9.5697 |  | 690.0159
223.242 | 2.9015 | 8.6673 | 9.5714 |  | 690.0717
223.262 | 2.9019 | 8.6667 | 9.573 |  | 690.0239
223.282 | 2.9024 | 8.6667 | 9.5747 |  | 690.0239
223.302 | 2.9028 | 8.667 | 9.5764 |  | 690.0478
223.322 | 2.9033 | 8.6671 | 9.5783 |  | 690.0557
223.342 | 2.9037 | 8.6678 | 9.58 |  | 690.1115
223.362 | 2.9042 | 8.6686 | 9.5819 |  | 690.1752
223.382 | 2.9046 | 8.6691 | 9.5836 |  | 690.215
223.402 | 2.905 | 8.6692 | 9.5852 |  | 690.2229
223.422 | 2.9054 | 8.6697 | 9.5869 |  | 690.2627
223.442 | 2.9058 | 8.6698 | 9.5886 |  | 690.2707
223.462 | 2.9062 | 8.6692 | 9.5903 |  | 690.2229
223.482 | 2.9067 | 8.6693 | 9.5922 |  | 690.2309
223.502 | 2.9071 | 8.6704 | 9.5939 |  | 690.3185
223.522 | 2.9076 | 8.6709 | 9.5955 |  | 690.3583
223.542 | 2.9079 | 8.6706 | 9.597 |  | 690.3344
223.562 | 2.9083 | 8.6696 | 9.5984 |  | 690.2548
223.582 | 2.9086 | 8.6689 | 9.5998 |  | 690.199
223.602 | 2.9091 | 8.6686 | 9.6017 |  | 690.1752
223.622 | 2.9095 | 8.6685 | 9.6034 |  | 690.1672
223.642 | 2.91 | 8.6687 | 9.6051 |  | 690.1831
223.662 | 2.9103 | 8.6686 | 9.6065 |  | 690.1752
223.682 | 2.9108 | 8.6686 | 9.6084 |  | 690.1752
223.702 | 2.9112 | 8.6692 | 9.6101 |  | 690.2229
223.722 | 2.9116 | 8.669 | 9.6118 |  | 690.207
223.742 | 2.912 | 8.6684 | 9.6132 |  | 690.1592
223.762 | 2.9124 | 8.6685 | 9.6149 |  | 690.1672
223.782 | 2.9128 | 8.6682 | 9.6166 |  | 690.1433
223.802 | 2.9132 | 8.6679 | 9.6182 |  | 690.1194
223.822 | 2.9137 | 8.668 | 9.6199 |  | 690.1274
223.842 | 2.9141 | 8.669 | 9.6218 |  | 690.207
223.862 | 2.9146 | 8.6705 | 9.6237 |  | 690.3264
223.882 | 2.915 | 8.6716 | 9.6254 |  | 690.414
223.902 | 2.9155 | 8.6721 | 9.6271 |  | 690.4538
223.922 | 2.9159 | 8.6719 | 9.6288 |  | 690.4379
223.942 | 2.9163 | 8.6714 | 9.6304 |  | 690.3981
223.962 | 2.9167 | 8.6717 | 9.6321 |  | 690.422
223.982 | 2.9171 | 8.6717 | 9.6338 |  | 690.422
224.002 | 2.9175 | 8.6715 | 9.6352 |  | 690.4061
224.022 | 2.9179 | 8.6706 | 9.6369 |  | 690.3344
224.042 | 2.9183 | 8.671 | 9.6386 |  | 690.3662
224.062 | 2.9187 | 8.6706 | 9.64 |  | 690.3344
224.082 | 2.919 | 8.6697 | 9.6414 |  | 690.2627
224.102 | 2.9195 | 8.6692 | 9.6431 |  | 690.2229
224.122 | 2.9199 | 8.6689 | 9.6448 |  | 690.199
224.142 | 2.9203 | 8.67 | 9.6465 |  | 690.2866
224.162 | 2.9207 | 8.6699 | 9.6481 |  | 690.2787
224.182 | 2.9211 | 8.6695 | 9.6496 |  | 690.2468
224.202 | 2.9215 | 8.6695 | 9.6513 |  | 690.2468
224.222 | 2.9219 | 8.6696 | 9.6529 |  | 690.2548
224.242 | 2.9223 | 8.6694 | 9.6544 |  | 690.2389
224.262 | 2.9227 | 8.6689 | 9.6563 |  | 690.199
224.282 | 2.9232 | 8.6693 | 9.6579 |  | 690.2309
224.302 | 2.9236 | 8.6696 | 9.6596 |  | 690.2548
224.322 | 2.924 | 8.6699 | 9.6613 |  | 690.2787
224.342 | 2.9245 | 8.6706 | 9.6632 |  | 690.3344
224.362 | 2.9249 | 8.6718 | 9.6649 |  | 690.4299
224.382 | 2.9254 | 8.6728 | 9.6668 |  | 690.5096
224.402 | 2.9259 | 8.6732 | 9.6687 |  | 690.5414
224.422 | 2.9263 | 8.6731 | 9.6704 |  | 690.5334
224.442 | 2.9267 | 8.6738 | 9.6721 |  | 690.5892
224.462 | 2.9271 | 8.6739 | 9.6735 |  | 690.5971
224.482 | 2.9275 | 8.6737 | 9.6754 |  | 690.5812
224.502 | 2.928 | 8.6745 | 9.6771 |  | 690.6449
224.522 | 2.9284 | 8.6747 | 9.6788 |  | 690.6608
224.542 | 2.9287 | 8.6744 | 9.6802 |  | 690.6369
224.562 | 2.9291 | 8.6739 | 9.6819 |  | 690.5971
224.582 | 2.9296 | 8.6738 | 9.6835 |  | 690.5892
224.602 | 2.93 | 8.6733 | 9.6852 |  | 690.5494
224.622 | 2.9304 | 8.6728 | 9.6869 |  | 690.5096
224.642 | 2.9308 | 8.6735 | 9.6886 |  | 690.5653
224.662 | 2.9312 | 8.6741 | 9.6902 |  | 690.6131
224.682 | 2.9316 | 8.6737 | 9.6917 |  | 690.5812
224.702 | 2.932 | 8.6728 | 9.6933 |  | 690.5096
224.722 | 2.9324 | 8.6727 | 9.695 |  | 690.5016
224.742 | 2.9328 | 8.6721 | 9.6965 |  | 690.4538
224.762 | 2.9332 | 8.6719 | 9.6981 |  | 690.4379
224.782 | 2.9336 | 8.6717 | 9.6998 |  | 690.422
224.802 | 2.9341 | 8.6718 | 9.7017 |  | 690.4299
224.822 | 2.9345 | 8.6724 | 9.7031 |  | 690.4777
224.842 | 2.935 | 8.6731 | 9.7053 |  | 690.5334
224.862 | 2.9354 | 8.6739 | 9.707 |  | 690.5971
224.882 | 2.9359 | 8.6752 | 9.7089 |  | 690.7006
224.902 | 2.9363 | 8.6763 | 9.7106 |  | 690.7882
224.922 | 2.9367 | 8.6759 | 9.7122 |  | 690.7564
224.942 | 2.9371 | 8.6754 | 9.7137 |  | 690.7166
224.962 | 2.9375 | 8.6748 | 9.7153 |  | 690.6688
224.982 | 2.938 | 8.6745 | 9.7173 |  | 690.6449
225.002 | 2.9384 | 8.6752 | 9.7189 |  | 690.7006
225.022 | 2.9388 | 8.6756 | 9.7204 |  | 690.7325
225.042 | 2.9392 | 8.6757 | 9.722 |  | 690.7404
225.062 | 2.9396 | 8.6751 | 9.7237 |  | 690.6927
225.082 | 2.94 | 8.6748 | 9.7252 |  | 690.6688
225.102 | 2.9404 | 8.6747 | 9.7268 |  | 690.6608
225.122 | 2.9408 | 8.6748 | 9.7285 |  | 690.6688
225.142 | 2.9412 | 8.675 | 9.7299 |  | 690.6847
225.162 | 2.9416 | 8.6749 | 9.7316 |  | 690.6768
225.182 | 2.942 | 8.6747 | 9.7333 |  | 690.6608
225.202 | 2.9424 | 8.6743 | 9.7347 |  | 690.629
225.222 | 2.9428 | 8.6741 | 9.7364 |  | 690.6131
225.242 | 2.9432 | 8.6738 | 9.7381 |  | 690.5892
225.262 | 2.9436 | 8.6738 | 9.7395 |  | 690.5892
225.282 | 2.944 | 8.6736 | 9.7412 |  | 690.5732
225.302 | 2.9444 | 8.6735 | 9.7428 |  | 690.5653
225.322 | 2.9449 | 8.6733 | 9.7448 |  | 690.5494
225.342 | 2.9453 | 8.6747 | 9.7467 |  | 690.6608
225.362 | 2.9458 | 8.676 | 9.7486 |  | 690.7643
225.382 | 2.9462 | 8.6769 | 9.75 |  | 690.836
225.402 | 2.9467 | 8.6777 | 9.7519 |  | 690.8997
225.422 | 2.947 | 8.678 | 9.7534 |  | 690.9236
225.442 | 2.9475 | 8.6781 | 9.7553 |  | 690.9315
225.462 | 2.9479 | 8.6784 | 9.7567 |  | 690.9554
225.482 | 2.9483 | 8.6783 | 9.7586 |  | 690.9475
225.502 | 2.9488 | 8.6783 | 9.7603 |  | 690.9475
225.522 | 2.9492 | 8.6781 | 9.762 |  | 690.9315
225.542 | 2.9495 | 8.6792 | 9.7634 |  | 691.0191
225.562 | 2.95 | 8.6788 | 9.7651 |  | 690.9873
225.582 | 2.9504 | 8.6781 | 9.7668 |  | 690.9315
225.602 | 2.9507 | 8.677 | 9.7682 |  | 690.8439
225.622 | 2.9511 | 8.6772 | 9.7699 |  | 690.8599
225.642 | 2.9516 | 8.6776 | 9.7715 |  | 690.8917
225.662 | 2.952 | 8.6776 | 9.7732 |  | 690.8917
225.682 | 2.9524 | 8.6767 | 9.7749 |  | 690.8201
225.702 | 2.9528 | 8.6764 | 9.7763 |  | 690.7962
225.722 | 2.9532 | 8.6768 | 9.778 |  | 690.828
225.742 | 2.9536 | 8.6769 | 9.7797 |  | 690.836
225.762 | 2.954 | 8.6766 | 9.7814 |  | 690.8121
225.782 | 2.9544 | 8.6765 | 9.783 |  | 690.8041
225.802 | 2.9549 | 8.6763 | 9.7849 |  | 690.7882
225.822 | 2.9553 | 8.6773 | 9.7864 |  | 690.8678
225.842 | 2.9558 | 8.6779 | 9.7885 |  | 690.9156
225.862 | 2.9562 | 8.6791 | 9.7902 |  | 691.0111
225.882 | 2.9567 | 8.6804 | 9.7921 |  | 691.1146
225.902 | 2.9571 | 8.6818 | 9.7938 |  | 691.2261
225.922 | 2.9575 | 8.6822 | 9.7955 |  | 691.258
225.942 | 2.9579 | 8.6812 | 9.7969 |  | 691.1783
225.962 | 2.9584 | 8.6801 | 9.7988 |  | 691.0908
225.982 | 2.9588 | 8.6799 | 9.8005 |  | 691.0748
226.002 | 2.9592 | 8.6806 | 9.8022 |  | 691.1306
226.022 | 2.9596 | 8.6812 | 9.8038 |  | 691.1783
226.042 | 2.9601 | 8.6811 | 9.8055 |  | 691.1704
226.062 | 2.9604 | 8.6803 | 9.8069 |  | 691.1067
226.082 | 2.9608 | 8.6795 | 9.8084 |  | 691.043
226.102 | 2.9612 | 8.679 | 9.8101 |  | 691.0032
226.122 | 2.9616 | 8.6789 | 9.8117 |  | 690.9952
226.142 | 2.962 | 8.6793 | 9.8132 |  | 691.0271
226.162 | 2.9624 | 8.6789 | 9.8151 |  | 690.9952
226.182 | 2.9628 | 8.6788 | 9.8165 |  | 690.9873
226.202 | 2.9632 | 8.6791 | 9.8179 |  | 691.0111
226.222 | 2.9636 | 8.6789 | 9.8196 |  | 690.9952
226.242 | 2.964 | 8.6783 | 9.8213 |  | 690.9475
226.262 | 2.9644 | 8.6783 | 9.823 |  | 690.9475
226.282 | 2.9648 | 8.6783 | 9.8246 |  | 690.9475
226.302 | 2.9653 | 8.6787 | 9.8263 |  | 690.9793
226.322 | 2.9657 | 8.6791 | 9.8282 |  | 691.0111
226.342 | 2.9662 | 8.6804 | 9.8301 |  | 691.1146
226.362 | 2.9666 | 8.6814 | 9.8318 |  | 691.1943
226.382 | 2.9671 | 8.6818 | 9.8337 |  | 691.2261
226.402 | 2.9675 | 8.6817 | 9.8352 |  | 691.2182
226.422 | 2.9679 | 8.6812 | 9.8368 |  | 691.1783
226.442 | 2.9683 | 8.6814 | 9.8385 |  | 691.1943
226.462 | 2.9687 | 8.6811 | 9.8399 |  | 691.1704
226.482 | 2.9691 | 8.6811 | 9.8419 |  | 691.1704
226.502 | 2.9696 | 8.6816 | 9.8435 |  | 691.2102
226.522 | 2.97 | 8.6819 | 9.8452 |  | 691.2341
226.542 | 2.9703 | 8.6822 | 9.8466 |  | 691.258
226.562 | 2.9708 | 8.6816 | 9.8483 |  | 691.2102
226.582 | 2.9712 | 8.6811 | 9.85 |  | 691.1704
226.602 | 2.9715 | 8.6806 | 9.8514 |  | 691.1306
226.622 | 2.972 | 8.6802 | 9.8531 |  | 691.0987
226.642 | 2.9724 | 8.6796 | 9.8548 |  | 691.051
226.662 | 2.9727 | 8.6799 | 9.8562 |  | 691.0748
226.682 | 2.9732 | 8.6797 | 9.8579 |  | 691.0589
226.702 | 2.9736 | 8.6797 | 9.8596 |  | 691.0589
226.722 | 2.9739 | 8.6799 | 9.861 |  | 691.0748
226.742 | 2.9744 | 8.6799 | 9.8629 |  | 691.0748
226.762 | 2.9748 | 8.6796 | 9.8646 |  | 691.051
226.782 | 2.9752 | 8.6802 | 9.8663 |  | 691.0987
226.802 | 2.9757 | 8.6813 | 9.8682 |  | 691.1863
226.822 | 2.9761 | 8.6818 | 9.8696 |  | 691.2261
226.842 | 2.9766 | 8.683 | 9.8718 |  | 691.3217
226.862 | 2.9771 | 8.6843 | 9.8737 |  | 691.4252
226.882 | 2.9775 | 8.6852 | 9.8753 |  | 691.4968
226.902 | 2.978 | 8.6859 | 9.8773 |  | 691.5525
226.922 | 2.9784 | 8.6855 | 9.8787 |  | 691.5207
226.942 | 2.9788 | 8.6855 | 9.8806 |  | 691.5207
226.962 | 2.9792 | 8.6854 | 9.882 |  | 691.5127
226.982 | 2.9797 | 8.6852 | 9.884 |  | 691.4968
227.002 | 2.9801 | 8.6853 | 9.8856 |  | 691.5048
227.022 | 2.9805 | 8.6858 | 9.8873 |  | 691.5446
227.042 | 2.9809 | 8.6858 | 9.8887 |  | 691.5446
227.062 | 2.9813 | 8.6855 | 9.8904 |  | 691.5207
227.082 | 2.9817 | 8.6847 | 9.8921 |  | 691.457
227.102 | 2.9821 | 8.6837 | 9.8935 |  | 691.3774
227.122 | 2.9825 | 8.6839 | 9.8952 |  | 691.3933
227.142 | 2.9829 | 8.684 | 9.8969 |  | 691.4013
227.162 | 2.9833 | 8.6836 | 9.8983 |  | 691.3694
227.182 | 2.9837 | 8.6832 | 9.9 |  | 691.3376
227.202 | 2.9841 | 8.6833 | 9.9017 |  | 691.3455
227.222 | 2.9845 | 8.6828 | 9.9031 |  | 691.3057
227.242 | 2.9849 | 8.6833 | 9.9048 |  | 691.3455
227.262 | 2.9853 | 8.6831 | 9.9064 |  | 691.3296
227.282 | 2.9856 | 8.6821 | 9.9079 |  | 691.25
227.302 | 2.9861 | 8.6827 | 9.9098 |  | 691.2978
227.322 | 2.9865 | 8.6829 | 9.9115 |  | 691.3137
227.342 | 2.987 | 8.6833 | 9.9134 |  | 691.3455
227.362 | 2.9874 | 8.6841 | 9.915 |  | 691.4092
227.382 | 2.9879 | 8.6853 | 9.917 |  | 691.5048
227.402 | 2.9883 | 8.6864 | 9.9184 |  | 691.5924
227.422 | 2.9888 | 8.6862 | 9.9203 |  | 691.5764
227.442 | 2.9892 | 8.686 | 9.922 |  | 691.5605
227.462 | 2.9896 | 8.6865 | 9.9237 |  | 691.6003
227.482 | 2.9901 | 8.6866 | 9.9256 |  | 691.6083
227.502 | 2.9904 | 8.687 | 9.927 |  | 691.6401
227.522 | 2.9908 | 8.687 | 9.9287 |  | 691.6401
227.542 | 2.9913 | 8.6869 | 9.9304 |  | 691.6322
227.562 | 2.9916 | 8.6868 | 9.9318 |  | 691.6242
227.582 | 2.992 | 8.6865 | 9.9332 |  | 691.6003
227.602 | 2.9925 | 8.6856 | 9.9351 |  | 691.5287
227.622 | 2.9928 | 8.685 | 9.9366 |  | 691.4809
227.642 | 2.9932 | 8.6857 | 9.9382 |  | 691.5366
227.662 | 2.9937 | 8.6854 | 9.9399 |  | 691.5127
227.682 | 2.994 | 8.6855 | 9.9413 |  | 691.5207
227.702 | 2.9944 | 8.6855 | 9.943 |  | 691.5207
227.722 | 2.9949 | 8.6859 | 9.9447 |  | 691.5525
227.742 | 2.9952 | 8.6859 | 9.9461 |  | 691.5525
227.762 | 2.9957 | 8.6859 | 9.948 |  | 691.5525
227.782 | 2.9961 | 8.6855 | 9.9497 |  | 691.5207
227.802 | 2.9965 | 8.686 | 9.9514 |  | 691.5605
227.822 | 2.997 | 8.6864 | 9.9533 |  | 691.5924
227.842 | 2.9975 | 8.6873 | 9.9552 |  | 691.664
227.862 | 2.9979 | 8.6886 | 9.9569 |  | 691.7675
227.882 | 2.9983 | 8.6892 | 9.9586 |  | 691.8153
227.902 | 2.9987 | 8.6899 | 9.9602 |  | 691.871
227.922 | 2.9992 | 8.6897 | 9.9619 |  | 691.8551
227.942 | 2.9996 | 8.6896 | 9.9638 |  | 691.8471
227.962 | 3 | 8.6893 | 9.9653 |  | 691.8232
227.982 | 3.0005 | 8.6899 | 9.9672 |  | 691.871
228.002 | 3.001 | 8.6904 | 9.9691 |  | 691.9108
228.022 | 3.0013 | 8.6904 | 9.9705 |  | 691.9108
228.042 | 3.0017 | 8.6902 | 9.972 |  | 691.8949
228.062 | 3.0021 | 8.6895 | 9.9736 |  | 691.8392
228.082 | 3.0025 | 8.6886 | 9.9753 |  | 691.7675
228.102 | 3.0029 | 8.6882 | 9.9767 |  | 691.7357
228.122 | 3.0033 | 8.6876 | 9.9784 |  | 691.6879
228.142 | 3.0037 | 8.6878 | 9.9801 |  | 691.7038
228.162 | 3.0041 | 8.6875 | 9.9815 |  | 691.6799
228.182 | 3.0045 | 8.6872 | 9.9832 |  | 691.6561
228.202 | 3.0049 | 8.6871 | 9.9849 |  | 691.6481
228.222 | 3.0053 | 8.6869 | 9.9863 |  | 691.6322
228.242 | 3.0057 | 8.6874 | 9.988 |  | 691.672
228.262 | 3.0061 | 8.6873 | 9.9897 |  | 691.664
228.282 | 3.0066 | 8.6872 | 9.9916 |  | 691.6561
228.302 | 3.0069 | 8.6871 | 9.993 |  | 691.6481
228.322 | 3.0074 | 8.6873 | 9.9949 |  | 691.664
228.342 | 3.0079 | 8.6885 | 9.9968 |  | 691.7596
228.362 | 3.0083 | 8.6892 | 9.9985 |  | 691.8153
228.382 | 3.0088 | 8.6899 | 10.0004 |  | 691.871
228.402 | 3.0092 | 8.6903 | 10.0021 |  | 691.9029
228.422 | 3.0096 | 8.6902 | 10.0035 |  | 691.8949
228.442 | 3.01 | 8.6906 | 10.0054 |  | 691.9268
228.462 | 3.0105 | 8.691 | 10.0071 |  | 691.9586
228.482 | 3.0109 | 8.6911 | 10.009 |  | 691.9666
228.502 | 3.0114 | 8.6919 | 10.0107 |  | 692.0303
228.522 | 3.0117 | 8.6928 | 10.0121 |  | 692.1019
228.542 | 3.0121 | 8.6926 | 10.0138 |  | 692.086
228.562 | 3.0124 | 8.6915 | 10.015 |  | 691.9984
228.582 | 3.0129 | 8.6901 | 10.0167 |  | 691.8869
228.602 | 3.0133 | 8.6891 | 10.0184 |  | 691.8073
228.622 | 3.0136 | 8.6884 | 10.0198 |  | 691.7516
228.642 | 3.014 | 8.6886 | 10.0215 |  | 691.7675
228.662 | 3.0145 | 8.6887 | 10.0231 |  | 691.7755
228.682 | 3.0148 | 8.6886 | 10.0246 |  | 691.7675
228.702 | 3.0152 | 8.6886 | 10.0263 |  | 691.7675
228.722 | 3.0157 | 8.6882 | 10.0279 |  | 691.7357
228.742 | 3.016 | 8.6879 | 10.0294 |  | 691.7118
228.762 | 3.0164 | 8.6881 | 10.031 |  | 691.7277
228.782 | 3.0169 | 8.6884 | 10.0327 |  | 691.7516
228.802 | 3.0172 | 8.6885 | 10.0341 |  | 691.7596
228.822 | 3.0177 | 8.6883 | 10.0361 |  | 691.7436
228.842 | 3.0182 | 8.6888 | 10.038 |  | 691.7834
228.862 | 3.0187 | 8.6901 | 10.0399 |  | 691.8869
228.882 | 3.0191 | 8.6916 | 10.0418 |  | 692.0064
228.902 | 3.0195 | 8.6928 | 10.0435 |  | 692.1019
228.922 | 3.02 | 8.6925 | 10.0451 |  | 692.078
228.942 | 3.0203 | 8.6928 | 10.0466 |  | 692.1019
228.962 | 3.0208 | 8.6929 | 10.0485 |  | 692.1099
228.982 | 3.0213 | 8.6933 | 10.0504 |  | 692.1417
229.002 | 3.0217 | 8.6939 | 10.0521 |  | 692.1895
229.022 | 3.0221 | 8.6945 | 10.0538 |  | 692.2373
229.042 | 3.0225 | 8.6946 | 10.0552 |  | 692.2452
229.062 | 3.0229 | 8.6941 | 10.0569 |  | 692.2054
229.082 | 3.0233 | 8.6927 | 10.0583 |  | 692.0939
229.102 | 3.0237 | 8.6924 | 10.06 |  | 692.0701
229.122 | 3.0241 | 8.6919 | 10.0616 |  | 692.0303
229.142 | 3.0245 | 8.6916 | 10.0633 |  | 692.0064
229.162 | 3.0249 | 8.6913 | 10.0648 |  | 691.9825
229.182 | 3.0253 | 8.6914 | 10.0667 |  | 691.9904
229.202 | 3.0258 | 8.6927 | 10.0683 |  | 692.0939
229.222 | 3.0262 | 8.6932 | 10.07 |  | 692.1338
229.242 | 3.0265 | 8.6928 | 10.0715 |  | 692.1019
229.262 | 3.0269 | 8.6918 | 10.0729 |  | 692.0223
229.282 | 3.0274 | 8.6914 | 10.0748 |  | 691.9904
229.302 | 3.0277 | 8.6914 | 10.0762 |  | 691.9904
229.322 | 3.0282 | 8.6916 | 10.0782 |  | 692.0064
229.342 | 3.0287 | 8.6922 | 10.0801 |  | 692.0541
229.362 | 3.0292 | 8.6932 | 10.082 |  | 692.1338
229.382 | 3.0296 | 8.6941 | 10.0837 |  | 692.2054
229.402 | 3.03 | 8.6952 | 10.0853 |  | 692.293
229.422 | 3.0305 | 8.6958 | 10.0872 |  | 692.3408
229.442 | 3.0308 | 8.6958 | 10.0887 |  | 692.3408
229.462 | 3.0313 | 8.6951 | 10.0903 |  | 692.285
229.482 | 3.0317 | 8.6956 | 10.0923 |  | 692.3248
229.502 | 3.0322 | 8.6963 | 10.0939 |  | 692.3806
229.522 | 3.0326 | 8.697 | 10.0956 |  | 692.4363
229.542 | 3.0329 | 8.6968 | 10.097 |  | 692.4204
229.562 | 3.0334 | 8.6959 | 10.0987 |  | 692.3487
229.582 | 3.0337 | 8.6957 | 10.1002 |  | 692.3328
229.602 | 3.0341 | 8.6954 | 10.1018 |  | 692.3089
229.622 | 3.0346 | 8.6945 | 10.1035 |  | 692.2373
229.642 | 3.0349 | 8.6941 | 10.1049 |  | 692.2054
229.662 | 3.0353 | 8.6938 | 10.1066 |  | 692.1815
229.682 | 3.0357 | 8.6939 | 10.108 |  | 692.1895
229.702 | 3.0361 | 8.6932 | 10.1097 |  | 692.1338
229.722 | 3.0365 | 8.6931 | 10.1112 |  | 692.1258
229.742 | 3.0369 | 8.6933 | 10.1128 |  | 692.1417
229.762 | 3.0373 | 8.6931 | 10.1145 |  | 692.1258
229.782 | 3.0377 | 8.6928 | 10.1162 |  | 692.1019
229.802 | 3.0381 | 8.693 | 10.1178 |  | 692.1178
229.822 | 3.0386 | 8.693 | 10.1195 |  | 692.1178
229.842 | 3.039 | 8.6936 | 10.1214 |  | 692.1656
229.862 | 3.0395 | 8.6943 | 10.1233 |  | 692.2213
229.882 | 3.0399 | 8.6951 | 10.125 |  | 692.285
229.902 | 3.0404 | 8.6968 | 10.1269 |  | 692.4204
229.922 | 3.0408 | 8.6976 | 10.1284 |  | 692.4841
229.942 | 3.0413 | 8.6973 | 10.1303 |  | 692.4602
229.962 | 3.0416 | 8.6979 | 10.1317 |  | 692.508
229.982 | 3.0421 | 8.6977 | 10.1336 |  | 692.492
230.002 | 3.0426 | 8.6981 | 10.1355 |  | 692.5239
230.022 | 3.0429 | 8.699 | 10.137 |  | 692.5955
230.042 | 3.0433 | 8.699 | 10.1387 |  | 692.5955
230.062 | 3.0437 | 8.6983 | 10.1401 |  | 692.5398
230.082 | 3.0441 | 8.6976 | 10.1418 |  | 692.4841
230.102 | 3.0445 | 8.6973 | 10.1432 |  | 692.4602
230.122 | 3.045 | 8.6973 | 10.1451 |  | 692.4602
230.142 | 3.0454 | 8.6976 | 10.1468 |  | 692.4841
230.162 | 3.0458 | 8.6976 | 10.1485 |  | 692.4841
230.182 | 3.0462 | 8.6969 | 10.1499 |  | 692.4283
230.202 | 3.0466 | 8.6969 | 10.1516 |  | 692.4283
230.222 | 3.047 | 8.6974 | 10.1532 |  | 692.4682
230.242 | 3.0474 | 8.697 | 10.1547 |  | 692.4363
230.262 | 3.0478 | 8.696 | 10.1564 |  | 692.3567
230.282 | 3.0482 | 8.6955 | 10.158 |  | 692.3169
230.302 | 3.0487 | 8.6963 | 10.1599 |  | 692.3806
230.322 | 3.049 | 8.6966 | 10.1614 |  | 692.4045
230.342 | 3.0495 | 8.698 | 10.1633 |  | 692.5159
230.362 | 3.05 | 8.6993 | 10.1652 |  | 692.6194
230.382 | 3.0505 | 8.6997 | 10.1671 |  | 692.6513
230.402 | 3.0509 | 8.7004 | 10.1688 |  | 692.707
230.422 | 3.0513 | 8.7001 | 10.1705 |  | 692.6831
230.442 | 3.0517 | 8.7002 | 10.1719 |  | 692.6911
230.462 | 3.0521 | 8.7003 | 10.1738 |  | 692.699
230.482 | 3.0526 | 8.7002 | 10.1755 |  | 692.6911
230.502 | 3.053 | 8.7008 | 10.1772 |  | 692.7389
230.522 | 3.0534 | 8.7011 | 10.1791 |  | 692.7627
230.542 | 3.0538 | 8.7006 | 10.1805 |  | 692.7229
230.562 | 3.0542 | 8.6999 | 10.1819 |  | 692.6672
230.582 | 3.0545 | 8.6995 | 10.1834 |  | 692.6354
230.602 | 3.055 | 8.6993 | 10.1853 |  | 692.6194
230.622 | 3.0554 | 8.6989 | 10.1867 |  | 692.5876
230.642 | 3.0558 | 8.6993 | 10.1886 |  | 692.6194
230.662 | 3.0562 | 8.6993 | 10.1901 |  | 692.6194
230.682 | 3.0566 | 8.6997 | 10.1917 |  | 692.6513
230.702 | 3.057 | 8.6989 | 10.1934 |  | 692.5876
230.722 | 3.0574 | 8.6979 | 10.1949 |  | 692.508
230.742 | 3.0578 | 8.6977 | 10.1965 |  | 692.492
230.762 | 3.0582 | 8.6972 | 10.1982 |  | 692.4522
230.782 | 3.0586 | 8.6971 | 10.1996 |  | 692.4443
230.802 | 3.059 | 8.6973 | 10.2013 |  | 692.4602
230.822 | 3.0595 | 8.6978 | 10.2032 |  | 692.5
230.842 | 3.0599 | 8.6986 | 10.2049 |  | 692.5637
230.862 | 3.0604 | 8.699 | 10.2068 |  | 692.5955
230.882 | 3.0609 | 8.6996 | 10.2087 |  | 692.6433
230.902 | 3.0612 | 8.7001 | 10.2102 |  | 692.6831
230.922 | 3.0616 | 8.7008 | 10.2118 |  | 692.7389
230.942 | 3.0621 | 8.7009 | 10.2135 |  | 692.7468
230.962 | 3.0625 | 8.7006 | 10.2152 |  | 692.7229
230.982 | 3.0629 | 8.7009 | 10.2169 |  | 692.7468
231.002 | 3.0634 | 8.7013 | 10.2188 |  | 692.7787
231.022 | 3.0638 | 8.7021 | 10.2204 |  | 692.8424
231.042 | 3.0642 | 8.7022 | 10.2219 |  | 692.8503
231.062 | 3.0645 | 8.7023 | 10.2233 |  | 692.8583
231.082 | 3.0649 | 8.7012 | 10.225 |  | 692.7707
231.102 | 3.0653 | 8.7008 | 10.2264 |  | 692.7389
231.122 | 3.0658 | 8.7005 | 10.2283 |  | 692.715
231.142 | 3.0662 | 8.701 | 10.23 |  | 692.7548
231.162 | 3.0666 | 8.7015 | 10.2317 |  | 692.7946
231.182 | 3.067 | 8.701 | 10.2331 |  | 692.7548
231.202 | 3.0674 | 8.7006 | 10.2348 |  | 692.7229
231.222 | 3.0677 | 8.7002 | 10.2362 |  | 692.6911
231.242 | 3.0682 | 8.6997 | 10.2379 |  | 692.6513
231.262 | 3.0685 | 8.6997 | 10.2393 |  | 692.6513
231.282 | 3.069 | 8.6993 | 10.2413 |  | 692.6194
231.302 | 3.0694 | 8.6994 | 10.2427 |  | 692.6274
231.322 | 3.0698 | 8.6996 | 10.2446 |  | 692.6433
231.342 | 3.0703 | 8.7005 | 10.2463 |  | 692.715
231.362 | 3.0708 | 8.7015 | 10.2484 |  | 692.7946
231.382 | 3.0712 | 8.7029 | 10.2501 |  | 692.9061
231.402 | 3.0717 | 8.7039 | 10.252 |  | 692.9857
231.422 | 3.0721 | 8.7051 | 10.2537 |  | 693.0812
231.442 | 3.0725 | 8.7051 | 10.2551 |  | 693.0812
231.462 | 3.0729 | 8.7048 | 10.2568 |  | 693.0573
231.482 | 3.0734 | 8.7044 | 10.2587 |  | 693.0255
231.502 | 3.0738 | 8.7045 | 10.2604 |  | 693.0334
231.522 | 3.0743 | 8.7046 | 10.2623 |  | 693.0414
231.542 | 3.0746 | 8.7054 | 10.2637 |  | 693.1051
231.562 | 3.075 | 8.7058 | 10.2654 |  | 693.1369
231.582 | 3.0755 | 8.7049 | 10.2671 |  | 693.0653
231.602 | 3.0758 | 8.7045 | 10.2685 |  | 693.0334
231.622 | 3.0762 | 8.7037 | 10.2702 |  | 692.9697
231.642 | 3.0766 | 8.704 | 10.2719 |  | 692.9936
231.662 | 3.0771 | 8.7042 | 10.2735 |  | 693.0096
231.682 | 3.0775 | 8.7047 | 10.2752 |  | 693.0494
231.702 | 3.0778 | 8.7041 | 10.2766 |  | 693.0016
231.722 | 3.0782 | 8.703 | 10.2781 |  | 692.914
231.742 | 3.0786 | 8.7032 | 10.2798 |  | 692.9299
231.762 | 3.079 | 8.703 | 10.2814 |  | 692.914
231.782 | 3.0795 | 8.7029 | 10.2831 |  | 692.9061
231.802 | 3.0799 | 8.7027 | 10.2848 |  | 692.8901
231.822 | 3.0803 | 8.703 | 10.2865 |  | 692.914
231.842 | 3.0807 | 8.7035 | 10.2881 |  | 692.9538
231.862 | 3.0812 | 8.7039 | 10.29 |  | 692.9857
231.882 | 3.0817 | 8.7044 | 10.292 |  | 693.0255
231.902 | 3.082 | 8.7054 | 10.2934 |  | 693.1051
231.922 | 3.0825 | 8.7059 | 10.2953 |  | 693.1449
231.942 | 3.0829 | 8.7061 | 10.2967 |  | 693.1608
231.962 | 3.0833 | 8.7062 | 10.2984 |  | 693.1688
231.982 | 3.0837 | 8.7055 | 10.3001 |  | 693.1131
232.002 | 3.0841 | 8.7056 | 10.3018 |  | 693.121
232.022 | 3.0845 | 8.7056 | 10.3034 |  | 693.121
232.042 | 3.085 | 8.7059 | 10.3051 |  | 693.1449
232.062 | 3.0854 | 8.7063 | 10.3068 |  | 693.1768
232.082 | 3.0857 | 8.7059 | 10.3082 |  | 693.1449
232.102 | 3.0862 | 8.7054 | 10.3099 |  | 693.1051
232.122 | 3.0866 | 8.7045 | 10.3116 |  | 693.0334
232.142 | 3.087 | 8.7049 | 10.3132 |  | 693.0653
232.162 | 3.0874 | 8.7052 | 10.3149 |  | 693.0892
232.182 | 3.0878 | 8.7052 | 10.3164 |  | 693.0892
232.202 | 3.0882 | 8.7052 | 10.318 |  | 693.0892
232.222 | 3.0886 | 8.7046 | 10.3197 |  | 693.0414
232.242 | 3.089 | 8.705 | 10.3211 |  | 693.0732
232.262 | 3.0894 | 8.7051 | 10.3228 |  | 693.0812
232.282 | 3.0898 | 8.7048 | 10.3245 |  | 693.0573
232.302 | 3.0902 | 8.705 | 10.3259 |  | 693.0732
232.322 | 3.0906 | 8.7048 | 10.3278 |  | 693.0573
232.342 | 3.0911 | 8.7056 | 10.3297 |  | 693.121
232.362 | 3.0916 | 8.7069 | 10.3317 |  | 693.2245
232.382 | 3.092 | 8.708 | 10.3333 |  | 693.3121
232.402 | 3.0925 | 8.709 | 10.3352 |  | 693.3917
232.422 | 3.0929 | 8.7095 | 10.3369 |  | 693.4315
232.442 | 3.0933 | 8.7096 | 10.3386 |  | 693.4395
232.462 | 3.0937 | 8.7099 | 10.3403 |  | 693.4634
232.482 | 3.0942 | 8.7095 | 10.3422 |  | 693.4315
232.502 | 3.0946 | 8.7098 | 10.3436 |  | 693.4554
232.522 | 3.0951 | 8.7104 | 10.3455 |  | 693.5032
232.542 | 3.0954 | 8.7104 | 10.347 |  | 693.5032
232.562 | 3.0958 | 8.7094 | 10.3486 |  | 693.4236
232.582 | 3.0962 | 8.7084 | 10.3501 |  | 693.3439
232.602 | 3.0966 | 8.7078 | 10.3517 |  | 693.2962
232.622 | 3.097 | 8.708 | 10.3534 |  | 693.3121
232.642 | 3.0975 | 8.7084 | 10.3551 |  | 693.3439
232.662 | 3.0978 | 8.7083 | 10.3565 |  | 693.336
232.682 | 3.0983 | 8.7083 | 10.3584 |  | 693.336
232.702 | 3.0987 | 8.7078 | 10.3599 |  | 693.2962
232.722 | 3.0991 | 8.7078 | 10.3616 |  | 693.2962
232.742 | 3.0995 | 8.7078 | 10.3632 |  | 693.2962
232.762 | 3.0999 | 8.7076 | 10.3649 |  | 693.2803
232.782 | 3.1003 | 8.7078 | 10.3666 |  | 693.2962
232.802 | 3.1007 | 8.708 | 10.368 |  | 693.3121
232.822 | 3.1012 | 8.7082 | 10.3699 |  | 693.328
232.842 | 3.1016 | 8.7081 | 10.3716 |  | 693.3201
232.862 | 3.1021 | 8.709 | 10.3735 |  | 693.3917
232.882 | 3.1025 | 8.7099 | 10.3754 |  | 693.4634
232.902 | 3.103 | 8.7107 | 10.3771 |  | 693.5271
232.922 | 3.1034 | 8.7111 | 10.379 |  | 693.5589
232.942 | 3.1038 | 8.7113 | 10.3804 |  | 693.5748
232.962 | 3.1042 | 8.7113 | 10.3821 |  | 693.5748
232.982 | 3.1046 | 8.7112 | 10.3838 |  | 693.5669
233.002 | 3.1051 | 8.7116 | 10.3857 |  | 693.5987
233.022 | 3.1055 | 8.7113 | 10.3871 |  | 693.5748
233.042 | 3.1059 | 8.7109 | 10.3888 |  | 693.543
233.062 | 3.1063 | 8.7109 | 10.3905 |  | 693.543
233.082 | 3.1067 | 8.7105 | 10.3919 |  | 693.5111
233.102 | 3.1071 | 8.71 | 10.3936 |  | 693.4713
233.122 | 3.1075 | 8.7089 | 10.3953 |  | 693.3838
233.142 | 3.1079 | 8.7085 | 10.3967 |  | 693.3519
233.162 | 3.1083 | 8.709 | 10.3984 |  | 693.3917
233.182 | 3.1087 | 8.7087 | 10.4001 |  | 693.3678
233.202 | 3.1091 | 8.7083 | 10.4015 |  | 693.336
233.222 | 3.1095 | 8.7082 | 10.4032 |  | 693.328
233.242 | 3.1098 | 8.7079 | 10.4046 |  | 693.3041
233.262 | 3.1102 | 8.708 | 10.4063 |  | 693.3121
233.282 | 3.1107 | 8.7086 | 10.4079 |  | 693.3599
233.302 | 3.1111 | 8.7085 | 10.4096 |  | 693.3519
233.322 | 3.1114 | 8.7082 | 10.4111 |  | 693.328
233.342 | 3.1119 | 8.7087 | 10.413 |  | 693.3678
233.362 | 3.1124 | 8.7095 | 10.4149 |  | 693.4315
233.382 | 3.1128 | 8.7096 | 10.4166 |  | 693.4395
233.402 | 3.1133 | 8.7108 | 10.4185 |  | 693.535
233.422 | 3.1137 | 8.7117 | 10.4201 |  | 693.6067
233.442 | 3.1141 | 8.7119 | 10.4216 |  | 693.6226
233.462 | 3.1145 | 8.7116 | 10.4233 |  | 693.5987
233.482 | 3.1149 | 8.712 | 10.4249 |  | 693.6306
233.502 | 3.1154 | 8.7121 | 10.4268 |  | 693.6385
233.522 | 3.1158 | 8.7118 | 10.4285 |  | 693.6146
233.542 | 3.1162 | 8.7129 | 10.4302 |  | 693.7022
233.562 | 3.1166 | 8.7131 | 10.4316 |  | 693.7182
233.582 | 3.1169 | 8.7122 | 10.4331 |  | 693.6465
233.602 | 3.1174 | 8.7112 | 10.435 |  | 693.5669
233.622 | 3.1178 | 8.7106 | 10.4364 |  | 693.5191
233.642 | 3.1183 | 8.7105 | 10.4383 |  | 693.5111
233.662 | 3.1186 | 8.7108 | 10.4398 |  | 693.535
233.682 | 3.1191 | 8.7121 | 10.4417 |  | 693.6385
233.702 | 3.1195 | 8.7123 | 10.4431 |  | 693.6545
233.722 | 3.1199 | 8.712 | 10.4448 |  | 693.6306
233.742 | 3.1203 | 8.7118 | 10.4465 |  | 693.6146
233.762 | 3.1207 | 8.7114 | 10.4481 |  | 693.5828
233.782 | 3.1211 | 8.7114 | 10.4498 |  | 693.5828
233.802 | 3.1215 | 8.7115 | 10.4515 |  | 693.5908
233.822 | 3.122 | 8.7119 | 10.4531 |  | 693.6226
233.842 | 3.1224 | 8.7123 | 10.4551 |  | 693.6545
233.862 | 3.1229 | 8.7124 | 10.4567 |  | 693.6624
233.882 | 3.1233 | 8.7129 | 10.4586 |  | 693.7022
233.902 | 3.1238 | 8.7141 | 10.4603 |  | 693.7978
233.922 | 3.1242 | 8.7148 | 10.4622 |  | 693.8535
233.942 | 3.1246 | 8.7142 | 10.4637 |  | 693.8057
233.962 | 3.125 | 8.714 | 10.4653 |  | 693.7898
233.982 | 3.1254 | 8.7141 | 10.467 |  | 693.7978
234.002 | 3.1259 | 8.7146 | 10.4689 |  | 693.8376
234.022 | 3.1263 | 8.7151 | 10.4704 |  | 693.8774
234.042 | 3.1267 | 8.7151 | 10.472 |  | 693.8774
234.062 | 3.1271 | 8.7151 | 10.4737 |  | 693.8774
234.082 | 3.1275 | 8.7151 | 10.4752 |  | 693.8774
234.102 | 3.1279 | 8.714 | 10.4768 |  | 693.7898
234.122 | 3.1283 | 8.7133 | 10.4785 |  | 693.7341
234.142 | 3.1287 | 8.7133 | 10.4799 |  | 693.7341
234.162 | 3.1291 | 8.7132 | 10.4816 |  | 693.7261
234.182 | 3.1295 | 8.7129 | 10.4833 |  | 693.7022
234.202 | 3.1299 | 8.7126 | 10.4847 |  | 693.6783
234.222 | 3.1303 | 8.7132 | 10.4864 |  | 693.7261
234.242 | 3.1307 | 8.7138 | 10.4881 |  | 693.7739
234.262 | 3.1311 | 8.7132 | 10.4895 |  | 693.7261
234.282 | 3.1315 | 8.7126 | 10.4914 |  | 693.6783
234.302 | 3.1319 | 8.7128 | 10.4928 |  | 693.6943
234.322 | 3.1323 | 8.7125 | 10.4945 |  | 693.6704
234.342 | 3.1327 | 8.7123 | 10.4962 |  | 693.6545
234.362 | 3.1332 | 8.7135 | 10.4981 |  | 693.75
234.382 | 3.1337 | 8.7144 | 10.5 |  | 693.8217
234.402 | 3.1341 | 8.7147 | 10.5017 |  | 693.8455
234.422 | 3.1346 | 8.7154 | 10.5036 |  | 693.9013
234.442 | 3.1349 | 8.7165 | 10.505 |  | 693.9889
234.462 | 3.1354 | 8.7169 | 10.5067 |  | 694.0207
234.482 | 3.1358 | 8.7164 | 10.5084 |  | 693.9809
234.502 | 3.1362 | 8.7166 | 10.5101 |  | 693.9968
234.522 | 3.1367 | 8.7169 | 10.512 |  | 694.0207
234.542 | 3.137 | 8.7173 | 10.5134 |  | 694.0525
234.562 | 3.1375 | 8.717 | 10.5151 |  | 694.0287
234.582 | 3.1379 | 8.7166 | 10.5168 |  | 693.9968
234.602 | 3.1382 | 8.7164 | 10.5182 |  | 693.9809
234.622 | 3.1386 | 8.716 | 10.5199 |  | 693.949
234.642 | 3.1391 | 8.7159 | 10.5215 |  | 693.9411
234.662 | 3.1394 | 8.7158 | 10.523 |  | 693.9331
234.682 | 3.1398 | 8.716 | 10.5247 |  | 693.949
234.702 | 3.1403 | 8.7158 | 10.5263 |  | 693.9331
234.722 | 3.1406 | 8.7156 | 10.5278 |  | 693.9172
234.742 | 3.1411 | 8.7159 | 10.5297 |  | 693.9411
234.762 | 3.1415 | 8.7163 | 10.5314 |  | 693.9729
234.782 | 3.1419 | 8.7172 | 10.533 |  | 694.0446
234.802 | 3.1423 | 8.7167 | 10.5345 |  | 694.0048
234.822 | 3.1428 | 8.7163 | 10.5364 |  | 693.9729
234.842 | 3.1433 | 8.7164 | 10.5383 |  | 693.9809
234.862 | 3.1437 | 8.7169 | 10.5402 |  | 694.0207
234.882 | 3.1442 | 8.7177 | 10.5419 |  | 694.0844
234.902 | 3.1446 | 8.7187 | 10.5438 |  | 694.164
234.922 | 3.145 | 8.7196 | 10.5455 |  | 694.2357
234.942 | 3.1454 | 8.7201 | 10.5469 |  | 694.2755
234.962 | 3.1458 | 8.7197 | 10.5486 |  | 694.2436
234.982 | 3.1462 | 8.7191 | 10.5502 |  | 694.1959
235.002 | 3.1467 | 8.7183 | 10.5522 |  | 694.1322
235.022 | 3.1472 | 8.7191 | 10.5541 |  | 694.1959
235.042 | 3.1476 | 8.7198 | 10.5555 |  | 694.2516
235.062 | 3.1479 | 8.7199 | 10.5569 |  | 694.2596
235.082 | 3.1483 | 8.7198 | 10.5586 |  | 694.2516
235.102 | 3.1488 | 8.7193 | 10.5603 |  | 694.2118
235.122 | 3.1491 | 8.7187 | 10.5617 |  | 694.164
235.142 | 3.1496 | 8.7184 | 10.5636 |  | 694.1401
235.162 | 3.1499 | 8.718 | 10.5651 |  | 694.1083
235.182 | 3.1504 | 8.7177 | 10.5667 |  | 694.0844
235.202 | 3.1508 | 8.7182 | 10.5684 |  | 694.1242
235.222 | 3.1511 | 8.7186 | 10.5699 |  | 694.1561
235.242 | 3.1516 | 8.7183 | 10.5715 |  | 694.1322
235.262 | 3.152 | 8.7178 | 10.5734 |  | 694.0924
235.282 | 3.1524 | 8.7176 | 10.5749 |  | 694.0764
235.302 | 3.1528 | 8.7179 | 10.5766 |  | 694.1003
235.322 | 3.1532 | 8.7181 | 10.5782 |  | 694.1162
235.342 | 3.1537 | 8.7181 | 10.5799 |  | 694.1162
235.362 | 3.1541 | 8.7182 | 10.5818 |  | 694.1242
235.382 | 3.1546 | 8.719 | 10.5837 |  | 694.1879
235.402 | 3.1551 | 8.7198 | 10.5856 |  | 694.2516
235.422 | 3.1555 | 8.7208 | 10.5871 |  | 694.3312
235.442 | 3.1559 | 8.7216 | 10.5888 |  | 694.3949
235.462 | 3.1563 | 8.7216 | 10.5904 |  | 694.3949
235.482 | 3.1566 | 8.721 | 10.5919 |  | 694.3471
235.502 | 3.1571 | 8.7202 | 10.5938 |  | 694.2834
235.522 | 3.1575 | 8.7202 | 10.5954 |  | 694.2834
235.542 | 3.158 | 8.721 | 10.5971 |  | 694.3471
235.562 | 3.1583 | 8.7208 | 10.5986 |  | 694.3312
235.582 | 3.1587 | 8.7204 | 10.6 |  | 694.2994
235.602 | 3.1591 | 8.72 | 10.6017 |  | 694.2675
235.622 | 3.1595 | 8.7199 | 10.6033 |  | 694.2596
235.642 | 3.1599 | 8.7198 | 10.605 |  | 694.2516
235.662 | 3.1604 | 8.7197 | 10.6067 |  | 694.2436
235.682 | 3.1607 | 8.7186 | 10.6081 |  | 694.1561
235.702 | 3.1611 | 8.7184 | 10.6096 |  | 694.1401
235.722 | 3.1615 | 8.7183 | 10.6112 |  | 694.1322
235.742 | 3.1619 | 8.7186 | 10.6129 |  | 694.1561
235.762 | 3.1623 | 8.7191 | 10.6143 |  | 694.1959
235.782 | 3.1627 | 8.7187 | 10.6163 |  | 694.164
235.802 | 3.1631 | 8.7183 | 10.6177 |  | 694.1322
235.822 | 3.1635 | 8.7182 | 10.6194 |  | 694.1242
235.842 | 3.164 | 8.7189 | 10.6213 |  | 694.1799
235.862 | 3.1645 | 8.72 | 10.6232 |  | 694.2675
235.882 | 3.165 | 8.721 | 10.6251 |  | 694.3471
235.902 | 3.1654 | 8.722 | 10.6268 |  | 694.4268
235.922 | 3.1659 | 8.7234 | 10.6287 |  | 694.5382
235.942 | 3.1662 | 8.7238 | 10.6301 |  | 694.5701
235.962 | 3.1666 | 8.7236 | 10.6318 |  | 694.5541
235.982 | 3.167 | 8.723 | 10.6335 |  | 694.5064
236.002 | 3.1675 | 8.7231 | 10.6354 |  | 694.5143
236.022 | 3.168 | 8.7232 | 10.6373 |  | 694.5223
236.042 | 3.1684 | 8.7244 | 10.6387 |  | 694.6178
236.062 | 3.1688 | 8.7251 | 10.6404 |  | 694.6736
236.082 | 3.1692 | 8.7245 | 10.6421 |  | 694.6258
236.102 | 3.1696 | 8.7235 | 10.6435 |  | 694.5462
236.122 | 3.17 | 8.7227 | 10.6452 |  | 694.4825
236.142 | 3.1704 | 8.7226 | 10.6469 |  | 694.4745
236.162 | 3.1708 | 8.7229 | 10.6483 |  | 694.4984
236.182 | 3.1712 | 8.7224 | 10.6502 |  | 694.4586
236.202 | 3.1716 | 8.7223 | 10.6517 |  | 694.4506
236.222 | 3.172 | 8.7218 | 10.6531 |  | 694.4108
236.242 | 3.1724 | 8.722 | 10.655 |  | 694.4268
236.262 | 3.1728 | 8.7219 | 10.6567 |  | 694.4188
236.282 | 3.1733 | 8.7225 | 10.6583 |  | 694.4666
236.302 | 3.1736 | 8.7226 | 10.6598 |  | 694.4745
236.322 | 3.174 | 8.7221 | 10.6615 |  | 694.4347
236.342 | 3.1745 | 8.7223 | 10.6634 |  | 694.4506
236.362 | 3.1749 | 8.7228 | 10.665 |  | 694.4904
236.382 | 3.1755 | 8.7237 | 10.6672 |  | 694.5621
236.402 | 3.1759 | 8.725 | 10.6689 |  | 694.6656
236.422 | 3.1763 | 8.7251 | 10.6703 |  | 694.6736
236.442 | 3.1767 | 8.7248 | 10.672 |  | 694.6497
236.462 | 3.1771 | 8.7246 | 10.6737 |  | 694.6338
236.482 | 3.1775 | 8.7244 | 10.6751 |  | 694.6178
236.502 | 3.1779 | 8.7252 | 10.677 |  | 694.6815
236.522 | 3.1783 | 8.7252 | 10.6787 |  | 694.6815
236.542 | 3.1788 | 8.7248 | 10.6803 |  | 694.6497
236.562 | 3.1791 | 8.7246 | 10.6818 |  | 694.6338
236.582 | 3.1795 | 8.7239 | 10.6835 |  | 694.578
236.602 | 3.18 | 8.7237 | 10.6851 |  | 694.5621
236.622 | 3.1803 | 8.723 | 10.6866 |  | 694.5064
236.642 | 3.1807 | 8.7229 | 10.6882 |  | 694.4984
236.662 | 3.1812 | 8.7229 | 10.6899 |  | 694.4984
236.682 | 3.1815 | 8.7228 | 10.6914 |  | 694.4904
236.702 | 3.1819 | 8.7228 | 10.693 |  | 694.4904
236.722 | 3.1824 | 8.7228 | 10.6947 |  | 694.4904
236.742 | 3.1827 | 8.7226 | 10.6961 |  | 694.4745
236.762 | 3.1831 | 8.7225 | 10.6978 |  | 694.4666
236.782 | 3.1836 | 8.722 | 10.6995 |  | 694.4268
236.802 | 3.1839 | 8.7222 | 10.7009 |  | 694.4427
236.822 | 3.1844 | 8.7226 | 10.7028 |  | 694.4745
236.842 | 3.1848 | 8.723 | 10.7045 |  | 694.5064
236.862 | 3.1853 | 8.7237 | 10.7064 |  | 694.5621
236.882 | 3.1858 | 8.7252 | 10.7083 |  | 694.6815
236.902 | 3.1862 | 8.7267 | 10.7102 |  | 694.801
236.922 | 3.1867 | 8.7278 | 10.7119 |  | 694.8885
236.942 | 3.187 | 8.7278 | 10.7134 |  | 694.8885
236.962 | 3.1875 | 8.7275 | 10.7153 |  | 694.8646
236.982 | 3.1879 | 8.728 | 10.7169 |  | 694.9045
237.002 | 3.1883 | 8.7277 | 10.7186 |  | 694.8806
237.022 | 3.1888 | 8.7279 | 10.7205 |  | 694.8965
237.042 | 3.1892 | 8.7282 | 10.722 |  | 694.9204
237.062 | 3.1896 | 8.7285 | 10.7236 |  | 694.9443
237.082 | 3.19 | 8.7284 | 10.7253 |  | 694.9363
237.102 | 3.1904 | 8.7276 | 10.7267 |  | 694.8726
237.122 | 3.1908 | 8.7267 | 10.7284 |  | 694.801
237.142 | 3.1912 | 8.7267 | 10.7301 |  | 694.801
237.162 | 3.1916 | 8.7264 | 10.7315 |  | 694.7771
237.182 | 3.192 | 8.7263 | 10.7332 |  | 694.7691
237.202 | 3.1924 | 8.7264 | 10.7349 |  | 694.7771
237.222 | 3.1928 | 8.7263 | 10.7363 |  | 694.7691
237.242 | 3.1932 | 8.7258 | 10.738 |  | 694.7293
237.262 | 3.1936 | 8.7253 | 10.7397 |  | 694.6895
237.282 | 3.194 | 8.7253 | 10.7413 |  | 694.6895
237.302 | 3.1944 | 8.7244 | 10.743 |  | 694.6178
237.322 | 3.1949 | 8.7241 | 10.7447 |  | 694.5939
237.342 | 3.1953 | 8.7253 | 10.7466 |  | 694.6895
237.362 | 3.1958 | 8.7259 | 10.7485 |  | 694.7373
237.382 | 3.1963 | 8.7268 | 10.7504 |  | 694.8089
237.402 | 3.1967 | 8.7286 | 10.7521 |  | 694.9522
237.422 | 3.1972 | 8.7299 | 10.754 |  | 695.0557
237.442 | 3.1975 | 8.7299 | 10.7554 |  | 695.0557
237.462 | 3.198 | 8.7302 | 10.7571 |  | 695.0796
237.482 | 3.1984 | 8.7301 | 10.7588 |  | 695.0717
237.502 | 3.1989 | 8.7297 | 10.7607 |  | 695.0398
237.522 | 3.1993 | 8.7294 | 10.7624 |  | 695.0159
237.542 | 3.1997 | 8.7303 | 10.7641 |  | 695.0876
237.562 | 3.2001 | 8.7304 | 10.7657 |  | 695.0955
237.582 | 3.2005 | 8.7296 | 10.7672 |  | 695.0318
237.602 | 3.2009 | 8.7295 | 10.7688 |  | 695.0239
237.622 | 3.2012 | 8.7284 | 10.7703 |  | 694.9363
237.642 | 3.2016 | 8.7279 | 10.7717 |  | 694.8965
237.662 | 3.202 | 8.7273 | 10.7734 |  | 694.8487
237.682 | 3.2024 | 8.7272 | 10.7751 |  | 694.8408
237.702 | 3.2028 | 8.7272 | 10.7765 |  | 694.8408
237.722 | 3.2032 | 8.7272 | 10.7782 |  | 694.8408
237.742 | 3.2036 | 8.7269 | 10.7798 |  | 694.8169
237.762 | 3.204 | 8.7269 | 10.7813 |  | 694.8169
237.782 | 3.2044 | 8.7261 | 10.7829 |  | 694.7532
237.802 | 3.2048 | 8.7262 | 10.7846 |  | 694.7611
237.822 | 3.2052 | 8.7265 | 10.7861 |  | 694.785
237.842 | 3.2057 | 8.7259 | 10.788 |  | 694.7373
237.862 | 3.2062 | 8.7259 | 10.7899 |  | 694.7373
237.882 | 3.2066 | 8.7273 | 10.7918 |  | 694.8487
237.902 | 3.2071 | 8.7289 | 10.7937 |  | 694.9761
237.922 | 3.2075 | 8.7301 | 10.7951 |  | 695.0717
237.942 | 3.2079 | 8.7301 | 10.7968 |  | 695.0717
237.962 | 3.2083 | 8.7299 | 10.7985 |  | 695.0557
237.982 | 3.2087 | 8.7296 | 10.8002 |  | 695.0318
238.002 | 3.2091 | 8.73 | 10.8018 |  | 695.0637
238.022 | 3.2096 | 8.7301 | 10.8038 |  | 695.0717
238.042 | 3.21 | 8.7312 | 10.8052 |  | 695.1592
238.062 | 3.2105 | 8.7314 | 10.8071 |  | 695.1752
238.082 | 3.2108 | 8.7308 | 10.8085 |  | 695.1274
238.102 | 3.2112 | 8.7297 | 10.81 |  | 695.0398
238.122 | 3.2116 | 8.729 | 10.8116 |  | 694.9841
238.142 | 3.212 | 8.7295 | 10.8133 |  | 695.0239
238.162 | 3.2124 | 8.7294 | 10.8148 |  | 695.0159
238.182 | 3.2128 | 8.7288 | 10.8164 |  | 694.9682
238.202 | 3.2132 | 8.7289 | 10.8181 |  | 694.9761
238.222 | 3.2136 | 8.7283 | 10.8198 |  | 694.9283
238.242 | 3.214 | 8.7285 | 10.8215 |  | 694.9443
238.262 | 3.2144 | 8.7288 | 10.8229 |  | 694.9682
238.282 | 3.2149 | 8.7287 | 10.8248 |  | 694.9602
238.302 | 3.2152 | 8.7285 | 10.8262 |  | 694.9443
238.322 | 3.2157 | 8.7289 | 10.8281 |  | 694.9761
238.342 | 3.2162 | 8.7296 | 10.8301 |  | 695.0318
238.362 | 3.2166 | 8.7303 | 10.8317 |  | 695.0876
238.382 | 3.2171 | 8.7308 | 10.8337 |  | 695.1274
238.402 | 3.2176 | 8.7318 | 10.8356 |  | 695.207
238.422 | 3.218 | 8.7335 | 10.8372 |  | 695.3424
238.442 | 3.2183 | 8.7339 | 10.8387 |  | 695.3742
238.462 | 3.2188 | 8.7326 | 10.8406 |  | 695.2707
238.482 | 3.2192 | 8.7331 | 10.8423 |  | 695.3105
238.502 | 3.2197 | 8.7333 | 10.8439 |  | 695.3264
238.522 | 3.2201 | 8.7333 | 10.8456 |  | 695.3264
238.542 | 3.2205 | 8.7335 | 10.8473 |  | 695.3424
238.562 | 3.2209 | 8.7334 | 10.8487 |  | 695.3344
238.582 | 3.2212 | 8.7327 | 10.8502 |  | 695.2787
238.602 | 3.2216 | 8.7321 | 10.8518 |  | 695.2309
238.622 | 3.2221 | 8.7308 | 10.8535 |  | 695.1274
238.642 | 3.2224 | 8.7308 | 10.8549 |  | 695.1274
238.662 | 3.2228 | 8.7304 | 10.8566 |  | 695.0955
238.682 | 3.2233 | 8.7303 | 10.8583 |  | 695.0876
238.702 | 3.2236 | 8.7307 | 10.8597 |  | 695.1194
238.722 | 3.224 | 8.7306 | 10.8614 |  | 695.1115
238.742 | 3.2244 | 8.7304 | 10.8631 |  | 695.0955
238.762 | 3.2248 | 8.7303 | 10.8645 |  | 695.0876
238.782 | 3.2252 | 8.7306 | 10.8662 |  | 695.1115
238.802 | 3.2256 | 8.7308 | 10.8678 |  | 695.1274
238.822 | 3.2261 | 8.7302 | 10.8695 |  | 695.0796
238.842 | 3.2265 | 8.7306 | 10.8712 |  | 695.1115
238.862 | 3.227 | 8.7314 | 10.8731 |  | 695.1752
238.882 | 3.2274 | 8.7316 | 10.875 |  | 695.1911
238.902 | 3.2279 | 8.7324 | 10.8767 |  | 695.2548
238.922 | 3.2283 | 8.7331 | 10.8786 |  | 695.3105
238.942 | 3.2288 | 8.7333 | 10.8803 |  | 695.3264
238.962 | 3.2291 | 8.7336 | 10.8817 |  | 695.3503
238.982 | 3.2295 | 8.7336 | 10.8834 |  | 695.3503
239.002 | 3.23 | 8.7343 | 10.8853 |  | 695.4061
239.022 | 3.2304 | 8.7353 | 10.887 |  | 695.4857
239.042 | 3.2308 | 8.7361 | 10.8887 |  | 695.5494
239.062 | 3.2313 | 8.7357 | 10.8903 |  | 695.5175
239.082 | 3.2316 | 8.7343 | 10.8918 |  | 695.4061
239.102 | 3.232 | 8.7337 | 10.8932 |  | 695.3583
239.122 | 3.2324 | 8.7331 | 10.8949 |  | 695.3105
239.142 | 3.2328 | 8.7325 | 10.8965 |  | 695.2627
239.162 | 3.2332 | 8.733 | 10.898 |  | 695.3025
239.182 | 3.2336 | 8.733 | 10.8997 |  | 695.3025
239.202 | 3.234 | 8.7331 | 10.9013 |  | 695.3105
239.222 | 3.2344 | 8.733 | 10.903 |  | 695.3025
239.242 | 3.2349 | 8.7335 | 10.9047 |  | 695.3424
239.262 | 3.2352 | 8.7335 | 10.9061 |  | 695.3424
239.282 | 3.2356 | 8.7331 | 10.9078 |  | 695.3105
239.302 | 3.236 | 8.7326 | 10.9095 |  | 695.2707
239.322 | 3.2365 | 8.733 | 10.9111 |  | 695.3025
239.342 | 3.2369 | 8.7339 | 10.9128 |  | 695.3742
239.362 | 3.2374 | 8.7344 | 10.9147 |  | 695.414
239.382 | 3.2378 | 8.7345 | 10.9166 |  | 695.422
239.402 | 3.2383 | 8.7359 | 10.9185 |  | 695.5334
239.422 | 3.2388 | 8.7368 | 10.9205 |  | 695.6051
239.442 | 3.2392 | 8.7378 | 10.9219 |  | 695.6847
239.462 | 3.2396 | 8.7381 | 10.9236 |  | 695.7086
239.482 | 3.24 | 8.7376 | 10.9252 |  | 695.6688
239.502 | 3.2405 | 8.7381 | 10.9272 |  | 695.7086
239.522 | 3.2409 | 8.7386 | 10.9291 |  | 695.7484
239.542 | 3.2413 | 8.7391 | 10.9305 |  | 695.7882
239.562 | 3.2417 | 8.7393 | 10.9322 |  | 695.8041
239.582 | 3.2421 | 8.7387 | 10.9336 |  | 695.7564
239.602 | 3.2425 | 8.7375 | 10.9353 |  | 695.6608
239.622 | 3.2429 | 8.7367 | 10.9367 |  | 695.5971
239.642 | 3.2433 | 8.7363 | 10.9384 |  | 695.5653
239.662 | 3.2437 | 8.7359 | 10.9401 |  | 695.5334
239.682 | 3.2441 | 8.7363 | 10.9417 |  | 695.5653
239.702 | 3.2445 | 8.7366 | 10.9434 |  | 695.5892
239.722 | 3.245 | 8.7363 | 10.9451 |  | 695.5653
239.742 | 3.2454 | 8.7364 | 10.9468 |  | 695.5732
239.762 | 3.2457 | 8.7366 | 10.9482 |  | 695.5892
239.782 | 3.2461 | 8.7359 | 10.9496 |  | 695.5334
239.802 | 3.2466 | 8.7357 | 10.9516 |  | 695.5175
239.822 | 3.2469 | 8.7349 | 10.953 |  | 695.4538
239.842 | 3.2474 | 8.7355 | 10.9549 |  | 695.5016
239.862 | 3.2479 | 8.7365 | 10.9568 |  | 695.5812
239.882 | 3.2484 | 8.7373 | 10.9587 |  | 695.6449
239.902 | 3.2488 | 8.7383 | 10.9604 |  | 695.7245
239.922 | 3.2492 | 8.7383 | 10.9621 |  | 695.7245
239.942 | 3.2496 | 8.7386 | 10.9638 |  | 695.7484
239.962 | 3.25 | 8.7388 | 10.9654 |  | 695.7643
239.982 | 3.2505 | 8.7384 | 10.9671 |  | 695.7325
240.002 | 3.2509 | 8.7385 | 10.9688 |  | 695.7404
240.022 | 3.2513 | 8.7388 | 10.9704 |  | 695.7643
240.042 | 3.2517 | 8.7389 | 10.9721 |  | 695.7723
240.062 | 3.2521 | 8.739 | 10.9736 |  | 695.7803
240.082 | 3.2525 | 8.7384 | 10.9752 |  | 695.7325
240.102 | 3.2528 | 8.7377 | 10.9764 |  | 695.6768
240.122 | 3.2532 | 8.7367 | 10.9781 |  | 695.5971
240.142 | 3.2536 | 8.7364 | 10.9798 |  | 695.5732
240.162 | 3.254 | 8.736 | 10.9814 |  | 695.5414
240.182 | 3.2545 | 8.736 | 10.9831 |  | 695.5414
240.202 | 3.2549 | 8.7363 | 10.9848 |  | 695.5653
240.222 | 3.2553 | 8.7364 | 10.9865 |  | 695.5732
240.242 | 3.2557 | 8.7361 | 10.9879 |  | 695.5494
240.262 | 3.2561 | 8.7356 | 10.9896 |  | 695.5096
240.282 | 3.2564 | 8.7358 | 10.991 |  | 695.5255
240.302 | 3.2569 | 8.7359 | 10.9927 |  | 695.5334
240.322 | 3.2573 | 8.7357 | 10.9944 |  | 695.5175
240.342 | 3.2577 | 8.7357 | 10.996 |  | 695.5175
240.362 | 3.2582 | 8.7362 | 10.998 |  | 695.5573
240.382 | 3.2586 | 8.7374 | 10.9999 |  | 695.6529
240.402 | 3.2591 | 8.7391 | 11.0018 |  | 695.7882
240.422 | 3.2596 | 8.7409 | 11.0037 |  | 695.9315
240.442 | 3.26 | 8.7414 | 11.0051 |  | 695.9713
240.462 | 3.2604 | 8.7408 | 11.0068 |  | 695.9236
240.482 | 3.2608 | 8.7408 | 11.0085 |  | 695.9236
240.502 | 3.2613 | 8.7408 | 11.0104 |  | 695.9236
240.522 | 3.2616 | 8.741 | 11.0118 |  | 695.9395
240.542 | 3.2621 | 8.7414 | 11.0137 |  | 695.9713
240.562 | 3.2625 | 8.7416 | 11.0154 |  | 695.9873
240.582 | 3.263 | 8.7417 | 11.0171 |  | 695.9952
240.602 | 3.2633 | 8.7408 | 11.0185 |  | 695.9236
240.622 | 3.2637 | 8.7398 | 11.0202 |  | 695.8439
240.642 | 3.2641 | 8.7395 | 11.0219 |  | 695.8201
240.662 | 3.2646 | 8.7398 | 11.0235 |  | 695.8439
240.682 | 3.265 | 8.74 | 11.0252 |  | 695.8599
240.702 | 3.2654 | 8.7406 | 11.0269 |  | 695.9076
240.722 | 3.2658 | 8.7404 | 11.0286 |  | 695.8917
240.742 | 3.2662 | 8.7402 | 11.03 |  | 695.8758
240.762 | 3.2666 | 8.7401 | 11.0317 |  | 695.8678
240.782 | 3.267 | 8.7401 | 11.0333 |  | 695.8678
240.802 | 3.2674 | 8.7402 | 11.0348 |  | 695.8758
240.822 | 3.2679 | 8.74 | 11.0367 |  | 695.8599
240.842 | 3.2683 | 8.7401 | 11.0384 |  | 695.8678
240.862 | 3.2687 | 8.7408 | 11.04 |  | 695.9236
240.882 | 3.2692 | 8.7416 | 11.042 |  | 695.9873
240.902 | 3.2696 | 8.7422 | 11.0439 |  | 696.035
240.922 | 3.2701 | 8.7431 | 11.0458 |  | 696.1067
240.942 | 3.2705 | 8.7436 | 11.0472 |  | 696.1465
240.962 | 3.2709 | 8.7435 | 11.0489 |  | 696.1385
240.982 | 3.2713 | 8.7433 | 11.0506 |  | 696.1226
241.002 | 3.2717 | 8.7433 | 11.0522 |  | 696.1226
241.022 | 3.2722 | 8.7432 | 11.0539 |  | 696.1146
241.042 | 3.2726 | 8.7435 | 11.0556 |  | 696.1385
241.062 | 3.273 | 8.7441 | 11.0573 |  | 696.1863
241.082 | 3.2734 | 8.7432 | 11.0587 |  | 696.1146
241.102 | 3.2737 | 8.7424 | 11.0601 |  | 696.051
241.122 | 3.2741 | 8.7419 | 11.0616 |  | 696.0111
241.142 | 3.2746 | 8.7421 | 11.0635 |  | 696.0271
241.162 | 3.275 | 8.7417 | 11.0652 |  | 695.9952
241.182 | 3.2754 | 8.7413 | 11.0668 |  | 695.9634
241.202 | 3.2757 | 8.7415 | 11.0683 |  | 695.9793
241.222 | 3.2762 | 8.7413 | 11.0699 |  | 695.9634
241.242 | 3.2765 | 8.7407 | 11.0714 |  | 695.9156
241.262 | 3.2769 | 8.7404 | 11.073 |  | 695.8917
241.282 | 3.2773 | 8.7398 | 11.0745 |  | 695.8439
241.302 | 3.2777 | 8.7397 | 11.0759 |  | 695.836
241.322 | 3.2781 | 8.7394 | 11.0778 |  | 695.8121
241.342 | 3.2786 | 8.7405 | 11.0795 |  | 695.8997
241.362 | 3.279 | 8.7406 | 11.0812 |  | 695.9076
241.382 | 3.2795 | 8.7406 | 11.0831 |  | 695.9076
241.402 | 3.2799 | 8.7416 | 11.085 |  | 695.9873
241.422 | 3.2804 | 8.7431 | 11.0869 |  | 696.1067
241.442 | 3.2808 | 8.7448 | 11.0884 |  | 696.242
241.462 | 3.2812 | 8.7455 | 11.09 |  | 696.2978
241.482 | 3.2816 | 8.7449 | 11.0917 |  | 696.25
241.502 | 3.2821 | 8.7441 | 11.0936 |  | 696.1863
241.522 | 3.2824 | 8.7442 | 11.095 |  | 696.1943
241.542 | 3.2829 | 8.745 | 11.097 |  | 696.258
241.562 | 3.2833 | 8.7458 | 11.0986 |  | 696.3217
241.582 | 3.2838 | 8.7461 | 11.1003 |  | 696.3455
241.602 | 3.2841 | 8.7456 | 11.1017 |  | 696.3057
241.622 | 3.2845 | 8.7452 | 11.1034 |  | 696.2739
241.642 | 3.285 | 8.7452 | 11.1051 |  | 696.2739
241.662 | 3.2854 | 8.7454 | 11.107 |  | 696.2898
241.682 | 3.2858 | 8.7454 | 11.1084 |  | 696.2898
241.702 | 3.2862 | 8.7452 | 11.1101 |  | 696.2739
241.722 | 3.2866 | 8.7449 | 11.1118 |  | 696.25
241.742 | 3.287 | 8.7447 | 11.1132 |  | 696.2341
241.762 | 3.2873 | 8.7443 | 11.1147 |  | 696.2022
241.782 | 3.2877 | 8.7438 | 11.1161 |  | 696.1624
241.802 | 3.2882 | 8.7434 | 11.118 |  | 696.1306
241.822 | 3.2886 | 8.7426 | 11.1197 |  | 696.0669
241.842 | 3.289 | 8.7435 | 11.1214 |  | 696.1385
241.862 | 3.2895 | 8.7438 | 11.1233 |  | 696.1624
241.882 | 3.29 | 8.7441 | 11.1252 |  | 696.1863
241.902 | 3.2905 | 8.7457 | 11.1271 |  | 696.3137
241.922 | 3.2909 | 8.7466 | 11.129 |  | 696.3854
241.942 | 3.2913 | 8.7473 | 11.1304 |  | 696.4411
241.962 | 3.2917 | 8.7476 | 11.1321 |  | 696.465
241.982 | 3.2921 | 8.7469 | 11.1338 |  | 696.4092
242.002 | 3.2925 | 8.7474 | 11.1355 |  | 696.449
242.022 | 3.293 | 8.7467 | 11.1371 |  | 696.3933
242.042 | 3.2934 | 8.7474 | 11.1391 |  | 696.449
242.062 | 3.2939 | 8.7479 | 11.1407 |  | 696.4889
242.082 | 3.2943 | 8.748 | 11.1424 |  | 696.4968
242.102 | 3.2946 | 8.7474 | 11.1438 |  | 696.449
242.122 | 3.295 | 8.747 | 11.1453 |  | 696.4172
242.142 | 3.2955 | 8.7468 | 11.1472 |  | 696.4013
242.162 | 3.2958 | 8.7467 | 11.1486 |  | 696.3933
242.182 | 3.2963 | 8.7464 | 11.1503 |  | 696.3694
242.202 | 3.2967 | 8.746 | 11.152 |  | 696.3376
242.222 | 3.297 | 8.7455 | 11.1534 |  | 696.2978
242.242 | 3.2974 | 8.7456 | 11.1548 |  | 696.3057
242.262 | 3.2977 | 8.7452 | 11.1563 |  | 696.2739
242.282 | 3.2982 | 8.7443 | 11.1579 |  | 696.2022
242.302 | 3.2986 | 8.7441 | 11.1596 |  | 696.1863
242.322 | 3.299 | 8.7443 | 11.1613 |  | 696.2022
242.342 | 3.2994 | 8.7446 | 11.163 |  | 696.2261
242.362 | 3.2998 | 8.745 | 11.1646 |  | 696.258
242.382 | 3.3003 | 8.7449 | 11.1666 |  | 696.25
242.402 | 3.3008 | 8.746 | 11.1685 |  | 696.3376
242.422 | 3.3012 | 8.7468 | 11.1701 |  | 696.4013
242.442 | 3.3016 | 8.7468 | 11.1716 |  | 696.4013
242.462 | 3.302 | 8.7469 | 11.1733 |  | 696.4092
242.482 | 3.3024 | 8.7462 | 11.1749 |  | 696.3535
242.502 | 3.3028 | 8.7463 | 11.1766 |  | 696.3615
242.522 | 3.3032 | 8.747 | 11.1783 |  | 696.4172
242.542 | 3.3037 | 8.7476 | 11.1802 |  | 696.465
242.562 | 3.3041 | 8.7477 | 11.1819 |  | 696.4729
242.582 | 3.3045 | 8.7477 | 11.1833 |  | 696.4729
242.602 | 3.3049 | 8.7475 | 11.185 |  | 696.457
242.622 | 3.3053 | 8.7471 | 11.1864 |  | 696.4252
242.642 | 3.3058 | 8.7465 | 11.1883 |  | 696.3774
242.662 | 3.3061 | 8.7471 | 11.1898 |  | 696.4252
242.682 | 3.3065 | 8.7474 | 11.1914 |  | 696.449
242.702 | 3.307 | 8.747 | 11.1931 |  | 696.4172
242.722 | 3.3073 | 8.7472 | 11.1945 |  | 696.4331
242.742 | 3.3077 | 8.7472 | 11.1962 |  | 696.4331
242.762 | 3.3082 | 8.747 | 11.1979 |  | 696.4172
242.782 | 3.3085 | 8.7466 | 11.1993 |  | 696.3854
242.802 | 3.309 | 8.7467 | 11.2012 |  | 696.3933
242.822 | 3.3094 | 8.7469 | 11.2029 |  | 696.4092
242.842 | 3.3098 | 8.7476 | 11.2046 |  | 696.465
242.862 | 3.3103 | 8.7484 | 11.2065 |  | 696.5287
242.882 | 3.3108 | 8.7484 | 11.2084 |  | 696.5287
242.902 | 3.3113 | 8.7493 | 11.2103 |  | 696.6003
242.922 | 3.3117 | 8.7503 | 11.2122 |  | 696.6799
242.942 | 3.3121 | 8.7518 | 11.2137 |  | 696.7994
242.962 | 3.3126 | 8.7522 | 11.2156 |  | 696.8312
242.982 | 3.313 | 8.7518 | 11.2173 |  | 696.7994
243.002 | 3.3134 | 8.7519 | 11.2189 |  | 696.8073
243.022 | 3.3139 | 8.7514 | 11.2208 |  | 696.7675
243.042 | 3.3143 | 8.7515 | 11.2223 |  | 696.7755
243.062 | 3.3147 | 8.7518 | 11.224 |  | 696.7994
243.082 | 3.3151 | 8.7516 | 11.2256 |  | 696.7834
243.102 | 3.3154 | 8.7511 | 11.2271 |  | 696.7436
243.122 | 3.3159 | 8.7507 | 11.2287 |  | 696.7118
243.142 | 3.3163 | 8.7501 | 11.2304 |  | 696.664
243.162 | 3.3166 | 8.7496 | 11.2318 |  | 696.6242
243.182 | 3.3171 | 8.7499 | 11.2335 |  | 696.6481
243.202 | 3.3175 | 8.7502 | 11.2352 |  | 696.672
243.222 | 3.3178 | 8.7502 | 11.2366 |  | 696.672
243.242 | 3.3183 | 8.7502 | 11.2383 |  | 696.672
243.262 | 3.3187 | 8.75 | 11.24 |  | 696.6561
243.282 | 3.319 | 8.7493 | 11.2414 |  | 696.6003
243.302 | 3.3195 | 8.7487 | 11.2431 |  | 696.5525
243.322 | 3.3199 | 8.7496 | 11.2448 |  | 696.6242
243.342 | 3.3203 | 8.7497 | 11.2467 |  | 696.6322
243.362 | 3.3207 | 8.7494 | 11.2481 |  | 696.6083
243.382 | 3.3212 | 8.7503 | 11.25 |  | 696.6799
243.402 | 3.3217 | 8.751 | 11.2519 |  | 696.7357
243.422 | 3.3221 | 8.7521 | 11.2538 |  | 696.8232
243.442 | 3.3226 | 8.7526 | 11.2555 |  | 696.8631
243.462 | 3.3229 | 8.7526 | 11.257 |  | 696.8631
243.482 | 3.3233 | 8.7523 | 11.2586 |  | 696.8392
243.502 | 3.3238 | 8.7518 | 11.2605 |  | 696.7994
243.522 | 3.3242 | 8.7516 | 11.2622 |  | 696.7834
243.542 | 3.3247 | 8.7526 | 11.2639 |  | 696.8631
243.562 | 3.325 | 8.7525 | 11.2653 |  | 696.8551
243.582 | 3.3254 | 8.7518 | 11.267 |  | 696.7994
243.602 | 3.3258 | 8.7519 | 11.2684 |  | 696.8073
243.622 | 3.3261 | 8.7513 | 11.2699 |  | 696.7596
243.642 | 3.3266 | 8.7508 | 11.2715 |  | 696.7197
243.662 | 3.327 | 8.7506 | 11.2732 |  | 696.7038
243.682 | 3.3274 | 8.7502 | 11.2749 |  | 696.672
243.702 | 3.3278 | 8.7506 | 11.2763 |  | 696.7038
243.722 | 3.3282 | 8.7511 | 11.278 |  | 696.7436
243.742 | 3.3286 | 8.7509 | 11.2797 |  | 696.7277
243.762 | 3.329 | 8.7499 | 11.2811 |  | 696.6481
243.782 | 3.3294 | 8.7498 | 11.283 |  | 696.6401
243.802 | 3.3298 | 8.7502 | 11.2845 |  | 696.672
243.822 | 3.3303 | 8.7504 | 11.2864 |  | 696.6879
243.842 | 3.3306 | 8.7513 | 11.2878 |  | 696.7596
243.862 | 3.3311 | 8.7521 | 11.2897 |  | 696.8232
243.882 | 3.3316 | 8.7523 | 11.2916 |  | 696.8392
243.902 | 3.3321 | 8.7528 | 11.2936 |  | 696.879
243.922 | 3.3325 | 8.7541 | 11.2952 |  | 696.9825
243.942 | 3.3329 | 8.7548 | 11.2969 |  | 697.0382
243.962 | 3.3333 | 8.755 | 11.2986 |  | 697.0541
243.982 | 3.3337 | 8.7558 | 11.3002 |  | 697.1178
244.002 | 3.3342 | 8.756 | 11.3022 |  | 697.1338
244.022 | 3.3346 | 8.7557 | 11.3036 |  | 697.1099
244.042 | 3.3351 | 8.7559 | 11.3055 |  | 697.1258
244.062 | 3.3355 | 8.7562 | 11.3072 |  | 697.1497
244.082 | 3.3358 | 8.756 | 11.3086 |  | 697.1338
244.102 | 3.3363 | 8.7558 | 11.3103 |  | 697.1178
244.122 | 3.3366 | 8.7551 | 11.3117 |  | 697.0621
244.142 | 3.337 | 8.7545 | 11.3132 |  | 697.0143
244.162 | 3.3374 | 8.7542 | 11.3151 |  | 696.9904
244.182 | 3.3379 | 8.7538 | 11.3167 |  | 696.9586
244.202 | 3.3383 | 8.7539 | 11.3184 |  | 696.9666
244.222 | 3.3386 | 8.7544 | 11.3199 |  | 697.0064
244.242 | 3.3391 | 8.7548 | 11.3218 |  | 697.0382
244.262 | 3.3395 | 8.7538 | 11.3234 |  | 696.9586
244.282 | 3.34 | 8.7533 | 11.3251 |  | 696.9188
244.302 | 3.3403 | 8.7537 | 11.3266 |  | 696.9506
244.322 | 3.3408 | 8.7543 | 11.3285 |  | 696.9984
244.342 | 3.3412 | 8.755 | 11.3301 |  | 697.0541
244.362 | 3.3416 | 8.7549 | 11.3318 |  | 697.0462
244.382 | 3.3421 | 8.7547 | 11.3337 |  | 697.0303
244.402 | 3.3425 | 8.7555 | 11.3354 |  | 697.0939
244.422 | 3.343 | 8.7563 | 11.3371 |  | 697.1576
244.442 | 3.3434 | 8.7572 | 11.339 |  | 697.2293
244.462 | 3.3438 | 8.757 | 11.3407 |  | 697.2134
244.482 | 3.3443 | 8.757 | 11.3423 |  | 697.2134
244.502 | 3.3446 | 8.7571 | 11.3438 |  | 697.2213
244.522 | 3.3451 | 8.7565 | 11.3457 |  | 697.1736
244.542 | 3.3455 | 8.7567 | 11.3471 |  | 697.1895
244.562 | 3.3459 | 8.7564 | 11.3488 |  | 697.1656
244.582 | 3.3463 | 8.7562 | 11.3505 |  | 697.1497
244.602 | 3.3467 | 8.756 | 11.3519 |  | 697.1338
244.622 | 3.347 | 8.7549 | 11.3533 |  | 697.0462
244.642 | 3.3474 | 8.7544 | 11.355 |  | 697.0064
244.662 | 3.3479 | 8.7539 | 11.3567 |  | 696.9666
244.682 | 3.3482 | 8.7538 | 11.3581 |  | 696.9586
244.702 | 3.3486 | 8.7537 | 11.3598 |  | 696.9506
244.722 | 3.349 | 8.7537 | 11.3615 |  | 696.9506
244.742 | 3.3494 | 8.7539 | 11.3629 |  | 696.9666
244.762 | 3.3498 | 8.7538 | 11.3646 |  | 696.9586
244.782 | 3.3502 | 8.7536 | 11.3663 |  | 696.9427
244.802 | 3.3506 | 8.7533 | 11.3677 |  | 696.9188
244.822 | 3.3511 | 8.7534 | 11.3696 |  | 696.9268
244.842 | 3.3514 | 8.7544 | 11.371 |  | 697.0064
244.862 | 3.3519 | 8.7549 | 11.373 |  | 697.0462
244.882 | 3.3524 | 8.7549 | 11.3749 |  | 697.0462
244.902 | 3.3528 | 8.7558 | 11.3765 |  | 697.1178
244.922 | 3.3532 | 8.7567 | 11.3782 |  | 697.1895
244.942 | 3.3537 | 8.7578 | 11.3801 |  | 697.2771
244.962 | 3.3541 | 8.7585 | 11.3818 |  | 697.3328
244.982 | 3.3545 | 8.7583 | 11.3835 |  | 697.3169
245.002 | 3.3549 | 8.7582 | 11.3849 |  | 697.3089
245.022 | 3.3554 | 8.7577 | 11.3868 |  | 697.2691
245.042 | 3.3559 | 8.7588 | 11.3887 |  | 697.3567
245.062 | 3.3563 | 8.7595 | 11.3904 |  | 697.4124
245.082 | 3.3567 | 8.7596 | 11.3921 |  | 697.4204
245.102 | 3.3571 | 8.7588 | 11.3935 |  | 697.3567
245.122 | 3.3574 | 8.7584 | 11.395 |  | 697.3248
245.142 | 3.3578 | 8.7577 | 11.3966 |  | 697.2691
245.162 | 3.3583 | 8.7565 | 11.3983 |  | 697.1736
245.182 | 3.3587 | 8.7563 | 11.4 |  | 697.1576
245.202 | 3.3591 | 8.7568 | 11.4016 |  | 697.1975
245.222 | 3.3595 | 8.7579 | 11.4031 |  | 697.285
245.242 | 3.3599 | 8.7579 | 11.405 |  | 697.285
245.262 | 3.3603 | 8.7583 | 11.4067 |  | 697.3169
245.282 | 3.3608 | 8.7579 | 11.4083 |  | 697.285
245.302 | 3.3611 | 8.7571 | 11.4098 |  | 697.2213
245.322 | 3.3615 | 8.7563 | 11.4115 |  | 697.1576
245.342 | 3.362 | 8.7569 | 11.4131 |  | 697.2054
245.362 | 3.3624 | 8.7571 | 11.415 |  | 697.2213
245.382 | 3.3629 | 8.7582 | 11.4167 |  | 697.3089
245.402 | 3.3633 | 8.7593 | 11.4186 |  | 697.3965
245.422 | 3.3638 | 8.7601 | 11.4203 |  | 697.4602
245.442 | 3.3642 | 8.7608 | 11.4222 |  | 697.5159
245.462 | 3.3646 | 8.7617 | 11.4237 |  | 697.5876
245.482 | 3.365 | 8.7611 | 11.4253 |  | 697.5398
245.502 | 3.3654 | 8.7604 | 11.427 |  | 697.4841
245.522 | 3.3659 | 8.7605 | 11.4289 |  | 697.492
245.542 | 3.3663 | 8.761 | 11.4306 |  | 697.5318
245.562 | 3.3667 | 8.7612 | 11.4323 |  | 697.5478
245.582 | 3.3671 | 8.7607 | 11.4337 |  | 697.508
245.602 | 3.3675 | 8.7605 | 11.4354 |  | 697.492
245.622 | 3.3679 | 8.7598 | 11.437 |  | 697.4363
245.642 | 3.3683 | 8.7595 | 11.4385 |  | 697.4124
245.662 | 3.3687 | 8.759 | 11.4399 |  | 697.3726
245.682 | 3.3691 | 8.7583 | 11.4418 |  | 697.3169
245.702 | 3.3695 | 8.7584 | 11.4433 |  | 697.3248
245.722 | 3.3699 | 8.7585 | 11.4449 |  | 697.3328
245.742 | 3.3703 | 8.7583 | 11.4466 |  | 697.3169
245.762 | 3.3707 | 8.7585 | 11.448 |  | 697.3328
245.782 | 3.3711 | 8.7584 | 11.4497 |  | 697.3248
245.802 | 3.3715 | 8.7585 | 11.4514 |  | 697.3328
245.822 | 3.3719 | 8.7581 | 11.4528 |  | 697.301
245.842 | 3.3723 | 8.7573 | 11.4545 |  | 697.2373
245.862 | 3.3727 | 8.7578 | 11.4562 |  | 697.2771
245.882 | 3.3732 | 8.7581 | 11.4581 |  | 697.301
245.902 | 3.3737 | 8.759 | 11.46 |  | 697.3726
245.922 | 3.3742 | 8.7603 | 11.4619 |  | 697.4761
245.942 | 3.3746 | 8.7616 | 11.4638 |  | 697.5796
245.962 | 3.375 | 8.762 | 11.4653 |  | 697.6115
245.982 | 3.3754 | 8.7623 | 11.4669 |  | 697.6354
246.002 | 3.3758 | 8.7621 | 11.4686 |  | 697.6194
246.022 | 3.3763 | 8.7619 | 11.4705 |  | 697.6035
246.042 | 3.3767 | 8.7628 | 11.472 |  | 697.6752
246.062 | 3.3771 | 8.7632 | 11.4739 |  | 697.707
246.082 | 3.3775 | 8.7627 | 11.4753 |  | 697.6672
246.102 | 3.3779 | 8.7626 | 11.4767 |  | 697.6592
246.122 | 3.3783 | 8.7621 | 11.4784 |  | 697.6194
246.142 | 3.3787 | 8.7619 | 11.4801 |  | 697.6035
246.162 | 3.3791 | 8.7616 | 11.4818 |  | 697.5796
246.182 | 3.3795 | 8.7617 | 11.4834 |  | 697.5876
246.202 | 3.38 | 8.7617 | 11.4851 |  | 697.5876
246.222 | 3.3804 | 8.7616 | 11.4868 |  | 697.5796
246.242 | 3.3807 | 8.7613 | 11.4882 |  | 697.5557
246.262 | 3.3812 | 8.761 | 11.4899 |  | 697.5318
246.282 | 3.3816 | 8.7609 | 11.4916 |  | 697.5239
246.302 | 3.3819 | 8.7607 | 11.493 |  | 697.508
246.322 | 3.3824 | 8.7605 | 11.4947 |  | 697.492
246.342 | 3.3828 | 8.76 | 11.4964 |  | 697.4522
246.362 | 3.3832 | 8.7596 | 11.4983 |  | 697.4204
246.382 | 3.3836 | 8.76 | 11.4997 |  | 697.4522
246.402 | 3.3841 | 8.761 | 11.5019 |  | 697.5318
246.422 | 3.3846 | 8.762 | 11.5038 |  | 697.6115
246.442 | 3.385 | 8.7638 | 11.5054 |  | 697.7548
246.462 | 3.3855 | 8.7647 | 11.5071 |  | 697.8264
246.482 | 3.3859 | 8.7643 | 11.5088 |  | 697.7946
246.502 | 3.3862 | 8.7639 | 11.5102 |  | 697.7627
246.522 | 3.3867 | 8.7639 | 11.5121 |  | 697.7627
246.542 | 3.3872 | 8.7645 | 11.5141 |  | 697.8105
246.562 | 3.3876 | 8.7646 | 11.5157 |  | 697.8185
246.582 | 3.388 | 8.7646 | 11.5174 |  | 697.8185
246.602 | 3.3884 | 8.765 | 11.5188 |  | 697.8503
246.622 | 3.3888 | 8.7649 | 11.5205 |  | 697.8424
246.642 | 3.3892 | 8.764 | 11.5219 |  | 697.7707
246.662 | 3.3896 | 8.7634 | 11.5236 |  | 697.7229
246.682 | 3.3899 | 8.7631 | 11.5251 |  | 697.699
246.702 | 3.3904 | 8.7629 | 11.527 |  | 697.6831
246.722 | 3.3908 | 8.7629 | 11.5284 |  | 697.6831
246.742 | 3.3912 | 8.763 | 11.5301 |  | 697.6911
246.762 | 3.3916 | 8.7622 | 11.5318 |  | 697.6274
246.782 | 3.392 | 8.7615 | 11.5332 |  | 697.5717
246.802 | 3.3924 | 8.7617 | 11.5349 |  | 697.5876
246.822 | 3.3928 | 8.7615 | 11.5365 |  | 697.5717
246.842 | 3.3932 | 8.7618 | 11.538 |  | 697.5955
246.862 | 3.3937 | 8.7614 | 11.5399 |  | 697.5637
246.882 | 3.3941 | 8.7615 | 11.5418 |  | 697.5717
246.902 | 3.3946 | 8.7628 | 11.5437 |  | 697.6752
246.922 | 3.395 | 8.7643 | 11.5454 |  | 697.7946
246.942 | 3.3954 | 8.765 | 11.5471 |  | 697.8503
246.962 | 3.3958 | 8.7654 | 11.5485 |  | 697.8822
246.982 | 3.3962 | 8.7652 | 11.5502 |  | 697.8662
247.002 | 3.3966 | 8.7642 | 11.5518 |  | 697.7866
247.022 | 3.3971 | 8.7635 | 11.5535 |  | 697.7309
247.042 | 3.3975 | 8.764 | 11.5552 |  | 697.7707
247.062 | 3.3979 | 8.7644 | 11.5569 |  | 697.8025
247.082 | 3.3983 | 8.7644 | 11.5585 |  | 697.8025
247.102 | 3.3987 | 8.7648 | 11.56 |  | 697.8344
247.122 | 3.3991 | 8.7648 | 11.5616 |  | 697.8344
247.142 | 3.3995 | 8.7643 | 11.5633 |  | 697.7946
247.162 | 3.3999 | 8.7638 | 11.5648 |  | 697.7548
247.182 | 3.4003 | 8.7634 | 11.5664 |  | 697.7229
247.202 | 3.4007 | 8.7633 | 11.5681 |  | 697.715
247.222 | 3.4011 | 8.7632 | 11.5695 |  | 697.707
247.242 | 3.4015 | 8.7627 | 11.5712 |  | 697.6672
247.262 | 3.4019 | 8.7627 | 11.5729 |  | 697.6672
247.282 | 3.4023 | 8.7627 | 11.5743 |  | 697.6672
247.302 | 3.4027 | 8.7622 | 11.576 |  | 697.6274
247.322 | 3.4032 | 8.7625 | 11.5779 |  | 697.6513
247.342 | 3.4036 | 8.7635 | 11.5796 |  | 697.7309
247.362 | 3.4039 | 8.7639 | 11.581 |  | 697.7627
247.382 | 3.4044 | 8.7645 | 11.5829 |  | 697.8105
247.402 | 3.4049 | 8.7658 | 11.5848 |  | 697.914
247.422 | 3.4054 | 8.7666 | 11.5868 |  | 697.9777
247.442 | 3.4058 | 8.7677 | 11.5887 |  | 698.0653
247.462 | 3.4063 | 8.7683 | 11.5903 |  | 698.1131
247.482 | 3.4067 | 8.7685 | 11.592 |  | 698.129
247.502 | 3.4071 | 8.7685 | 11.5937 |  | 698.129
247.522 | 3.4075 | 8.7683 | 11.5954 |  | 698.1131
247.542 | 3.408 | 8.7682 | 11.5973 |  | 698.1051
247.562 | 3.4085 | 8.7686 | 11.5992 |  | 698.1369
247.582 | 3.4088 | 8.7693 | 11.6006 |  | 698.1927
247.602 | 3.4092 | 8.7694 | 11.6021 |  | 698.2006
247.622 | 3.4096 | 8.7685 | 11.6037 |  | 698.129
247.642 | 3.41 | 8.7683 | 11.6054 |  | 698.1131
247.662 | 3.4104 | 8.7676 | 11.6068 |  | 698.0573
247.682 | 3.4108 | 8.7674 | 11.6085 |  | 698.0414
247.702 | 3.4112 | 8.7673 | 11.6102 |  | 698.0334
247.722 | 3.4116 | 8.7668 | 11.6116 |  | 697.9936
247.742 | 3.412 | 8.7671 | 11.6133 |  | 698.0175
247.762 | 3.4124 | 8.7667 | 11.615 |  | 697.9857
247.782 | 3.4128 | 8.7662 | 11.6164 |  | 697.9459
247.802 | 3.4132 | 8.7659 | 11.6181 |  | 697.922
247.822 | 3.4136 | 8.7652 | 11.6198 |  | 697.8662
247.842 | 3.414 | 8.765 | 11.6212 |  | 697.8503
247.862 | 3.4145 | 8.7653 | 11.6231 |  | 697.8742
247.882 | 3.4149 | 8.7663 | 11.625 |  | 697.9538
247.902 | 3.4154 | 8.7675 | 11.6269 |  | 698.0494
247.922 | 3.4158 | 8.7681 | 11.6286 |  | 698.0971
247.942 | 3.4163 | 8.7689 | 11.6305 |  | 698.1608
247.962 | 3.4167 | 8.7695 | 11.632 |  | 698.2086
247.982 | 3.4171 | 8.7695 | 11.6336 |  | 698.2086
248.002 | 3.4175 | 8.7693 | 11.6353 |  | 698.1927
248.022 | 3.4179 | 8.769 | 11.637 |  | 698.1688
248.042 | 3.4184 | 8.7695 | 11.6389 |  | 698.2086
248.062 | 3.4188 | 8.7698 | 11.6403 |  | 698.2325
248.082 | 3.4192 | 8.7697 | 11.642 |  | 698.2245
248.102 | 3.4196 | 8.7693 | 11.6437 |  | 698.1927
248.122 | 3.42 | 8.7689 | 11.6451 |  | 698.1608
248.142 | 3.4204 | 8.7681 | 11.6468 |  | 698.0971
248.162 | 3.4207 | 8.768 | 11.6482 |  | 698.0892
248.182 | 3.4212 | 8.7678 | 11.6499 |  | 698.0732
248.202 | 3.4216 | 8.7678 | 11.6516 |  | 698.0732
248.222 | 3.422 | 8.7675 | 11.6532 |  | 698.0494
248.242 | 3.4224 | 8.7675 | 11.6547 |  | 698.0494
248.262 | 3.4227 | 8.7674 | 11.6561 |  | 698.0414
248.282 | 3.4231 | 8.7674 | 11.6578 |  | 698.0414
248.302 | 3.4235 | 8.767 | 11.6595 |  | 698.0096
248.322 | 3.424 | 8.7669 | 11.6611 |  | 698.0016
248.342 | 3.4244 | 8.7675 | 11.6628 |  | 698.0494
248.362 | 3.4247 | 8.7683 | 11.6642 |  | 698.1131
248.382 | 3.4252 | 8.769 | 11.6662 |  | 698.1688
248.402 | 3.4257 | 8.769 | 11.6681 |  | 698.1688
248.422 | 3.4262 | 8.7699 | 11.67 |  | 698.2404
248.442 | 3.4267 | 8.7718 | 11.6719 |  | 698.3917
248.462 | 3.4271 | 8.773 | 11.6736 |  | 698.4873
248.482 | 3.4275 | 8.773 | 11.6752 |  | 698.4873
248.502 | 3.4279 | 8.7731 | 11.6767 |  | 698.4952
248.522 | 3.4283 | 8.7731 | 11.6786 |  | 698.4952
248.542 | 3.4288 | 8.7735 | 11.6805 |  | 698.5271
248.562 | 3.4292 | 8.774 | 11.6822 |  | 698.5669
248.582 | 3.4296 | 8.7741 | 11.6839 |  | 698.5748
248.602 | 3.43 | 8.7743 | 11.6853 |  | 698.5908
248.622 | 3.4304 | 8.7734 | 11.687 |  | 698.5191
248.642 | 3.4308 | 8.7726 | 11.6884 |  | 698.4554
248.662 | 3.4312 | 8.7717 | 11.6901 |  | 698.3838
248.682 | 3.4316 | 8.771 | 11.6915 |  | 698.328
248.702 | 3.432 | 8.7705 | 11.6934 |  | 698.2882
248.722 | 3.4324 | 8.7704 | 11.6949 |  | 698.2803
248.742 | 3.4329 | 8.7707 | 11.6968 |  | 698.3041
248.762 | 3.4333 | 8.7707 | 11.6984 |  | 698.3041
248.782 | 3.4337 | 8.7707 | 11.7001 |  | 698.3041
248.802 | 3.4341 | 8.7708 | 11.7016 |  | 698.3121
248.822 | 3.4345 | 8.7704 | 11.7032 |  | 698.2803
248.842 | 3.4349 | 8.7713 | 11.7049 |  | 698.3519
248.862 | 3.4354 | 8.7711 | 11.7068 |  | 698.336
248.882 | 3.4357 | 8.7712 | 11.7082 |  | 698.3439
248.902 | 3.4362 | 8.7717 | 11.7102 |  | 698.3838
248.922 | 3.4367 | 8.7729 | 11.7121 |  | 698.4793
248.942 | 3.4371 | 8.7739 | 11.7137 |  | 698.5589
248.962 | 3.4375 | 8.7736 | 11.7154 |  | 698.535
248.982 | 3.438 | 8.7732 | 11.7173 |  | 698.5032
249.002 | 3.4384 | 8.773 | 11.7188 |  | 698.4873
249.022 | 3.4389 | 8.7731 | 11.7207 |  | 698.4952
249.042 | 3.4393 | 8.7738 | 11.7224 |  | 698.551
249.062 | 3.4397 | 8.7743 | 11.724 |  | 698.5908
249.082 | 3.4401 | 8.775 | 11.7257 |  | 698.6465
249.102 | 3.4405 | 8.7751 | 11.7271 |  | 698.6545
249.122 | 3.4409 | 8.774 | 11.7288 |  | 698.5669
249.142 | 3.4412 | 8.7728 | 11.7303 |  | 698.4713
249.162 | 3.4416 | 8.7719 | 11.7317 |  | 698.3997
249.182 | 3.442 | 8.7709 | 11.7331 |  | 698.3201
249.202 | 3.4424 | 8.7706 | 11.735 |  | 698.2962
249.222 | 3.4428 | 8.7704 | 11.7365 |  | 698.2803
249.242 | 3.4433 | 8.7707 | 11.7384 |  | 698.3041
249.262 | 3.4436 | 8.7714 | 11.7398 |  | 698.3599
249.282 | 3.444 | 8.7711 | 11.7413 |  | 698.336
249.302 | 3.4444 | 8.7706 | 11.7429 |  | 698.2962
249.322 | 3.4448 | 8.7701 | 11.7446 |  | 698.2564
249.342 | 3.4452 | 8.7704 | 11.746 |  | 698.2803
249.362 | 3.4457 | 8.7707 | 11.748 |  | 698.3041
249.382 | 3.446 | 8.7707 | 11.7494 |  | 698.3041
249.402 | 3.4465 | 8.7709 | 11.7513 |  | 698.3201
249.422 | 3.447 | 8.7714 | 11.7532 |  | 698.3599
249.442 | 3.4475 | 8.7728 | 11.7551 |  | 698.4713
249.462 | 3.4479 | 8.7741 | 11.7568 |  | 698.5748
249.482 | 3.4483 | 8.7749 | 11.7585 |  | 698.6385
249.502 | 3.4487 | 8.7747 | 11.7599 |  | 698.6226
249.522 | 3.4491 | 8.7744 | 11.7618 |  | 698.5987
249.542 | 3.4496 | 8.7741 | 11.7635 |  | 698.5748
249.562 | 3.45 | 8.775 | 11.7654 |  | 698.6465
249.582 | 3.4505 | 8.7757 | 11.7671 |  | 698.7022
249.602 | 3.4508 | 8.7756 | 11.7685 |  | 698.6943
249.622 | 3.4512 | 8.7753 | 11.77 |  | 698.6704
249.642 | 3.4515 | 8.7746 | 11.7714 |  | 698.6146
249.662 | 3.4519 | 8.7738 | 11.7731 |  | 698.551
249.682 | 3.4524 | 8.7739 | 11.7747 |  | 698.5589
249.702 | 3.4527 | 8.774 | 11.7762 |  | 698.5669
249.722 | 3.4532 | 8.7736 | 11.7781 |  | 698.535
249.742 | 3.4536 | 8.7738 | 11.7798 |  | 698.551
249.762 | 3.454 | 8.7743 | 11.7814 |  | 698.5908
249.782 | 3.4544 | 8.7737 | 11.7829 |  | 698.543
249.802 | 3.4549 | 8.7737 | 11.7848 |  | 698.543
249.822 | 3.4552 | 8.7741 | 11.7862 |  | 698.5748
249.842 | 3.4557 | 8.7739 | 11.7881 |  | 698.5589
249.862 | 3.4561 | 8.7739 | 11.7896 |  | 698.5589
249.882 | 3.4566 | 8.7743 | 11.7915 |  | 698.5908
249.902 | 3.457 | 8.775 | 11.7934 |  | 698.6465
249.922 | 3.4575 | 8.776 | 11.7953 |  | 698.7261
249.942 | 3.458 | 8.7768 | 11.7972 |  | 698.7898
249.962 | 3.4584 | 8.7774 | 11.7989 |  | 698.8376
249.982 | 3.4588 | 8.7777 | 11.8006 |  | 698.8615
250.002 | 3.4592 | 8.7778 | 11.802 |  | 698.8694
250.022 | 3.4597 | 8.7778 | 11.8039 |  | 698.8694
250.042 | 3.4601 | 8.7784 | 11.8056 |  | 698.9172
250.062 | 3.4606 | 8.7785 | 11.8075 |  | 698.9252
250.082 | 3.4609 | 8.7785 | 11.8089 |  | 698.9252
250.102 | 3.4613 | 8.7785 | 11.8104 |  | 698.9252
250.122 | 3.4617 | 8.7773 | 11.812 |  | 698.8296
250.142 | 3.4621 | 8.776 | 11.8135 |  | 698.7261
250.162 | 3.4624 | 8.7752 | 11.8149 |  | 698.6624
250.182 | 3.4628 | 8.775 | 11.8166 |  | 698.6465
250.202 | 3.4632 | 8.775 | 11.8183 |  | 698.6465
250.222 | 3.4637 | 8.7753 | 11.8199 |  | 698.6704
250.242 | 3.4641 | 8.7756 | 11.8216 |  | 698.6943
250.262 | 3.4644 | 8.7752 | 11.823 |  | 698.6624
250.282 | 3.4649 | 8.7752 | 11.8247 |  | 698.6624
250.302 | 3.4653 | 8.7753 | 11.8264 |  | 698.6704
250.322 | 3.4656 | 8.7747 | 11.8278 |  | 698.6226
250.342 | 3.4661 | 8.7737 | 11.8295 |  | 698.543
250.362 | 3.4665 | 8.7738 | 11.8312 |  | 698.551
250.382 | 3.467 | 8.7744 | 11.8331 |  | 698.5987
250.402 | 3.4673 | 8.7755 | 11.8345 |  | 698.6863
250.422 | 3.4678 | 8.7756 | 11.8364 |  | 698.6943
250.442 | 3.4683 | 8.7771 | 11.8384 |  | 698.8137
250.462 | 3.4687 | 8.7776 | 11.84 |  | 698.8535
250.482 | 3.4691 | 8.7778 | 11.8417 |  | 698.8694
250.502 | 3.4695 | 8.778 | 11.8434 |  | 698.8854
250.522 | 3.4699 | 8.7783 | 11.845 |  | 698.9092
250.542 | 3.4704 | 8.7787 | 11.847 |  | 698.9411
250.562 | 3.4708 | 8.7787 | 11.8486 |  | 698.9411
250.582 | 3.4713 | 8.7789 | 11.8503 |  | 698.957
250.602 | 3.4716 | 8.7789 | 11.8517 |  | 698.957
250.622 | 3.472 | 8.7782 | 11.8532 |  | 698.9013
250.642 | 3.4724 | 8.7778 | 11.8549 |  | 698.8694
250.662 | 3.4728 | 8.7772 | 11.8565 |  | 698.8217
250.682 | 3.4732 | 8.7768 | 11.858 |  | 698.7898
250.702 | 3.4736 | 8.7771 | 11.8599 |  | 698.8137
250.722 | 3.474 | 8.7776 | 11.8613 |  | 698.8535
250.742 | 3.4745 | 8.7772 | 11.8632 |  | 698.8217
250.762 | 3.4749 | 8.7775 | 11.8649 |  | 698.8455
250.782 | 3.4753 | 8.7778 | 11.8663 |  | 698.8694
250.802 | 3.4757 | 8.778 | 11.868 |  | 698.8854
250.822 | 3.476 | 8.7778 | 11.8694 |  | 698.8694
250.842 | 3.4765 | 8.7774 | 11.8714 |  | 698.8376
250.862 | 3.4769 | 8.7774 | 11.8728 |  | 698.8376
250.882 | 3.4774 | 8.7777 | 11.8747 |  | 698.8615
250.902 | 3.4778 | 8.7781 | 11.8766 |  | 698.8933
250.922 | 3.4783 | 8.7793 | 11.8785 |  | 698.9889
250.942 | 3.4788 | 8.7807 | 11.8804 |  | 699.1003
250.962 | 3.4792 | 8.7818 | 11.8821 |  | 699.1879
250.982 | 3.4796 | 8.7815 | 11.8838 |  | 699.164
251.002 | 3.48 | 8.7809 | 11.8852 |  | 699.1162
251.022 | 3.4805 | 8.7803 | 11.8871 |  | 699.0685
251.042 | 3.4809 | 8.7811 | 11.8888 |  | 699.1322
251.062 | 3.4813 | 8.7818 | 11.8905 |  | 699.1879
251.082 | 3.4818 | 8.7821 | 11.8924 |  | 699.2118
251.102 | 3.4821 | 8.7819 | 11.8938 |  | 699.1959
251.122 | 3.4825 | 8.781 | 11.8953 |  | 699.1242
251.142 | 3.4829 | 8.7805 | 11.8969 |  | 699.0844
251.162 | 3.4833 | 8.7801 | 11.8986 |  | 699.0525
251.182 | 3.4838 | 8.7799 | 11.9003 |  | 699.0366
251.202 | 3.4842 | 8.7803 | 11.902 |  | 699.0685
251.222 | 3.4846 | 8.7804 | 11.9036 |  | 699.0764
251.242 | 3.485 | 8.7803 | 11.9053 |  | 699.0685
251.262 | 3.4854 | 8.7801 | 11.9068 |  | 699.0525
251.282 | 3.4857 | 8.7797 | 11.9082 |  | 699.0207
251.302 | 3.4861 | 8.7792 | 11.9099 |  | 698.9809
251.322 | 3.4866 | 8.7791 | 11.9115 |  | 698.9729
251.342 | 3.487 | 8.7783 | 11.9134 |  | 698.9092
251.362 | 3.4874 | 8.7783 | 11.9149 |  | 698.9092
251.382 | 3.4879 | 8.7788 | 11.9168 |  | 698.949
251.402 | 3.4884 | 8.7794 | 11.9187 |  | 698.9968
251.422 | 3.4888 | 8.7806 | 11.9206 |  | 699.0924
251.442 | 3.4893 | 8.7819 | 11.9223 |  | 699.1959
251.462 | 3.4897 | 8.7826 | 11.924 |  | 699.2516
251.482 | 3.49 | 8.7829 | 11.9254 |  | 699.2755
251.502 | 3.4905 | 8.7824 | 11.9271 |  | 699.2357
251.522 | 3.4909 | 8.7816 | 11.9288 |  | 699.172
251.542 | 3.4913 | 8.7809 | 11.9307 |  | 699.1162
251.562 | 3.4917 | 8.7812 | 11.9321 |  | 699.1401
251.582 | 3.4921 | 8.7814 | 11.9338 |  | 699.1561
251.602 | 3.4925 | 8.7815 | 11.9355 |  | 699.164
251.622 | 3.4929 | 8.7811 | 11.9369 |  | 699.1322
251.642 | 3.4933 | 8.7807 | 11.9383 |  | 699.1003
251.662 | 3.4936 | 8.7806 | 11.9398 |  | 699.0924
251.682 | 3.494 | 8.7798 | 11.9414 |  | 699.0287
251.702 | 3.4945 | 8.7794 | 11.9431 |  | 698.9968
251.722 | 3.4949 | 8.7795 | 11.945 |  | 699.0048
251.742 | 3.4953 | 8.7793 | 11.9465 |  | 698.9889
251.762 | 3.4957 | 8.7794 | 11.9479 |  | 698.9968
251.782 | 3.496 | 8.7794 | 11.9493 |  | 698.9968
251.802 | 3.4964 | 8.7793 | 11.951 |  | 698.9889
251.822 | 3.4968 | 8.7787 | 11.9527 |  | 698.9411
251.842 | 3.4972 | 8.7785 | 11.9541 |  | 698.9252
251.862 | 3.4977 | 8.7788 | 11.956 |  | 698.949
251.882 | 3.4981 | 8.7793 | 11.9577 |  | 698.9889
251.902 | 3.4986 | 8.7803 | 11.9596 |  | 699.0685
251.922 | 3.4991 | 8.7812 | 11.9615 |  | 699.1401
251.942 | 3.4995 | 8.7826 | 11.9634 |  | 699.2516
251.962 | 3.5 | 8.7838 | 11.9651 |  | 699.3471
251.982 | 3.5004 | 8.7834 | 11.9668 |  | 699.3153
252.002 | 3.5008 | 8.7836 | 11.9685 |  | 699.3312
252.022 | 3.5012 | 8.7831 | 11.9701 |  | 699.2914
252.042 | 3.5017 | 8.7833 | 11.972 |  | 699.3073
252.062 | 3.5021 | 8.7841 | 11.9737 |  | 699.371
252.082 | 3.5026 | 8.7847 | 11.9756 |  | 699.4188
252.102 | 3.5029 | 8.7852 | 11.9771 |  | 699.4586
252.122 | 3.5034 | 8.7852 | 11.9787 |  | 699.4586
252.142 | 3.5038 | 8.7843 | 11.9804 |  | 699.3869
252.162 | 3.5041 | 8.7839 | 11.9818 |  | 699.3551
252.182 | 3.5046 | 8.7842 | 11.9838 |  | 699.379
252.202 | 3.505 | 8.7848 | 11.9854 |  | 699.4268
252.222 | 3.5055 | 8.785 | 11.9871 |  | 699.4427
252.242 | 3.5058 | 8.7851 | 11.9885 |  | 699.4506
252.262 | 3.5062 | 8.7843 | 11.9902 |  | 699.3869
252.282 | 3.5066 | 8.7839 | 11.9917 |  | 699.3551
252.302 | 3.507 | 8.7834 | 11.9931 |  | 699.3153
252.322 | 3.5074 | 8.7823 | 11.9948 |  | 699.2277
252.342 | 3.5078 | 8.7817 | 11.9964 |  | 699.1799
252.362 | 3.5082 | 8.7816 | 11.9981 |  | 699.172
252.382 | 3.5087 | 8.7824 | 12 |  | 699.2357
252.402 | 3.5092 | 8.7831 | 12.0019 |  | 699.2914
252.422 | 3.5096 | 8.7839 | 12.0036 |  | 699.3551
252.442 | 3.5101 | 8.7847 | 12.0055 |  | 699.4188
252.462 | 3.5105 | 8.7856 | 12.0072 |  | 699.4904
252.482 | 3.5108 | 8.7858 | 12.0086 |  | 699.5064
252.502 | 3.5113 | 8.7849 | 12.0103 |  | 699.4347
252.522 | 3.5117 | 8.7845 | 12.012 |  | 699.4029
252.542 | 3.5121 | 8.7854 | 12.0137 |  | 699.4745
252.562 | 3.5125 | 8.7853 | 12.0153 |  | 699.4666
252.582 | 3.5129 | 8.7854 | 12.017 |  | 699.4745
252.602 | 3.5134 | 8.7855 | 12.0187 |  | 699.4825
252.622 | 3.5137 | 8.7847 | 12.0201 |  | 699.4188
252.642 | 3.5141 | 8.7846 | 12.0218 |  | 699.4108
252.662 | 3.5145 | 8.7842 | 12.0235 |  | 699.379
252.682 | 3.5149 | 8.7841 | 12.0249 |  | 699.371
252.702 | 3.5153 | 8.7844 | 12.0266 |  | 699.3949
252.722 | 3.5157 | 8.7839 | 12.0282 |  | 699.3551
252.742 | 3.5161 | 8.7837 | 12.0297 |  | 699.3392
252.762 | 3.5165 | 8.7835 | 12.0314 |  | 699.3232
252.782 | 3.5169 | 8.7835 | 12.033 |  | 699.3232
252.802 | 3.5173 | 8.7836 | 12.0345 |  | 699.3312
252.822 | 3.5177 | 8.7836 | 12.0361 |  | 699.3312
252.842 | 3.5181 | 8.7833 | 12.0378 |  | 699.3073
252.862 | 3.5186 | 8.7835 | 12.0395 |  | 699.3232
252.882 | 3.519 | 8.7837 | 12.0412 |  | 699.3392
252.902 | 3.5194 | 8.7842 | 12.0431 |  | 699.379
252.922 | 3.5199 | 8.7851 | 12.045 |  | 699.4506
252.942 | 3.5203 | 8.7858 | 12.0467 |  | 699.5064
252.962 | 3.5208 | 8.7875 | 12.0486 |  | 699.6417
252.982 | 3.5212 | 8.7881 | 12.05 |  | 699.6895
253.002 | 3.5216 | 8.7881 | 12.0517 |  | 699.6895
253.022 | 3.522 | 8.7875 | 12.0534 |  | 699.6417
253.042 | 3.5224 | 8.7872 | 12.055 |  | 699.6178
253.062 | 3.5229 | 8.7873 | 12.0569 |  | 699.6258
253.082 | 3.5233 | 8.7877 | 12.0584 |  | 699.6576
253.102 | 3.5238 | 8.7882 | 12.0603 |  | 699.6975
253.122 | 3.5241 | 8.7879 | 12.0617 |  | 699.6736
253.142 | 3.5245 | 8.7881 | 12.0634 |  | 699.6895
253.162 | 3.5249 | 8.7879 | 12.0651 |  | 699.6736
253.182 | 3.5254 | 8.7873 | 12.0667 |  | 699.6258
253.202 | 3.5258 | 8.7872 | 12.0684 |  | 699.6178
253.222 | 3.5261 | 8.7865 | 12.0699 |  | 699.5621
253.242 | 3.5266 | 8.7865 | 12.0718 |  | 699.5621
253.262 | 3.527 | 8.7866 | 12.0732 |  | 699.5701
253.282 | 3.5274 | 8.7867 | 12.0749 |  | 699.578
253.302 | 3.5278 | 8.7866 | 12.0763 |  | 699.5701
253.322 | 3.5282 | 8.7867 | 12.078 |  | 699.578
253.342 | 3.5287 | 8.7866 | 12.0799 |  | 699.5701
253.362 | 3.529 | 8.787 | 12.0813 |  | 699.6019
253.382 | 3.5295 | 8.7862 | 12.0833 |  | 699.5382
253.402 | 3.53 | 8.7865 | 12.0852 |  | 699.5621
253.422 | 3.5304 | 8.7875 | 12.0868 |  | 699.6417
253.442 | 3.5309 | 8.789 | 12.0888 |  | 699.7611
253.462 | 3.5313 | 8.7901 | 12.0904 |  | 699.8487
253.482 | 3.5318 | 8.7907 | 12.0923 |  | 699.8965
253.502 | 3.5321 | 8.7906 | 12.0938 |  | 699.8885
253.522 | 3.5325 | 8.7904 | 12.0954 |  | 699.8726
253.542 | 3.533 | 8.7905 | 12.0971 |  | 699.8806
253.562 | 3.5334 | 8.7903 | 12.099 |  | 699.8646
253.582 | 3.5338 | 8.7899 | 12.1005 |  | 699.8328
253.602 | 3.5342 | 8.7899 | 12.1021 |  | 699.8328
253.622 | 3.5346 | 8.7893 | 12.1038 |  | 699.785
253.642 | 3.535 | 8.7887 | 12.1053 |  | 699.7373
253.662 | 3.5354 | 8.7882 | 12.1069 |  | 699.6975
253.682 | 3.5358 | 8.7881 | 12.1086 |  | 699.6895
253.702 | 3.5362 | 8.7881 | 12.11 |  | 699.6895
253.722 | 3.5367 | 8.7887 | 12.1119 |  | 699.7373
253.742 | 3.537 | 8.7886 | 12.1134 |  | 699.7293
253.762 | 3.5374 | 8.7881 | 12.1148 |  | 699.6895
253.782 | 3.5378 | 8.788 | 12.1165 |  | 699.6815
253.802 | 3.5382 | 8.7871 | 12.1182 |  | 699.6099
253.822 | 3.5386 | 8.7871 | 12.1196 |  | 699.6099
253.842 | 3.5391 | 8.7876 | 12.1215 |  | 699.6497
253.862 | 3.5395 | 8.7878 | 12.1232 |  | 699.6656
253.882 | 3.5399 | 8.7882 | 12.1249 |  | 699.6975
253.902 | 3.5403 | 8.7881 | 12.1265 |  | 699.6895
253.922 | 3.5407 | 8.7874 | 12.1282 |  | 699.6338
253.942 | 3.5412 | 8.7879 | 12.1301 |  | 699.6736
253.962 | 3.5416 | 8.789 | 12.1318 |  | 699.7611
253.982 | 3.542 | 8.7899 | 12.1335 |  | 699.8328
254.002 | 3.5425 | 8.7904 | 12.1351 |  | 699.8726
254.022 | 3.5429 | 8.79 | 12.1368 |  | 699.8408
254.042 | 3.5433 | 8.7901 | 12.1385 |  | 699.8487
254.062 | 3.5438 | 8.7906 | 12.1404 |  | 699.8885
254.082 | 3.5442 | 8.7916 | 12.1421 |  | 699.9682
254.102 | 3.5446 | 8.7914 | 12.1435 |  | 699.9522
254.122 | 3.5449 | 8.7911 | 12.145 |  | 699.9283
254.142 | 3.5453 | 8.7908 | 12.1466 |  | 699.9045
254.162 | 3.5458 | 8.7897 | 12.1483 |  | 699.8169
254.182 | 3.5462 | 8.7891 | 12.15 |  | 699.7691
254.202 | 3.5466 | 8.7888 | 12.1516 |  | 699.7452
254.222 | 3.547 | 8.7887 | 12.1531 |  | 699.7373
254.242 | 3.5474 | 8.7888 | 12.155 |  | 699.7452
254.262 | 3.5478 | 8.7893 | 12.1564 |  | 699.785
254.282 | 3.5481 | 8.7896 | 12.1579 |  | 699.8089
254.302 | 3.5486 | 8.7892 | 12.1595 |  | 699.7771
254.322 | 3.549 | 8.7888 | 12.1612 |  | 699.7452
254.342 | 3.5495 | 8.7886 | 12.1631 |  | 699.7293
254.362 | 3.5498 | 8.789 | 12.1646 |  | 699.7611
254.382 | 3.5503 | 8.7891 | 12.1665 |  | 699.7691
254.402 | 3.5507 | 8.7894 | 12.1682 |  | 699.793
254.422 | 3.5512 | 8.7902 | 12.1701 |  | 699.8567
254.442 | 3.5517 | 8.7917 | 12.172 |  | 699.9761
254.462 | 3.5521 | 8.7928 | 12.1737 |  | 700.0637
254.482 | 3.5526 | 8.7929 | 12.1756 |  | 700.0717
254.502 | 3.5529 | 8.7929 | 12.177 |  | 700.0717
254.522 | 3.5533 | 8.7927 | 12.1787 |  | 700.0557
254.542 | 3.5538 | 8.7934 | 12.1806 |  | 700.1115
254.562 | 3.5542 | 8.7944 | 12.1823 |  | 700.1911
254.582 | 3.5546 | 8.7936 | 12.1837 |  | 700.1274
254.602 | 3.555 | 8.7932 | 12.1854 |  | 700.0955
254.622 | 3.5554 | 8.7926 | 12.187 |  | 700.0478
254.642 | 3.5558 | 8.792 | 12.1885 |  | 700
254.662 | 3.5562 | 8.7915 | 12.1902 |  | 699.9602
254.682 | 3.5566 | 8.7907 | 12.1918 |  | 699.8965
254.702 | 3.557 | 8.7907 | 12.1933 |  | 699.8965
254.722 | 3.5575 | 8.7907 | 12.1952 |  | 699.8965
254.742 | 3.5578 | 8.7913 | 12.1966 |  | 699.9443
254.762 | 3.5583 | 8.7916 | 12.1983 |  | 699.9682
254.782 | 3.5587 | 8.7908 | 12.2 |  | 699.9045
254.802 | 3.5591 | 8.7909 | 12.2016 |  | 699.9124
254.822 | 3.5595 | 8.7911 | 12.2033 |  | 699.9283
254.842 | 3.5599 | 8.7913 | 12.2047 |  | 699.9443
254.862 | 3.5603 | 8.7912 | 12.2064 |  | 699.9363
254.882 | 3.5607 | 8.7912 | 12.2081 |  | 699.9363
254.902 | 3.5612 | 8.7911 | 12.21 |  | 699.9283
254.922 | 3.5615 | 8.791 | 12.2114 |  | 699.9204
254.942 | 3.562 | 8.7918 | 12.2134 |  | 699.9841
254.962 | 3.5625 | 8.7928 | 12.2153 |  | 700.0637
254.982 | 3.5629 | 8.7932 | 12.2167 |  | 700.0955
255.002 | 3.5633 | 8.7932 | 12.2184 |  | 700.0955
255.022 | 3.5637 | 8.7928 | 12.22 |  | 700.0637
255.042 | 3.5641 | 8.7924 | 12.2217 |  | 700.0318
255.062 | 3.5645 | 8.7925 | 12.2234 |  | 700.0398
255.082 | 3.565 | 8.7934 | 12.2253 |  | 700.1115
255.102 | 3.5654 | 8.7933 | 12.2267 |  | 700.1035
255.122 | 3.5658 | 8.793 | 12.2284 |  | 700.0796
255.142 | 3.5661 | 8.7931 | 12.2299 |  | 700.0876
255.162 | 3.5666 | 8.7923 | 12.2315 |  | 700.0239
255.182 | 3.567 | 8.7916 | 12.2332 |  | 699.9682
255.202 | 3.5674 | 8.792 | 12.2349 |  | 700
255.222 | 3.5678 | 8.7924 | 12.2363 |  | 700.0318
255.242 | 3.5682 | 8.7928 | 12.238 |  | 700.0637
255.262 | 3.5686 | 8.7931 | 12.2397 |  | 700.0876
255.282 | 3.569 | 8.7925 | 12.2411 |  | 700.0398
255.302 | 3.5694 | 8.7924 | 12.243 |  | 700.0318
255.322 | 3.5699 | 8.792 | 12.2447 |  | 700
255.342 | 3.5703 | 8.7921 | 12.2464 |  | 700.008
255.362 | 3.5706 | 8.7923 | 12.2478 |  | 700.0239
255.382 | 3.5711 | 8.7926 | 12.2497 |  | 700.0478
255.402 | 3.5715 | 8.7929 | 12.2514 |  | 700.0717
255.422 | 3.572 | 8.7935 | 12.2533 |  | 700.1194
255.442 | 3.5725 | 8.7952 | 12.2552 |  | 700.2548
255.462 | 3.5729 | 8.7963 | 12.2569 |  | 700.3424
255.482 | 3.5734 | 8.7975 | 12.2588 |  | 700.4379
255.502 | 3.5737 | 8.7972 | 12.2602 |  | 700.414
255.522 | 3.5742 | 8.7966 | 12.2621 |  | 700.3662
255.542 | 3.5746 | 8.7961 | 12.2638 |  | 700.3264
255.562 | 3.5751 | 8.7959 | 12.2655 |  | 700.3105
255.582 | 3.5754 | 8.7958 | 12.2669 |  | 700.3025
255.602 | 3.5759 | 8.7958 | 12.2688 |  | 700.3025
255.622 | 3.5762 | 8.7957 | 12.2703 |  | 700.2946
255.642 | 3.5766 | 8.7959 | 12.2717 |  | 700.3105
255.662 | 3.577 | 8.7956 | 12.2734 |  | 700.2866
255.682 | 3.5774 | 8.7943 | 12.2751 |  | 700.1831
255.702 | 3.5778 | 8.7937 | 12.2765 |  | 700.1354
255.722 | 3.5783 | 8.794 | 12.2784 |  | 700.1592
255.742 | 3.5787 | 8.7946 | 12.2801 |  | 700.207
255.762 | 3.5791 | 8.7945 | 12.2815 |  | 700.199
255.782 | 3.5795 | 8.7942 | 12.2832 |  | 700.1752
255.802 | 3.5799 | 8.7945 | 12.2849 |  | 700.199
255.822 | 3.5803 | 8.7941 | 12.2865 |  | 700.1672
255.842 | 3.5807 | 8.7937 | 12.288 |  | 700.1354
255.862 | 3.5812 | 8.7939 | 12.2899 |  | 700.1513
255.882 | 3.5816 | 8.7943 | 12.2916 |  | 700.1831
255.902 | 3.582 | 8.7947 | 12.2932 |  | 700.215
255.922 | 3.5825 | 8.7952 | 12.2951 |  | 700.2548
255.942 | 3.5829 | 8.7954 | 12.2971 |  | 700.2707
255.962 | 3.5834 | 8.7962 | 12.299 |  | 700.3344
255.982 | 3.5838 | 8.7973 | 12.3004 |  | 700.422
256.002 | 3.5842 | 8.798 | 12.3021 |  | 700.4777
256.022 | 3.5846 | 8.7976 | 12.3038 |  | 700.4459
256.042 | 3.5851 | 8.7975 | 12.3057 |  | 700.4379
256.062 | 3.5855 | 8.7971 | 12.3071 |  | 700.4061
256.082 | 3.5859 | 8.797 | 12.309 |  | 700.3981
256.102 | 3.5864 | 8.7973 | 12.3107 |  | 700.422
256.122 | 3.5867 | 8.7974 | 12.3119 |  | 700.4299
256.142 | 3.5871 | 8.7975 | 12.3136 |  | 700.4379
256.162 | 3.5875 | 8.7964 | 12.3152 |  | 700.3503
256.182 | 3.5878 | 8.7959 | 12.3167 |  | 700.3105
256.202 | 3.5883 | 8.7951 | 12.3183 |  | 700.2468
256.222 | 3.5887 | 8.7952 | 12.32 |  | 700.2548
256.242 | 3.589 | 8.7953 | 12.3215 |  | 700.2627
256.262 | 3.5895 | 8.7953 | 12.3231 |  | 700.2627
256.282 | 3.5899 | 8.7948 | 12.3248 |  | 700.2229
256.302 | 3.5902 | 8.7942 | 12.3262 |  | 700.1752
256.322 | 3.5907 | 8.7939 | 12.3279 |  | 700.1513
256.342 | 3.5911 | 8.7939 | 12.3296 |  | 700.1513
256.362 | 3.5914 | 8.7945 | 12.331 |  | 700.199
256.382 | 3.5919 | 8.7948 | 12.3329 |  | 700.2229
256.402 | 3.5923 | 8.7947 | 12.3346 |  | 700.215
256.422 | 3.5928 | 8.7952 | 12.3365 |  | 700.2548
256.442 | 3.5933 | 8.7971 | 12.3384 |  | 700.4061
256.462 | 3.5937 | 8.7985 | 12.3401 |  | 700.5175
256.482 | 3.5942 | 8.7991 | 12.342 |  | 700.5653
256.502 | 3.5945 | 8.7994 | 12.3435 |  | 700.5892
256.522 | 3.595 | 8.7989 | 12.3451 |  | 700.5494
256.542 | 3.5954 | 8.7989 | 12.3468 |  | 700.5494
256.562 | 3.5959 | 8.7994 | 12.3487 |  | 700.5892
256.582 | 3.5963 | 8.8001 | 12.3504 |  | 700.6449
256.602 | 3.5967 | 8.8005 | 12.3521 |  | 700.6768
256.622 | 3.5971 | 8.8005 | 12.3537 |  | 700.6768
256.642 | 3.5975 | 8.8002 | 12.3554 |  | 700.6529
256.662 | 3.5979 | 8.7995 | 12.3568 |  | 700.5971
256.682 | 3.5983 | 8.7985 | 12.3585 |  | 700.5175
256.702 | 3.5987 | 8.7979 | 12.3602 |  | 700.4697
256.722 | 3.5991 | 8.798 | 12.3616 |  | 700.4777
256.742 | 3.5995 | 8.7986 | 12.3633 |  | 700.5255
256.762 | 3.6 | 8.7985 | 12.3652 |  | 700.5175
256.782 | 3.6004 | 8.7984 | 12.3669 |  | 700.5096
256.802 | 3.6008 | 8.7984 | 12.3683 |  | 700.5096
256.822 | 3.6012 | 8.7979 | 12.37 |  | 700.4697
256.842 | 3.6016 | 8.7977 | 12.3717 |  | 700.4538
256.862 | 3.602 | 8.798 | 12.3731 |  | 700.4777
256.882 | 3.6024 | 8.7974 | 12.375 |  | 700.4299
256.902 | 3.6029 | 8.7975 | 12.3767 |  | 700.4379
256.922 | 3.6033 | 8.7981 | 12.3786 |  | 700.4857
256.942 | 3.6038 | 8.7993 | 12.3805 |  | 700.5812
256.962 | 3.6042 | 8.8003 | 12.3822 |  | 700.6608
256.982 | 3.6046 | 8.801 | 12.3836 |  | 700.7166
257.002 | 3.605 | 8.8016 | 12.3853 |  | 700.7643
257.022 | 3.6054 | 8.8015 | 12.387 |  | 700.7564
257.042 | 3.6059 | 8.8014 | 12.3889 |  | 700.7484
257.062 | 3.6063 | 8.8006 | 12.3903 |  | 700.6847
257.082 | 3.6067 | 8.801 | 12.3922 |  | 700.7166
257.102 | 3.6071 | 8.8012 | 12.3937 |  | 700.7325
257.122 | 3.6075 | 8.8016 | 12.3951 |  | 700.7643
257.142 | 3.6079 | 8.801 | 12.3968 |  | 700.7166
257.162 | 3.6083 | 8.8 | 12.3985 |  | 700.6369
257.182 | 3.6087 | 8.799 | 12.3999 |  | 700.5573
257.202 | 3.6091 | 8.7985 | 12.4016 |  | 700.5175
257.222 | 3.6095 | 8.7985 | 12.4032 |  | 700.5175
257.242 | 3.6099 | 8.7991 | 12.4047 |  | 700.5653
257.262 | 3.6102 | 8.7989 | 12.4061 |  | 700.5494
257.282 | 3.6107 | 8.7983 | 12.408 |  | 700.5016
257.302 | 3.611 | 8.7981 | 12.4095 |  | 700.4857
257.322 | 3.6115 | 8.7982 | 12.4111 |  | 700.4936
257.342 | 3.6119 | 8.798 | 12.4128 |  | 700.4777
257.362 | 3.6122 | 8.798 | 12.4142 |  | 700.4777
257.382 | 3.6127 | 8.7982 | 12.4162 |  | 700.4936
257.402 | 3.6131 | 8.7987 | 12.4178 |  | 700.5334
257.422 | 3.6137 | 8.7991 | 12.42 |  | 700.5653
257.442 | 3.6141 | 8.8005 | 12.4217 |  | 700.6768
257.462 | 3.6146 | 8.8022 | 12.4236 |  | 700.8121
257.482 | 3.615 | 8.8031 | 12.4252 |  | 700.8838
257.502 | 3.6154 | 8.8032 | 12.4267 |  | 700.8917
257.522 | 3.6158 | 8.8026 | 12.4284 |  | 700.8439
257.542 | 3.6162 | 8.8018 | 12.43 |  | 700.7803
257.562 | 3.6167 | 8.8024 | 12.4319 |  | 700.828
257.582 | 3.6171 | 8.8037 | 12.4336 |  | 700.9315
257.602 | 3.6175 | 8.8038 | 12.4353 |  | 700.9395
257.622 | 3.6179 | 8.8038 | 12.4367 |  | 700.9395
257.642 | 3.6182 | 8.8031 | 12.4382 |  | 700.8838
257.662 | 3.6186 | 8.8026 | 12.4398 |  | 700.8439
257.682 | 3.6191 | 8.802 | 12.4415 |  | 700.7962
257.702 | 3.6195 | 8.8013 | 12.4432 |  | 700.7404
257.722 | 3.6199 | 8.8019 | 12.4449 |  | 700.7882
257.742 | 3.6203 | 8.8016 | 12.4465 |  | 700.7643
257.762 | 3.6207 | 8.8007 | 12.4482 |  | 700.6927
257.782 | 3.6211 | 8.8007 | 12.4496 |  | 700.6927
257.802 | 3.6215 | 8.8009 | 12.4513 |  | 700.7086
257.822 | 3.6219 | 8.8006 | 12.453 |  | 700.6847
257.842 | 3.6223 | 8.8008 | 12.4544 |  | 700.7006
257.862 | 3.6228 | 8.801 | 12.4563 |  | 700.7166
257.882 | 3.6232 | 8.8013 | 12.458 |  | 700.7404
257.902 | 3.6237 | 8.8015 | 12.4599 |  | 700.7564
257.922 | 3.6241 | 8.8021 | 12.4618 |  | 700.8041
257.942 | 3.6246 | 8.8034 | 12.4635 |  | 700.9076
257.962 | 3.625 | 8.8044 | 12.4654 |  | 700.9873
257.982 | 3.6254 | 8.8049 | 12.4669 |  | 701.0271
258.002 | 3.6259 | 8.8055 | 12.4688 |  | 701.0748
258.022 | 3.6263 | 8.8055 | 12.4704 |  | 701.0748
258.042 | 3.6267 | 8.8048 | 12.4721 |  | 701.0191
258.062 | 3.6272 | 8.805 | 12.474 |  | 701.035
258.082 | 3.6275 | 8.8053 | 12.4755 |  | 701.0589
258.102 | 3.628 | 8.8056 | 12.4771 |  | 701.0828
258.122 | 3.6284 | 8.8052 | 12.4788 |  | 701.051
258.142 | 3.6287 | 8.8048 | 12.4803 |  | 701.0191
258.162 | 3.6292 | 8.8041 | 12.4819 |  | 700.9634
258.182 | 3.6295 | 8.8028 | 12.4834 |  | 700.8599
258.202 | 3.6299 | 8.8024 | 12.485 |  | 700.828
258.222 | 3.6303 | 8.8025 | 12.4865 |  | 700.836
258.242 | 3.6308 | 8.8032 | 12.4884 |  | 700.8917
258.262 | 3.6311 | 8.8033 | 12.4898 |  | 700.8997
258.282 | 3.6316 | 8.803 | 12.4915 |  | 700.8758
258.302 | 3.632 | 8.8032 | 12.4932 |  | 700.8917
258.322 | 3.6323 | 8.8025 | 12.4946 |  | 700.836
258.342 | 3.6327 | 8.8022 | 12.4963 |  | 700.8121
258.362 | 3.6332 | 8.802 | 12.4982 |  | 700.7962
258.382 | 3.6336 | 8.8019 | 12.4999 |  | 700.7882
258.402 | 3.6341 | 8.8032 | 12.5018 |  | 700.8917
258.422 | 3.6345 | 8.804 | 12.5035 |  | 700.9554
258.442 | 3.635 | 8.8047 | 12.5051 |  | 701.0111
258.462 | 3.6354 | 8.8057 | 12.507 |  | 701.0908
258.482 | 3.6358 | 8.8054 | 12.5085 |  | 701.0669
258.502 | 3.6362 | 8.8053 | 12.5101 |  | 701.0589
258.522 | 3.6366 | 8.8049 | 12.5118 |  | 701.0271
258.542 | 3.6371 | 8.8048 | 12.5135 |  | 701.0191
258.562 | 3.6375 | 8.8055 | 12.5152 |  | 701.0748
258.582 | 3.638 | 8.8054 | 12.5171 |  | 701.0669
258.602 | 3.6383 | 8.8053 | 12.5185 |  | 701.0589
258.622 | 3.6387 | 8.8048 | 12.5202 |  | 701.0191
258.642 | 3.6391 | 8.8054 | 12.5219 |  | 701.0669
258.662 | 3.6395 | 8.805 | 12.5233 |  | 701.035
258.682 | 3.6399 | 8.8045 | 12.5247 |  | 700.9952
258.702 | 3.6403 | 8.8038 | 12.5264 |  | 700.9395
258.722 | 3.6407 | 8.8035 | 12.5281 |  | 700.9156
258.742 | 3.6411 | 8.8037 | 12.5298 |  | 700.9315
258.762 | 3.6415 | 8.8043 | 12.5314 |  | 700.9793
258.782 | 3.6419 | 8.8036 | 12.5329 |  | 700.9236
258.802 | 3.6423 | 8.8037 | 12.5345 |  | 700.9315
258.822 | 3.6427 | 8.8043 | 12.5362 |  | 700.9793
258.842 | 3.6431 | 8.8041 | 12.5376 |  | 700.9634
258.862 | 3.6436 | 8.8039 | 12.5396 |  | 700.9475
258.882 | 3.644 | 8.8034 | 12.5412 |  | 700.9076
258.902 | 3.6444 | 8.8041 | 12.5429 |  | 700.9634
258.922 | 3.6449 | 8.8049 | 12.5448 |  | 701.0271
258.942 | 3.6454 | 8.806 | 12.547 |  | 701.1146
258.962 | 3.6458 | 8.8074 | 12.5487 |  | 701.2261
258.982 | 3.6463 | 8.8087 | 12.5503 |  | 701.3296
259.002 | 3.6467 | 8.8092 | 12.552 |  | 701.3694
259.022 | 3.6471 | 8.8088 | 12.5537 |  | 701.3376
259.042 | 3.6476 | 8.8091 | 12.5556 |  | 701.3615
259.062 | 3.648 | 8.8089 | 12.5573 |  | 701.3455
259.082 | 3.6485 | 8.809 | 12.5592 |  | 701.3535
259.102 | 3.6488 | 8.8094 | 12.5606 |  | 701.3854
259.122 | 3.6493 | 8.8094 | 12.5623 |  | 701.3854
259.142 | 3.6497 | 8.8093 | 12.564 |  | 701.3774
259.162 | 3.65 | 8.8076 | 12.5654 |  | 701.242
259.182 | 3.6504 | 8.8075 | 12.5668 |  | 701.2341
259.202 | 3.6509 | 8.807 | 12.5687 |  | 701.1943
259.222 | 3.6512 | 8.8065 | 12.5702 |  | 701.1545
259.242 | 3.6516 | 8.8064 | 12.5719 |  | 701.1465
259.262 | 3.6521 | 8.8069 | 12.5735 |  | 701.1863
259.282 | 3.6524 | 8.807 | 12.575 |  | 701.1943
259.302 | 3.6528 | 8.8063 | 12.5766 |  | 701.1385
259.322 | 3.6533 | 8.806 | 12.5783 |  | 701.1146
259.342 | 3.6537 | 8.806 | 12.58 |  | 701.1146
259.362 | 3.6541 | 8.8064 | 12.5817 |  | 701.1465
259.382 | 3.6545 | 8.8065 | 12.5833 |  | 701.1545
259.402 | 3.6549 | 8.8068 | 12.585 |  | 701.1783
259.422 | 3.6554 | 8.8074 | 12.5869 |  | 701.2261
259.442 | 3.6559 | 8.8085 | 12.5888 |  | 701.3137
259.462 | 3.6563 | 8.8086 | 12.5905 |  | 701.3217
259.482 | 3.6567 | 8.8091 | 12.5922 |  | 701.3615
259.502 | 3.6571 | 8.8091 | 12.5936 |  | 701.3615
259.522 | 3.6575 | 8.8092 | 12.5953 |  | 701.3694
259.542 | 3.6579 | 8.8092 | 12.597 |  | 701.3694
259.562 | 3.6583 | 8.8088 | 12.5986 |  | 701.3376
259.582 | 3.6588 | 8.8087 | 12.6003 |  | 701.3296
259.602 | 3.6592 | 8.8084 | 12.6022 |  | 701.3057
259.622 | 3.6596 | 8.8083 | 12.6037 |  | 701.2978
259.642 | 3.66 | 8.8085 | 12.6051 |  | 701.3137
259.662 | 3.6603 | 8.8073 | 12.6065 |  | 701.2182
259.682 | 3.6607 | 8.8065 | 12.6082 |  | 701.1545
259.702 | 3.6611 | 8.8068 | 12.6099 |  | 701.1783
259.722 | 3.6615 | 8.8066 | 12.6113 |  | 701.1624
259.742 | 3.6619 | 8.8064 | 12.613 |  | 701.1465
259.762 | 3.6623 | 8.8073 | 12.6147 |  | 701.2182
259.782 | 3.6628 | 8.8076 | 12.6163 |  | 701.242
259.802 | 3.6632 | 8.8069 | 12.618 |  | 701.1863
259.822 | 3.6635 | 8.8065 | 12.6194 |  | 701.1545
259.842 | 3.664 | 8.8066 | 12.6211 |  | 701.1624
259.862 | 3.6644 | 8.806 | 12.6228 |  | 701.1146
259.882 | 3.6648 | 8.8064 | 12.6245 |  | 701.1465
259.902 | 3.6652 | 8.8073 | 12.6261 |  | 701.2182
259.922 | 3.6658 | 8.8077 | 12.6283 |  | 701.25
259.942 | 3.6662 | 8.8088 | 12.63 |  | 701.3376
259.962 | 3.6667 | 8.8095 | 12.6319 |  | 701.3933
259.982 | 3.6671 | 8.8109 | 12.6336 |  | 701.5048
260.002 | 3.6675 | 8.8114 | 12.6352 |  | 701.5446
260.022 | 3.6679 | 8.8113 | 12.6369 |  | 701.5366
260.042 | 3.6683 | 8.8114 | 12.6386 |  | 701.5446
260.062 | 3.6688 | 8.8114 | 12.6405 |  | 701.5446
260.082 | 3.6693 | 8.812 | 12.6424 |  | 701.5924
260.102 | 3.6696 | 8.8128 | 12.6438 |  | 701.6561
260.122 | 3.6701 | 8.8129 | 12.6455 |  | 701.664
260.142 | 3.6704 | 8.8125 | 12.6469 |  | 701.6322
260.162 | 3.6708 | 8.8116 | 12.6486 |  | 701.5605
260.182 | 3.6712 | 8.8107 | 12.6501 |  | 701.4889
260.202 | 3.6716 | 8.8103 | 12.6517 |  | 701.457
260.222 | 3.672 | 8.8097 | 12.6534 |  | 701.4092
260.242 | 3.6724 | 8.8097 | 12.6551 |  | 701.4092
260.262 | 3.6729 | 8.8092 | 12.6568 |  | 701.3694
260.282 | 3.6732 | 8.8092 | 12.6582 |  | 701.3694
260.302 | 3.6736 | 8.8096 | 12.6599 |  | 701.4013
260.322 | 3.6741 | 8.8098 | 12.6615 |  | 701.4172
260.342 | 3.6744 | 8.8094 | 12.663 |  | 701.3854
260.362 | 3.6748 | 8.8086 | 12.6646 |  | 701.3217
260.382 | 3.6753 | 8.8086 | 12.6663 |  | 701.3217
260.402 | 3.6757 | 8.809 | 12.6682 |  | 701.3535
260.422 | 3.6762 | 8.8098 | 12.6701 |  | 701.4172
260.442 | 3.6766 | 8.8112 | 12.6718 |  | 701.5287
260.462 | 3.6771 | 8.812 | 12.6735 |  | 701.5924
260.482 | 3.6775 | 8.8125 | 12.6754 |  | 701.6322
260.502 | 3.678 | 8.8125 | 12.6771 |  | 701.6322
260.522 | 3.6784 | 8.8125 | 12.6788 |  | 701.6322
260.542 | 3.6788 | 8.8126 | 12.6807 |  | 701.6401
260.562 | 3.6793 | 8.8126 | 12.6823 |  | 701.6401
260.582 | 3.6797 | 8.813 | 12.684 |  | 701.672
260.602 | 3.6801 | 8.814 | 12.6857 |  | 701.7516
260.622 | 3.6805 | 8.8144 | 12.6871 |  | 701.7834
260.642 | 3.6808 | 8.8134 | 12.6886 |  | 701.7038
260.662 | 3.6812 | 8.8121 | 12.6902 |  | 701.6003
260.682 | 3.6816 | 8.8112 | 12.6917 |  | 701.5287
260.702 | 3.682 | 8.8108 | 12.6933 |  | 701.4968
260.722 | 3.6824 | 8.8105 | 12.695 |  | 701.4729
260.742 | 3.6828 | 8.8109 | 12.6965 |  | 701.5048
260.762 | 3.6833 | 8.8107 | 12.6984 |  | 701.4889
260.782 | 3.6836 | 8.8109 | 12.6998 |  | 701.5048
260.802 | 3.684 | 8.8109 | 12.7015 |  | 701.5048
260.822 | 3.6844 | 8.8106 | 12.7029 |  | 701.4809
260.842 | 3.6848 | 8.8101 | 12.7046 |  | 701.4411
260.862 | 3.6852 | 8.8095 | 12.706 |  | 701.3933
260.882 | 3.6856 | 8.8093 | 12.7077 |  | 701.3774
260.902 | 3.686 | 8.8094 | 12.7094 |  | 701.3854
260.922 | 3.6865 | 8.8097 | 12.7113 |  | 701.4092
260.942 | 3.687 | 8.8109 | 12.7132 |  | 701.5048
260.962 | 3.6875 | 8.8117 | 12.7151 |  | 701.5685
260.982 | 3.6878 | 8.8129 | 12.7165 |  | 701.664
261.002 | 3.6883 | 8.8139 | 12.7185 |  | 701.7436
261.022 | 3.6887 | 8.8138 | 12.7201 |  | 701.7357
261.042 | 3.6891 | 8.814 | 12.7218 |  | 701.7516
261.062 | 3.6896 | 8.8141 | 12.7237 |  | 701.7596
261.082 | 3.69 | 8.8147 | 12.7254 |  | 701.8073
261.102 | 3.6904 | 8.8154 | 12.7271 |  | 701.8631
261.122 | 3.6908 | 8.8158 | 12.7285 |  | 701.8949
261.142 | 3.6912 | 8.8158 | 12.7299 |  | 701.8949
261.162 | 3.6916 | 8.8144 | 12.7318 |  | 701.7834
261.182 | 3.692 | 8.8139 | 12.7333 |  | 701.7436
261.202 | 3.6924 | 8.8133 | 12.7347 |  | 701.6959
261.222 | 3.6928 | 8.8137 | 12.7366 |  | 701.7277
261.242 | 3.6933 | 8.8136 | 12.7383 |  | 701.7197
261.262 | 3.6937 | 8.814 | 12.74 |  | 701.7516
261.282 | 3.694 | 8.8145 | 12.7414 |  | 701.7914
261.302 | 3.6945 | 8.8142 | 12.7431 |  | 701.7675
261.322 | 3.6949 | 8.814 | 12.7448 |  | 701.7516
261.342 | 3.6952 | 8.8139 | 12.7462 |  | 701.7436
261.362 | 3.6957 | 8.8132 | 12.7481 |  | 701.6879
261.382 | 3.6961 | 8.8127 | 12.7498 |  | 701.6481
261.402 | 3.6965 | 8.8134 | 12.7515 |  | 701.7038
261.422 | 3.697 | 8.8139 | 12.7534 |  | 701.7436
261.442 | 3.6975 | 8.8152 | 12.7553 |  | 701.8471
261.462 | 3.698 | 8.8159 | 12.7572 |  | 701.9029
261.482 | 3.6983 | 8.8163 | 12.7586 |  | 701.9347
261.502 | 3.6988 | 8.8168 | 12.7605 |  | 701.9745
261.522 | 3.6992 | 8.8171 | 12.762 |  | 701.9984
261.542 | 3.6997 | 8.8172 | 12.7639 |  | 702.0064
261.562 | 3.7001 | 8.8166 | 12.7656 |  | 701.9586
261.582 | 3.7005 | 8.8165 | 12.7672 |  | 701.9506
261.602 | 3.7009 | 8.8172 | 12.7689 |  | 702.0064
261.622 | 3.7013 | 8.817 | 12.7706 |  | 701.9904
261.642 | 3.7017 | 8.8161 | 12.772 |  | 701.9188
261.662 | 3.702 | 8.8153 | 12.7735 |  | 701.8551
261.682 | 3.7025 | 8.8149 | 12.7751 |  | 701.8232
261.702 | 3.7029 | 8.8144 | 12.7768 |  | 701.7834
261.722 | 3.7033 | 8.8144 | 12.7785 |  | 701.7834
261.742 | 3.7037 | 8.8152 | 12.7802 |  | 701.8471
261.762 | 3.7041 | 8.8156 | 12.7816 |  | 701.879
261.782 | 3.7045 | 8.8151 | 12.7833 |  | 701.8392
261.802 | 3.7049 | 8.815 | 12.7849 |  | 701.8312
261.822 | 3.7053 | 8.8143 | 12.7864 |  | 701.7755
261.842 | 3.7056 | 8.8143 | 12.7878 |  | 701.7755
261.862 | 3.7061 | 8.8133 | 12.7897 |  | 701.6959
261.882 | 3.7065 | 8.8137 | 12.7912 |  | 701.7277
261.902 | 3.7069 | 8.8145 | 12.7931 |  | 701.7914
261.922 | 3.7074 | 8.8147 | 12.7947 |  | 701.8073
261.942 | 3.7078 | 8.8154 | 12.7967 |  | 701.8631
261.962 | 3.7083 | 8.8162 | 12.7986 |  | 701.9268
261.982 | 3.7087 | 8.8172 | 12.8002 |  | 702.0064
262.002 | 3.7091 | 8.8176 | 12.8017 |  | 702.0382
262.022 | 3.7096 | 8.8178 | 12.8036 |  | 702.0541
262.042 | 3.71 | 8.8179 | 12.8053 |  | 702.0621
262.062 | 3.7104 | 8.8183 | 12.8069 |  | 702.0939
262.082 | 3.7108 | 8.8188 | 12.8086 |  | 702.1338
262.102 | 3.7113 | 8.8184 | 12.8103 |  | 702.1019
262.122 | 3.7116 | 8.8184 | 12.8117 |  | 702.1019
262.142 | 3.712 | 8.8182 | 12.8134 |  | 702.086
262.162 | 3.7124 | 8.8173 | 12.8151 |  | 702.0143
262.182 | 3.7128 | 8.8167 | 12.8165 |  | 701.9666
262.202 | 3.7133 | 8.8171 | 12.8184 |  | 701.9984
262.222 | 3.7136 | 8.8168 | 12.8199 |  | 701.9745
262.242 | 3.7141 | 8.817 | 12.8215 |  | 701.9904
262.262 | 3.7145 | 8.8168 | 12.8232 |  | 701.9745
262.282 | 3.7148 | 8.8166 | 12.8246 |  | 701.9586
262.302 | 3.7153 | 8.8165 | 12.8263 |  | 701.9506
262.322 | 3.7157 | 8.816 | 12.828 |  | 701.9108
262.342 | 3.716 | 8.8157 | 12.8294 |  | 701.8869
262.362 | 3.7165 | 8.8159 | 12.8311 |  | 701.9029
262.382 | 3.7169 | 8.8157 | 12.8328 |  | 701.8869
262.402 | 3.7174 | 8.816 | 12.8347 |  | 701.9108
262.422 | 3.7178 | 8.8167 | 12.8366 |  | 701.9666
262.442 | 3.7183 | 8.8184 | 12.8385 |  | 702.1019
262.462 | 3.7188 | 8.8199 | 12.8404 |  | 702.2213
262.482 | 3.7191 | 8.8206 | 12.8419 |  | 702.2771
262.502 | 3.7196 | 8.821 | 12.8435 |  | 702.3089
262.522 | 3.72 | 8.8208 | 12.8452 |  | 702.293
262.542 | 3.7205 | 8.8204 | 12.8471 |  | 702.2611
262.562 | 3.7208 | 8.8199 | 12.8486 |  | 702.2213
262.582 | 3.7213 | 8.82 | 12.8505 |  | 702.2293
262.602 | 3.7217 | 8.8206 | 12.8521 |  | 702.2771
262.622 | 3.7221 | 8.8209 | 12.8538 |  | 702.301
262.642 | 3.7225 | 8.821 | 12.8553 |  | 702.3089
262.662 | 3.7229 | 8.8203 | 12.8569 |  | 702.2532
262.682 | 3.7233 | 8.8192 | 12.8586 |  | 702.1656
262.702 | 3.7237 | 8.8197 | 12.86 |  | 702.2054
262.722 | 3.7242 | 8.8195 | 12.8619 |  | 702.1895
262.742 | 3.7246 | 8.8189 | 12.8636 |  | 702.1417
262.762 | 3.7249 | 8.8193 | 12.8651 |  | 702.1736
262.782 | 3.7254 | 8.8187 | 12.8667 |  | 702.1258
262.802 | 3.7257 | 8.8176 | 12.8682 |  | 702.0382
262.822 | 3.7261 | 8.8167 | 12.8696 |  | 701.9666
262.842 | 3.7266 | 8.8172 | 12.8715 |  | 702.0064
262.862 | 3.727 | 8.8184 | 12.8732 |  | 702.1019
262.882 | 3.7274 | 8.8183 | 12.8749 |  | 702.0939
262.902 | 3.7278 | 8.8184 | 12.8765 |  | 702.1019
262.922 | 3.7283 | 8.8186 | 12.8785 |  | 702.1178
262.942 | 3.7287 | 8.8194 | 12.8801 |  | 702.1815
262.962 | 3.7292 | 8.8197 | 12.882 |  | 702.2054
262.982 | 3.7296 | 8.82 | 12.8837 |  | 702.2293
263.002 | 3.73 | 8.8201 | 12.8854 |  | 702.2373
263.022 | 3.7304 | 8.8204 | 12.8868 |  | 702.2611
263.042 | 3.7308 | 8.821 | 12.8885 |  | 702.3089
263.062 | 3.7313 | 8.8204 | 12.8904 |  | 702.2611
263.082 | 3.7317 | 8.8204 | 12.8921 |  | 702.2611
263.102 | 3.7321 | 8.8206 | 12.8935 |  | 702.2771
263.122 | 3.7325 | 8.8203 | 12.8952 |  | 702.2532
263.142 | 3.7329 | 8.8201 | 12.8969 |  | 702.2373
263.162 | 3.7333 | 8.8193 | 12.8983 |  | 702.1736
263.182 | 3.7337 | 8.8185 | 12.9 |  | 702.1099
263.202 | 3.7341 | 8.8183 | 12.9017 |  | 702.0939
263.222 | 3.7345 | 8.8189 | 12.9031 |  | 702.1417
263.242 | 3.7349 | 8.8199 | 12.9048 |  | 702.2213
263.262 | 3.7353 | 8.8203 | 12.9064 |  | 702.2532
263.282 | 3.7356 | 8.8189 | 12.9079 |  | 702.1417
263.302 | 3.7361 | 8.818 | 12.9095 |  | 702.0701
263.322 | 3.7365 | 8.8178 | 12.9112 |  | 702.0541
263.342 | 3.7368 | 8.818 | 12.9127 |  | 702.0701
263.362 | 3.7373 | 8.8183 | 12.9143 |  | 702.0939
263.382 | 3.7377 | 8.8187 | 12.916 |  | 702.1258
263.402 | 3.7382 | 8.8183 | 12.9179 |  | 702.0939
263.422 | 3.7386 | 8.819 | 12.9198 |  | 702.1497
263.442 | 3.7391 | 8.8204 | 12.9217 |  | 702.2611
263.462 | 3.7396 | 8.8218 | 12.9237 |  | 702.3726
263.482 | 3.74 | 8.8225 | 12.9251 |  | 702.4283
263.502 | 3.7404 | 8.8228 | 12.9268 |  | 702.4522
263.522 | 3.7408 | 8.8229 | 12.9284 |  | 702.4602
263.542 | 3.7413 | 8.823 | 12.9303 |  | 702.4682
263.562 | 3.7416 | 8.8229 | 12.9318 |  | 702.4602
263.582 | 3.7421 | 8.8224 | 12.9337 |  | 702.4204
263.602 | 3.7425 | 8.8227 | 12.9354 |  | 702.4443
263.622 | 3.7429 | 8.8224 | 12.937 |  | 702.4204
263.642 | 3.7433 | 8.8221 | 12.9385 |  | 702.3965
263.662 | 3.7437 | 8.8221 | 12.9402 |  | 702.3965
263.682 | 3.7441 | 8.8215 | 12.9418 |  | 702.3487
263.702 | 3.7446 | 8.8209 | 12.9435 |  | 702.301
263.722 | 3.745 | 8.821 | 12.9452 |  | 702.3089
263.742 | 3.7454 | 8.8212 | 12.9468 |  | 702.3248
263.762 | 3.7458 | 8.8221 | 12.9485 |  | 702.3965
263.782 | 3.7462 | 8.8221 | 12.95 |  | 702.3965
263.802 | 3.7466 | 8.8217 | 12.9516 |  | 702.3646
263.822 | 3.747 | 8.8213 | 12.9533 |  | 702.3328
263.842 | 3.7474 | 8.821 | 12.9547 |  | 702.3089
263.862 | 3.7478 | 8.8207 | 12.9567 |  | 702.285
263.882 | 3.7483 | 8.8211 | 12.9583 |  | 702.3169
263.902 | 3.7487 | 8.8216 | 12.96 |  | 702.3567
263.922 | 3.7492 | 8.8216 | 12.9619 |  | 702.3567
263.942 | 3.7496 | 8.8222 | 12.9638 |  | 702.4045
263.962 | 3.7501 | 8.823 | 12.9655 |  | 702.4682
263.982 | 3.7505 | 8.8237 | 12.9672 |  | 702.5239
264.002 | 3.7509 | 8.8238 | 12.9689 |  | 702.5318
264.022 | 3.7513 | 8.824 | 12.9705 |  | 702.5478
264.042 | 3.7517 | 8.8238 | 12.972 |  | 702.5318
264.062 | 3.7521 | 8.8233 | 12.9739 |  | 702.492
264.082 | 3.7525 | 8.8232 | 12.9753 |  | 702.4841
264.102 | 3.7529 | 8.8234 | 12.977 |  | 702.5
264.122 | 3.7533 | 8.8235 | 12.9787 |  | 702.508
264.142 | 3.7537 | 8.823 | 12.9801 |  | 702.4682
264.162 | 3.7541 | 8.8224 | 12.9815 |  | 702.4204
264.182 | 3.7545 | 8.8219 | 12.9832 |  | 702.3806
264.202 | 3.7549 | 8.8215 | 12.9849 |  | 702.3487
264.222 | 3.7553 | 8.8213 | 12.9863 |  | 702.3328
264.242 | 3.7557 | 8.822 | 12.9882 |  | 702.3885
264.262 | 3.7561 | 8.8219 | 12.9897 |  | 702.3806
264.282 | 3.7565 | 8.8212 | 12.9913 |  | 702.3248
264.302 | 3.7569 | 8.8212 | 12.9928 |  | 702.3248
264.322 | 3.7573 | 8.8208 | 12.9944 |  | 702.293
264.342 | 3.7577 | 8.821 | 12.9961 |  | 702.3089
264.362 | 3.7581 | 8.8212 | 12.9978 |  | 702.3248
264.382 | 3.7585 | 8.8218 | 12.9995 |  | 702.3726
264.402 | 3.759 | 8.8224 | 13.0011 |  | 702.4204
264.422 | 3.7594 | 8.8229 | 13.0031 |  | 702.4602
264.442 | 3.7599 | 8.8237 | 13.005 |  | 702.5239
264.462 | 3.7604 | 8.8248 | 13.0069 |  | 702.6115
264.482 | 3.7609 | 8.8265 | 13.0088 |  | 702.7468
264.502 | 3.7612 | 8.8269 | 13.0102 |  | 702.7787
264.522 | 3.7617 | 8.8269 | 13.0119 |  | 702.7787
264.542 | 3.7621 | 8.8271 | 13.0136 |  | 702.7946
264.562 | 3.7626 | 8.827 | 13.0155 |  | 702.7866
264.582 | 3.7629 | 8.8269 | 13.0169 |  | 702.7787
264.602 | 3.7634 | 8.8272 | 13.0188 |  | 702.8025
264.622 | 3.7637 | 8.827 | 13.0203 |  | 702.7866
264.642 | 3.7641 | 8.8267 | 13.0217 |  | 702.7627
264.662 | 3.7645 | 8.826 | 13.0234 |  | 702.707
264.682 | 3.7649 | 8.8252 | 13.0251 |  | 702.6433
264.702 | 3.7654 | 8.825 | 13.027 |  | 702.6274
264.722 | 3.7658 | 8.8252 | 13.0284 |  | 702.6433
264.742 | 3.7662 | 8.8255 | 13.0301 |  | 702.6672
264.762 | 3.7666 | 8.8257 | 13.0317 |  | 702.6831
264.782 | 3.767 | 8.825 | 13.0332 |  | 702.6274
264.802 | 3.7674 | 8.8247 | 13.0349 |  | 702.6035
264.822 | 3.7678 | 8.8243 | 13.0365 |  | 702.5717
264.842 | 3.7682 | 8.8246 | 13.038 |  | 702.5955
264.862 | 3.7687 | 8.8244 | 13.0399 |  | 702.5796
264.882 | 3.7691 | 8.8243 | 13.0416 |  | 702.5717
264.902 | 3.7695 | 8.8241 | 13.0432 |  | 702.5557
264.922 | 3.77 | 8.8245 | 13.0451 |  | 702.5876
264.942 | 3.7704 | 8.8254 | 13.0468 |  | 702.6592
264.962 | 3.7708 | 8.8261 | 13.0485 |  | 702.715
264.982 | 3.7713 | 8.8268 | 13.0504 |  | 702.7707
265.002 | 3.7717 | 8.8275 | 13.0521 |  | 702.8264
265.022 | 3.7721 | 8.8275 | 13.0538 |  | 702.8264
265.042 | 3.7725 | 8.8274 | 13.0554 |  | 702.8185
265.062 | 3.773 | 8.8273 | 13.0571 |  | 702.8105
265.082 | 3.7734 | 8.8272 | 13.0588 |  | 702.8025
265.102 | 3.7738 | 8.8274 | 13.0605 |  | 702.8185
265.122 | 3.7742 | 8.8274 | 13.0619 |  | 702.8185
265.142 | 3.7746 | 8.8267 | 13.0636 |  | 702.7627
265.162 | 3.775 | 8.8261 | 13.0652 |  | 702.715
265.182 | 3.7753 | 8.8255 | 13.0667 |  | 702.6672
265.202 | 3.7758 | 8.8254 | 13.0683 |  | 702.6592
265.222 | 3.7762 | 8.8257 | 13.07 |  | 702.6831
265.242 | 3.7767 | 8.8254 | 13.0719 |  | 702.6592
265.262 | 3.777 | 8.8258 | 13.0734 |  | 702.6911
265.282 | 3.7774 | 8.8251 | 13.075 |  | 702.6354
265.302 | 3.7779 | 8.8252 | 13.0767 |  | 702.6433
265.322 | 3.7782 | 8.8256 | 13.0781 |  | 702.6752
265.342 | 3.7786 | 8.825 | 13.0798 |  | 702.6274
265.362 | 3.7791 | 8.8244 | 13.0815 |  | 702.5796
265.382 | 3.7794 | 8.8246 | 13.0829 |  | 702.5955
265.402 | 3.7799 | 8.8246 | 13.0848 |  | 702.5955
265.422 | 3.7803 | 8.8246 | 13.0865 |  | 702.5955
265.442 | 3.7807 | 8.8253 | 13.0882 |  | 702.6513
265.462 | 3.7812 | 8.8259 | 13.0901 |  | 702.699
265.482 | 3.7816 | 8.8267 | 13.0915 |  | 702.7627
265.502 | 3.782 | 8.827 | 13.0935 |  | 702.7866
265.522 | 3.7824 | 8.8269 | 13.0949 |  | 702.7787
265.542 | 3.7829 | 8.8272 | 13.0968 |  | 702.8025
265.562 | 3.7832 | 8.8275 | 13.0982 |  | 702.8264
265.582 | 3.7837 | 8.8281 | 13.1001 |  | 702.8742
265.602 | 3.7841 | 8.8281 | 13.1018 |  | 702.8742
265.622 | 3.7846 | 8.828 | 13.1035 |  | 702.8662
265.642 | 3.7849 | 8.8282 | 13.1049 |  | 702.8822
265.662 | 3.7853 | 8.8276 | 13.1064 |  | 702.8344
265.682 | 3.7856 | 8.8263 | 13.1078 |  | 702.7309
265.702 | 3.7861 | 8.8261 | 13.1097 |  | 702.715
265.722 | 3.7865 | 8.8265 | 13.1112 |  | 702.7468
265.742 | 3.7869 | 8.8271 | 13.1131 |  | 702.7946
265.762 | 3.7873 | 8.8275 | 13.1145 |  | 702.8264
265.782 | 3.7878 | 8.8273 | 13.1164 |  | 702.8105
265.802 | 3.7882 | 8.8274 | 13.1181 |  | 702.8185
265.822 | 3.7886 | 8.8275 | 13.1198 |  | 702.8264
265.842 | 3.789 | 8.8271 | 13.1212 |  | 702.7946
265.862 | 3.7895 | 8.8277 | 13.1231 |  | 702.8424
265.882 | 3.7899 | 8.8281 | 13.1248 |  | 702.8742
265.902 | 3.7903 | 8.8286 | 13.1265 |  | 702.914
265.922 | 3.7908 | 8.8284 | 13.1284 |  | 702.8981
265.942 | 3.7913 | 8.829 | 13.1303 |  | 702.9459
265.962 | 3.7917 | 8.8297 | 13.1322 |  | 703.0016
265.982 | 3.7922 | 8.8305 | 13.1341 |  | 703.0653
266.002 | 3.7926 | 8.8314 | 13.1355 |  | 703.1369
266.022 | 3.793 | 8.832 | 13.1372 |  | 703.1847
266.042 | 3.7934 | 8.832 | 13.1389 |  | 703.1847
266.062 | 3.7938 | 8.8311 | 13.1406 |  | 703.1131
266.082 | 3.7942 | 8.8306 | 13.1422 |  | 703.0732
266.102 | 3.7947 | 8.8316 | 13.1439 |  | 703.1529
266.122 | 3.7951 | 8.8315 | 13.1456 |  | 703.1449
266.142 | 3.7954 | 8.8315 | 13.147 |  | 703.1449
266.162 | 3.7958 | 8.8307 | 13.1485 |  | 703.0812
266.182 | 3.7962 | 8.8298 | 13.1499 |  | 703.0096
266.202 | 3.7966 | 8.8291 | 13.1516 |  | 702.9538
266.222 | 3.797 | 8.8287 | 13.1532 |  | 702.922
266.242 | 3.7975 | 8.8283 | 13.1552 |  | 702.8901
266.262 | 3.7978 | 8.8284 | 13.1566 |  | 702.8981
266.282 | 3.7982 | 8.8291 | 13.1583 |  | 702.9538
266.302 | 3.7987 | 8.8291 | 13.1599 |  | 702.9538
266.322 | 3.799 | 8.8289 | 13.1614 |  | 702.9379
266.342 | 3.7994 | 8.8288 | 13.163 |  | 702.9299
266.362 | 3.7999 | 8.8286 | 13.1647 |  | 702.914
266.382 | 3.8002 | 8.8287 | 13.1662 |  | 702.922
266.402 | 3.8007 | 8.8287 | 13.1681 |  | 702.922
266.422 | 3.8011 | 8.8285 | 13.1697 |  | 702.9061
266.442 | 3.8016 | 8.8291 | 13.1717 |  | 702.9538
266.462 | 3.8021 | 8.8305 | 13.1736 |  | 703.0653
266.482 | 3.8025 | 8.8314 | 13.1752 |  | 703.1369
266.502 | 3.8029 | 8.8323 | 13.1769 |  | 703.2086
266.522 | 3.8033 | 8.8324 | 13.1786 |  | 703.2166
266.542 | 3.8037 | 8.8319 | 13.1803 |  | 703.1768
266.562 | 3.8042 | 8.8312 | 13.1819 |  | 703.121
266.582 | 3.8046 | 8.8315 | 13.1836 |  | 703.1449
266.602 | 3.805 | 8.8326 | 13.1853 |  | 703.2325
266.622 | 3.8054 | 8.8334 | 13.187 |  | 703.2962
266.642 | 3.8058 | 8.8337 | 13.1886 |  | 703.3201
266.662 | 3.8062 | 8.8327 | 13.1901 |  | 703.2404
266.682 | 3.8066 | 8.8316 | 13.1917 |  | 703.1529
266.702 | 3.807 | 8.8308 | 13.1934 |  | 703.0892
266.722 | 3.8074 | 8.8309 | 13.1949 |  | 703.0971
266.742 | 3.8078 | 8.8318 | 13.1965 |  | 703.1688
266.762 | 3.8082 | 8.8323 | 13.1982 |  | 703.2086
266.782 | 3.8086 | 8.8312 | 13.1996 |  | 703.121
266.802 | 3.809 | 8.8306 | 13.2013 |  | 703.0732
266.822 | 3.8094 | 8.8309 | 13.203 |  | 703.0971
266.842 | 3.8098 | 8.8312 | 13.2044 |  | 703.121
266.862 | 3.8103 | 8.8311 | 13.2063 |  | 703.1131
266.882 | 3.8107 | 8.8313 | 13.208 |  | 703.129
266.902 | 3.8111 | 8.8308 | 13.2097 |  | 703.0892
266.922 | 3.8116 | 8.8307 | 13.2116 |  | 703.0812
266.942 | 3.8121 | 8.8316 | 13.2135 |  | 703.1529
266.962 | 3.8125 | 8.8333 | 13.2154 |  | 703.2882
266.982 | 3.813 | 8.8338 | 13.2171 |  | 703.328
267.002 | 3.8134 | 8.8346 | 13.2188 |  | 703.3917
267.022 | 3.8138 | 8.8354 | 13.2204 |  | 703.4554
267.042 | 3.8142 | 8.8356 | 13.2221 |  | 703.4713
267.062 | 3.8147 | 8.836 | 13.224 |  | 703.5032
267.082 | 3.815 | 8.8357 | 13.2255 |  | 703.4793
267.102 | 3.8155 | 8.8358 | 13.2274 |  | 703.4873
267.122 | 3.8159 | 8.8358 | 13.2288 |  | 703.4873
267.142 | 3.8162 | 8.8346 | 13.2303 |  | 703.3917
267.162 | 3.8167 | 8.8343 | 13.2322 |  | 703.3678
267.182 | 3.8171 | 8.8337 | 13.2336 |  | 703.3201
267.202 | 3.8175 | 8.8332 | 13.2353 |  | 703.2803
267.222 | 3.8179 | 8.8333 | 13.2369 |  | 703.2882
267.242 | 3.8183 | 8.8338 | 13.2386 |  | 703.328
267.262 | 3.8188 | 8.8338 | 13.2403 |  | 703.328
267.282 | 3.8191 | 8.8332 | 13.2417 |  | 703.2803
267.302 | 3.8195 | 8.8329 | 13.2434 |  | 703.2564
267.322 | 3.82 | 8.8326 | 13.2451 |  | 703.2325
267.342 | 3.8203 | 8.8327 | 13.2465 |  | 703.2404
267.362 | 3.8208 | 8.8323 | 13.2484 |  | 703.2086
267.382 | 3.8211 | 8.832 | 13.2499 |  | 703.1847
267.402 | 3.8216 | 8.8326 | 13.2518 |  | 703.2325
267.422 | 3.8221 | 8.8329 | 13.2537 |  | 703.2564
267.442 | 3.8226 | 8.8336 | 13.2556 |  | 703.3121
267.462 | 3.8231 | 8.8353 | 13.2575 |  | 703.4475
267.482 | 3.8234 | 8.836 | 13.259 |  | 703.5032
267.502 | 3.8238 | 8.836 | 13.2606 |  | 703.5032
267.522 | 3.8242 | 8.8358 | 13.2621 |  | 703.4873
267.542 | 3.8246 | 8.8348 | 13.2637 |  | 703.4076
267.562 | 3.825 | 8.8339 | 13.2654 |  | 703.336
267.582 | 3.8255 | 8.8334 | 13.2671 |  | 703.2962
267.602 | 3.8259 | 8.8337 | 13.2688 |  | 703.3201
267.622 | 3.8263 | 8.8338 | 13.2704 |  | 703.328
267.642 | 3.8266 | 8.8339 | 13.2719 |  | 703.336
267.662 | 3.827 | 8.8336 | 13.2733 |  | 703.3121
267.682 | 3.8274 | 8.833 | 13.275 |  | 703.2643
267.702 | 3.8278 | 8.8324 | 13.2766 |  | 703.2166
267.722 | 3.8282 | 8.8322 | 13.2781 |  | 703.2006
267.742 | 3.8286 | 8.8324 | 13.2798 |  | 703.2166
267.762 | 3.8289 | 8.8321 | 13.281 |  | 703.1927
267.782 | 3.8294 | 8.8312 | 13.2829 |  | 703.121
267.802 | 3.8298 | 8.8311 | 13.2843 |  | 703.1131
267.822 | 3.8302 | 8.8313 | 13.2862 |  | 703.129
267.842 | 3.8306 | 8.8312 | 13.2877 |  | 703.121
267.862 | 3.831 | 8.8314 | 13.2893 |  | 703.1369
267.882 | 3.8314 | 8.8325 | 13.291 |  | 703.2245
267.902 | 3.8319 | 8.8323 | 13.2929 |  | 703.2086
267.922 | 3.8324 | 8.8325 | 13.2948 |  | 703.2245
267.942 | 3.8329 | 8.8342 | 13.2967 |  | 703.3599
267.962 | 3.8333 | 8.8354 | 13.2987 |  | 703.4554
267.982 | 3.8338 | 8.8364 | 13.3003 |  | 703.535
268.002 | 3.8342 | 8.8373 | 13.302 |  | 703.6067
268.022 | 3.8345 | 8.8371 | 13.3034 |  | 703.5908
268.042 | 3.835 | 8.8364 | 13.3053 |  | 703.535
268.062 | 3.8354 | 8.8364 | 13.3068 |  | 703.535
268.082 | 3.8359 | 8.8368 | 13.3087 |  | 703.5669
268.102 | 3.8363 | 8.837 | 13.3106 |  | 703.5828
268.122 | 3.8367 | 8.8374 | 13.312 |  | 703.6146
268.142 | 3.8371 | 8.8378 | 13.3135 |  | 703.6465
268.162 | 3.8375 | 8.837 | 13.3152 |  | 703.5828
268.182 | 3.8379 | 8.836 | 13.3168 |  | 703.5032
268.202 | 3.8382 | 8.836 | 13.3183 |  | 703.5032
268.222 | 3.8387 | 8.8356 | 13.3202 |  | 703.4713
268.242 | 3.8391 | 8.8353 | 13.3216 |  | 703.4475
268.262 | 3.8395 | 8.8352 | 13.3233 |  | 703.4395
268.282 | 3.8399 | 8.8346 | 13.325 |  | 703.3917
268.302 | 3.8403 | 8.8344 | 13.3266 |  | 703.3758
268.322 | 3.8408 | 8.8343 | 13.3283 |  | 703.3678
268.342 | 3.8411 | 8.8343 | 13.3297 |  | 703.3678
268.362 | 3.8415 | 8.8343 | 13.3314 |  | 703.3678
268.382 | 3.842 | 8.8346 | 13.3331 |  | 703.3917
268.402 | 3.8424 | 8.8351 | 13.335 |  | 703.4315
268.422 | 3.8429 | 8.8349 | 13.3369 |  | 703.4156
268.442 | 3.8434 | 8.8358 | 13.3388 |  | 703.4873
268.462 | 3.8439 | 8.8373 | 13.3407 |  | 703.6067
268.482 | 3.8442 | 8.8382 | 13.3422 |  | 703.6783
268.502 | 3.8446 | 8.8385 | 13.3439 |  | 703.7022
268.522 | 3.8451 | 8.8382 | 13.3455 |  | 703.6783
268.542 | 3.8454 | 8.8377 | 13.347 |  | 703.6385
268.562 | 3.8459 | 8.8377 | 13.3489 |  | 703.6385
268.582 | 3.8463 | 8.8381 | 13.3505 |  | 703.6704
268.602 | 3.8467 | 8.8378 | 13.3522 |  | 703.6465
268.622 | 3.8471 | 8.8379 | 13.3537 |  | 703.6545
268.642 | 3.8475 | 8.8378 | 13.3553 |  | 703.6465
268.662 | 3.8479 | 8.8373 | 13.357 |  | 703.6067
268.682 | 3.8483 | 8.8364 | 13.3584 |  | 703.535
268.702 | 3.8486 | 8.8358 | 13.3599 |  | 703.4873
268.722 | 3.849 | 8.8355 | 13.3613 |  | 703.4634
268.742 | 3.8495 | 8.8353 | 13.3632 |  | 703.4475
268.762 | 3.8498 | 8.8357 | 13.3647 |  | 703.4793
268.782 | 3.8502 | 8.8349 | 13.3661 |  | 703.4156
268.802 | 3.8506 | 8.8345 | 13.3678 |  | 703.3838
268.822 | 3.851 | 8.8344 | 13.3694 |  | 703.3758
268.842 | 3.8514 | 8.8347 | 13.3709 |  | 703.3997
268.862 | 3.8519 | 8.8346 | 13.3728 |  | 703.3917
268.882 | 3.8523 | 8.8348 | 13.3745 |  | 703.4076
268.902 | 3.8527 | 8.835 | 13.3761 |  | 703.4236
268.922 | 3.8532 | 8.8355 | 13.3781 |  | 703.4634
268.942 | 3.8537 | 8.8372 | 13.38 |  | 703.5987
268.962 | 3.8542 | 8.8384 | 13.3819 |  | 703.6943
268.982 | 3.8546 | 8.8393 | 13.3838 |  | 703.7659
269.002 | 3.855 | 8.84 | 13.3852 |  | 703.8217
269.022 | 3.8554 | 8.8401 | 13.3869 |  | 703.8296
269.042 | 3.8558 | 8.8395 | 13.3886 |  | 703.7818
269.062 | 3.8562 | 8.8391 | 13.39 |  | 703.75
269.082 | 3.8567 | 8.8395 | 13.3919 |  | 703.7818
269.102 | 3.8571 | 8.8406 | 13.3938 |  | 703.8694
269.122 | 3.8576 | 8.8413 | 13.3955 |  | 703.9252
269.142 | 3.858 | 8.8415 | 13.3972 |  | 703.9411
269.162 | 3.8583 | 8.8402 | 13.3986 |  | 703.8376
269.182 | 3.8587 | 8.8393 | 13.4001 |  | 703.7659
269.202 | 3.8591 | 8.8391 | 13.4017 |  | 703.75
269.222 | 3.8595 | 8.8389 | 13.4034 |  | 703.7341
269.242 | 3.8599 | 8.8383 | 13.4048 |  | 703.6863
269.262 | 3.8604 | 8.838 | 13.4068 |  | 703.6624
269.282 | 3.8607 | 8.8387 | 13.4082 |  | 703.7182
269.302 | 3.8611 | 8.8382 | 13.4099 |  | 703.6783
269.322 | 3.8616 | 8.8378 | 13.4115 |  | 703.6465
269.342 | 3.8619 | 8.8379 | 13.413 |  | 703.6545
269.362 | 3.8623 | 8.8386 | 13.4146 |  | 703.7102
269.382 | 3.8628 | 8.8378 | 13.4163 |  | 703.6465
269.402 | 3.8632 | 8.8377 | 13.4182 |  | 703.6385
269.422 | 3.8637 | 8.8381 | 13.4201 |  | 703.6704
269.442 | 3.8642 | 8.8394 | 13.4221 |  | 703.7739
269.462 | 3.8647 | 8.8406 | 13.424 |  | 703.8694
269.482 | 3.865 | 8.8415 | 13.4254 |  | 703.9411
269.502 | 3.8655 | 8.8418 | 13.4271 |  | 703.965
269.522 | 3.8659 | 8.8413 | 13.4288 |  | 703.9252
269.542 | 3.8663 | 8.8409 | 13.4307 |  | 703.8933
269.562 | 3.8667 | 8.841 | 13.4321 |  | 703.9013
269.582 | 3.8672 | 8.8414 | 13.434 |  | 703.9331
269.602 | 3.8677 | 8.8419 | 13.4359 |  | 703.9729
269.622 | 3.868 | 8.8424 | 13.4374 |  | 704.0127
269.642 | 3.8684 | 8.8422 | 13.4388 |  | 703.9968
269.662 | 3.8688 | 8.8415 | 13.4405 |  | 703.9411
269.682 | 3.8692 | 8.8406 | 13.4421 |  | 703.8694
269.702 | 3.8696 | 8.8399 | 13.4436 |  | 703.8137
269.722 | 3.87 | 8.8391 | 13.4453 |  | 703.75
269.742 | 3.8704 | 8.8397 | 13.4469 |  | 703.7978
269.762 | 3.8708 | 8.8403 | 13.4484 |  | 703.8455
269.782 | 3.8712 | 8.8402 | 13.45 |  | 703.8376
269.802 | 3.8716 | 8.8396 | 13.4517 |  | 703.7898
269.822 | 3.872 | 8.8386 | 13.4531 |  | 703.7102
269.842 | 3.8724 | 8.8387 | 13.4548 |  | 703.7182
269.862 | 3.8728 | 8.8385 | 13.4565 |  | 703.7022
269.882 | 3.8732 | 8.8383 | 13.4579 |  | 703.6863
269.902 | 3.8736 | 8.8385 | 13.4598 |  | 703.7022
269.922 | 3.8741 | 8.8389 | 13.4615 |  | 703.7341
269.942 | 3.8745 | 8.8393 | 13.4634 |  | 703.7659
269.962 | 3.875 | 8.8403 | 13.4651 |  | 703.8455
269.982 | 3.8754 | 8.8408 | 13.467 |  | 703.8854
270.002 | 3.8758 | 8.8412 | 13.4685 |  | 703.9172
270.022 | 3.8762 | 8.8411 | 13.4701 |  | 703.9092
270.042 | 3.8766 | 8.8412 | 13.4718 |  | 703.9172
270.062 | 3.8771 | 8.8408 | 13.4737 |  | 703.8854
270.082 | 3.8775 | 8.841 | 13.4751 |  | 703.9013
270.102 | 3.8779 | 8.8417 | 13.4771 |  | 703.957
270.122 | 3.8783 | 8.8421 | 13.4785 |  | 703.9889
270.142 | 3.8787 | 8.842 | 13.4799 |  | 703.9809
270.162 | 3.8791 | 8.8415 | 13.4816 |  | 703.9411
270.182 | 3.8795 | 8.8409 | 13.4833 |  | 703.8933
270.202 | 3.8799 | 8.8402 | 13.4847 |  | 703.8376
270.222 | 3.8803 | 8.8399 | 13.4864 |  | 703.8137
270.242 | 3.8807 | 8.8406 | 13.4881 |  | 703.8694
270.262 | 3.8811 | 8.8402 | 13.4895 |  | 703.8376
270.282 | 3.8815 | 8.8404 | 13.4914 |  | 703.8535
270.302 | 3.8819 | 8.8408 | 13.4928 |  | 703.8854
270.322 | 3.8824 | 8.8407 | 13.4948 |  | 703.8774
270.342 | 3.8827 | 8.8401 | 13.4962 |  | 703.8296
270.362 | 3.8831 | 8.8399 | 13.4979 |  | 703.8137
270.382 | 3.8836 | 8.8398 | 13.4995 |  | 703.8057
270.402 | 3.884 | 8.84 | 13.5015 |  | 703.8217
270.422 | 3.8844 | 8.8407 | 13.5029 |  | 703.8774
270.442 | 3.8849 | 8.8411 | 13.505 |  | 703.9092
270.462 | 3.8854 | 8.8423 | 13.507 |  | 704.0048
270.482 | 3.8858 | 8.8437 | 13.5086 |  | 704.1162
270.502 | 3.8863 | 8.845 | 13.5105 |  | 704.2197
270.522 | 3.8867 | 8.8453 | 13.512 |  | 704.2436
270.542 | 3.8872 | 8.845 | 13.5139 |  | 704.2197
270.562 | 3.8876 | 8.8452 | 13.5158 |  | 704.2357
270.582 | 3.888 | 8.8453 | 13.5172 |  | 704.2436
270.602 | 3.8885 | 8.8452 | 13.5192 |  | 704.2357
270.622 | 3.8888 | 8.8448 | 13.5206 |  | 704.2038
270.642 | 3.8892 | 8.845 | 13.5223 |  | 704.2197
270.662 | 3.8896 | 8.8448 | 13.5237 |  | 704.2038
270.682 | 3.89 | 8.844 | 13.5254 |  | 704.1401
270.702 | 3.8904 | 8.8433 | 13.5268 |  | 704.0844
270.722 | 3.8908 | 8.8425 | 13.5285 |  | 704.0207
270.742 | 3.8912 | 8.842 | 13.5302 |  | 703.9809
270.762 | 3.8916 | 8.842 | 13.5316 |  | 703.9809
270.782 | 3.8921 | 8.8417 | 13.5335 |  | 703.957
270.802 | 3.8924 | 8.8425 | 13.5349 |  | 704.0207
270.822 | 3.8928 | 8.8427 | 13.5364 |  | 704.0366
270.842 | 3.8932 | 8.8424 | 13.538 |  | 704.0127
270.862 | 3.8936 | 8.8419 | 13.5397 |  | 703.9729
270.882 | 3.894 | 8.8416 | 13.5414 |  | 703.949
270.902 | 3.8944 | 8.8417 | 13.5431 |  | 703.957
270.922 | 3.8949 | 8.8418 | 13.5447 |  | 703.965
270.942 | 3.8953 | 8.8419 | 13.5467 |  | 703.9729
270.962 | 3.8958 | 8.8429 | 13.5483 |  | 704.0525
270.982 | 3.8962 | 8.844 | 13.5502 |  | 704.1401
271.002 | 3.8966 | 8.8447 | 13.5517 |  | 704.1959
271.022 | 3.8971 | 8.8447 | 13.5536 |  | 704.1959
271.042 | 3.8975 | 8.8451 | 13.5553 |  | 704.2277
271.062 | 3.8979 | 8.8453 | 13.5569 |  | 704.2436
271.082 | 3.8984 | 8.8456 | 13.5589 |  | 704.2675
271.102 | 3.8988 | 8.8465 | 13.5603 |  | 704.3392
271.122 | 3.8992 | 8.8468 | 13.562 |  | 704.3631
271.142 | 3.8996 | 8.8465 | 13.5636 |  | 704.3392
271.162 | 3.8999 | 8.8453 | 13.5651 |  | 704.2436
271.182 | 3.9003 | 8.8441 | 13.5665 |  | 704.1481
271.202 | 3.9007 | 8.8433 | 13.5682 |  | 704.0844
271.222 | 3.9011 | 8.8432 | 13.5699 |  | 704.0764
271.242 | 3.9015 | 8.8432 | 13.5713 |  | 704.0764
271.262 | 3.902 | 8.8433 | 13.5732 |  | 704.0844
271.282 | 3.9023 | 8.8439 | 13.5746 |  | 704.1322
271.302 | 3.9028 | 8.8443 | 13.5763 |  | 704.164
271.322 | 3.9032 | 8.8444 | 13.578 |  | 704.172
271.342 | 3.9035 | 8.8442 | 13.5794 |  | 704.1561
271.362 | 3.904 | 8.8438 | 13.5811 |  | 704.1242
271.382 | 3.9044 | 8.8436 | 13.5828 |  | 704.1083
271.402 | 3.9048 | 8.8434 | 13.5844 |  | 704.0924
271.422 | 3.9052 | 8.8438 | 13.5861 |  | 704.1242
271.442 | 3.9057 | 8.8445 | 13.588 |  | 704.1799
271.462 | 3.9062 | 8.8453 | 13.5899 |  | 704.2436
271.482 | 3.9066 | 8.8469 | 13.5919 |  | 704.371
271.502 | 3.9071 | 8.8481 | 13.5935 |  | 704.4666
271.522 | 3.9075 | 8.849 | 13.5952 |  | 704.5382
271.542 | 3.908 | 8.8486 | 13.5971 |  | 704.5064
271.562 | 3.9083 | 8.848 | 13.5986 |  | 704.4586
271.582 | 3.9088 | 8.8483 | 13.6005 |  | 704.4825
271.602 | 3.9092 | 8.8485 | 13.6021 |  | 704.4984
271.622 | 3.9096 | 8.8488 | 13.6038 |  | 704.5223
271.642 | 3.91 | 8.8489 | 13.6053 |  | 704.5303
271.662 | 3.9104 | 8.8484 | 13.6069 |  | 704.4904
271.682 | 3.9108 | 8.8474 | 13.6086 |  | 704.4108
271.702 | 3.9112 | 8.847 | 13.61 |  | 704.379
271.722 | 3.9116 | 8.8461 | 13.6117 |  | 704.3073
271.742 | 3.912 | 8.8461 | 13.6134 |  | 704.3073
271.762 | 3.9125 | 8.846 | 13.6153 |  | 704.2994
271.782 | 3.9129 | 8.8458 | 13.6167 |  | 704.2834
271.802 | 3.9133 | 8.8464 | 13.6184 |  | 704.3312
271.822 | 3.9137 | 8.8466 | 13.6201 |  | 704.3471
271.842 | 3.9141 | 8.8464 | 13.6215 |  | 704.3312
271.862 | 3.9145 | 8.8458 | 13.6232 |  | 704.2834
271.882 | 3.9149 | 8.8455 | 13.6249 |  | 704.2596
271.902 | 3.9154 | 8.8455 | 13.6268 |  | 704.2596
271.922 | 3.9158 | 8.8462 | 13.6284 |  | 704.3153
271.942 | 3.9163 | 8.8471 | 13.6304 |  | 704.3869
271.962 | 3.9167 | 8.8479 | 13.632 |  | 704.4506
271.982 | 3.9171 | 8.8482 | 13.6337 |  | 704.4745
272.002 | 3.9176 | 8.8481 | 13.6356 |  | 704.4666
272.022 | 3.918 | 8.8487 | 13.6373 |  | 704.5143
272.042 | 3.9184 | 8.849 | 13.6387 |  | 704.5382
272.062 | 3.9188 | 8.8489 | 13.6406 |  | 704.5303
272.082 | 3.9193 | 8.8485 | 13.6423 |  | 704.4984
272.102 | 3.9197 | 8.8485 | 13.644 |  | 704.4984
272.122 | 3.92 | 8.849 | 13.6454 |  | 704.5382
272.142 | 3.9205 | 8.8489 | 13.6471 |  | 704.5303
272.162 | 3.9208 | 8.8477 | 13.6485 |  | 704.4347
272.182 | 3.9212 | 8.8469 | 13.6502 |  | 704.371
272.202 | 3.9216 | 8.8466 | 13.6516 |  | 704.3471
272.222 | 3.9221 | 8.846 | 13.6536 |  | 704.2994
272.242 | 3.9224 | 8.8466 | 13.655 |  | 704.3471
272.262 | 3.9228 | 8.8467 | 13.6567 |  | 704.3551
272.282 | 3.9233 | 8.8463 | 13.6583 |  | 704.3232
272.302 | 3.9236 | 8.8458 | 13.6598 |  | 704.2834
272.322 | 3.924 | 8.8455 | 13.6612 |  | 704.2596
272.342 | 3.9244 | 8.8456 | 13.6629 |  | 704.2675
272.362 | 3.9248 | 8.8451 | 13.6646 |  | 704.2277
272.382 | 3.9252 | 8.8452 | 13.6662 |  | 704.2357
272.402 | 3.9257 | 8.8453 | 13.6679 |  | 704.2436
272.422 | 3.9261 | 8.8451 | 13.6698 |  | 704.2277
272.442 | 3.9266 | 8.8455 | 13.6715 |  | 704.2596
272.462 | 3.927 | 8.8471 | 13.6734 |  | 704.3869
272.482 | 3.9275 | 8.8488 | 13.6751 |  | 704.5223
272.502 | 3.9279 | 8.85 | 13.677 |  | 704.6178
272.522 | 3.9283 | 8.8501 | 13.6784 |  | 704.6258
272.542 | 3.9288 | 8.8501 | 13.6803 |  | 704.6258
272.562 | 3.9291 | 8.8495 | 13.6818 |  | 704.578
272.582 | 3.9296 | 8.8493 | 13.6837 |  | 704.5621
272.602 | 3.9301 | 8.85 | 13.6856 |  | 704.6178
272.622 | 3.9304 | 8.8509 | 13.687 |  | 704.6895
272.642 | 3.9309 | 8.8505 | 13.6887 |  | 704.6576
272.662 | 3.9313 | 8.8498 | 13.6904 |  | 704.6019
272.682 | 3.9316 | 8.8496 | 13.6918 |  | 704.586
272.702 | 3.9321 | 8.8493 | 13.6935 |  | 704.5621
272.722 | 3.9325 | 8.8492 | 13.6952 |  | 704.5541
272.742 | 3.9329 | 8.8492 | 13.6968 |  | 704.5541
272.762 | 3.9333 | 8.849 | 13.6985 |  | 704.5382
272.782 | 3.9337 | 8.8492 | 13.7 |  | 704.5541
272.802 | 3.9341 | 8.849 | 13.7016 |  | 704.5382
272.822 | 3.9345 | 8.8483 | 13.7033 |  | 704.4825
272.842 | 3.9349 | 8.8484 | 13.7047 |  | 704.4904
272.862 | 3.9353 | 8.8481 | 13.7064 |  | 704.4666
272.882 | 3.9357 | 8.8473 | 13.7081 |  | 704.4029
272.902 | 3.9361 | 8.8471 | 13.7098 |  | 704.3869
272.922 | 3.9365 | 8.8473 | 13.7114 |  | 704.4029
272.942 | 3.937 | 8.8485 | 13.7133 |  | 704.4984
272.962 | 3.9375 | 8.8503 | 13.7153 |  | 704.6417
272.982 | 3.938 | 8.8509 | 13.7172 |  | 704.6895
273.002 | 3.9384 | 8.8515 | 13.7188 |  | 704.7373
273.022 | 3.9388 | 8.8512 | 13.7205 |  | 704.7134
273.042 | 3.9392 | 8.8507 | 13.722 |  | 704.6736
273.062 | 3.9396 | 8.8508 | 13.7236 |  | 704.6815
273.082 | 3.9401 | 8.8509 | 13.7255 |  | 704.6895
273.102 | 3.9405 | 8.8512 | 13.7272 |  | 704.7134
273.122 | 3.9408 | 8.8511 | 13.7287 |  | 704.7054
273.142 | 3.9413 | 8.8512 | 13.7303 |  | 704.7134
273.162 | 3.9417 | 8.851 | 13.732 |  | 704.6975
273.182 | 3.942 | 8.851 | 13.7334 |  | 704.6975
273.202 | 3.9425 | 8.8511 | 13.7351 |  | 704.7054
273.222 | 3.9429 | 8.8504 | 13.7368 |  | 704.6497
273.242 | 3.9433 | 8.8502 | 13.7385 |  | 704.6338
273.262 | 3.9437 | 8.8498 | 13.7401 |  | 704.6019
273.282 | 3.9441 | 8.8495 | 13.7416 |  | 704.578
273.302 | 3.9444 | 8.8495 | 13.743 |  | 704.578
273.322 | 3.9449 | 8.8494 | 13.7447 |  | 704.5701
273.342 | 3.9453 | 8.8489 | 13.7464 |  | 704.5303
273.362 | 3.9456 | 8.8487 | 13.7478 |  | 704.5143
273.382 | 3.946 | 8.8485 | 13.7495 |  | 704.4984
273.402 | 3.9465 | 8.8482 | 13.7511 |  | 704.4745
273.422 | 3.9469 | 8.8486 | 13.7531 |  | 704.5064
273.442 | 3.9474 | 8.849 | 13.755 |  | 704.5382
273.462 | 3.9479 | 8.8502 | 13.7569 |  | 704.6338
273.482 | 3.9483 | 8.8516 | 13.7583 |  | 704.7452
273.502 | 3.9487 | 8.8521 | 13.7602 |  | 704.785
273.522 | 3.9491 | 8.8523 | 13.7617 |  | 704.801
273.542 | 3.9495 | 8.8519 | 13.7633 |  | 704.7691
273.562 | 3.9499 | 8.8511 | 13.765 |  | 704.7054
273.582 | 3.9504 | 8.851 | 13.7669 |  | 704.6975
273.602 | 3.9508 | 8.8521 | 13.7686 |  | 704.785
273.622 | 3.9512 | 8.8524 | 13.7703 |  | 704.8089
273.642 | 3.9516 | 8.8529 | 13.7717 |  | 704.8487
273.662 | 3.952 | 8.8527 | 13.7734 |  | 704.8328
273.682 | 3.9524 | 8.8521 | 13.7751 |  | 704.785
273.702 | 3.9529 | 8.8514 | 13.7767 |  | 704.7293
273.722 | 3.9533 | 8.8511 | 13.7784 |  | 704.7054
273.742 | 3.9537 | 8.852 | 13.7801 |  | 704.7771
273.762 | 3.9541 | 8.8529 | 13.7817 |  | 704.8487
273.782 | 3.9545 | 8.8522 | 13.7832 |  | 704.793
273.802 | 3.9549 | 8.8516 | 13.7849 |  | 704.7452
273.822 | 3.9553 | 8.8513 | 13.7865 |  | 704.7213
273.842 | 3.9557 | 8.851 | 13.788 |  | 704.6975
273.862 | 3.9561 | 8.8508 | 13.7896 |  | 704.6815
273.882 | 3.9565 | 8.8511 | 13.7913 |  | 704.7054
273.902 | 3.957 | 8.8511 | 13.7932 |  | 704.7054
273.922 | 3.9573 | 8.8515 | 13.7947 |  | 704.7373
273.942 | 3.9578 | 8.8521 | 13.7966 |  | 704.785
273.962 | 3.9583 | 8.8529 | 13.7985 |  | 704.8487
273.982 | 3.9588 | 8.8535 | 13.8004 |  | 704.8965
274.002 | 3.9592 | 8.854 | 13.8021 |  | 704.9363
274.022 | 3.9596 | 8.8547 | 13.8038 |  | 704.992
274.042 | 3.96 | 8.8549 | 13.8052 |  | 705.008
274.062 | 3.9605 | 8.8551 | 13.8071 |  | 705.0239
274.082 | 3.9609 | 8.8546 | 13.8088 |  | 704.9841
274.102 | 3.9613 | 8.8546 | 13.8104 |  | 704.9841
274.122 | 3.9617 | 8.8547 | 13.8121 |  | 704.992
274.142 | 3.9621 | 8.8551 | 13.8138 |  | 705.0239
274.162 | 3.9625 | 8.8551 | 13.8152 |  | 705.0239
274.182 | 3.9629 | 8.8543 | 13.8169 |  | 704.9602
274.202 | 3.9633 | 8.8539 | 13.8186 |  | 704.9283
274.222 | 3.9637 | 8.8534 | 13.8203 |  | 704.8885
274.242 | 3.9642 | 8.8536 | 13.8219 |  | 704.9045
274.262 | 3.9646 | 8.8535 | 13.8236 |  | 704.8965
274.282 | 3.965 | 8.8538 | 13.8253 |  | 704.9204
274.302 | 3.9654 | 8.8537 | 13.8267 |  | 704.9124
274.322 | 3.9658 | 8.8529 | 13.8284 |  | 704.8487
274.342 | 3.9662 | 8.8526 | 13.8301 |  | 704.8248
274.362 | 3.9666 | 8.8527 | 13.8317 |  | 704.8328
274.382 | 3.967 | 8.8529 | 13.8334 |  | 704.8487
274.402 | 3.9674 | 8.8527 | 13.8348 |  | 704.8328
274.422 | 3.9679 | 8.8532 | 13.8368 |  | 704.8726
274.442 | 3.9683 | 8.854 | 13.8387 |  | 704.9363
274.462 | 3.9688 | 8.854 | 13.8403 |  | 704.9363
274.482 | 3.9692 | 8.8547 | 13.842 |  | 704.992
274.502 | 3.9697 | 8.8557 | 13.8439 |  | 705.0717
274.522 | 3.97 | 8.8563 | 13.8454 |  | 705.1194
274.542 | 3.9704 | 8.8558 | 13.847 |  | 705.0796
274.562 | 3.9709 | 8.855 | 13.8487 |  | 705.0159
274.582 | 3.9712 | 8.8542 | 13.8501 |  | 704.9522
274.602 | 3.9717 | 8.8544 | 13.8521 |  | 704.9682
274.622 | 3.9721 | 8.8547 | 13.8535 |  | 704.992
274.642 | 3.9724 | 8.8546 | 13.8549 |  | 704.9841
274.662 | 3.9729 | 8.8542 | 13.8568 |  | 704.9522
274.682 | 3.9733 | 8.8534 | 13.8583 |  | 704.8885
274.702 | 3.9736 | 8.8534 | 13.8597 |  | 704.8885
274.722 | 3.9741 | 8.8532 | 13.8616 |  | 704.8726
274.742 | 3.9744 | 8.8536 | 13.8631 |  | 704.9045
274.762 | 3.9749 | 8.8531 | 13.8647 |  | 704.8646
274.782 | 3.9753 | 8.8525 | 13.8664 |  | 704.8169
274.802 | 3.9756 | 8.8525 | 13.8678 |  | 704.8169
274.822 | 3.9761 | 8.853 | 13.8695 |  | 704.8567
274.842 | 3.9765 | 8.8526 | 13.8712 |  | 704.8248
274.862 | 3.9769 | 8.8526 | 13.8729 |  | 704.8248
274.882 | 3.9773 | 8.8527 | 13.8745 |  | 704.8328
274.902 | 3.9777 | 8.8534 | 13.8762 |  | 704.8885
274.922 | 3.9782 | 8.854 | 13.8779 |  | 704.9363
274.942 | 3.9786 | 8.8544 | 13.8798 |  | 704.9682
274.962 | 3.9791 | 8.8554 | 13.8817 |  | 705.0478
274.982 | 3.9796 | 8.8561 | 13.8836 |  | 705.1035
275.002 | 3.9801 | 8.8569 | 13.8855 |  | 705.1672
275.022 | 3.9804 | 8.8577 | 13.887 |  | 705.2309
275.042 | 3.9809 | 8.8577 | 13.8889 |  | 705.2309
275.062 | 3.9813 | 8.8571 | 13.8903 |  | 705.1831
275.082 | 3.9817 | 8.8573 | 13.8922 |  | 705.199
275.102 | 3.9822 | 8.8584 | 13.8939 |  | 705.2866
275.122 | 3.9826 | 8.8592 | 13.8956 |  | 705.3503
275.142 | 3.9829 | 8.8587 | 13.897 |  | 705.3105
275.162 | 3.9834 | 8.8577 | 13.8987 |  | 705.2309
275.182 | 3.9838 | 8.8571 | 13.9004 |  | 705.1831
275.202 | 3.9841 | 8.8569 | 13.9018 |  | 705.1672
275.222 | 3.9846 | 8.8559 | 13.9035 |  | 705.0876
275.242 | 3.985 | 8.8557 | 13.9052 |  | 705.0717
275.262 | 3.9854 | 8.856 | 13.9068 |  | 705.0955
275.282 | 3.9858 | 8.8557 | 13.9085 |  | 705.0717
275.302 | 3.9862 | 8.8553 | 13.9099 |  | 705.0398
275.322 | 3.9866 | 8.8552 | 13.9116 |  | 705.0318
275.342 | 3.987 | 8.8556 | 13.9133 |  | 705.0637
275.362 | 3.9874 | 8.8554 | 13.915 |  | 705.0478
275.382 | 3.9878 | 8.8554 | 13.9166 |  | 705.0478
275.402 | 3.9882 | 8.8547 | 13.9181 |  | 704.992
275.422 | 3.9887 | 8.8553 | 13.92 |  | 705.0398
275.442 | 3.9891 | 8.856 | 13.9217 |  | 705.0955
275.462 | 3.9896 | 8.8564 | 13.9236 |  | 705.1274
275.482 | 3.99 | 8.8572 | 13.9252 |  | 705.1911
275.502 | 3.9905 | 8.858 | 13.9272 |  | 705.2548
275.522 | 3.9908 | 8.8584 | 13.9286 |  | 705.2866
275.542 | 3.9912 | 8.8579 | 13.9303 |  | 705.2468
275.562 | 3.9917 | 8.8573 | 13.9319 |  | 705.199
275.582 | 3.992 | 8.8574 | 13.9334 |  | 705.207
275.602 | 3.9925 | 8.8574 | 13.9353 |  | 705.207
275.622 | 3.9929 | 8.8573 | 13.937 |  | 705.199
275.642 | 3.9933 | 8.8576 | 13.9386 |  | 705.2229
275.662 | 3.9937 | 8.857 | 13.9401 |  | 705.1752
275.682 | 3.9941 | 8.8568 | 13.9415 |  | 705.1592
275.702 | 3.9945 | 8.8565 | 13.9432 |  | 705.1354
275.722 | 3.9949 | 8.856 | 13.9449 |  | 705.0955
275.742 | 3.9953 | 8.8563 | 13.9465 |  | 705.1194
275.762 | 3.9957 | 8.8558 | 13.948 |  | 705.0796
275.782 | 3.9961 | 8.8558 | 13.9496 |  | 705.0796
275.802 | 3.9965 | 8.8561 | 13.9513 |  | 705.1035
275.822 | 3.9969 | 8.8557 | 13.953 |  | 705.0717
275.842 | 3.9973 | 8.8557 | 13.9544 |  | 705.0717
275.862 | 3.9978 | 8.8562 | 13.9563 |  | 705.1115
275.882 | 3.9981 | 8.8568 | 13.9578 |  | 705.1592
275.902 | 3.9986 | 8.8577 | 13.9597 |  | 705.2309
275.922 | 3.999 | 8.8572 | 13.9611 |  | 705.1911
275.942 | 3.9994 | 8.8572 | 13.963 |  | 705.1911
275.962 | 3.9999 | 8.8576 | 13.9649 |  | 705.2229
275.982 | 4.0004 | 8.8581 | 13.9669 |  | 705.2627
276.002 | 4.0008 | 8.8587 | 13.9685 |  | 705.3105
276.022 | 4.0012 | 8.86 | 13.9702 |  | 705.414
276.042 | 4.0016 | 8.8605 | 13.9716 |  | 705.4538
276.062 | 4.0021 | 8.8598 | 13.9736 |  | 705.3981
276.082 | 4.0025 | 8.8595 | 13.9752 |  | 705.3742
276.102 | 4.0029 | 8.8593 | 13.9769 |  | 705.3583
276.122 | 4.0034 | 8.8595 | 13.9788 |  | 705.3742
276.142 | 4.0037 | 8.8607 | 13.9803 |  | 705.4697
276.162 | 4.0041 | 8.8607 | 13.9817 |  | 705.4697
276.182 | 4.0045 | 8.8597 | 13.9834 |  | 705.3901
276.202 | 4.0049 | 8.8588 | 13.985 |  | 705.3185
276.222 | 4.0053 | 8.8584 | 13.9865 |  | 705.2866
276.242 | 4.0058 | 8.8589 | 13.9884 |  | 705.3264
276.262 | 4.0061 | 8.8593 | 13.9898 |  | 705.3583
276.282 | 4.0066 | 8.8591 | 13.9917 |  | 705.3424
276.302 | 4.007 | 8.8588 | 13.9934 |  | 705.3185
276.322 | 4.0075 | 8.8585 | 13.9951 |  | 705.2946
276.342 | 4.0078 | 8.8585 | 13.9965 |  | 705.2946
276.362 | 4.0082 | 8.8587 | 13.9982 |  | 705.3105
276.382 | 4.0086 | 8.8586 | 13.9999 |  | 705.3025
276.402 | 4.009 | 8.8588 | 14.0013 |  | 705.3185
276.422 | 4.0095 | 8.8592 | 14.0032 |  | 705.3503
276.442 | 4.01 | 8.8592 | 14.0051 |  | 705.3503
276.462 | 4.0104 | 8.8598 | 14.007 |  | 705.3981
276.482 | 4.0109 | 8.8609 | 14.0089 |  | 705.4857
276.502 | 4.0113 | 8.8619 | 14.0106 |  | 705.5653
276.522 | 4.0118 | 8.8622 | 14.0123 |  | 705.5892
276.542 | 4.0121 | 8.8618 | 14.0137 |  | 705.5573
276.562 | 4.0125 | 8.8613 | 14.0154 |  | 705.5175
276.582 | 4.013 | 8.8611 | 14.0171 |  | 705.5016
276.602 | 4.0134 | 8.8613 | 14.019 |  | 705.5175
276.622 | 4.0138 | 8.8615 | 14.0204 |  | 705.5334
276.642 | 4.0142 | 8.8615 | 14.0221 |  | 705.5334
276.662 | 4.0146 | 8.8617 | 14.0238 |  | 705.5494
276.682 | 4.015 | 8.8609 | 14.0252 |  | 705.4857
276.702 | 4.0154 | 8.8596 | 14.0269 |  | 705.3822
276.722 | 4.0158 | 8.8589 | 14.0286 |  | 705.3264
276.742 | 4.0162 | 8.8581 | 14.03 |  | 705.2627
276.762 | 4.0166 | 8.8578 | 14.0317 |  | 705.2389
276.782 | 4.017 | 8.8581 | 14.0333 |  | 705.2627
276.802 | 4.0174 | 8.8584 | 14.0348 |  | 705.2866
276.822 | 4.0178 | 8.8581 | 14.0365 |  | 705.2627
276.842 | 4.0182 | 8.858 | 14.0381 |  | 705.2548
276.862 | 4.0186 | 8.858 | 14.0396 |  | 705.2548
276.882 | 4.019 | 8.858 | 14.0412 |  | 705.2548
276.902 | 4.0194 | 8.8578 | 14.0429 |  | 705.2389
276.922 | 4.0198 | 8.858 | 14.0446 |  | 705.2548
276.942 | 4.0202 | 8.8588 | 14.0463 |  | 705.3185
276.962 | 4.0207 | 8.8591 | 14.0482 |  | 705.3424
276.982 | 4.0212 | 8.8595 | 14.0501 |  | 705.3742
277.002 | 4.0216 | 8.8607 | 14.0518 |  | 705.4697
277.022 | 4.022 | 8.8613 | 14.0534 |  | 705.5175
277.042 | 4.0224 | 8.8619 | 14.0549 |  | 705.5653
277.062 | 4.0229 | 8.8614 | 14.0568 |  | 705.5255
277.082 | 4.0233 | 8.8613 | 14.0585 |  | 705.5175
277.102 | 4.0237 | 8.8612 | 14.0601 |  | 705.5096
277.122 | 4.0242 | 8.8612 | 14.062 |  | 705.5096
277.142 | 4.0246 | 8.8614 | 14.0635 |  | 705.5255
277.162 | 4.025 | 8.8611 | 14.0652 |  | 705.5016
277.182 | 4.0254 | 8.8609 | 14.0668 |  | 705.4857
277.202 | 4.0257 | 8.8613 | 14.0683 |  | 705.5175
277.222 | 4.0262 | 8.8612 | 14.0699 |  | 705.5096
277.242 | 4.0266 | 8.8612 | 14.0716 |  | 705.5096
277.262 | 4.0269 | 8.8609 | 14.073 |  | 705.4857
277.282 | 4.0274 | 8.8605 | 14.075 |  | 705.4538
277.302 | 4.0278 | 8.8606 | 14.0764 |  | 705.4618
277.322 | 4.0283 | 8.8606 | 14.0783 |  | 705.4618
277.342 | 4.0286 | 8.8605 | 14.0797 |  | 705.4538
277.362 | 4.029 | 8.8602 | 14.0814 |  | 705.4299
277.382 | 4.0295 | 8.8599 | 14.0831 |  | 705.4061
277.402 | 4.0298 | 8.86 | 14.0845 |  | 705.414
277.422 | 4.0303 | 8.86 | 14.0864 |  | 705.414
277.442 | 4.0308 | 8.8613 | 14.0884 |  | 705.5175
277.462 | 4.0312 | 8.8623 | 14.0903 |  | 705.5971
277.482 | 4.0317 | 8.8635 | 14.0922 |  | 705.6927
277.502 | 4.0321 | 8.864 | 14.0939 |  | 705.7325
277.522 | 4.0326 | 8.8642 | 14.0955 |  | 705.7484
277.542 | 4.0329 | 8.8635 | 14.097 |  | 705.6927
277.562 | 4.0334 | 8.8629 | 14.0989 |  | 705.6449
277.582 | 4.0338 | 8.8635 | 14.1005 |  | 705.6927
277.602 | 4.0342 | 8.8639 | 14.1022 |  | 705.7245
277.622 | 4.0347 | 8.8643 | 14.1041 |  | 705.7564
277.642 | 4.0351 | 8.8645 | 14.1056 |  | 705.7723
277.662 | 4.0354 | 8.8642 | 14.107 |  | 705.7484
277.682 | 4.0358 | 8.863 | 14.1084 |  | 705.6529
277.702 | 4.0363 | 8.8626 | 14.1104 |  | 705.621
277.722 | 4.0366 | 8.8617 | 14.1118 |  | 705.5494
277.742 | 4.037 | 8.862 | 14.1135 |  | 705.5732
277.762 | 4.0375 | 8.862 | 14.1151 |  | 705.5732
277.782 | 4.0378 | 8.862 | 14.1166 |  | 705.5732
277.802 | 4.0382 | 8.8617 | 14.118 |  | 705.5494
277.822 | 4.0386 | 8.8605 | 14.1197 |  | 705.4538
277.842 | 4.039 | 8.8608 | 14.1214 |  | 705.4777
277.862 | 4.0394 | 8.861 | 14.1228 |  | 705.4936
277.882 | 4.0399 | 8.8605 | 14.1247 |  | 705.4538
277.902 | 4.0403 | 8.8607 | 14.1264 |  | 705.4697
277.922 | 4.0407 | 8.8611 | 14.1281 |  | 705.5016
277.942 | 4.0412 | 8.8615 | 14.13 |  | 705.5334
277.962 | 4.0416 | 8.8618 | 14.1319 |  | 705.5573
277.982 | 4.0421 | 8.8631 | 14.1338 |  | 705.6608
278.002 | 4.0425 | 8.864 | 14.1352 |  | 705.7325
278.022 | 4.0429 | 8.8642 | 14.1369 |  | 705.7484
278.042 | 4.0433 | 8.8645 | 14.1386 |  | 705.7723
278.062 | 4.0437 | 8.8642 | 14.14 |  | 705.7484
278.082 | 4.0441 | 8.8635 | 14.1417 |  | 705.6927
278.102 | 4.0446 | 8.8634 | 14.1436 |  | 705.6847
278.122 | 4.045 | 8.8635 | 14.1453 |  | 705.6927
278.142 | 4.0454 | 8.8639 | 14.1467 |  | 705.7245
278.162 | 4.0458 | 8.8648 | 14.1484 |  | 705.7962
278.182 | 4.0462 | 8.8649 | 14.1501 |  | 705.8041
278.202 | 4.0466 | 8.8647 | 14.1515 |  | 705.7882
278.222 | 4.047 | 8.8638 | 14.1532 |  | 705.7166
278.242 | 4.0474 | 8.8636 | 14.1548 |  | 705.7006
278.262 | 4.0477 | 8.8633 | 14.1563 |  | 705.6768
278.282 | 4.0482 | 8.8626 | 14.1579 |  | 705.621
278.302 | 4.0486 | 8.8625 | 14.1596 |  | 705.6131
278.322 | 4.0489 | 8.8627 | 14.1611 |  | 705.629
278.342 | 4.0494 | 8.8628 | 14.163 |  | 705.6369
278.362 | 4.0498 | 8.8628 | 14.1646 |  | 705.6369
278.382 | 4.0503 | 8.863 | 14.1663 |  | 705.6529
278.402 | 4.0506 | 8.8628 | 14.1678 |  | 705.6369
278.422 | 4.0511 | 8.8631 | 14.1697 |  | 705.6608
278.442 | 4.0516 | 8.8642 | 14.1716 |  | 705.7484
278.462 | 4.0521 | 8.8647 | 14.1735 |  | 705.7882
278.482 | 4.0525 | 8.8662 | 14.1754 |  | 705.9076
278.502 | 4.0529 | 8.8673 | 14.1771 |  | 705.9952
278.522 | 4.0534 | 8.8671 | 14.1788 |  | 705.9793
278.542 | 4.0537 | 8.8676 | 14.1802 |  | 706.0191
278.562 | 4.0542 | 8.8674 | 14.1821 |  | 706.0032
278.582 | 4.0546 | 8.8675 | 14.1838 |  | 706.0111
278.602 | 4.055 | 8.8676 | 14.1854 |  | 706.0191
278.622 | 4.0555 | 8.8668 | 14.1874 |  | 705.9554
278.642 | 4.0559 | 8.8675 | 14.1888 |  | 706.0111
278.662 | 4.0563 | 8.8674 | 14.1905 |  | 706.0032
278.682 | 4.0566 | 8.8668 | 14.1917 |  | 705.9554
278.702 | 4.0571 | 8.8654 | 14.1936 |  | 705.8439
278.722 | 4.0574 | 8.8648 | 14.195 |  | 705.7962
278.742 | 4.0579 | 8.8648 | 14.1967 |  | 705.7962
278.762 | 4.0583 | 8.8647 | 14.1984 |  | 705.7882
278.782 | 4.0586 | 8.8647 | 14.1998 |  | 705.7882
278.802 | 4.0591 | 8.865 | 14.2017 |  | 705.8121
278.822 | 4.0595 | 8.8647 | 14.2031 |  | 705.7882
278.842 | 4.0599 | 8.8643 | 14.2048 |  | 705.7564
278.862 | 4.0603 | 8.8636 | 14.2065 |  | 705.7006
278.882 | 4.0607 | 8.8639 | 14.2079 |  | 705.7245
278.902 | 4.0611 | 8.8642 | 14.2098 |  | 705.7484
278.922 | 4.0616 | 8.8647 | 14.2115 |  | 705.7882
278.942 | 4.062 | 8.8654 | 14.2134 |  | 705.8439
278.962 | 4.0625 | 8.8658 | 14.2153 |  | 705.8758
278.982 | 4.063 | 8.867 | 14.2173 |  | 705.9713
279.002 | 4.0634 | 8.868 | 14.2189 |  | 706.051
279.022 | 4.0638 | 8.8685 | 14.2204 |  | 706.0908
279.042 | 4.0642 | 8.8682 | 14.222 |  | 706.0669
279.062 | 4.0646 | 8.8675 | 14.2237 |  | 706.0111
279.082 | 4.0651 | 8.8669 | 14.2256 |  | 705.9634
279.102 | 4.0654 | 8.8672 | 14.2271 |  | 705.9873
279.122 | 4.0659 | 8.8676 | 14.2287 |  | 706.0191
279.142 | 4.0663 | 8.8679 | 14.2304 |  | 706.043
279.162 | 4.0666 | 8.8673 | 14.2318 |  | 705.9952
279.182 | 4.0671 | 8.8662 | 14.2335 |  | 705.9076
279.202 | 4.0674 | 8.8655 | 14.2347 |  | 705.8519
279.222 | 4.0678 | 8.8649 | 14.2364 |  | 705.8041
279.242 | 4.0682 | 8.8645 | 14.2381 |  | 705.7723
279.262 | 4.0686 | 8.864 | 14.2395 |  | 705.7325
279.282 | 4.069 | 8.8645 | 14.2414 |  | 705.7723
279.302 | 4.0694 | 8.8642 | 14.2428 |  | 705.7484
279.322 | 4.0698 | 8.864 | 14.2443 |  | 705.7325
279.342 | 4.0702 | 8.8639 | 14.246 |  | 705.7245
279.362 | 4.0706 | 8.8638 | 14.2476 |  | 705.7166
279.382 | 4.071 | 8.8633 | 14.2493 |  | 705.6768
279.402 | 4.0714 | 8.8637 | 14.251 |  | 705.7086
279.422 | 4.0719 | 8.8646 | 14.2529 |  | 705.7803
279.442 | 4.0723 | 8.8658 | 14.2546 |  | 705.8758
279.462 | 4.0729 | 8.8665 | 14.2567 |  | 705.9315
279.482 | 4.0733 | 8.867 | 14.2584 |  | 705.9713
279.502 | 4.0738 | 8.8687 | 14.2603 |  | 706.1067
279.522 | 4.0742 | 8.8692 | 14.262 |  | 706.1465
279.542 | 4.0745 | 8.8689 | 14.2634 |  | 706.1226
279.562 | 4.075 | 8.8686 | 14.2653 |  | 706.0987
279.582 | 4.0754 | 8.8689 | 14.267 |  | 706.1226
279.602 | 4.0759 | 8.8695 | 14.2689 |  | 706.1704
279.622 | 4.0763 | 8.8703 | 14.2706 |  | 706.2341
279.642 | 4.0767 | 8.8704 | 14.272 |  | 706.242
279.662 | 4.0772 | 8.8705 | 14.2739 |  | 706.25
279.682 | 4.0775 | 8.8701 | 14.2754 |  | 706.2182
279.702 | 4.0779 | 8.8696 | 14.2768 |  | 706.1783
279.722 | 4.0783 | 8.8687 | 14.2785 |  | 706.1067
279.742 | 4.0787 | 8.8687 | 14.2802 |  | 706.1067
279.762 | 4.0791 | 8.8682 | 14.2818 |  | 706.0669
279.782 | 4.0796 | 8.8673 | 14.2835 |  | 705.9952
279.802 | 4.08 | 8.8668 | 14.2852 |  | 705.9554
279.822 | 4.0804 | 8.8671 | 14.2869 |  | 705.9793
279.842 | 4.0808 | 8.8677 | 14.2883 |  | 706.0271
279.862 | 4.0812 | 8.8674 | 14.29 |  | 706.0032
279.882 | 4.0816 | 8.8663 | 14.2916 |  | 705.9156
279.902 | 4.0819 | 8.8657 | 14.2931 |  | 705.8678
279.922 | 4.0824 | 8.8662 | 14.295 |  | 705.9076
279.942 | 4.0828 | 8.8669 | 14.2967 |  | 705.9634
279.962 | 4.0833 | 8.8675 | 14.2986 |  | 706.0111
279.982 | 4.0838 | 8.8687 | 14.3005 |  | 706.1067
280.002 | 4.0842 | 8.8697 | 14.3022 |  | 706.1863
280.022 | 4.0846 | 8.8697 | 14.3036 |  | 706.1863
280.042 | 4.0851 | 8.87 | 14.3055 |  | 706.2102
280.062 | 4.0855 | 8.8696 | 14.3072 |  | 706.1783
280.082 | 4.0859 | 8.8689 | 14.3089 |  | 706.1226
280.102 | 4.0863 | 8.8691 | 14.3105 |  | 706.1385
280.122 | 4.0867 | 8.8695 | 14.3122 |  | 706.1704
280.142 | 4.0871 | 8.8695 | 14.3139 |  | 706.1704
280.162 | 4.0874 | 8.8694 | 14.3151 |  | 706.1624
280.182 | 4.0879 | 8.8689 | 14.3167 |  | 706.1226
280.202 | 4.0883 | 8.8682 | 14.3184 |  | 706.0669
280.222 | 4.0886 | 8.8672 | 14.3199 |  | 705.9873
280.242 | 4.0891 | 8.8674 | 14.3215 |  | 706.0032
280.262 | 4.0895 | 8.8676 | 14.3232 |  | 706.0191
280.282 | 4.0898 | 8.8673 | 14.3246 |  | 705.9952
280.302 | 4.0903 | 8.8676 | 14.3266 |  | 706.0191
280.322 | 4.0907 | 8.8674 | 14.328 |  | 706.0032
280.342 | 4.091 | 8.8678 | 14.3294 |  | 706.035
280.362 | 4.0915 | 8.8674 | 14.3313 |  | 706.0032
280.382 | 4.0919 | 8.8676 | 14.333 |  | 706.0191
280.402 | 4.0924 | 8.8677 | 14.3347 |  | 706.0271
280.422 | 4.0927 | 8.8678 | 14.3361 |  | 706.035
280.442 | 4.0932 | 8.8682 | 14.338 |  | 706.0669
280.462 | 4.0937 | 8.8687 | 14.3399 |  | 706.1067
280.482 | 4.0941 | 8.8692 | 14.3416 |  | 706.1465
280.502 | 4.0946 | 8.8703 | 14.3435 |  | 706.2341
280.522 | 4.095 | 8.8713 | 14.3452 |  | 706.3137
280.542 | 4.0953 | 8.8711 | 14.3466 |  | 706.2978
280.562 | 4.0958 | 8.8711 | 14.3486 |  | 706.2978
280.582 | 4.0962 | 8.8711 | 14.3502 |  | 706.2978
280.602 | 4.0967 | 8.8715 | 14.3521 |  | 706.3296
280.622 | 4.0971 | 8.8722 | 14.3538 |  | 706.3854
280.642 | 4.0975 | 8.8722 | 14.3552 |  | 706.3854
280.662 | 4.0979 | 8.8715 | 14.3569 |  | 706.3296
280.682 | 4.0983 | 8.871 | 14.3586 |  | 706.2898
280.702 | 4.0987 | 8.8708 | 14.36 |  | 706.2739
280.722 | 4.0991 | 8.8704 | 14.3617 |  | 706.242
280.742 | 4.0995 | 8.87 | 14.3634 |  | 706.2102
280.762 | 4.0999 | 8.8698 | 14.3648 |  | 706.1943
280.782 | 4.1003 | 8.8698 | 14.3665 |  | 706.1943
280.802 | 4.1007 | 8.8698 | 14.3682 |  | 706.1943
280.822 | 4.1011 | 8.8693 | 14.3696 |  | 706.1545
280.842 | 4.1016 | 8.8685 | 14.3715 |  | 706.0908
280.862 | 4.1019 | 8.8686 | 14.3729 |  | 706.0987
280.882 | 4.1024 | 8.8689 | 14.3749 |  | 706.1226
280.902 | 4.1028 | 8.869 | 14.3763 |  | 706.1306
280.922 | 4.1032 | 8.8693 | 14.378 |  | 706.1545
280.942 | 4.1037 | 8.8698 | 14.3799 |  | 706.1943
280.962 | 4.1041 | 8.8701 | 14.3816 |  | 706.2182
280.982 | 4.1045 | 8.8704 | 14.3835 |  | 706.242
281.002 | 4.105 | 8.8717 | 14.3854 |  | 706.3455
281.022 | 4.1054 | 8.8727 | 14.3868 |  | 706.4252
281.042 | 4.1059 | 8.8732 | 14.3887 |  | 706.465
281.062 | 4.1063 | 8.8733 | 14.3904 |  | 706.4729
281.082 | 4.1067 | 8.873 | 14.3921 |  | 706.449
281.102 | 4.1072 | 8.8732 | 14.394 |  | 706.465
281.122 | 4.1076 | 8.8736 | 14.3957 |  | 706.4968
281.142 | 4.108 | 8.874 | 14.3973 |  | 706.5287
281.162 | 4.1084 | 8.8733 | 14.3988 |  | 706.4729
281.182 | 4.1087 | 8.8723 | 14.4002 |  | 706.3933
281.202 | 4.1092 | 8.8711 | 14.4019 |  | 706.2978
281.222 | 4.1096 | 8.8701 | 14.4036 |  | 706.2182
281.242 | 4.1099 | 8.8702 | 14.405 |  | 706.2261
281.262 | 4.1103 | 8.8697 | 14.4067 |  | 706.1863
281.282 | 4.1108 | 8.8698 | 14.4083 |  | 706.1943
281.302 | 4.1112 | 8.8703 | 14.41 |  | 706.2341
281.322 | 4.1116 | 8.8708 | 14.4117 |  | 706.2739
281.342 | 4.112 | 8.8712 | 14.4131 |  | 706.3057
281.362 | 4.1124 | 8.8708 | 14.4148 |  | 706.2739
281.382 | 4.1127 | 8.8701 | 14.4162 |  | 706.2182
281.402 | 4.1132 | 8.8699 | 14.4179 |  | 706.2022
281.422 | 4.1136 | 8.8696 | 14.4196 |  | 706.1783
281.442 | 4.114 | 8.8693 | 14.4213 |  | 706.1545
281.462 | 4.1145 | 8.8699 | 14.4232 |  | 706.2022
281.482 | 4.115 | 8.8707 | 14.4251 |  | 706.2659
281.502 | 4.1154 | 8.8719 | 14.4268 |  | 706.3615
281.522 | 4.1158 | 8.8724 | 14.4284 |  | 706.4013
281.542 | 4.1163 | 8.8728 | 14.4303 |  | 706.4331
281.562 | 4.1166 | 8.8729 | 14.4318 |  | 706.4411
281.582 | 4.1171 | 8.8722 | 14.4337 |  | 706.3854
281.602 | 4.1175 | 8.8734 | 14.4354 |  | 706.4809
281.622 | 4.1179 | 8.8742 | 14.437 |  | 706.5446
281.642 | 4.1184 | 8.8744 | 14.4387 |  | 706.5605
281.662 | 4.1187 | 8.8741 | 14.4402 |  | 706.5366
281.682 | 4.1191 | 8.8733 | 14.4418 |  | 706.4729
281.702 | 4.1195 | 8.872 | 14.4433 |  | 706.3694
281.722 | 4.1199 | 8.8715 | 14.4449 |  | 706.3296
281.742 | 4.1203 | 8.8717 | 14.4466 |  | 706.3455
281.762 | 4.1207 | 8.8709 | 14.448 |  | 706.2818
281.782 | 4.1212 | 8.8707 | 14.45 |  | 706.2659
281.802 | 4.1216 | 8.8714 | 14.4516 |  | 706.3217
281.822 | 4.122 | 8.8721 | 14.4533 |  | 706.3774
281.842 | 4.1224 | 8.8724 | 14.4547 |  | 706.4013
281.862 | 4.1227 | 8.872 | 14.4562 |  | 706.3694
281.882 | 4.1231 | 8.8711 | 14.4578 |  | 706.2978
281.902 | 4.1236 | 8.8707 | 14.4595 |  | 706.2659
281.922 | 4.124 | 8.8706 | 14.4612 |  | 706.258
281.942 | 4.1244 | 8.8707 | 14.4629 |  | 706.2659
281.962 | 4.1249 | 8.8718 | 14.465 |  | 706.3535
281.982 | 4.1254 | 8.8731 | 14.4667 |  | 706.457
282.002 | 4.1258 | 8.8741 | 14.4686 |  | 706.5366
282.022 | 4.1263 | 8.8744 | 14.4705 |  | 706.5605
282.042 | 4.1267 | 8.8751 | 14.472 |  | 706.6162
282.062 | 4.1271 | 8.8758 | 14.4736 |  | 706.672
282.082 | 4.1276 | 8.8755 | 14.4755 |  | 706.6481
282.102 | 4.128 | 8.8752 | 14.4772 |  | 706.6242
282.122 | 4.1285 | 8.8754 | 14.4791 |  | 706.6401
282.142 | 4.1288 | 8.876 | 14.4806 |  | 706.6879
282.162 | 4.1292 | 8.876 | 14.482 |  | 706.6879
282.182 | 4.1295 | 8.8756 | 14.4834 |  | 706.6561
282.202 | 4.13 | 8.8742 | 14.4851 |  | 706.5446
282.222 | 4.1304 | 8.8734 | 14.4868 |  | 706.4809
282.242 | 4.1307 | 8.8741 | 14.4882 |  | 706.5366
282.262 | 4.1312 | 8.8748 | 14.4901 |  | 706.5924
282.282 | 4.1316 | 8.8741 | 14.4918 |  | 706.5366
282.302 | 4.1321 | 8.8739 | 14.4935 |  | 706.5207
282.322 | 4.1324 | 8.8735 | 14.4949 |  | 706.4889
282.342 | 4.1328 | 8.8729 | 14.4966 |  | 706.4411
282.362 | 4.1332 | 8.8725 | 14.4983 |  | 706.4092
282.382 | 4.1336 | 8.8724 | 14.4997 |  | 706.4013
282.402 | 4.134 | 8.8724 | 14.5014 |  | 706.4013
282.422 | 4.1344 | 8.8725 | 14.503 |  | 706.4092
282.442 | 4.1349 | 8.8725 | 14.505 |  | 706.4092
282.462 | 4.1354 | 8.8736 | 14.5069 |  | 706.4968
282.482 | 4.1358 | 8.8745 | 14.5083 |  | 706.5685
282.502 | 4.1362 | 8.8752 | 14.5102 |  | 706.6242
282.522 | 4.1367 | 8.8756 | 14.5119 |  | 706.6561
282.542 | 4.1371 | 8.8758 | 14.5136 |  | 706.672
282.562 | 4.1374 | 8.8756 | 14.515 |  | 706.6561
282.582 | 4.1379 | 8.8756 | 14.5169 |  | 706.6561
282.602 | 4.1383 | 8.8756 | 14.5186 |  | 706.6561
282.622 | 4.1388 | 8.8762 | 14.5205 |  | 706.7038
282.642 | 4.1392 | 8.8771 | 14.5219 |  | 706.7755
282.662 | 4.1396 | 8.8776 | 14.5236 |  | 706.8153
282.682 | 4.1399 | 8.8767 | 14.5251 |  | 706.7436
282.702 | 4.1403 | 8.8756 | 14.5265 |  | 706.6561
282.722 | 4.1407 | 8.8753 | 14.5282 |  | 706.6322
282.742 | 4.1412 | 8.8751 | 14.5301 |  | 706.6162
282.762 | 4.1416 | 8.8752 | 14.5317 |  | 706.6242
282.782 | 4.142 | 8.8756 | 14.5332 |  | 706.6561
282.802 | 4.1424 | 8.8752 | 14.5349 |  | 706.6242
282.822 | 4.1428 | 8.8752 | 14.5365 |  | 706.6242
282.842 | 4.1432 | 8.8753 | 14.538 |  | 706.6322
282.862 | 4.1436 | 8.8743 | 14.5396 |  | 706.5525
282.882 | 4.144 | 8.8738 | 14.5413 |  | 706.5127
282.902 | 4.1444 | 8.8738 | 14.5427 |  | 706.5127
282.922 | 4.1448 | 8.8738 | 14.5447 |  | 706.5127
282.942 | 4.1453 | 8.8742 | 14.5463 |  | 706.5446
282.962 | 4.1457 | 8.8754 | 14.5483 |  | 706.6401
282.982 | 4.1462 | 8.8765 | 14.5502 |  | 706.7277
283.002 | 4.1467 | 8.8777 | 14.5521 |  | 706.8232
283.022 | 4.1471 | 8.8787 | 14.5538 |  | 706.9029
283.042 | 4.1475 | 8.8794 | 14.5552 |  | 706.9586
283.062 | 4.148 | 8.8786 | 14.5571 |  | 706.8949
283.082 | 4.1484 | 8.8781 | 14.5588 |  | 706.8551
283.102 | 4.1488 | 8.8784 | 14.5604 |  | 706.879
283.122 | 4.1493 | 8.8787 | 14.5624 |  | 706.9029
283.142 | 4.1496 | 8.8788 | 14.5638 |  | 706.9108
283.162 | 4.15 | 8.8783 | 14.5655 |  | 706.871
283.182 | 4.1504 | 8.8776 | 14.5669 |  | 706.8153
283.202 | 4.1508 | 8.8769 | 14.5686 |  | 706.7596
283.222 | 4.1512 | 8.8763 | 14.5703 |  | 706.7118
283.242 | 4.1517 | 8.8764 | 14.5719 |  | 706.7197
283.262 | 4.152 | 8.8767 | 14.5734 |  | 706.7436
283.282 | 4.1524 | 8.8762 | 14.575 |  | 706.7038
283.302 | 4.1529 | 8.8766 | 14.5767 |  | 706.7357
283.322 | 4.1532 | 8.8762 | 14.5781 |  | 706.7038
283.342 | 4.1536 | 8.876 | 14.5798 |  | 706.6879
283.362 | 4.1541 | 8.8752 | 14.5815 |  | 706.6242
283.382 | 4.1544 | 8.8754 | 14.5829 |  | 706.6401
283.402 | 4.1548 | 8.8749 | 14.5846 |  | 706.6003
283.422 | 4.1553 | 8.8752 | 14.5865 |  | 706.6242
283.442 | 4.1557 | 8.8762 | 14.5882 |  | 706.7038
283.462 | 4.1562 | 8.8766 | 14.5901 |  | 706.7357
283.482 | 4.1567 | 8.8768 | 14.592 |  | 706.7516
283.502 | 4.1571 | 8.8775 | 14.5937 |  | 706.8073
283.522 | 4.1575 | 8.8786 | 14.5954 |  | 706.8949
283.542 | 4.1579 | 8.879 | 14.597 |  | 706.9268
283.562 | 4.1584 | 8.8789 | 14.5987 |  | 706.9188
283.582 | 4.1587 | 8.8783 | 14.6001 |  | 706.871
283.602 | 4.1592 | 8.8781 | 14.6021 |  | 706.8551
283.622 | 4.1596 | 8.8784 | 14.6037 |  | 706.879
283.642 | 4.1601 | 8.8795 | 14.6056 |  | 706.9666
283.662 | 4.1605 | 8.8796 | 14.6071 |  | 706.9745
283.682 | 4.1608 | 8.879 | 14.6085 |  | 706.9268
283.702 | 4.1612 | 8.8783 | 14.6102 |  | 706.871
283.722 | 4.1616 | 8.8778 | 14.6116 |  | 706.8312
283.742 | 4.1621 | 8.8775 | 14.6135 |  | 706.8073
283.762 | 4.1624 | 8.8779 | 14.615 |  | 706.8392
283.782 | 4.1628 | 8.8776 | 14.6167 |  | 706.8153
283.802 | 4.1632 | 8.877 | 14.6181 |  | 706.7675
283.822 | 4.1636 | 8.8766 | 14.6198 |  | 706.7357
283.842 | 4.164 | 8.8766 | 14.6212 |  | 706.7357
283.862 | 4.1644 | 8.876 | 14.6229 |  | 706.6879
283.882 | 4.1648 | 8.8752 | 14.6245 |  | 706.6242
283.902 | 4.1652 | 8.8755 | 14.626 |  | 706.6481
283.922 | 4.1657 | 8.8757 | 14.6279 |  | 706.664
283.942 | 4.1661 | 8.8761 | 14.6296 |  | 706.6959
283.962 | 4.1666 | 8.8766 | 14.6315 |  | 706.7357
283.982 | 4.167 | 8.8775 | 14.6332 |  | 706.8073
284.002 | 4.1674 | 8.8784 | 14.6351 |  | 706.879
284.022 | 4.1679 | 8.8795 | 14.637 |  | 706.9666
284.042 | 4.1683 | 8.8801 | 14.6384 |  | 707.0143
284.062 | 4.1687 | 8.8793 | 14.6401 |  | 706.9506
284.082 | 4.1691 | 8.8798 | 14.6418 |  | 706.9904
284.102 | 4.1696 | 8.88 | 14.6437 |  | 707.0064
284.122 | 4.17 | 8.8798 | 14.6453 |  | 706.9904
284.142 | 4.1704 | 8.8805 | 14.647 |  | 707.0462
284.162 | 4.1709 | 8.8806 | 14.6487 |  | 707.0541
284.182 | 4.1713 | 8.8804 | 14.6504 |  | 707.0382
284.202 | 4.1716 | 8.8805 | 14.6518 |  | 707.0462
284.222 | 4.1721 | 8.8802 | 14.6535 |  | 707.0223
284.242 | 4.1725 | 8.8792 | 14.6552 |  | 706.9427
284.262 | 4.1729 | 8.8796 | 14.6568 |  | 706.9745
284.282 | 4.1733 | 8.8794 | 14.6585 |  | 706.9586
284.302 | 4.1737 | 8.8797 | 14.6602 |  | 706.9825
284.322 | 4.1741 | 8.8794 | 14.6616 |  | 706.9586
284.342 | 4.1745 | 8.8787 | 14.6633 |  | 706.9029
284.362 | 4.1749 | 8.8787 | 14.6647 |  | 706.9029
284.382 | 4.1753 | 8.8781 | 14.6666 |  | 706.8551
284.402 | 4.1757 | 8.8777 | 14.6681 |  | 706.8232
284.422 | 4.1762 | 8.8779 | 14.67 |  | 706.8392
284.442 | 4.1766 | 8.8785 | 14.6717 |  | 706.8869
284.462 | 4.1771 | 8.8789 | 14.6736 |  | 706.9188
284.482 | 4.1775 | 8.8799 | 14.6752 |  | 706.9984
284.502 | 4.178 | 8.881 | 14.6772 |  | 707.086
284.522 | 4.1783 | 8.8809 | 14.6786 |  | 707.078
284.542 | 4.1788 | 8.8809 | 14.6805 |  | 707.078
284.562 | 4.1792 | 8.8806 | 14.6822 |  | 707.0541
284.582 | 4.1796 | 8.8802 | 14.6839 |  | 707.0223
284.602 | 4.18 | 8.8801 | 14.6853 |  | 707.0143
284.622 | 4.1805 | 8.8803 | 14.6872 |  | 707.0303
284.642 | 4.1808 | 8.8809 | 14.6886 |  | 707.078
284.662 | 4.1813 | 8.8808 | 14.6903 |  | 707.0701
284.682 | 4.1816 | 8.8804 | 14.6917 |  | 707.0382
284.702 | 4.182 | 8.8798 | 14.6934 |  | 706.9904
284.722 | 4.1824 | 8.8792 | 14.6949 |  | 706.9427
284.742 | 4.1829 | 8.8793 | 14.6968 |  | 706.9506
284.762 | 4.1833 | 8.8791 | 14.6984 |  | 706.9347
284.782 | 4.1837 | 8.879 | 14.7001 |  | 706.9268
284.802 | 4.1841 | 8.88 | 14.7016 |  | 707.0064
284.822 | 4.1845 | 8.8803 | 14.7032 |  | 707.0303
284.842 | 4.1848 | 8.88 | 14.7047 |  | 707.0064
284.862 | 4.1852 | 8.8794 | 14.7061 |  | 706.9586
284.882 | 4.1856 | 8.8783 | 14.7078 |  | 706.871
284.902 | 4.186 | 8.8774 | 14.7094 |  | 706.7994
284.922 | 4.1865 | 8.8777 | 14.7111 |  | 706.8232
284.942 | 4.1869 | 8.8785 | 14.713 |  | 706.8869
284.962 | 4.1874 | 8.8797 | 14.7147 |  | 706.9825
284.982 | 4.1878 | 8.8806 | 14.7166 |  | 707.0541
285.002 | 4.1883 | 8.8815 | 14.7185 |  | 707.1258
285.022 | 4.1887 | 8.882 | 14.7202 |  | 707.1656
285.042 | 4.1891 | 8.8821 | 14.7216 |  | 707.1736
285.062 | 4.1895 | 8.8816 | 14.7233 |  | 707.1338
285.082 | 4.1899 | 8.8821 | 14.725 |  | 707.1736
285.102 | 4.1904 | 8.8832 | 14.7269 |  | 707.2611
285.122 | 4.1908 | 8.8828 | 14.7283 |  | 707.2293
285.142 | 4.1912 | 8.8824 | 14.7302 |  | 707.1975
285.162 | 4.1917 | 8.883 | 14.7319 |  | 707.2452
285.182 | 4.192 | 8.8828 | 14.7334 |  | 707.2293
285.202 | 4.1924 | 8.8822 | 14.735 |  | 707.1815
285.222 | 4.1929 | 8.8818 | 14.7367 |  | 707.1497
285.242 | 4.1933 | 8.8821 | 14.7384 |  | 707.1736
285.262 | 4.1936 | 8.8823 | 14.7398 |  | 707.1895
285.282 | 4.1941 | 8.882 | 14.7415 |  | 707.1656
285.302 | 4.1945 | 8.8817 | 14.7432 |  | 707.1417
285.322 | 4.1948 | 8.8819 | 14.7446 |  | 707.1576
285.342 | 4.1952 | 8.8816 | 14.7463 |  | 707.1338
285.362 | 4.1957 | 8.8808 | 14.7479 |  | 707.0701
285.382 | 4.1961 | 8.8807 | 14.7499 |  | 707.0621
285.402 | 4.1965 | 8.8814 | 14.7513 |  | 707.1178
285.422 | 4.197 | 8.8816 | 14.7532 |  | 707.1338
285.442 | 4.1974 | 8.8819 | 14.7549 |  | 707.1576
285.462 | 4.1978 | 8.8823 | 14.7566 |  | 707.1895
285.482 | 4.1983 | 8.8827 | 14.7585 |  | 707.2213
285.502 | 4.1988 | 8.8836 | 14.7604 |  | 707.293
285.522 | 4.1991 | 8.8846 | 14.7618 |  | 707.3726
285.542 | 4.1996 | 8.8848 | 14.7637 |  | 707.3885
285.562 | 4.2 | 8.8847 | 14.7654 |  | 707.3806
285.582 | 4.2005 | 8.8844 | 14.7671 |  | 707.3567
285.602 | 4.2009 | 8.8843 | 14.769 |  | 707.3487
285.622 | 4.2013 | 8.8848 | 14.7707 |  | 707.3885
285.642 | 4.2018 | 8.885 | 14.7723 |  | 707.4045
285.662 | 4.2021 | 8.8846 | 14.7738 |  | 707.3726
285.682 | 4.2025 | 8.8841 | 14.7752 |  | 707.3328
285.702 | 4.2029 | 8.8835 | 14.7769 |  | 707.285
285.722 | 4.2033 | 8.8834 | 14.7786 |  | 707.2771
285.742 | 4.2037 | 8.8834 | 14.78 |  | 707.2771
285.762 | 4.2042 | 8.8824 | 14.7819 |  | 707.1975
285.782 | 4.2046 | 8.882 | 14.7836 |  | 707.1656
285.802 | 4.205 | 8.8823 | 14.7853 |  | 707.1895
285.822 | 4.2054 | 8.8823 | 14.7867 |  | 707.1895
285.842 | 4.2058 | 8.8825 | 14.7884 |  | 707.2054
285.862 | 4.2062 | 8.882 | 14.79 |  | 707.1656
285.882 | 4.2065 | 8.8812 | 14.7915 |  | 707.1019
285.902 | 4.207 | 8.8807 | 14.7931 |  | 707.0621
285.922 | 4.2074 | 8.881 | 14.7948 |  | 707.086
285.942 | 4.2079 | 8.8817 | 14.7967 |  | 707.1417
285.962 | 4.2082 | 8.8819 | 14.7982 |  | 707.1576
285.982 | 4.2087 | 8.8818 | 14.8001 |  | 707.1497
286.002 | 4.2092 | 8.883 | 14.802 |  | 707.2452
286.022 | 4.2096 | 8.8836 | 14.8037 |  | 707.293
286.042 | 4.21 | 8.8839 | 14.8053 |  | 707.3169
286.062 | 4.2104 | 8.8838 | 14.8068 |  | 707.3089
286.082 | 4.2108 | 8.8834 | 14.8085 |  | 707.2771
286.102 | 4.2112 | 8.8836 | 14.8101 |  | 707.293
286.122 | 4.2117 | 8.8839 | 14.812 |  | 707.3169
286.142 | 4.212 | 8.884 | 14.8135 |  | 707.3248
286.162 | 4.2125 | 8.8838 | 14.8152 |  | 707.3089
286.182 | 4.2128 | 8.8835 | 14.8166 |  | 707.285
286.202 | 4.2132 | 8.8836 | 14.8183 |  | 707.293
286.222 | 4.2136 | 8.8829 | 14.8197 |  | 707.2373
286.242 | 4.214 | 8.8823 | 14.8214 |  | 707.1895
286.262 | 4.2144 | 8.8817 | 14.823 |  | 707.1417
286.282 | 4.2149 | 8.8818 | 14.8247 |  | 707.1497
286.302 | 4.2153 | 8.8826 | 14.8264 |  | 707.2134
286.322 | 4.2156 | 8.8828 | 14.8278 |  | 707.2293
286.342 | 4.2161 | 8.8828 | 14.8297 |  | 707.2293
286.362 | 4.2165 | 8.8823 | 14.8314 |  | 707.1895
286.382 | 4.217 | 8.8827 | 14.8331 |  | 707.2213
286.402 | 4.2173 | 8.883 | 14.8345 |  | 707.2452
286.422 | 4.2177 | 8.8828 | 14.8362 |  | 707.2293
286.442 | 4.2182 | 8.8827 | 14.8381 |  | 707.2213
286.462 | 4.2186 | 8.8832 | 14.8398 |  | 707.2611
286.482 | 4.2191 | 8.8835 | 14.8417 |  | 707.285
286.502 | 4.2196 | 8.8846 | 14.8436 |  | 707.3726
286.522 | 4.2201 | 8.8861 | 14.8455 |  | 707.492
286.542 | 4.2204 | 8.8867 | 14.847 |  | 707.5398
286.562 | 4.2208 | 8.8862 | 14.8486 |  | 707.5
286.582 | 4.2213 | 8.8862 | 14.8503 |  | 707.5
286.602 | 4.2217 | 8.8862 | 14.8522 |  | 707.5
286.622 | 4.2221 | 8.8858 | 14.8537 |  | 707.4682
286.642 | 4.2226 | 8.8863 | 14.8556 |  | 707.508
286.662 | 4.2229 | 8.8867 | 14.857 |  | 707.5398
286.682 | 4.2234 | 8.8864 | 14.8587 |  | 707.5159
286.702 | 4.2237 | 8.8858 | 14.8601 |  | 707.4682
286.722 | 4.2241 | 8.8843 | 14.8618 |  | 707.3487
286.742 | 4.2245 | 8.8839 | 14.8632 |  | 707.3169
286.762 | 4.2249 | 8.8843 | 14.8649 |  | 707.3487
286.782 | 4.2253 | 8.8847 | 14.8666 |  | 707.3806
286.802 | 4.2258 | 8.885 | 14.8685 |  | 707.4045
286.822 | 4.2262 | 8.8844 | 14.8699 |  | 707.3567
286.842 | 4.2266 | 8.8843 | 14.8716 |  | 707.3487
286.862 | 4.227 | 8.8845 | 14.8733 |  | 707.3646
286.882 | 4.2274 | 8.8846 | 14.8747 |  | 707.3726
286.902 | 4.2278 | 8.8844 | 14.8764 |  | 707.3567
286.922 | 4.2282 | 8.884 | 14.878 |  | 707.3248
286.942 | 4.2286 | 8.8841 | 14.8797 |  | 707.3328
286.962 | 4.229 | 8.884 | 14.8814 |  | 707.3248
286.982 | 4.2295 | 8.8847 | 14.8833 |  | 707.3806
287.002 | 4.23 | 8.8863 | 14.8852 |  | 707.508
287.022 | 4.2304 | 8.8871 | 14.8869 |  | 707.5717
287.042 | 4.2308 | 8.8874 | 14.8886 |  | 707.5955
287.062 | 4.2312 | 8.8875 | 14.8902 |  | 707.6035
287.082 | 4.2317 | 8.8878 | 14.8919 |  | 707.6274
287.102 | 4.2321 | 8.8874 | 14.8936 |  | 707.5955
287.122 | 4.2325 | 8.8868 | 14.8953 |  | 707.5478
287.142 | 4.2329 | 8.8872 | 14.8969 |  | 707.5796
287.162 | 4.2333 | 8.8875 | 14.8986 |  | 707.6035
287.182 | 4.2337 | 8.8875 | 14.9001 |  | 707.6035
287.202 | 4.2341 | 8.8868 | 14.9015 |  | 707.5478
287.222 | 4.2345 | 8.8862 | 14.9032 |  | 707.5
287.242 | 4.2349 | 8.8856 | 14.9048 |  | 707.4522
287.262 | 4.2352 | 8.8853 | 14.9063 |  | 707.4283
287.282 | 4.2357 | 8.8846 | 14.9082 |  | 707.3726
287.302 | 4.2361 | 8.8846 | 14.9096 |  | 707.3726
287.322 | 4.2365 | 8.8854 | 14.9113 |  | 707.4363
287.342 | 4.2369 | 8.886 | 14.913 |  | 707.4841
287.362 | 4.2373 | 8.8864 | 14.9146 |  | 707.5159
287.382 | 4.2378 | 8.886 | 14.9163 |  | 707.4841
287.402 | 4.2381 | 8.886 | 14.9178 |  | 707.4841
287.422 | 4.2386 | 8.8862 | 14.9197 |  | 707.5
287.442 | 4.239 | 8.886 | 14.9213 |  | 707.4841
287.462 | 4.2394 | 8.8864 | 14.923 |  | 707.5159
287.482 | 4.2399 | 8.8875 | 14.9249 |  | 707.6035
287.502 | 4.2404 | 8.8891 | 14.9268 |  | 707.7309
287.522 | 4.2409 | 8.8898 | 14.9288 |  | 707.7866
287.542 | 4.2412 | 8.8903 | 14.9302 |  | 707.8264
287.562 | 4.2416 | 8.8902 | 14.9319 |  | 707.8185
287.582 | 4.2421 | 8.8895 | 14.9335 |  | 707.7627
287.602 | 4.2425 | 8.8898 | 14.9354 |  | 707.7866
287.622 | 4.243 | 8.8901 | 14.9371 |  | 707.8105
287.642 | 4.2434 | 8.8906 | 14.9388 |  | 707.8503
287.662 | 4.2438 | 8.8912 | 14.9405 |  | 707.8981
287.682 | 4.2442 | 8.8904 | 14.9421 |  | 707.8344
287.702 | 4.2446 | 8.89 | 14.9436 |  | 707.8025
287.722 | 4.245 | 8.8895 | 14.9453 |  | 707.7627
287.742 | 4.2454 | 8.8889 | 14.9469 |  | 707.715
287.762 | 4.2458 | 8.8881 | 14.9484 |  | 707.6513
287.782 | 4.2462 | 8.888 | 14.95 |  | 707.6433
287.802 | 4.2467 | 8.888 | 14.9519 |  | 707.6433
287.822 | 4.247 | 8.8879 | 14.9534 |  | 707.6354
287.842 | 4.2474 | 8.8878 | 14.9551 |  | 707.6274
287.862 | 4.2478 | 8.8877 | 14.9565 |  | 707.6194
287.882 | 4.2482 | 8.8875 | 14.9582 |  | 707.6035
287.902 | 4.2486 | 8.8869 | 14.9598 |  | 707.5557
287.922 | 4.2491 | 8.8866 | 14.9615 |  | 707.5318
287.942 | 4.2495 | 8.8869 | 14.9632 |  | 707.5557
287.962 | 4.25 | 8.8871 | 14.9651 |  | 707.5717
287.982 | 4.2504 | 8.8879 | 14.967 |  | 707.6354
288.002 | 4.2509 | 8.8893 | 14.9689 |  | 707.7468
288.022 | 4.2513 | 8.89 | 14.9704 |  | 707.8025
288.042 | 4.2517 | 8.8909 | 14.9723 |  | 707.8742
288.062 | 4.2522 | 8.8913 | 14.974 |  | 707.9061
288.082 | 4.2526 | 8.8907 | 14.9756 |  | 707.8583
288.102 | 4.2529 | 8.8904 | 14.9771 |  | 707.8344
288.122 | 4.2534 | 8.8909 | 14.979 |  | 707.8742
288.142 | 4.2538 | 8.8908 | 14.9806 |  | 707.8662
288.162 | 4.2543 | 8.8905 | 14.9823 |  | 707.8424
288.182 | 4.2546 | 8.8904 | 14.9838 |  | 707.8344
288.202 | 4.255 | 8.8899 | 14.9854 |  | 707.7946
288.222 | 4.2555 | 8.8894 | 14.9871 |  | 707.7548
288.242 | 4.2558 | 8.8886 | 14.9885 |  | 707.6911
288.262 | 4.2562 | 8.8878 | 14.9902 |  | 707.6274
288.282 | 4.2567 | 8.8874 | 14.9919 |  | 707.5955
288.302 | 4.257 | 8.8875 | 14.9933 |  | 707.6035
288.322 | 4.2574 | 8.8879 | 14.995 |  | 707.6354
288.342 | 4.2578 | 8.8872 | 14.9967 |  | 707.5796
288.362 | 4.2582 | 8.8872 | 14.9981 |  | 707.5796
288.382 | 4.2586 | 8.8869 | 14.9995 |  | 707.5557
288.402 | 4.259 | 8.8864 | 15.0012 |  | 707.5159
288.422 | 4.2594 | 8.8866 | 15.0029 |  | 707.5318
288.442 | 4.2598 | 8.8868 | 15.0046 |  | 707.5478
288.462 | 4.2602 | 8.8867 | 15.0062 |  | 707.5398
288.482 | 4.2607 | 8.8867 | 15.0082 |  | 707.5398
288.502 | 4.2612 | 8.8879 | 15.0101 |  | 707.6354
288.522 | 4.2617 | 8.8888 | 15.012 |  | 707.707
288.542 | 4.262 | 8.8896 | 15.0134 |  | 707.7707
288.562 | 4.2625 | 8.8898 | 15.0151 |  | 707.7866
288.582 | 4.2629 | 8.8895 | 15.0168 |  | 707.7627
288.602 | 4.2632 | 8.8888 | 15.0182 |  | 707.707
288.622 | 4.2637 | 8.8887 | 15.0201 |  | 707.699
288.642 | 4.2642 | 8.8894 | 15.022 |  | 707.7548
288.662 | 4.2646 | 8.8905 | 15.0237 |  | 707.8424
288.682 | 4.265 | 8.8913 | 15.0254 |  | 707.9061
288.702 | 4.2654 | 8.8907 | 15.0268 |  | 707.8583
288.722 | 4.2658 | 8.8898 | 15.0285 |  | 707.7866
288.742 | 4.2662 | 8.8892 | 15.0302 |  | 707.7389
288.762 | 4.2666 | 8.889 | 15.0316 |  | 707.7229
288.782 | 4.267 | 8.8893 | 15.0333 |  | 707.7468
288.802 | 4.2674 | 8.889 | 15.0349 |  | 707.7229
288.822 | 4.2678 | 8.8888 | 15.0364 |  | 707.707
288.842 | 4.2682 | 8.8889 | 15.038 |  | 707.715
288.862 | 4.2686 | 8.889 | 15.0397 |  | 707.7229
288.882 | 4.269 | 8.8884 | 15.0412 |  | 707.6752
288.902 | 4.2694 | 8.8886 | 15.0428 |  | 707.6911
288.922 | 4.2698 | 8.8882 | 15.0445 |  | 707.6592
288.942 | 4.2703 | 8.8882 | 15.0464 |  | 707.6592
288.962 | 4.2708 | 8.8881 | 15.0483 |  | 707.6513
288.982 | 4.2712 | 8.8893 | 15.0502 |  | 707.7468
289.002 | 4.2717 | 8.891 | 15.0522 |  | 707.8822
289.022 | 4.2722 | 8.8925 | 15.0541 |  | 708.0016
289.042 | 4.2726 | 8.8929 | 15.0555 |  | 708.0334
289.062 | 4.273 | 8.8927 | 15.0572 |  | 708.0175
289.082 | 4.2734 | 8.8923 | 15.0589 |  | 707.9857
289.102 | 4.2738 | 8.8921 | 15.0603 |  | 707.9697
289.122 | 4.2742 | 8.8922 | 15.0622 |  | 707.9777
289.142 | 4.2746 | 8.8923 | 15.0639 |  | 707.9857
289.162 | 4.2751 | 8.8921 | 15.0655 |  | 707.9697
289.182 | 4.2754 | 8.8928 | 15.067 |  | 708.0255
289.202 | 4.2758 | 8.8927 | 15.0684 |  | 708.0175
289.222 | 4.2762 | 8.8914 | 15.0701 |  | 707.914
289.242 | 4.2766 | 8.89 | 15.0718 |  | 707.8025
289.262 | 4.277 | 8.8898 | 15.0732 |  | 707.7866
289.282 | 4.2775 | 8.8899 | 15.0751 |  | 707.7946
289.302 | 4.2778 | 8.8898 | 15.0765 |  | 707.7866
289.322 | 4.2782 | 8.8895 | 15.078 |  | 707.7627
289.342 | 4.2785 | 8.8897 | 15.0794 |  | 707.7787
289.362 | 4.279 | 8.8895 | 15.0811 |  | 707.7627
289.382 | 4.2794 | 8.8883 | 15.0828 |  | 707.6672
289.402 | 4.2797 | 8.8877 | 15.0842 |  | 707.6194
289.422 | 4.2802 | 8.8881 | 15.0861 |  | 707.6513
289.442 | 4.2806 | 8.8888 | 15.0878 |  | 707.707
289.462 | 4.2811 | 8.8896 | 15.0897 |  | 707.7707
289.482 | 4.2816 | 8.8901 | 15.0916 |  | 707.8105
289.502 | 4.282 | 8.8912 | 15.0933 |  | 707.8981
289.522 | 4.2825 | 8.8922 | 15.0952 |  | 707.9777
289.542 | 4.2828 | 8.8934 | 15.0966 |  | 708.0732
289.562 | 4.2833 | 8.8939 | 15.0986 |  | 708.1131
289.582 | 4.2837 | 8.8932 | 15.1 |  | 708.0573
289.602 | 4.2842 | 8.8928 | 15.1019 |  | 708.0255
289.622 | 4.2845 | 8.8925 | 15.1033 |  | 708.0016
289.642 | 4.285 | 8.8929 | 15.1052 |  | 708.0334
289.662 | 4.2854 | 8.8931 | 15.1069 |  | 708.0494
289.682 | 4.2858 | 8.8931 | 15.1086 |  | 708.0494
289.702 | 4.2862 | 8.893 | 15.11 |  | 708.0414
289.722 | 4.2866 | 8.8925 | 15.1117 |  | 708.0016
289.742 | 4.287 | 8.8924 | 15.1131 |  | 707.9936
289.762 | 4.2874 | 8.892 | 15.1148 |  | 707.9618
289.782 | 4.2877 | 8.8916 | 15.1163 |  | 707.9299
289.802 | 4.2882 | 8.891 | 15.1182 |  | 707.8822
289.822 | 4.2886 | 8.8904 | 15.1196 |  | 707.8344
289.842 | 4.289 | 8.8908 | 15.1213 |  | 707.8662
289.862 | 4.2894 | 8.8907 | 15.1229 |  | 707.8583
289.882 | 4.2898 | 8.8909 | 15.1244 |  | 707.8742
289.902 | 4.2902 | 8.8913 | 15.1261 |  | 707.9061
289.922 | 4.2907 | 8.8912 | 15.128 |  | 707.8981
289.942 | 4.2911 | 8.8907 | 15.1296 |  | 707.8583
289.962 | 4.2916 | 8.8911 | 15.1316 |  | 707.8901
289.982 | 4.292 | 8.8925 | 15.1335 |  | 708.0016
290.002 | 4.2925 | 8.8938 | 15.1354 |  | 708.1051
290.022 | 4.293 | 8.895 | 15.1373 |  | 708.2006
290.042 | 4.2934 | 8.8957 | 15.1387 |  | 708.2564
290.062 | 4.2938 | 8.896 | 15.1404 |  | 708.2803
290.082 | 4.2942 | 8.896 | 15.1421 |  | 708.2803
290.102 | 4.2946 | 8.8958 | 15.1438 |  | 708.2643
290.122 | 4.295 | 8.8952 | 15.1454 |  | 708.2166
290.142 | 4.2955 | 8.8953 | 15.1473 |  | 708.2245
290.162 | 4.2959 | 8.8955 | 15.149 |  | 708.2404
290.182 | 4.2964 | 8.8955 | 15.1507 |  | 708.2404
290.202 | 4.2967 | 8.896 | 15.1521 |  | 708.2803
290.222 | 4.2971 | 8.8951 | 15.1536 |  | 708.2086
290.242 | 4.2974 | 8.8944 | 15.155 |  | 708.1529
290.262 | 4.2979 | 8.8935 | 15.1569 |  | 708.0812
290.282 | 4.2983 | 8.8932 | 15.1583 |  | 708.0573
290.302 | 4.2987 | 8.8928 | 15.1603 |  | 708.0255
290.322 | 4.2991 | 8.8927 | 15.1617 |  | 708.0175
290.342 | 4.2995 | 8.8927 | 15.1634 |  | 708.0175
290.362 | 4.2999 | 8.8925 | 15.165 |  | 708.0016
290.382 | 4.3003 | 8.8921 | 15.1665 |  | 707.9697
290.402 | 4.3007 | 8.8922 | 15.1681 |  | 707.9777
290.422 | 4.3011 | 8.8919 | 15.1698 |  | 707.9538
290.442 | 4.3016 | 8.8926 | 15.1717 |  | 708.0096
290.462 | 4.302 | 8.8929 | 15.1732 |  | 708.0334
290.482 | 4.3025 | 8.8935 | 15.1751 |  | 708.0812
290.502 | 4.3029 | 8.8949 | 15.177 |  | 708.1927
290.522 | 4.3034 | 8.8954 | 15.1789 |  | 708.2325
290.542 | 4.3038 | 8.8954 | 15.1806 |  | 708.2325
290.562 | 4.3042 | 8.896 | 15.1823 |  | 708.2803
290.582 | 4.3046 | 8.8959 | 15.1837 |  | 708.2723
290.602 | 4.3051 | 8.8953 | 15.1856 |  | 708.2245
290.622 | 4.3055 | 8.8948 | 15.1873 |  | 708.1847
290.642 | 4.3059 | 8.8949 | 15.189 |  | 708.1927
290.662 | 4.3063 | 8.8955 | 15.1904 |  | 708.2404
290.682 | 4.3067 | 8.8954 | 15.1921 |  | 708.2325
290.702 | 4.3071 | 8.8946 | 15.1935 |  | 708.1688
290.722 | 4.3074 | 8.8936 | 15.1949 |  | 708.0892
290.742 | 4.3078 | 8.8929 | 15.1966 |  | 708.0334
290.762 | 4.3082 | 8.8925 | 15.198 |  | 708.0016
290.782 | 4.3087 | 8.8919 | 15.2 |  | 707.9538
290.802 | 4.3091 | 8.8919 | 15.2016 |  | 707.9538
290.822 | 4.3095 | 8.8924 | 15.2033 |  | 707.9936
290.842 | 4.3099 | 8.8929 | 15.2047 |  | 708.0334
290.862 | 4.3102 | 8.8931 | 15.2062 |  | 708.0494
290.882 | 4.3107 | 8.8927 | 15.2081 |  | 708.0175
290.902 | 4.3111 | 8.8929 | 15.2095 |  | 708.0334
290.922 | 4.3115 | 8.8926 | 15.2112 |  | 708.0096
290.942 | 4.312 | 8.893 | 15.2131 |  | 708.0414
290.962 | 4.3124 | 8.894 | 15.2148 |  | 708.121
290.982 | 4.3129 | 8.8944 | 15.2167 |  | 708.1529
291.002 | 4.3133 | 8.8952 | 15.2186 |  | 708.2166
291.022 | 4.3138 | 8.8962 | 15.2205 |  | 708.2962
291.042 | 4.3142 | 8.8965 | 15.222 |  | 708.3201
291.062 | 4.3146 | 8.8968 | 15.2236 |  | 708.3439
291.082 | 4.315 | 8.8963 | 15.2253 |  | 708.3041
291.102 | 4.3155 | 8.8956 | 15.2272 |  | 708.2484
291.122 | 4.3158 | 8.8962 | 15.2287 |  | 708.2962
291.142 | 4.3163 | 8.8974 | 15.2306 |  | 708.3917
291.162 | 4.3167 | 8.8981 | 15.2322 |  | 708.4475
291.182 | 4.3172 | 8.8983 | 15.2339 |  | 708.4634
291.202 | 4.3175 | 8.8973 | 15.2354 |  | 708.3838
291.222 | 4.3179 | 8.8965 | 15.2368 |  | 708.3201
291.242 | 4.3184 | 8.8962 | 15.2387 |  | 708.2962
291.262 | 4.3187 | 8.8954 | 15.2401 |  | 708.2325
291.282 | 4.3191 | 8.8948 | 15.2418 |  | 708.1847
291.302 | 4.3196 | 8.8944 | 15.2435 |  | 708.1529
291.322 | 4.3199 | 8.8942 | 15.2449 |  | 708.1369
291.342 | 4.3204 | 8.8942 | 15.2468 |  | 708.1369
291.362 | 4.3207 | 8.8944 | 15.2483 |  | 708.1529
291.382 | 4.3211 | 8.8946 | 15.2497 |  | 708.1688
291.402 | 4.3215 | 8.8947 | 15.2514 |  | 708.1768
291.422 | 4.3219 | 8.8945 | 15.253 |  | 708.1608
291.442 | 4.3224 | 8.8942 | 15.255 |  | 708.1369
291.462 | 4.3228 | 8.8946 | 15.2564 |  | 708.1688
291.482 | 4.3233 | 8.8949 | 15.2583 |  | 708.1927
291.502 | 4.3237 | 8.8959 | 15.2602 |  | 708.2723
291.522 | 4.3242 | 8.8968 | 15.2621 |  | 708.3439
291.542 | 4.3246 | 8.8977 | 15.2636 |  | 708.4156
291.562 | 4.3251 | 8.8971 | 15.2655 |  | 708.3678
291.582 | 4.3254 | 8.8973 | 15.2669 |  | 708.3838
291.602 | 4.3259 | 8.8976 | 15.2688 |  | 708.4076
291.622 | 4.3263 | 8.8985 | 15.2705 |  | 708.4793
291.642 | 4.3267 | 8.8988 | 15.2722 |  | 708.5032
291.662 | 4.3272 | 8.8987 | 15.2741 |  | 708.4952
291.682 | 4.3275 | 8.8992 | 15.2753 |  | 708.535
291.702 | 4.3279 | 8.8984 | 15.277 |  | 708.4713
291.722 | 4.3283 | 8.8973 | 15.2784 |  | 708.3838
291.742 | 4.3286 | 8.8963 | 15.2798 |  | 708.3041
291.762 | 4.329 | 8.8955 | 15.2813 |  | 708.2404
291.782 | 4.3295 | 8.8959 | 15.2832 |  | 708.2723
291.802 | 4.3299 | 8.8959 | 15.2849 |  | 708.2723
291.822 | 4.3303 | 8.8962 | 15.2865 |  | 708.2962
291.842 | 4.3307 | 8.8968 | 15.288 |  | 708.3439
291.862 | 4.3311 | 8.8955 | 15.2896 |  | 708.2404
291.882 | 4.3315 | 8.8949 | 15.2913 |  | 708.1927
291.902 | 4.3319 | 8.8944 | 15.2928 |  | 708.1529
291.922 | 4.3323 | 8.8946 | 15.2944 |  | 708.1688
291.942 | 4.3327 | 8.8945 | 15.2961 |  | 708.1608
291.962 | 4.3332 | 8.8949 | 15.298 |  | 708.1927
291.982 | 4.3335 | 8.8959 | 15.2994 |  | 708.2723
292.002 | 4.334 | 8.8968 | 15.3014 |  | 708.3439
292.022 | 4.3345 | 8.8982 | 15.3033 |  | 708.4554
292.042 | 4.335 | 8.8991 | 15.3052 |  | 708.5271
292.062 | 4.3354 | 8.8996 | 15.3069 |  | 708.5669
292.082 | 4.3358 | 8.8995 | 15.3085 |  | 708.5589
292.102 | 4.3362 | 8.9 | 15.3102 |  | 708.5987
292.122 | 4.3367 | 8.9001 | 15.3119 |  | 708.6067
292.142 | 4.3371 | 8.9008 | 15.3138 |  | 708.6624
292.162 | 4.3375 | 8.9009 | 15.3155 |  | 708.6704
292.182 | 4.338 | 8.9015 | 15.3171 |  | 708.7182
292.202 | 4.3383 | 8.9011 | 15.3186 |  | 708.6863
292.222 | 4.3387 | 8.8995 | 15.32 |  | 708.5589
292.242 | 4.3391 | 8.8986 | 15.3217 |  | 708.4873
292.262 | 4.3395 | 8.8985 | 15.3234 |  | 708.4793
292.282 | 4.3399 | 8.8987 | 15.325 |  | 708.4952
292.302 | 4.3404 | 8.898 | 15.3267 |  | 708.4395
292.322 | 4.3407 | 8.898 | 15.3281 |  | 708.4395
292.342 | 4.3412 | 8.8986 | 15.3301 |  | 708.4873
292.362 | 4.3416 | 8.8986 | 15.3315 |  | 708.4873
292.382 | 4.3419 | 8.8982 | 15.3329 |  | 708.4554
292.402 | 4.3423 | 8.8976 | 15.3346 |  | 708.4076
292.422 | 4.3427 | 8.8969 | 15.3363 |  | 708.3519
292.442 | 4.3432 | 8.8971 | 15.3379 |  | 708.3678
292.462 | 4.3436 | 8.8969 | 15.3396 |  | 708.3519
292.482 | 4.3441 | 8.8973 | 15.3415 |  | 708.3838
292.502 | 4.3445 | 8.8987 | 15.3435 |  | 708.4952
292.522 | 4.345 | 8.8994 | 15.3454 |  | 708.551
292.542 | 4.3454 | 8.9005 | 15.347 |  | 708.6385
292.562 | 4.3459 | 8.901 | 15.3487 |  | 708.6783
292.582 | 4.3462 | 8.9013 | 15.3501 |  | 708.7022
292.602 | 4.3467 | 8.9014 | 15.3521 |  | 708.7102
292.622 | 4.3472 | 8.9006 | 15.354 |  | 708.6465
292.642 | 4.3476 | 8.9009 | 15.3556 |  | 708.6704
292.662 | 4.348 | 8.9012 | 15.3573 |  | 708.6943
292.682 | 4.3484 | 8.9012 | 15.3588 |  | 708.6943
292.702 | 4.3487 | 8.9008 | 15.3602 |  | 708.6624
292.722 | 4.3491 | 8.9002 | 15.3619 |  | 708.6146
292.742 | 4.3496 | 8.8998 | 15.3635 |  | 708.5828
292.762 | 4.3499 | 8.8997 | 15.365 |  | 708.5748
292.782 | 4.3503 | 8.8991 | 15.3666 |  | 708.5271
292.802 | 4.3508 | 8.8985 | 15.3683 |  | 708.4793
292.822 | 4.3512 | 8.8988 | 15.37 |  | 708.5032
292.842 | 4.3516 | 8.8989 | 15.3717 |  | 708.5111
292.862 | 4.352 | 8.8986 | 15.3731 |  | 708.4873
292.882 | 4.3524 | 8.8982 | 15.3748 |  | 708.4554
292.902 | 4.3528 | 8.8985 | 15.3765 |  | 708.4793
292.922 | 4.3532 | 8.8977 | 15.3779 |  | 708.4156
292.942 | 4.3536 | 8.8975 | 15.3796 |  | 708.3997
292.962 | 4.354 | 8.898 | 15.3815 |  | 708.4395
292.982 | 4.3545 | 8.8987 | 15.3831 |  | 708.4952
293.002 | 4.3549 | 8.8991 | 15.3851 |  | 708.5271
293.022 | 4.3554 | 8.9003 | 15.387 |  | 708.6226
293.042 | 4.3558 | 8.9009 | 15.3884 |  | 708.6704
293.062 | 4.3562 | 8.9006 | 15.3901 |  | 708.6465
293.082 | 4.3566 | 8.9002 | 15.3918 |  | 708.6146
293.102 | 4.357 | 8.9008 | 15.3934 |  | 708.6624
293.122 | 4.3575 | 8.9013 | 15.3951 |  | 708.7022
293.142 | 4.3579 | 8.9019 | 15.397 |  | 708.75
293.162 | 4.3584 | 8.9018 | 15.3987 |  | 708.742
293.182 | 4.3588 | 8.9016 | 15.4004 |  | 708.7261
293.202 | 4.3591 | 8.9016 | 15.4018 |  | 708.7261
293.222 | 4.3595 | 8.9007 | 15.4032 |  | 708.6545
293.242 | 4.3599 | 8.9005 | 15.4049 |  | 708.6385
293.262 | 4.3603 | 8.9007 | 15.4066 |  | 708.6545
293.282 | 4.3607 | 8.9006 | 15.4083 |  | 708.6465
293.302 | 4.3612 | 8.9 | 15.4099 |  | 708.5987
293.322 | 4.3616 | 8.8996 | 15.4116 |  | 708.5669
293.342 | 4.362 | 8.9 | 15.4133 |  | 708.5987
293.362 | 4.3624 | 8.8994 | 15.4147 |  | 708.551
293.382 | 4.3627 | 8.8993 | 15.4162 |  | 708.543
293.402 | 4.3632 | 8.8996 | 15.4181 |  | 708.5669
293.422 | 4.3636 | 8.8996 | 15.4195 |  | 708.5669
293.442 | 4.364 | 8.8996 | 15.4214 |  | 708.5669
293.462 | 4.3645 | 8.8992 | 15.4233 |  | 708.535
293.482 | 4.3649 | 8.8999 | 15.425 |  | 708.5908
293.502 | 4.3654 | 8.9009 | 15.4269 |  | 708.6704
293.522 | 4.3658 | 8.9013 | 15.4286 |  | 708.7022
293.542 | 4.3663 | 8.9026 | 15.4305 |  | 708.8057
293.562 | 4.3667 | 8.9033 | 15.4322 |  | 708.8615
293.582 | 4.3671 | 8.9031 | 15.4339 |  | 708.8455
293.602 | 4.3676 | 8.9032 | 15.4355 |  | 708.8535
293.622 | 4.368 | 8.9036 | 15.4372 |  | 708.8854
293.642 | 4.3685 | 8.9038 | 15.4391 |  | 708.9013
293.662 | 4.3688 | 8.9033 | 15.4405 |  | 708.8615
293.682 | 4.3692 | 8.903 | 15.4422 |  | 708.8376
293.702 | 4.3696 | 8.9031 | 15.4437 |  | 708.8455
293.722 | 4.37 | 8.9024 | 15.4453 |  | 708.7898
293.742 | 4.3704 | 8.9016 | 15.4468 |  | 708.7261
293.762 | 4.3708 | 8.901 | 15.4484 |  | 708.6783
293.782 | 4.3712 | 8.9009 | 15.4501 |  | 708.6704
293.802 | 4.3716 | 8.9009 | 15.4518 |  | 708.6704
293.822 | 4.372 | 8.9009 | 15.4535 |  | 708.6704
293.842 | 4.3724 | 8.9011 | 15.4549 |  | 708.6863
293.862 | 4.3728 | 8.9009 | 15.4563 |  | 708.6704
293.882 | 4.3732 | 8.9004 | 15.458 |  | 708.6306
293.902 | 4.3736 | 8.8994 | 15.4597 |  | 708.551
293.922 | 4.374 | 8.8989 | 15.4611 |  | 708.5111
293.942 | 4.3744 | 8.8991 | 15.463 |  | 708.5271
293.962 | 4.3749 | 8.8991 | 15.4647 |  | 708.5271
293.982 | 4.3753 | 8.9 | 15.4664 |  | 708.5987
294.002 | 4.3758 | 8.9013 | 15.4683 |  | 708.7022
294.022 | 4.3762 | 8.9018 | 15.4702 |  | 708.742
294.042 | 4.3767 | 8.9027 | 15.4719 |  | 708.8137
294.062 | 4.3771 | 8.9033 | 15.4736 |  | 708.8615
294.082 | 4.3775 | 8.9029 | 15.4752 |  | 708.8296
294.102 | 4.3779 | 8.9025 | 15.4769 |  | 708.7978
294.122 | 4.3784 | 8.9026 | 15.4788 |  | 708.8057
294.142 | 4.3787 | 8.9033 | 15.4803 |  | 708.8615
294.162 | 4.3792 | 8.9041 | 15.4819 |  | 708.9252
294.182 | 4.3796 | 8.9045 | 15.4836 |  | 708.957
294.202 | 4.3799 | 8.904 | 15.485 |  | 708.9172
294.222 | 4.3804 | 8.9031 | 15.4867 |  | 708.8455
294.242 | 4.3808 | 8.9029 | 15.4884 |  | 708.8296
294.262 | 4.3812 | 8.9023 | 15.4901 |  | 708.7818
294.282 | 4.3816 | 8.9019 | 15.4917 |  | 708.75
294.302 | 4.382 | 8.9019 | 15.4934 |  | 708.75
294.322 | 4.3825 | 8.902 | 15.4951 |  | 708.758
294.342 | 4.3828 | 8.9027 | 15.4965 |  | 708.8137
294.362 | 4.3832 | 8.9023 | 15.4979 |  | 708.7818
294.382 | 4.3835 | 8.9017 | 15.4994 |  | 708.7341
294.402 | 4.384 | 8.9017 | 15.5013 |  | 708.7341
294.422 | 4.3844 | 8.9007 | 15.5027 |  | 708.6545
294.442 | 4.3848 | 8.9002 | 15.5046 |  | 708.6146
294.462 | 4.3853 | 8.9009 | 15.5063 |  | 708.6704
294.482 | 4.3857 | 8.9019 | 15.5082 |  | 708.75
294.502 | 4.3862 | 8.9032 | 15.5099 |  | 708.8535
294.522 | 4.3866 | 8.9043 | 15.5118 |  | 708.9411
294.542 | 4.3871 | 8.9055 | 15.5137 |  | 709.0366
294.562 | 4.3875 | 8.905 | 15.5154 |  | 708.9968
294.582 | 4.388 | 8.9047 | 15.5171 |  | 708.9729
294.602 | 4.3883 | 8.9047 | 15.5185 |  | 708.9729
294.622 | 4.3888 | 8.9047 | 15.5204 |  | 708.9729
294.642 | 4.3892 | 8.9052 | 15.5221 |  | 709.0127
294.662 | 4.3896 | 8.9055 | 15.5238 |  | 709.0366
294.682 | 4.39 | 8.9056 | 15.5254 |  | 709.0446
294.702 | 4.3904 | 8.9049 | 15.5269 |  | 708.9889
294.722 | 4.3908 | 8.904 | 15.5286 |  | 708.9172
294.742 | 4.3912 | 8.9036 | 15.5302 |  | 708.8854
294.762 | 4.3917 | 8.904 | 15.5319 |  | 708.9172
294.782 | 4.3921 | 8.9038 | 15.5336 |  | 708.9013
294.802 | 4.3925 | 8.9038 | 15.5353 |  | 708.9013
294.822 | 4.3929 | 8.9035 | 15.5367 |  | 708.8774
294.842 | 4.3933 | 8.9032 | 15.5384 |  | 708.8535
294.862 | 4.3937 | 8.9028 | 15.54 |  | 708.8217
294.882 | 4.394 | 8.9026 | 15.5415 |  | 708.8057
294.902 | 4.3945 | 8.9025 | 15.5431 |  | 708.7978
294.922 | 4.3949 | 8.9023 | 15.5448 |  | 708.7818
294.942 | 4.3953 | 8.9025 | 15.5465 |  | 708.7978
294.962 | 4.3957 | 8.9032 | 15.5482 |  | 708.8535
294.982 | 4.3962 | 8.9033 | 15.5501 |  | 708.8615
295.002 | 4.3967 | 8.9041 | 15.552 |  | 708.9252
295.022 | 4.3972 | 8.9051 | 15.5539 |  | 709.0048
295.042 | 4.3975 | 8.9062 | 15.5553 |  | 709.0924
295.062 | 4.3979 | 8.9066 | 15.557 |  | 709.1242
295.082 | 4.3984 | 8.9066 | 15.5587 |  | 709.1242
295.102 | 4.3988 | 8.9055 | 15.5604 |  | 709.0366
295.122 | 4.3992 | 8.9054 | 15.562 |  | 709.0287
295.142 | 4.3995 | 8.9056 | 15.5635 |  | 709.0446
295.162 | 4.4 | 8.9055 | 15.5654 |  | 709.0366
295.182 | 4.4004 | 8.905 | 15.5668 |  | 708.9968
295.202 | 4.4007 | 8.9045 | 15.5683 |  | 708.957
295.222 | 4.4012 | 8.9039 | 15.5699 |  | 708.9092
295.242 | 4.4016 | 8.9041 | 15.5716 |  | 708.9252
295.262 | 4.4019 | 8.9043 | 15.573 |  | 708.9411
295.282 | 4.4024 | 8.9037 | 15.575 |  | 708.8933
295.302 | 4.4028 | 8.9031 | 15.5764 |  | 708.8455
295.322 | 4.4032 | 8.9034 | 15.5781 |  | 708.8694
295.342 | 4.4036 | 8.9032 | 15.5795 |  | 708.8535
295.362 | 4.404 | 8.9028 | 15.5812 |  | 708.8217
295.382 | 4.4043 | 8.9035 | 15.5826 |  | 708.8774
295.402 | 4.4048 | 8.903 | 15.5843 |  | 708.8376
295.422 | 4.4052 | 8.9024 | 15.586 |  | 708.7898
295.442 | 4.4056 | 8.9023 | 15.5879 |  | 708.7818
295.462 | 4.4061 | 8.9025 | 15.5895 |  | 708.7978
295.482 | 4.4065 | 8.903 | 15.5912 |  | 708.8376
295.502 | 4.407 | 8.9045 | 15.5931 |  | 708.957
295.522 | 4.4074 | 8.9058 | 15.595 |  | 709.0605
295.542 | 4.4079 | 8.9063 | 15.5967 |  | 709.1003
295.562 | 4.4083 | 8.9068 | 15.5986 |  | 709.1401
295.582 | 4.4088 | 8.9076 | 15.6003 |  | 709.2038
295.602 | 4.4091 | 8.9075 | 15.6017 |  | 709.1959
295.622 | 4.4096 | 8.907 | 15.6037 |  | 709.1561
295.642 | 4.41 | 8.9073 | 15.6053 |  | 709.1799
295.662 | 4.4104 | 8.9076 | 15.607 |  | 709.2038
295.682 | 4.4108 | 8.9071 | 15.6084 |  | 709.164
295.702 | 4.4112 | 8.907 | 15.6101 |  | 709.1561
295.722 | 4.4116 | 8.9067 | 15.6118 |  | 709.1322
295.742 | 4.412 | 8.9062 | 15.6135 |  | 709.0924
295.762 | 4.4125 | 8.9065 | 15.6151 |  | 709.1162
295.782 | 4.4129 | 8.906 | 15.6168 |  | 709.0764
295.802 | 4.4133 | 8.9059 | 15.6185 |  | 709.0685
295.822 | 4.4137 | 8.9064 | 15.6199 |  | 709.1083
295.842 | 4.4141 | 8.9068 | 15.6216 |  | 709.1401
295.862 | 4.4145 | 8.9059 | 15.6233 |  | 709.0685
295.882 | 4.4149 | 8.905 | 15.6247 |  | 708.9968
295.902 | 4.4153 | 8.9052 | 15.6266 |  | 709.0127
295.922 | 4.4158 | 8.9055 | 15.6283 |  | 709.0366
295.942 | 4.4162 | 8.9053 | 15.63 |  | 709.0207
295.962 | 4.4166 | 8.9057 | 15.6316 |  | 709.0525
295.982 | 4.417 | 8.9065 | 15.6333 |  | 709.1162
296.002 | 4.4175 | 8.9074 | 15.6352 |  | 709.1879
296.022 | 4.418 | 8.9084 | 15.6371 |  | 709.2675
296.042 | 4.4184 | 8.9091 | 15.6388 |  | 709.3232
296.062 | 4.4188 | 8.9099 | 15.6405 |  | 709.3869
296.082 | 4.4192 | 8.909 | 15.6419 |  | 709.3153
296.102 | 4.4196 | 8.9088 | 15.6438 |  | 709.2994
296.122 | 4.4201 | 8.9082 | 15.6455 |  | 709.2516
296.142 | 4.4205 | 8.9091 | 15.6472 |  | 709.3232
296.162 | 4.4208 | 8.9092 | 15.6486 |  | 709.3312
296.182 | 4.4213 | 8.908 | 15.6503 |  | 709.2357
296.202 | 4.4217 | 8.9079 | 15.652 |  | 709.2277
296.222 | 4.422 | 8.9077 | 15.6534 |  | 709.2118
296.242 | 4.4224 | 8.9076 | 15.6551 |  | 709.2038
296.262 | 4.4229 | 8.9065 | 15.6567 |  | 709.1162
296.282 | 4.4232 | 8.9057 | 15.6582 |  | 709.0525
296.302 | 4.4236 | 8.905 | 15.6599 |  | 708.9968
296.322 | 4.4241 | 8.9056 | 15.6615 |  | 709.0446
296.342 | 4.4244 | 8.9062 | 15.663 |  | 709.0924
296.362 | 4.4248 | 8.9061 | 15.6646 |  | 709.0844
296.382 | 4.4253 | 8.9057 | 15.6663 |  | 709.0525
296.402 | 4.4256 | 8.9055 | 15.6677 |  | 709.0366
296.422 | 4.426 | 8.905 | 15.6694 |  | 708.9968
296.442 | 4.4265 | 8.9049 | 15.6711 |  | 708.9889
296.462 | 4.4269 | 8.9054 | 15.673 |  | 709.0287
296.482 | 4.4273 | 8.9061 | 15.6744 |  | 709.0844
296.502 | 4.4278 | 8.9067 | 15.6764 |  | 709.1322
296.522 | 4.4282 | 8.9072 | 15.6783 |  | 709.172
296.542 | 4.4287 | 8.9081 | 15.6802 |  | 709.2436
296.562 | 4.4291 | 8.9083 | 15.6819 |  | 709.2596
296.582 | 4.4296 | 8.9085 | 15.6835 |  | 709.2755
296.602 | 4.4299 | 8.909 | 15.685 |  | 709.3153
296.622 | 4.4304 | 8.9089 | 15.6869 |  | 709.3073
296.642 | 4.4308 | 8.9095 | 15.6886 |  | 709.3551
296.662 | 4.4312 | 8.91 | 15.6902 |  | 709.3949
296.682 | 4.4317 | 8.9099 | 15.6919 |  | 709.3869
296.702 | 4.432 | 8.9094 | 15.6933 |  | 709.3471
296.722 | 4.4324 | 8.9091 | 15.695 |  | 709.3232
296.742 | 4.4328 | 8.9088 | 15.6964 |  | 709.2994
296.762 | 4.4332 | 8.908 | 15.6981 |  | 709.2357
296.782 | 4.4336 | 8.908 | 15.6998 |  | 709.2357
296.802 | 4.4341 | 8.9071 | 15.7017 |  | 709.164
296.822 | 4.4345 | 8.9076 | 15.7031 |  | 709.2038
296.842 | 4.4349 | 8.9088 | 15.7048 |  | 709.2994
296.862 | 4.4353 | 8.9088 | 15.7065 |  | 709.2994
296.882 | 4.4357 | 8.9088 | 15.7079 |  | 709.2994
296.902 | 4.4361 | 8.9085 | 15.7098 |  | 709.2755
296.922 | 4.4365 | 8.9078 | 15.7113 |  | 709.2197
296.942 | 4.437 | 8.9081 | 15.7132 |  | 709.2436
296.962 | 4.4373 | 8.9083 | 15.7146 |  | 709.2596
296.982 | 4.4378 | 8.9088 | 15.7165 |  | 709.2994
297.002 | 4.4383 | 8.9091 | 15.7185 |  | 709.3232
297.022 | 4.4388 | 8.9097 | 15.7204 |  | 709.371
297.042 | 4.4392 | 8.9106 | 15.722 |  | 709.4427
297.062 | 4.4396 | 8.9115 | 15.7237 |  | 709.5143
297.082 | 4.44 | 8.9119 | 15.7254 |  | 709.5462
297.102 | 4.4404 | 8.9113 | 15.7271 |  | 709.4984
297.122 | 4.4409 | 8.9112 | 15.7287 |  | 709.4904
297.142 | 4.4413 | 8.9112 | 15.7304 |  | 709.4904
297.162 | 4.4418 | 8.9112 | 15.7323 |  | 709.4904
297.182 | 4.4421 | 8.911 | 15.7338 |  | 709.4745
297.202 | 4.4425 | 8.9107 | 15.7354 |  | 709.4506
297.222 | 4.4429 | 8.9106 | 15.7369 |  | 709.4427
297.242 | 4.4433 | 8.9099 | 15.7385 |  | 709.3869
297.262 | 4.4437 | 8.9091 | 15.74 |  | 709.3232
297.282 | 4.4442 | 8.9084 | 15.7419 |  | 709.2675
297.302 | 4.4445 | 8.9085 | 15.7433 |  | 709.2755
297.322 | 4.445 | 8.9089 | 15.7452 |  | 709.3073
297.342 | 4.4453 | 8.91 | 15.7467 |  | 709.3949
297.362 | 4.4458 | 8.9096 | 15.7483 |  | 709.3631
297.382 | 4.4462 | 8.9088 | 15.75 |  | 709.2994
297.402 | 4.4466 | 8.9087 | 15.7517 |  | 709.2914
297.422 | 4.447 | 8.908 | 15.7534 |  | 709.2357
297.442 | 4.4474 | 8.9084 | 15.7548 |  | 709.2675
297.462 | 4.4478 | 8.9082 | 15.7565 |  | 709.2516
297.482 | 4.4482 | 8.9078 | 15.7582 |  | 709.2197
297.502 | 4.4487 | 8.908 | 15.7601 |  | 709.2357
297.522 | 4.4492 | 8.9091 | 15.762 |  | 709.3232
297.542 | 4.4495 | 8.9101 | 15.7634 |  | 709.4029
297.562 | 4.45 | 8.9109 | 15.7653 |  | 709.4666
297.582 | 4.4504 | 8.9108 | 15.7668 |  | 709.4586
297.602 | 4.4508 | 8.9102 | 15.7684 |  | 709.4108
297.622 | 4.4512 | 8.9094 | 15.7701 |  | 709.3471
297.642 | 4.4516 | 8.9097 | 15.7718 |  | 709.371
297.662 | 4.4521 | 8.9104 | 15.7737 |  | 709.4268
297.682 | 4.4525 | 8.9109 | 15.7754 |  | 709.4666
297.702 | 4.4529 | 8.9109 | 15.7768 |  | 709.4666
297.722 | 4.4532 | 8.9104 | 15.7782 |  | 709.4268
297.742 | 4.4536 | 8.9103 | 15.7797 |  | 709.4188
297.762 | 4.4541 | 8.9095 | 15.7816 |  | 709.3551
297.782 | 4.4544 | 8.9088 | 15.783 |  | 709.2994
297.802 | 4.4549 | 8.9084 | 15.7849 |  | 709.2675
297.822 | 4.4553 | 8.9088 | 15.7864 |  | 709.2994
297.842 | 4.4557 | 8.9092 | 15.788 |  | 709.3312
297.862 | 4.4561 | 8.9089 | 15.7897 |  | 709.3073
297.882 | 4.4565 | 8.9093 | 15.7912 |  | 709.3392
297.902 | 4.4569 | 8.9093 | 15.7931 |  | 709.3392
297.922 | 4.4574 | 8.909 | 15.7947 |  | 709.3153
297.942 | 4.4578 | 8.909 | 15.7964 |  | 709.3153
297.962 | 4.4581 | 8.9095 | 15.7979 |  | 709.3551
297.982 | 4.4586 | 8.9094 | 15.7998 |  | 709.3471
298.002 | 4.4591 | 8.9106 | 15.8017 |  | 709.4427
298.022 | 4.4596 | 8.9114 | 15.8036 |  | 709.5064
298.042 | 4.4601 | 8.9119 | 15.8055 |  | 709.5462
298.062 | 4.4605 | 8.9123 | 15.8072 |  | 709.578
298.082 | 4.4609 | 8.9131 | 15.8089 |  | 709.6417
298.102 | 4.4613 | 8.9137 | 15.8103 |  | 709.6895
298.122 | 4.4617 | 8.9129 | 15.8122 |  | 709.6258
298.142 | 4.4621 | 8.9127 | 15.8139 |  | 709.6099
298.162 | 4.4626 | 8.9129 | 15.8156 |  | 709.6258
298.182 | 4.463 | 8.9133 | 15.8172 |  | 709.6576
298.202 | 4.4634 | 8.9131 | 15.8189 |  | 709.6417
298.222 | 4.4638 | 8.9121 | 15.8203 |  | 709.5621
298.242 | 4.4641 | 8.9119 | 15.8218 |  | 709.5462
298.262 | 4.4645 | 8.9114 | 15.8234 |  | 709.5064
298.282 | 4.465 | 8.9112 | 15.8251 |  | 709.4904
298.302 | 4.4654 | 8.9107 | 15.8268 |  | 709.4506
298.322 | 4.4658 | 8.9106 | 15.8285 |  | 709.4427
298.342 | 4.4662 | 8.911 | 15.8299 |  | 709.4745
298.362 | 4.4666 | 8.9113 | 15.8316 |  | 709.4984
298.382 | 4.467 | 8.9102 | 15.8332 |  | 709.4108
298.402 | 4.4674 | 8.9102 | 15.8349 |  | 709.4108
298.422 | 4.4678 | 8.9099 | 15.8366 |  | 709.3869
298.442 | 4.4682 | 8.9098 | 15.838 |  | 709.379
298.462 | 4.4686 | 8.9096 | 15.8397 |  | 709.3631
298.482 | 4.469 | 8.9093 | 15.8414 |  | 709.3392
298.502 | 4.4695 | 8.9099 | 15.8433 |  | 709.3869
298.522 | 4.47 | 8.9114 | 15.8452 |  | 709.5064
298.542 | 4.4705 | 8.9126 | 15.8471 |  | 709.6019
298.562 | 4.4708 | 8.9129 | 15.8486 |  | 709.6258
298.582 | 4.4713 | 8.9135 | 15.8505 |  | 709.6736
298.602 | 4.4717 | 8.9133 | 15.8519 |  | 709.6576
298.622 | 4.4721 | 8.9125 | 15.8538 |  | 709.5939
298.642 | 4.4725 | 8.9129 | 15.8552 |  | 709.6258
298.662 | 4.473 | 8.914 | 15.8572 |  | 709.7134
298.682 | 4.4734 | 8.9141 | 15.8588 |  | 709.7213
298.702 | 4.4737 | 8.9137 | 15.8603 |  | 709.6895
298.722 | 4.4742 | 8.9133 | 15.8619 |  | 709.6576
298.742 | 4.4745 | 8.9126 | 15.8634 |  | 709.6019
298.762 | 4.4749 | 8.9119 | 15.8648 |  | 709.5462
298.782 | 4.4754 | 8.9107 | 15.8667 |  | 709.4506
298.802 | 4.4757 | 8.9108 | 15.8682 |  | 709.4586
298.822 | 4.4761 | 8.9115 | 15.8698 |  | 709.5143
298.842 | 4.4765 | 8.9115 | 15.8713 |  | 709.5143
298.862 | 4.4769 | 8.9111 | 15.8729 |  | 709.4825
298.882 | 4.4773 | 8.9109 | 15.8746 |  | 709.4666
298.902 | 4.4778 | 8.9106 | 15.8763 |  | 709.4427
298.922 | 4.4781 | 8.9112 | 15.8777 |  | 709.4904
298.942 | 4.4786 | 8.9111 | 15.8796 |  | 709.4825
298.962 | 4.479 | 8.9107 | 15.8811 |  | 709.4506
298.982 | 4.4794 | 8.9115 | 15.883 |  | 709.5143
299.002 | 4.4799 | 8.912 | 15.8849 |  | 709.5541
299.022 | 4.4804 | 8.9125 | 15.8868 |  | 709.5939
299.042 | 4.4809 | 8.914 | 15.8887 |  | 709.7134
299.062 | 4.4813 | 8.9145 | 15.8904 |  | 709.7532
299.082 | 4.4817 | 8.9143 | 15.8921 |  | 709.7373
299.102 | 4.4821 | 8.9145 | 15.8935 |  | 709.7532
299.122 | 4.4825 | 8.9142 | 15.8954 |  | 709.7293
299.142 | 4.483 | 8.9148 | 15.8971 |  | 709.7771
299.162 | 4.4834 | 8.9149 | 15.8988 |  | 709.785
299.182 | 4.4837 | 8.9146 | 15.9002 |  | 709.7611
299.202 | 4.4842 | 8.9146 | 15.9021 |  | 709.7611
299.222 | 4.4846 | 8.9141 | 15.9036 |  | 709.7213
299.242 | 4.4849 | 8.9133 | 15.905 |  | 709.6576
299.262 | 4.4854 | 8.9133 | 15.9069 |  | 709.6576
299.282 | 4.4858 | 8.913 | 15.9086 |  | 709.6338
299.302 | 4.4862 | 8.9129 | 15.9103 |  | 709.6258
299.322 | 4.4866 | 8.9131 | 15.9117 |  | 709.6417
299.342 | 4.487 | 8.9133 | 15.9134 |  | 709.6576
299.362 | 4.4874 | 8.9133 | 15.915 |  | 709.6576
299.382 | 4.4878 | 8.9133 | 15.9165 |  | 709.6576
299.402 | 4.4882 | 8.9125 | 15.9181 |  | 709.5939
299.422 | 4.4886 | 8.9118 | 15.9198 |  | 709.5382
299.442 | 4.4891 | 8.9119 | 15.9215 |  | 709.5462
299.462 | 4.4895 | 8.9122 | 15.9232 |  | 709.5701
299.482 | 4.49 | 8.9127 | 15.9251 |  | 709.6099
299.502 | 4.4904 | 8.9137 | 15.927 |  | 709.6895
299.522 | 4.4909 | 8.9146 | 15.9289 |  | 709.7611
299.542 | 4.4914 | 8.9159 | 15.9308 |  | 709.8646
299.562 | 4.4917 | 8.9173 | 15.9323 |  | 709.9761
299.582 | 4.4922 | 8.9165 | 15.9339 |  | 709.9124
299.602 | 4.4926 | 8.9156 | 15.9356 |  | 709.8408
299.622 | 4.4929 | 8.9151 | 15.937 |  | 709.801
299.642 | 4.4934 | 8.9151 | 15.939 |  | 709.801
299.662 | 4.4938 | 8.9158 | 15.9404 |  | 709.8567
299.682 | 4.4942 | 8.9155 | 15.9421 |  | 709.8328
299.702 | 4.4946 | 8.9151 | 15.9437 |  | 709.801
299.722 | 4.495 | 8.9145 | 15.9452 |  | 709.7532
299.742 | 4.4953 | 8.9144 | 15.9466 |  | 709.7452
299.762 | 4.4957 | 8.914 | 15.948 |  | 709.7134
299.782 | 4.4962 | 8.9135 | 15.95 |  | 709.6736
299.802 | 4.4965 | 8.9122 | 15.9514 |  | 709.5701
299.822 | 4.4969 | 8.9122 | 15.9531 |  | 709.5701
299.842 | 4.4974 | 8.9125 | 15.9547 |  | 709.5939
299.862 | 4.4977 | 8.9127 | 15.9562 |  | 709.6099
299.882 | 4.4981 | 8.9123 | 15.9576 |  | 709.578
299.902 | 4.4985 | 8.9118 | 15.9593 |  | 709.5382
299.922 | 4.4989 | 8.9116 | 15.961 |  | 709.5223
299.942 | 4.4994 | 8.9119 | 15.9629 |  | 709.5462
299.962 | 4.4998 | 8.9122 | 15.9643 |  | 709.5701
299.982 | 4.5002 | 8.9121 | 15.9662 |  | 709.5621
300.002 | 4.5007 | 8.9127 | 15.9681 |  | 709.6099
300.022 | 4.5012 | 8.9139 | 15.97 |  | 709.7054
300.042 | 4.5017 | 8.9157 | 15.972 |  | 709.8487
300.062 | 4.5021 | 8.9163 | 15.9736 |  | 709.8965
300.082 | 4.5025 | 8.9163 | 15.9753 |  | 709.8965
300.102 | 4.5029 | 8.916 | 15.9767 |  | 709.8726
300.122 | 4.5033 | 8.9162 | 15.9787 |  | 709.8885
300.142 | 4.5038 | 8.9168 | 15.9803 |  | 709.9363
300.162 | 4.5042 | 8.9171 | 15.982 |  | 709.9602
300.182 | 4.5046 | 8.9169 | 15.9837 |  | 709.9443
300.202 | 4.505 | 8.917 | 15.9854 |  | 709.9522
300.222 | 4.5054 | 8.9169 | 15.9868 |  | 709.9443
300.242 | 4.5058 | 8.9166 | 15.9885 |  | 709.9204
300.262 | 4.5062 | 8.916 | 15.9901 |  | 709.8726
300.282 | 4.5066 | 8.9157 | 15.9916 |  | 709.8487
300.302 | 4.5071 | 8.9152 | 15.9935 |  | 709.8089
300.322 | 4.5074 | 8.915 | 15.9949 |  | 709.793
300.342 | 4.5078 | 8.9153 | 15.9966 |  | 709.8169
300.362 | 4.5082 | 8.9152 | 15.9983 |  | 709.8089
300.382 | 4.5086 | 8.9149 | 15.9997 |  | 709.785
300.402 | 4.509 | 8.9147 | 16.0014 |  | 709.7691
300.422 | 4.5094 | 8.9148 | 16.003 |  | 709.7771
300.442 | 4.5099 | 8.9143 | 16.0047 |  | 709.7373
300.462 | 4.5103 | 8.9146 | 16.0064 |  | 709.7611
300.482 | 4.5108 | 8.9148 | 16.0083 |  | 709.7771
300.502 | 4.5112 | 8.9152 | 16.0102 |  | 709.8089
300.522 | 4.5117 | 8.9162 | 16.0121 |  | 709.8885
300.542 | 4.5122 | 8.9179 | 16.014 |  | 710.0239
300.562 | 4.5126 | 8.9187 | 16.0155 |  | 710.0876
300.582 | 4.513 | 8.9189 | 16.0172 |  | 710.1035
300.602 | 4.5134 | 8.9184 | 16.0188 |  | 710.0637
300.622 | 4.5138 | 8.9178 | 16.0205 |  | 710.0159
300.642 | 4.5142 | 8.9171 | 16.0222 |  | 709.9602
300.662 | 4.5146 | 8.9171 | 16.0239 |  | 709.9602
300.682 | 4.5151 | 8.9177 | 16.0255 |  | 710.008
300.702 | 4.5155 | 8.9181 | 16.0272 |  | 710.0398
300.722 | 4.5159 | 8.9184 | 16.0289 |  | 710.0637
300.742 | 4.5163 | 8.9178 | 16.0303 |  | 710.0159
300.762 | 4.5166 | 8.9173 | 16.0317 |  | 709.9761
300.782 | 4.517 | 8.9159 | 16.0332 |  | 709.8646
300.802 | 4.5174 | 8.9149 | 16.0349 |  | 709.785
300.822 | 4.5178 | 8.9151 | 16.0365 |  | 709.801
300.842 | 4.5182 | 8.9149 | 16.038 |  | 709.785
300.862 | 4.5186 | 8.9149 | 16.0396 |  | 709.785
300.882 | 4.519 | 8.9147 | 16.0413 |  | 709.7691
300.902 | 4.5194 | 8.9144 | 16.0427 |  | 709.7452
300.922 | 4.5198 | 8.914 | 16.0447 |  | 709.7134
300.942 | 4.5203 | 8.9142 | 16.0463 |  | 709.7293
300.962 | 4.5207 | 8.914 | 16.048 |  | 709.7134
300.982 | 4.5211 | 8.9144 | 16.0497 |  | 709.7452
301.002 | 4.5215 | 8.9157 | 16.0514 |  | 709.8487
301.022 | 4.522 | 8.9168 | 16.0533 |  | 709.9363
301.042 | 4.5225 | 8.9179 | 16.0552 |  | 710.0239
301.062 | 4.5229 | 8.9184 | 16.0569 |  | 710.0637
301.082 | 4.5233 | 8.9181 | 16.0585 |  | 710.0398
301.102 | 4.5237 | 8.918 | 16.06 |  | 710.0318
301.122 | 4.5242 | 8.9177 | 16.0619 |  | 710.008
301.142 | 4.5246 | 8.918 | 16.0636 |  | 710.0318
301.162 | 4.525 | 8.9184 | 16.0655 |  | 710.0637
301.182 | 4.5255 | 8.919 | 16.0671 |  | 710.1115
301.202 | 4.5258 | 8.9196 | 16.0686 |  | 710.1592
301.222 | 4.5262 | 8.9195 | 16.0703 |  | 710.1513
301.242 | 4.5267 | 8.9193 | 16.0719 |  | 710.1354
301.262 | 4.527 | 8.9189 | 16.0734 |  | 710.1035
301.282 | 4.5274 | 8.918 | 16.075 |  | 710.0318
301.302 | 4.5279 | 8.9177 | 16.0767 |  | 710.008
301.322 | 4.5282 | 8.9175 | 16.0781 |  | 709.992
301.342 | 4.5287 | 8.9177 | 16.0801 |  | 710.008
301.362 | 4.5291 | 8.9178 | 16.0817 |  | 710.0159
301.382 | 4.5295 | 8.9178 | 16.0834 |  | 710.0159
301.402 | 4.5299 | 8.918 | 16.0848 |  | 710.0318
301.422 | 4.5303 | 8.9173 | 16.0865 |  | 709.9761
301.442 | 4.5307 | 8.9171 | 16.0882 |  | 709.9602
301.462 | 4.5311 | 8.9172 | 16.0896 |  | 709.9682
301.482 | 4.5316 | 8.9172 | 16.0915 |  | 709.9682
301.502 | 4.532 | 8.9178 | 16.0935 |  | 710.0159
301.522 | 4.5325 | 8.9179 | 16.0954 |  | 710.0239
301.542 | 4.5329 | 8.9192 | 16.097 |  | 710.1274
301.562 | 4.5334 | 8.9196 | 16.0987 |  | 710.1592
301.582 | 4.5338 | 8.9202 | 16.1006 |  | 710.207
301.602 | 4.5342 | 8.9206 | 16.1021 |  | 710.2389
301.622 | 4.5346 | 8.9198 | 16.1037 |  | 710.1752
301.642 | 4.5351 | 8.9194 | 16.1056 |  | 710.1433
301.662 | 4.5355 | 8.9196 | 16.1073 |  | 710.1592
301.682 | 4.5359 | 8.9201 | 16.109 |  | 710.199
301.702 | 4.5363 | 8.9207 | 16.1107 |  | 710.2468
301.722 | 4.5367 | 8.9207 | 16.1121 |  | 710.2468
301.742 | 4.5371 | 8.9198 | 16.1135 |  | 710.1752
301.762 | 4.5375 | 8.9187 | 16.1152 |  | 710.0876
301.782 | 4.5379 | 8.9176 | 16.1169 |  | 710
301.802 | 4.5383 | 8.9172 | 16.1183 |  | 709.9682
301.822 | 4.5387 | 8.9176 | 16.1202 |  | 710
301.842 | 4.5392 | 8.9184 | 16.1219 |  | 710.0637
301.862 | 4.5396 | 8.9181 | 16.1236 |  | 710.0398
301.882 | 4.5399 | 8.9179 | 16.125 |  | 710.0239
301.902 | 4.5404 | 8.9176 | 16.1267 |  | 710
301.922 | 4.5408 | 8.9179 | 16.1284 |  | 710.0239
301.942 | 4.5411 | 8.918 | 16.1298 |  | 710.0318
301.962 | 4.5415 | 8.9175 | 16.1315 |  | 709.992
301.982 | 4.542 | 8.9175 | 16.1332 |  | 709.992
302.002 | 4.5424 | 8.9177 | 16.1351 |  | 710.008
302.022 | 4.5429 | 8.9172 | 16.1367 |  | 709.9682
302.042 | 4.5433 | 8.9183 | 16.1384 |  | 710.0557
302.062 | 4.5437 | 8.9191 | 16.1401 |  | 710.1194
302.082 | 4.5441 | 8.9191 | 16.1418 |  | 710.1194
302.102 | 4.5445 | 8.9192 | 16.1434 |  | 710.1274
302.122 | 4.545 | 8.9184 | 16.1451 |  | 710.0637
302.142 | 4.5454 | 8.9194 | 16.147 |  | 710.1433
302.162 | 4.5459 | 8.9198 | 16.1487 |  | 710.1752
302.182 | 4.5463 | 8.9203 | 16.1504 |  | 710.215
302.202 | 4.5466 | 8.9203 | 16.1518 |  | 710.215
302.222 | 4.5471 | 8.9202 | 16.1535 |  | 710.207
302.242 | 4.5474 | 8.9196 | 16.1549 |  | 710.1592
302.262 | 4.5478 | 8.9189 | 16.1563 |  | 710.1035
302.282 | 4.5482 | 8.9182 | 16.158 |  | 710.0478
302.302 | 4.5486 | 8.9178 | 16.1597 |  | 710.0159
302.322 | 4.549 | 8.9176 | 16.1614 |  | 710
302.342 | 4.5494 | 8.9175 | 16.163 |  | 709.992
302.362 | 4.5499 | 8.9179 | 16.1647 |  | 710.0239
302.382 | 4.5502 | 8.9181 | 16.1662 |  | 710.0398
302.402 | 4.5506 | 8.9182 | 16.1678 |  | 710.0478
302.422 | 4.5511 | 8.9172 | 16.1695 |  | 709.9682
302.442 | 4.5514 | 8.9176 | 16.1709 |  | 710
302.462 | 4.5519 | 8.9181 | 16.1729 |  | 710.0398
302.482 | 4.5523 | 8.9179 | 16.1745 |  | 710.0239
302.502 | 4.5527 | 8.9177 | 16.1762 |  | 710.008
302.522 | 4.5532 | 8.9187 | 16.1781 |  | 710.0876
302.542 | 4.5537 | 8.9198 | 16.18 |  | 710.1752
302.562 | 4.5542 | 8.9211 | 16.1819 |  | 710.2787
302.582 | 4.5546 | 8.9218 | 16.1836 |  | 710.3344
302.602 | 4.555 | 8.9224 | 16.1853 |  | 710.3822
302.622 | 4.5555 | 8.9219 | 16.1872 |  | 710.3424
302.642 | 4.5559 | 8.9215 | 16.1889 |  | 710.3105
302.662 | 4.5564 | 8.9225 | 16.1908 |  | 710.3901
302.682 | 4.5568 | 8.9232 | 16.1925 |  | 710.4459
302.702 | 4.5572 | 8.9236 | 16.1939 |  | 710.4777
302.722 | 4.5575 | 8.9234 | 16.1953 |  | 710.4618
302.742 | 4.5579 | 8.9219 | 16.1968 |  | 710.3424
302.762 | 4.5583 | 8.9208 | 16.1984 |  | 710.2548
302.782 | 4.5587 | 8.9203 | 16.2001 |  | 710.215
302.802 | 4.5591 | 8.9202 | 16.2018 |  | 710.207
302.822 | 4.5595 | 8.9203 | 16.2035 |  | 710.215
302.842 | 4.56 | 8.9204 | 16.2051 |  | 710.2229
302.862 | 4.5604 | 8.9203 | 16.2068 |  | 710.215
302.882 | 4.5607 | 8.9204 | 16.2082 |  | 710.2229
302.902 | 4.5612 | 8.9201 | 16.2099 |  | 710.199
302.922 | 4.5616 | 8.9195 | 16.2116 |  | 710.1513
302.942 | 4.5619 | 8.9191 | 16.213 |  | 710.1194
302.962 | 4.5624 | 8.919 | 16.2147 |  | 710.1115
302.982 | 4.5628 | 8.9185 | 16.2164 |  | 710.0717
303.002 | 4.5633 | 8.9189 | 16.2183 |  | 710.1035
303.022 | 4.5637 | 8.9198 | 16.2202 |  | 710.1752
303.042 | 4.5642 | 8.9207 | 16.2221 |  | 710.2468
303.062 | 4.5646 | 8.9217 | 16.2236 |  | 710.3264
303.082 | 4.565 | 8.9221 | 16.2252 |  | 710.3583
303.102 | 4.5654 | 8.9222 | 16.2269 |  | 710.3662
303.122 | 4.5658 | 8.9222 | 16.2286 |  | 710.3662
303.142 | 4.5662 | 8.9223 | 16.2302 |  | 710.3742
303.162 | 4.5667 | 8.9225 | 16.2322 |  | 710.3901
303.182 | 4.5671 | 8.9228 | 16.2338 |  | 710.414
303.202 | 4.5676 | 8.9225 | 16.2355 |  | 710.3901
303.222 | 4.5679 | 8.922 | 16.2369 |  | 710.3503
303.242 | 4.5683 | 8.9218 | 16.2384 |  | 710.3344
303.262 | 4.5686 | 8.9208 | 16.2398 |  | 710.2548
303.282 | 4.5691 | 8.9201 | 16.2415 |  | 710.199
303.302 | 4.5695 | 8.92 | 16.2432 |  | 710.1911
303.322 | 4.5698 | 8.92 | 16.2446 |  | 710.1911
303.342 | 4.5703 | 8.9203 | 16.2465 |  | 710.215
303.362 | 4.5707 | 8.92 | 16.2482 |  | 710.1911
303.382 | 4.5711 | 8.9197 | 16.2499 |  | 710.1672
303.402 | 4.5715 | 8.9199 | 16.2513 |  | 710.1831
303.422 | 4.5719 | 8.9198 | 16.253 |  | 710.1752
303.442 | 4.5723 | 8.9198 | 16.2546 |  | 710.1752
303.462 | 4.5727 | 8.92 | 16.2561 |  | 710.1911
303.482 | 4.5732 | 8.9202 | 16.258 |  | 710.207
303.502 | 4.5736 | 8.9208 | 16.2597 |  | 710.2548
303.522 | 4.5741 | 8.9216 | 16.2616 |  | 710.3185
303.542 | 4.5746 | 8.9232 | 16.2635 |  | 710.4459
303.562 | 4.575 | 8.9238 | 16.2652 |  | 710.4936
303.582 | 4.5754 | 8.9242 | 16.2668 |  | 710.5255
303.602 | 4.5758 | 8.924 | 16.2685 |  | 710.5096
303.622 | 4.5762 | 8.9242 | 16.2702 |  | 710.5255
303.642 | 4.5766 | 8.9242 | 16.2719 |  | 710.5255
303.662 | 4.5771 | 8.9248 | 16.2738 |  | 710.5732
303.682 | 4.5775 | 8.925 | 16.2752 |  | 710.5892
303.702 | 4.5779 | 8.9245 | 16.2769 |  | 710.5494
303.722 | 4.5783 | 8.924 | 16.2786 |  | 710.5096
303.742 | 4.5787 | 8.9237 | 16.28 |  | 710.4857
303.762 | 4.5791 | 8.9233 | 16.2817 |  | 710.4538
303.782 | 4.5795 | 8.9225 | 16.2833 |  | 710.3901
303.802 | 4.58 | 8.9226 | 16.2853 |  | 710.3981
303.822 | 4.5804 | 8.9223 | 16.2867 |  | 710.3742
303.842 | 4.5808 | 8.9236 | 16.2886 |  | 710.4777
303.862 | 4.5812 | 8.9243 | 16.29 |  | 710.5334
303.882 | 4.5815 | 8.9233 | 16.2915 |  | 710.4538
303.902 | 4.582 | 8.9223 | 16.2931 |  | 710.3742
303.922 | 4.5824 | 8.9221 | 16.2948 |  | 710.3583
303.942 | 4.5828 | 8.9224 | 16.2965 |  | 710.3822
303.962 | 4.5832 | 8.9225 | 16.2982 |  | 710.3901
303.982 | 4.5837 | 8.9224 | 16.3001 |  | 710.3822
304.002 | 4.5841 | 8.9227 | 16.3018 |  | 710.4061
304.022 | 4.5846 | 8.923 | 16.3037 |  | 710.4299
304.042 | 4.5851 | 8.9244 | 16.3056 |  | 710.5414
304.062 | 4.5855 | 8.9251 | 16.3073 |  | 710.5971
304.082 | 4.5859 | 8.9257 | 16.3089 |  | 710.6449
304.102 | 4.5863 | 8.9258 | 16.3106 |  | 710.6529
304.122 | 4.5868 | 8.9252 | 16.3123 |  | 710.6051
304.142 | 4.5872 | 8.925 | 16.314 |  | 710.5892
304.162 | 4.5876 | 8.9253 | 16.3159 |  | 710.6131
304.182 | 4.588 | 8.9254 | 16.3173 |  | 710.621
304.202 | 4.5884 | 8.9254 | 16.319 |  | 710.621
304.222 | 4.5888 | 8.9249 | 16.3204 |  | 710.5812
304.242 | 4.5892 | 8.9242 | 16.3221 |  | 710.5255
304.262 | 4.5896 | 8.9236 | 16.3235 |  | 710.4777
304.282 | 4.5899 | 8.9229 | 16.325 |  | 710.422
304.302 | 4.5904 | 8.9222 | 16.3269 |  | 710.3662
304.322 | 4.5908 | 8.922 | 16.3283 |  | 710.3503
304.342 | 4.5912 | 8.9217 | 16.33 |  | 710.3264
304.362 | 4.5916 | 8.9216 | 16.3317 |  | 710.3185
304.382 | 4.592 | 8.9218 | 16.3331 |  | 710.3344
304.402 | 4.5923 | 8.9218 | 16.3345 |  | 710.3344
304.422 | 4.5927 | 8.9213 | 16.3362 |  | 710.2946
304.442 | 4.5931 | 8.9204 | 16.3379 |  | 710.2229
304.462 | 4.5935 | 8.9203 | 16.3393 |  | 710.215
304.482 | 4.5939 | 8.9206 | 16.341 |  | 710.2389
304.502 | 4.5944 | 8.921 | 16.3429 |  | 710.2707
304.522 | 4.5948 | 8.9213 | 16.3446 |  | 710.2946
304.542 | 4.5953 | 8.9224 | 16.3465 |  | 710.3822
304.562 | 4.5958 | 8.9232 | 16.3484 |  | 710.4459
304.582 | 4.5961 | 8.924 | 16.3498 |  | 710.5096
304.602 | 4.5966 | 8.9246 | 16.3517 |  | 710.5573
304.622 | 4.597 | 8.9245 | 16.3534 |  | 710.5494
304.642 | 4.5975 | 8.9253 | 16.3551 |  | 710.6131
304.662 | 4.5979 | 8.9256 | 16.357 |  | 710.6369
304.682 | 4.5983 | 8.9254 | 16.3584 |  | 710.621
304.702 | 4.5988 | 8.9259 | 16.3603 |  | 710.6608
304.722 | 4.5991 | 8.9256 | 16.3618 |  | 710.6369
304.742 | 4.5995 | 8.9251 | 16.3632 |  | 710.5971
304.762 | 4.6 | 8.9249 | 16.3651 |  | 710.5812
304.782 | 4.6004 | 8.9244 | 16.3668 |  | 710.5414
304.802 | 4.6008 | 8.9244 | 16.3685 |  | 710.5414
304.822 | 4.6012 | 8.9246 | 16.3699 |  | 710.5573
304.842 | 4.6016 | 8.9247 | 16.3716 |  | 710.5653
304.862 | 4.602 | 8.9247 | 16.3733 |  | 710.5653
304.882 | 4.6024 | 8.9247 | 16.3747 |  | 710.5653
304.902 | 4.6028 | 8.9239 | 16.3764 |  | 710.5016
304.922 | 4.6032 | 8.9236 | 16.378 |  | 710.4777
304.942 | 4.6036 | 8.9239 | 16.3797 |  | 710.5016
304.962 | 4.604 | 8.924 | 16.3814 |  | 710.5096
304.982 | 4.6044 | 8.9239 | 16.3831 |  | 710.5016
305.002 | 4.6049 | 8.9241 | 16.385 |  | 710.5175
305.022 | 4.6053 | 8.9245 | 16.3867 |  | 710.5494
305.042 | 4.6058 | 8.9255 | 16.3886 |  | 710.629
305.062 | 4.6063 | 8.9262 | 16.3905 |  | 710.6847
305.082 | 4.6067 | 8.9267 | 16.3919 |  | 710.7245
305.102 | 4.6071 | 8.9268 | 16.3936 |  | 710.7325
305.122 | 4.6075 | 8.926 | 16.3953 |  | 710.6688
305.142 | 4.608 | 8.926 | 16.3972 |  | 710.6688
305.162 | 4.6084 | 8.9266 | 16.3989 |  | 710.7166
305.182 | 4.6088 | 8.9269 | 16.4005 |  | 710.7404
305.202 | 4.6092 | 8.927 | 16.4022 |  | 710.7484
305.222 | 4.6097 | 8.9274 | 16.4039 |  | 710.7803
305.242 | 4.61 | 8.9269 | 16.4053 |  | 710.7404
305.262 | 4.6104 | 8.9257 | 16.407 |  | 710.6449
305.282 | 4.6108 | 8.9253 | 16.4087 |  | 710.6131
305.302 | 4.6112 | 8.9255 | 16.4101 |  | 710.629
305.322 | 4.6116 | 8.9257 | 16.4118 |  | 710.6449
305.342 | 4.612 | 8.9258 | 16.4134 |  | 710.6529
305.362 | 4.6124 | 8.9252 | 16.4149 |  | 710.6051
305.382 | 4.6128 | 8.9246 | 16.4166 |  | 710.5573
305.402 | 4.6132 | 8.9242 | 16.4182 |  | 710.5255
305.422 | 4.6136 | 8.9239 | 16.4197 |  | 710.5016
305.442 | 4.614 | 8.9234 | 16.4213 |  | 710.4618
305.462 | 4.6144 | 8.9231 | 16.423 |  | 710.4379
305.482 | 4.6149 | 8.9236 | 16.4247 |  | 710.4777
305.502 | 4.6153 | 8.9239 | 16.4264 |  | 710.5016
305.522 | 4.6157 | 8.9244 | 16.4283 |  | 710.5414
305.542 | 4.6162 | 8.9254 | 16.4302 |  | 710.621
305.562 | 4.6166 | 8.9261 | 16.4319 |  | 710.6768
305.582 | 4.6171 | 8.9268 | 16.4335 |  | 710.7325
305.602 | 4.6174 | 8.9278 | 16.435 |  | 710.8121
305.622 | 4.6178 | 8.9277 | 16.4366 |  | 710.8041
305.642 | 4.6183 | 8.9275 | 16.4383 |  | 710.7882
305.662 | 4.6187 | 8.9272 | 16.4402 |  | 710.7643
305.682 | 4.6191 | 8.927 | 16.4417 |  | 710.7484
305.702 | 4.6195 | 8.9273 | 16.4433 |  | 710.7723
305.722 | 4.6199 | 8.9271 | 16.445 |  | 710.7564
305.742 | 4.6203 | 8.9265 | 16.4464 |  | 710.7086
305.762 | 4.6207 | 8.9261 | 16.4481 |  | 710.6768
305.782 | 4.6211 | 8.9265 | 16.4498 |  | 710.7086
305.802 | 4.6216 | 8.9268 | 16.4517 |  | 710.7325
305.822 | 4.622 | 8.9265 | 16.4531 |  | 710.7086
305.842 | 4.6224 | 8.9263 | 16.4548 |  | 710.6927
305.862 | 4.6228 | 8.9258 | 16.4565 |  | 710.6529
305.882 | 4.6232 | 8.9254 | 16.4579 |  | 710.621
305.902 | 4.6236 | 8.9256 | 16.4596 |  | 710.6369
305.922 | 4.624 | 8.9257 | 16.4613 |  | 710.6449
305.942 | 4.6244 | 8.9263 | 16.4629 |  | 710.6927
305.962 | 4.6248 | 8.9269 | 16.4646 |  | 710.7404
305.982 | 4.6253 | 8.927 | 16.4663 |  | 710.7484
306.002 | 4.6257 | 8.9269 | 16.4682 |  | 710.7404
306.022 | 4.6262 | 8.9275 | 16.4699 |  | 710.7882
306.042 | 4.6266 | 8.928 | 16.4718 |  | 710.828
306.062 | 4.6271 | 8.9294 | 16.4737 |  | 710.9395
306.082 | 4.6275 | 8.9297 | 16.4754 |  | 710.9634
306.102 | 4.6279 | 8.9297 | 16.4771 |  | 710.9634
306.122 | 4.6284 | 8.9294 | 16.4787 |  | 710.9395
306.142 | 4.6288 | 8.9293 | 16.4804 |  | 710.9315
306.162 | 4.6293 | 8.9296 | 16.4823 |  | 710.9554
306.182 | 4.6296 | 8.9295 | 16.4838 |  | 710.9475
306.202 | 4.63 | 8.9303 | 16.4854 |  | 711.0111
306.222 | 4.6305 | 8.9296 | 16.4871 |  | 710.9554
306.242 | 4.6308 | 8.929 | 16.4885 |  | 710.9076
306.262 | 4.6312 | 8.9283 | 16.4902 |  | 710.8519
306.282 | 4.6317 | 8.9278 | 16.4919 |  | 710.8121
306.302 | 4.6321 | 8.9276 | 16.4936 |  | 710.7962
306.322 | 4.6325 | 8.9273 | 16.4952 |  | 710.7723
306.342 | 4.6329 | 8.9277 | 16.4969 |  | 710.8041
306.362 | 4.6333 | 8.9273 | 16.4986 |  | 710.7723
306.382 | 4.6337 | 8.9265 | 16.5 |  | 710.7086
306.402 | 4.6341 | 8.9262 | 16.5017 |  | 710.6847
306.422 | 4.6345 | 8.9265 | 16.5034 |  | 710.7086
306.442 | 4.6349 | 8.9269 | 16.5048 |  | 710.7404
306.462 | 4.6354 | 8.9265 | 16.5067 |  | 710.7086
306.482 | 4.6358 | 8.9267 | 16.5084 |  | 710.7245
306.502 | 4.6362 | 8.927 | 16.5101 |  | 710.7484
306.522 | 4.6367 | 8.9276 | 16.512 |  | 710.7962
306.542 | 4.6372 | 8.9286 | 16.5139 |  | 710.8758
306.562 | 4.6376 | 8.929 | 16.5158 |  | 710.9076
306.582 | 4.638 | 8.9296 | 16.5172 |  | 710.9554
306.602 | 4.6384 | 8.9297 | 16.5189 |  | 710.9634
306.622 | 4.6388 | 8.9291 | 16.5206 |  | 710.9156
306.642 | 4.6392 | 8.9294 | 16.5223 |  | 710.9395
306.662 | 4.6397 | 8.9299 | 16.5239 |  | 710.9793
306.682 | 4.6401 | 8.9293 | 16.5256 |  | 710.9315
306.702 | 4.6404 | 8.9289 | 16.527 |  | 710.8997
306.722 | 4.6408 | 8.9287 | 16.5285 |  | 710.8838
306.742 | 4.6412 | 8.928 | 16.5302 |  | 710.828
306.762 | 4.6416 | 8.9268 | 16.5316 |  | 710.7325
306.782 | 4.642 | 8.9257 | 16.5333 |  | 710.6449
306.802 | 4.6424 | 8.9258 | 16.5349 |  | 710.6529
306.822 | 4.6428 | 8.926 | 16.5364 |  | 710.6688
306.842 | 4.6433 | 8.9268 | 16.5383 |  | 710.7325
306.862 | 4.6436 | 8.9265 | 16.5397 |  | 710.7086
306.882 | 4.644 | 8.9263 | 16.5412 |  | 710.6927
306.902 | 4.6444 | 8.9258 | 16.5428 |  | 710.6529
306.922 | 4.6448 | 8.926 | 16.5445 |  | 710.6688
306.942 | 4.6452 | 8.9258 | 16.5459 |  | 710.6529
306.962 | 4.6456 | 8.9251 | 16.5478 |  | 710.5971
306.982 | 4.6461 | 8.9264 | 16.5495 |  | 710.7006
307.002 | 4.6465 | 8.9272 | 16.5512 |  | 710.7643
307.022 | 4.647 | 8.9273 | 16.5531 |  | 710.7723
307.042 | 4.6474 | 8.9273 | 16.555 |  | 710.7723
307.062 | 4.6479 | 8.928 | 16.5569 |  | 710.828
307.082 | 4.6483 | 8.9292 | 16.5584 |  | 710.9236
307.102 | 4.6487 | 8.9292 | 16.56 |  | 710.9236
307.122 | 4.6491 | 8.9295 | 16.5617 |  | 710.9475
307.142 | 4.6496 | 8.9295 | 16.5636 |  | 710.9475
307.162 | 4.65 | 8.9293 | 16.5653 |  | 710.9315
307.182 | 4.6504 | 8.9301 | 16.567 |  | 710.9952
307.202 | 4.6508 | 8.931 | 16.5687 |  | 711.0669
307.222 | 4.6513 | 8.9309 | 16.5703 |  | 711.0589
307.242 | 4.6516 | 8.9301 | 16.5718 |  | 710.9952
307.262 | 4.652 | 8.9296 | 16.5734 |  | 710.9554
307.282 | 4.6525 | 8.9294 | 16.5751 |  | 710.9395
307.302 | 4.6528 | 8.929 | 16.5765 |  | 710.9076
307.322 | 4.6533 | 8.9281 | 16.5785 |  | 710.836
307.342 | 4.6537 | 8.9286 | 16.5801 |  | 710.8758
307.362 | 4.6541 | 8.9289 | 16.5818 |  | 710.8997
307.382 | 4.6545 | 8.9289 | 16.5832 |  | 710.8997
307.402 | 4.655 | 8.9289 | 16.5852 |  | 710.8997
307.422 | 4.6553 | 8.9287 | 16.5866 |  | 710.8838
307.442 | 4.6558 | 8.9281 | 16.5885 |  | 710.836
307.462 | 4.6562 | 8.9276 | 16.5899 |  | 710.7962
307.482 | 4.6566 | 8.9281 | 16.5916 |  | 710.836
307.502 | 4.657 | 8.9284 | 16.5933 |  | 710.8599
307.522 | 4.6575 | 8.9286 | 16.5952 |  | 710.8758
307.542 | 4.658 | 8.9284 | 16.5971 |  | 710.8599
307.562 | 4.6584 | 8.9297 | 16.599 |  | 710.9634
307.582 | 4.6588 | 8.9309 | 16.6005 |  | 711.0589
307.602 | 4.6592 | 8.9309 | 16.6021 |  | 711.0589
307.622 | 4.6596 | 8.9303 | 16.6038 |  | 711.0111
307.642 | 4.66 | 8.9308 | 16.6052 |  | 711.051
307.662 | 4.6604 | 8.9302 | 16.6069 |  | 711.0032
307.682 | 4.6608 | 8.9299 | 16.6086 |  | 710.9793
307.702 | 4.6613 | 8.9297 | 16.6105 |  | 710.9634
307.722 | 4.6617 | 8.9297 | 16.6119 |  | 710.9634
307.742 | 4.662 | 8.9301 | 16.6134 |  | 710.9952
307.762 | 4.6624 | 8.9298 | 16.6148 |  | 710.9713
307.782 | 4.6628 | 8.929 | 16.6165 |  | 710.9076
307.802 | 4.6632 | 8.9284 | 16.6182 |  | 710.8599
307.822 | 4.6636 | 8.9286 | 16.6198 |  | 710.8758
307.842 | 4.6641 | 8.9282 | 16.6215 |  | 710.8439
307.862 | 4.6645 | 8.9279 | 16.6232 |  | 710.8201
307.882 | 4.6649 | 8.9284 | 16.6249 |  | 710.8599
307.902 | 4.6653 | 8.9283 | 16.6263 |  | 710.8519
307.922 | 4.6657 | 8.928 | 16.628 |  | 710.828
307.942 | 4.6661 | 8.9278 | 16.6296 |  | 710.8121
307.962 | 4.6665 | 8.9282 | 16.6311 |  | 710.8439
307.982 | 4.6669 | 8.9283 | 16.6328 |  | 710.8519
308.002 | 4.6673 | 8.9284 | 16.6344 |  | 710.8599
308.022 | 4.6678 | 8.9287 | 16.6363 |  | 710.8838
308.042 | 4.6682 | 8.9299 | 16.6383 |  | 710.9793
308.062 | 4.6687 | 8.9304 | 16.6402 |  | 711.0191
308.082 | 4.6692 | 8.9313 | 16.6421 |  | 711.0908
308.102 | 4.6696 | 8.9325 | 16.6435 |  | 711.1863
308.122 | 4.67 | 8.9328 | 16.6452 |  | 711.2102
308.142 | 4.6704 | 8.9326 | 16.6469 |  | 711.1943
308.162 | 4.6709 | 8.9326 | 16.6488 |  | 711.1943
308.182 | 4.6712 | 8.9324 | 16.6502 |  | 711.1783
308.202 | 4.6717 | 8.9321 | 16.6519 |  | 711.1545
308.222 | 4.6721 | 8.9324 | 16.6536 |  | 711.1783
308.242 | 4.6724 | 8.9324 | 16.655 |  | 711.1783
308.262 | 4.6728 | 8.932 | 16.6567 |  | 711.1465
308.282 | 4.6733 | 8.9309 | 16.6583 |  | 711.0589
308.302 | 4.6737 | 8.9307 | 16.66 |  | 711.043
308.322 | 4.6741 | 8.931 | 16.6617 |  | 711.0669
308.342 | 4.6745 | 8.9312 | 16.6634 |  | 711.0828
308.362 | 4.6749 | 8.9311 | 16.665 |  | 711.0748
308.382 | 4.6753 | 8.9313 | 16.6665 |  | 711.0908
308.402 | 4.6757 | 8.9315 | 16.6681 |  | 711.1067
308.422 | 4.6761 | 8.9307 | 16.6698 |  | 711.043
308.442 | 4.6765 | 8.9307 | 16.6713 |  | 711.043
308.462 | 4.677 | 8.9308 | 16.6732 |  | 711.051
308.482 | 4.6774 | 8.9311 | 16.6748 |  | 711.0748
308.502 | 4.6778 | 8.9305 | 16.6765 |  | 711.0271
308.522 | 4.6783 | 8.9299 | 16.6784 |  | 710.9793
308.542 | 4.6788 | 8.9309 | 16.6803 |  | 711.0589
308.562 | 4.6792 | 8.9329 | 16.6823 |  | 711.2182
308.582 | 4.6796 | 8.9336 | 16.6837 |  | 711.2739
308.602 | 4.68 | 8.9339 | 16.6854 |  | 711.2978
308.622 | 4.6804 | 8.9341 | 16.687 |  | 711.3137
308.642 | 4.6809 | 8.9337 | 16.6887 |  | 711.2818
308.662 | 4.6813 | 8.9329 | 16.6904 |  | 711.2182
308.682 | 4.6818 | 8.9329 | 16.6923 |  | 711.2182
308.702 | 4.6822 | 8.9338 | 16.694 |  | 711.2898
308.722 | 4.6826 | 8.9342 | 16.6956 |  | 711.3217
308.742 | 4.683 | 8.9342 | 16.6971 |  | 711.3217
308.762 | 4.6833 | 8.9332 | 16.6985 |  | 711.242
308.782 | 4.6837 | 8.9324 | 16.7002 |  | 711.1783
308.802 | 4.6841 | 8.9316 | 16.7019 |  | 711.1146
308.822 | 4.6846 | 8.9314 | 16.7035 |  | 711.0987
308.842 | 4.685 | 8.9315 | 16.7052 |  | 711.1067
308.862 | 4.6853 | 8.9321 | 16.7067 |  | 711.1545
308.882 | 4.6858 | 8.9317 | 16.7083 |  | 711.1226
308.902 | 4.6862 | 8.9309 | 16.71 |  | 711.0589
308.922 | 4.6865 | 8.9304 | 16.7114 |  | 711.0191
308.942 | 4.687 | 8.9301 | 16.7131 |  | 710.9952
308.962 | 4.6874 | 8.9297 | 16.7148 |  | 710.9634
308.982 | 4.6877 | 8.9301 | 16.7162 |  | 710.9952
309.002 | 4.6882 | 8.9298 | 16.7181 |  | 710.9713
309.022 | 4.6886 | 8.9297 | 16.7198 |  | 710.9634
309.042 | 4.6891 | 8.9303 | 16.7217 |  | 711.0111
309.062 | 4.6896 | 8.9315 | 16.7236 |  | 711.1067
309.082 | 4.69 | 8.9327 | 16.7253 |  | 711.2022
309.102 | 4.6904 | 8.9329 | 16.7267 |  | 711.2182
309.122 | 4.6908 | 8.9326 | 16.7284 |  | 711.1943
309.142 | 4.6912 | 8.9327 | 16.7301 |  | 711.2022
309.162 | 4.6917 | 8.9329 | 16.732 |  | 711.2182
309.182 | 4.692 | 8.9335 | 16.7334 |  | 711.2659
309.202 | 4.6925 | 8.9335 | 16.7354 |  | 711.2659
309.222 | 4.6929 | 8.9333 | 16.7368 |  | 711.25
309.242 | 4.6934 | 8.9333 | 16.7387 |  | 711.25
309.262 | 4.6937 | 8.9332 | 16.7401 |  | 711.242
309.282 | 4.6941 | 8.933 | 16.7418 |  | 711.2261
309.302 | 4.6946 | 8.9322 | 16.7435 |  | 711.1624
309.322 | 4.6949 | 8.9322 | 16.7449 |  | 711.1624
309.342 | 4.6953 | 8.9326 | 16.7466 |  | 711.1943
309.362 | 4.6957 | 8.9322 | 16.7483 |  | 711.1624
309.382 | 4.6961 | 8.9321 | 16.7497 |  | 711.1545
309.402 | 4.6965 | 8.9316 | 16.7514 |  | 711.1146
309.422 | 4.6969 | 8.9312 | 16.753 |  | 711.0828
309.442 | 4.6973 | 8.9312 | 16.7545 |  | 711.0828
309.462 | 4.6978 | 8.9309 | 16.7564 |  | 711.0589
309.482 | 4.6982 | 8.9307 | 16.7581 |  | 711.043
309.502 | 4.6986 | 8.9312 | 16.7597 |  | 711.0828
309.522 | 4.6991 | 8.9319 | 16.7617 |  | 711.1385
309.542 | 4.6996 | 8.933 | 16.7636 |  | 711.2261
309.562 | 4.7001 | 8.9338 | 16.7655 |  | 711.2898
309.582 | 4.7005 | 8.9346 | 16.7672 |  | 711.3535
309.602 | 4.7009 | 8.9352 | 16.7688 |  | 711.4013
309.622 | 4.7012 | 8.9349 | 16.7703 |  | 711.3774
309.642 | 4.7017 | 8.9349 | 16.7722 |  | 711.3774
309.662 | 4.7021 | 8.9346 | 16.7736 |  | 711.3535
309.682 | 4.7026 | 8.935 | 16.7755 |  | 711.3854
309.702 | 4.703 | 8.9351 | 16.7774 |  | 711.3933
309.722 | 4.7034 | 8.9352 | 16.7789 |  | 711.4013
309.742 | 4.7038 | 8.9348 | 16.7803 |  | 711.3694
309.762 | 4.7042 | 8.9342 | 16.782 |  | 711.3217
309.782 | 4.7046 | 8.9339 | 16.7837 |  | 711.2978
309.802 | 4.705 | 8.9331 | 16.7851 |  | 711.2341
309.822 | 4.7054 | 8.9329 | 16.7868 |  | 711.2182
309.842 | 4.7058 | 8.9331 | 16.7884 |  | 711.2341
309.862 | 4.7062 | 8.9331 | 16.7899 |  | 711.2341
309.882 | 4.7066 | 8.9323 | 16.7916 |  | 711.1704
309.902 | 4.707 | 8.9321 | 16.7932 |  | 711.1545
309.922 | 4.7073 | 8.932 | 16.7947 |  | 711.1465
309.942 | 4.7077 | 8.9319 | 16.7961 |  | 711.1385
309.962 | 4.7082 | 8.9316 | 16.798 |  | 711.1146
309.982 | 4.7085 | 8.9315 | 16.7994 |  | 711.1067
310.002 | 4.709 | 8.9319 | 16.8014 |  | 711.1385
310.022 | 4.7095 | 8.9323 | 16.8033 |  | 711.1704
310.042 | 4.7099 | 8.9332 | 16.8049 |  | 711.242
310.062 | 4.7104 | 8.9343 | 16.8069 |  | 711.3296
310.082 | 4.7108 | 8.9356 | 16.8085 |  | 711.4331
310.102 | 4.7112 | 8.9358 | 16.8102 |  | 711.449
310.122 | 4.7117 | 8.9354 | 16.8119 |  | 711.4172
310.142 | 4.7121 | 8.9352 | 16.8136 |  | 711.4013
310.162 | 4.7125 | 8.9354 | 16.8152 |  | 711.4172
310.182 | 4.7129 | 8.935 | 16.8169 |  | 711.3854
310.202 | 4.7133 | 8.935 | 16.8186 |  | 711.3854
310.222 | 4.7137 | 8.9355 | 16.8203 |  | 711.4252
310.242 | 4.7142 | 8.9348 | 16.8219 |  | 711.3694
310.262 | 4.7145 | 8.9344 | 16.8234 |  | 711.3376
310.282 | 4.7149 | 8.9339 | 16.825 |  | 711.2978
310.302 | 4.7154 | 8.934 | 16.8267 |  | 711.3057
310.322 | 4.7157 | 8.9331 | 16.8281 |  | 711.2341
310.342 | 4.7161 | 8.9331 | 16.8298 |  | 711.2341
310.362 | 4.7166 | 8.9335 | 16.8315 |  | 711.2659
310.382 | 4.7169 | 8.9333 | 16.8329 |  | 711.25
310.402 | 4.7173 | 8.933 | 16.8346 |  | 711.2261
310.422 | 4.7177 | 8.9327 | 16.8363 |  | 711.2022
310.442 | 4.7181 | 8.933 | 16.8377 |  | 711.2261
310.462 | 4.7186 | 8.9331 | 16.8396 |  | 711.2341
310.482 | 4.719 | 8.9336 | 16.8413 |  | 711.2739
310.502 | 4.7194 | 8.9339 | 16.843 |  | 711.2978
310.522 | 4.7199 | 8.9339 | 16.8449 |  | 711.2978
310.542 | 4.7204 | 8.9356 | 16.8468 |  | 711.4331
310.562 | 4.7209 | 8.9364 | 16.8487 |  | 711.4968
310.582 | 4.7213 | 8.9368 | 16.8504 |  | 711.5287
310.602 | 4.7217 | 8.9375 | 16.8521 |  | 711.5844
310.622 | 4.7221 | 8.9375 | 16.8537 |  | 711.5844
310.642 | 4.7225 | 8.9378 | 16.8554 |  | 711.6083
310.662 | 4.723 | 8.9374 | 16.8571 |  | 711.5764
310.682 | 4.7234 | 8.9376 | 16.8588 |  | 711.5924
310.702 | 4.7238 | 8.9379 | 16.8607 |  | 711.6162
310.722 | 4.7242 | 8.9379 | 16.8621 |  | 711.6162
310.742 | 4.7246 | 8.9374 | 16.8635 |  | 711.5764
310.762 | 4.725 | 8.9369 | 16.8652 |  | 711.5366
310.782 | 4.7254 | 8.9363 | 16.8669 |  | 711.4889
310.802 | 4.7258 | 8.9356 | 16.8683 |  | 711.4331
310.822 | 4.7262 | 8.9349 | 16.87 |  | 711.3774
310.842 | 4.7266 | 8.9349 | 16.8717 |  | 711.3774
310.862 | 4.727 | 8.9345 | 16.8731 |  | 711.3455
310.882 | 4.7274 | 8.9336 | 16.8748 |  | 711.2739
310.902 | 4.7278 | 8.9342 | 16.8765 |  | 711.3217
310.922 | 4.7282 | 8.9343 | 16.8779 |  | 711.3296
310.942 | 4.7286 | 8.9342 | 16.8796 |  | 711.3217
310.962 | 4.729 | 8.9339 | 16.8815 |  | 711.2978
310.982 | 4.7295 | 8.9344 | 16.8831 |  | 711.3376
311.002 | 4.7299 | 8.9345 | 16.8848 |  | 711.3455
311.022 | 4.7303 | 8.9346 | 16.8865 |  | 711.3535
311.042 | 4.7308 | 8.9352 | 16.8884 |  | 711.4013
311.062 | 4.7313 | 8.9369 | 16.8903 |  | 711.5366
311.082 | 4.7317 | 8.9373 | 16.892 |  | 711.5685
311.102 | 4.7321 | 8.9378 | 16.8937 |  | 711.6083
311.122 | 4.7325 | 8.9381 | 16.8953 |  | 711.6322
311.142 | 4.7329 | 8.9375 | 16.897 |  | 711.5844
311.162 | 4.7334 | 8.9372 | 16.8987 |  | 711.5605
311.182 | 4.7338 | 8.9372 | 16.9006 |  | 711.5605
311.202 | 4.7343 | 8.9376 | 16.9023 |  | 711.5924
311.222 | 4.7346 | 8.9377 | 16.9037 |  | 711.6003
311.242 | 4.735 | 8.9371 | 16.9054 |  | 711.5525
311.262 | 4.7354 | 8.9367 | 16.9071 |  | 711.5207
311.282 | 4.7358 | 8.9363 | 16.9085 |  | 711.4889
311.302 | 4.7362 | 8.9355 | 16.9099 |  | 711.4252
311.322 | 4.7365 | 8.9355 | 16.9114 |  | 711.4252
311.342 | 4.737 | 8.9352 | 16.9133 |  | 711.4013
311.362 | 4.7374 | 8.9346 | 16.915 |  | 711.3535
311.382 | 4.7378 | 8.9346 | 16.9166 |  | 711.3535
311.402 | 4.7382 | 8.9343 | 16.9181 |  | 711.3296
311.422 | 4.7386 | 8.9342 | 16.9197 |  | 711.3217
311.442 | 4.739 | 8.9345 | 16.9212 |  | 711.3455
311.462 | 4.7394 | 8.9343 | 16.9229 |  | 711.3296
311.482 | 4.7398 | 8.9337 | 16.9245 |  | 711.2818
311.502 | 4.7402 | 8.9341 | 16.9262 |  | 711.3137
311.522 | 4.7407 | 8.9342 | 16.9281 |  | 711.3217
311.542 | 4.7412 | 8.935 | 16.93 |  | 711.3854
311.562 | 4.7416 | 8.9361 | 16.9317 |  | 711.4729
311.582 | 4.742 | 8.9366 | 16.9334 |  | 711.5127
311.602 | 4.7425 | 8.9373 | 16.9353 |  | 711.5685
311.622 | 4.7429 | 8.9378 | 16.9367 |  | 711.6083
311.642 | 4.7433 | 8.9376 | 16.9386 |  | 711.5924
311.662 | 4.7438 | 8.9378 | 16.9403 |  | 711.6083
311.682 | 4.7442 | 8.9381 | 16.942 |  | 711.6322
311.702 | 4.7447 | 8.938 | 16.9439 |  | 711.6242
311.722 | 4.7451 | 8.9387 | 16.9456 |  | 711.6799
311.742 | 4.7454 | 8.9391 | 16.947 |  | 711.7118
311.762 | 4.7459 | 8.9384 | 16.9487 |  | 711.6561
311.782 | 4.7462 | 8.9372 | 16.9501 |  | 711.5605
311.802 | 4.7466 | 8.9364 | 16.9515 |  | 711.4968
311.822 | 4.747 | 8.9364 | 16.9535 |  | 711.4968
311.842 | 4.7475 | 8.9367 | 16.9551 |  | 711.5207
311.862 | 4.7479 | 8.9361 | 16.9568 |  | 711.4729
311.882 | 4.7482 | 8.9358 | 16.9582 |  | 711.449
311.902 | 4.7487 | 8.9363 | 16.9599 |  | 711.4889
311.922 | 4.7491 | 8.936 | 16.9616 |  | 711.465
311.942 | 4.7496 | 8.9358 | 16.9635 |  | 711.449
311.962 | 4.7499 | 8.9362 | 16.9649 |  | 711.4809
311.982 | 4.7504 | 8.9361 | 16.9669 |  | 711.4729
312.002 | 4.7508 | 8.9362 | 16.9683 |  | 711.4809
312.022 | 4.7512 | 8.9367 | 16.9702 |  | 711.5207
312.042 | 4.7517 | 8.9378 | 16.9721 |  | 711.6083
312.062 | 4.7522 | 8.9384 | 16.974 |  | 711.6561
312.082 | 4.7525 | 8.9389 | 16.9755 |  | 711.6959
312.102 | 4.753 | 8.9391 | 16.9771 |  | 711.7118
312.122 | 4.7534 | 8.9388 | 16.9788 |  | 711.6879
312.142 | 4.7537 | 8.9383 | 16.9802 |  | 711.6481
312.162 | 4.7542 | 8.9379 | 16.9822 |  | 711.6162
312.182 | 4.7547 | 8.9383 | 16.9841 |  | 711.6481
312.202 | 4.7551 | 8.9388 | 16.9855 |  | 711.6879
312.222 | 4.7555 | 8.9388 | 16.9872 |  | 711.6879
312.242 | 4.7558 | 8.9391 | 16.9886 |  | 711.7118
312.262 | 4.7563 | 8.9383 | 16.9903 |  | 711.6481
312.282 | 4.7566 | 8.9372 | 16.9917 |  | 711.5605
312.302 | 4.757 | 8.9363 | 16.9932 |  | 711.4889
312.322 | 4.7574 | 8.9358 | 16.9948 |  | 711.449
312.342 | 4.7578 | 8.9359 | 16.9965 |  | 711.457
312.362 | 4.7582 | 8.9357 | 16.9982 |  | 711.4411
312.382 | 4.7586 | 8.9358 | 16.9999 |  | 711.449
312.402 | 4.759 | 8.9364 | 17.0013 |  | 711.4968
312.422 | 4.7594 | 8.9363 | 17.003 |  | 711.4889
312.442 | 4.7598 | 8.936 | 17.0046 |  | 711.465
312.462 | 4.7602 | 8.9358 | 17.0061 |  | 711.449
312.482 | 4.7606 | 8.9363 | 17.0078 |  | 711.4889
312.502 | 4.761 | 8.9365 | 17.0094 |  | 711.5048
312.522 | 4.7615 | 8.9358 | 17.0113 |  | 711.449
312.542 | 4.762 | 8.9364 | 17.0133 |  | 711.4968
312.562 | 4.7625 | 8.9376 | 17.0152 |  | 711.5924
312.582 | 4.7628 | 8.9388 | 17.0166 |  | 711.6879
312.602 | 4.7633 | 8.9403 | 17.0185 |  | 711.8073
312.622 | 4.7637 | 8.9407 | 17.0202 |  | 711.8392
312.642 | 4.7641 | 8.9401 | 17.0219 |  | 711.7914
312.662 | 4.7646 | 8.9398 | 17.0238 |  | 711.7675
312.682 | 4.765 | 8.9402 | 17.0252 |  | 711.7994
312.702 | 4.7655 | 8.9407 | 17.0271 |  | 711.8392
312.722 | 4.7659 | 8.941 | 17.0288 |  | 711.8631
312.742 | 4.7662 | 8.9417 | 17.0302 |  | 711.9188
312.762 | 4.7666 | 8.9407 | 17.0317 |  | 711.8392
312.782 | 4.767 | 8.9397 | 17.0333 |  | 711.7596
312.802 | 4.7674 | 8.9388 | 17.0348 |  | 711.6879
312.822 | 4.7679 | 8.9384 | 17.0367 |  | 711.6561
312.842 | 4.7682 | 8.9381 | 17.0381 |  | 711.6322
312.862 | 4.7686 | 8.938 | 17.0398 |  | 711.6242
312.882 | 4.769 | 8.9388 | 17.0415 |  | 711.6879
312.902 | 4.7695 | 8.9389 | 17.0431 |  | 711.6959
312.922 | 4.7699 | 8.9386 | 17.0448 |  | 711.672
312.942 | 4.7702 | 8.9386 | 17.0463 |  | 711.672
312.962 | 4.7707 | 8.938 | 17.0479 |  | 711.6242
312.982 | 4.7711 | 8.9374 | 17.0496 |  | 711.5764
313.002 | 4.7715 | 8.9375 | 17.0513 |  | 711.5844
313.022 | 4.7719 | 8.9379 | 17.053 |  | 711.6162
313.042 | 4.7724 | 8.939 | 17.0549 |  | 711.7038
313.062 | 4.7729 | 8.9399 | 17.0568 |  | 711.7755
313.082 | 4.7734 | 8.9408 | 17.0587 |  | 711.8471
313.102 | 4.7738 | 8.9417 | 17.0604 |  | 711.9188
313.122 | 4.7742 | 8.9414 | 17.062 |  | 711.8949
313.142 | 4.7746 | 8.9419 | 17.0637 |  | 711.9347
313.162 | 4.775 | 8.9423 | 17.0654 |  | 711.9666
313.182 | 4.7755 | 8.9418 | 17.0673 |  | 711.9268
313.202 | 4.7759 | 8.9417 | 17.069 |  | 711.9188
313.222 | 4.7763 | 8.9424 | 17.0706 |  | 711.9745
313.242 | 4.7767 | 8.9424 | 17.0721 |  | 711.9745
313.262 | 4.7771 | 8.9413 | 17.0735 |  | 711.8869
313.282 | 4.7774 | 8.9406 | 17.075 |  | 711.8312
313.302 | 4.7778 | 8.9395 | 17.0766 |  | 711.7436
313.322 | 4.7783 | 8.9389 | 17.0783 |  | 711.6959
313.342 | 4.7787 | 8.9389 | 17.0802 |  | 711.6959
313.362 | 4.7791 | 8.9393 | 17.0816 |  | 711.7277
313.382 | 4.7796 | 8.9393 | 17.0836 |  | 711.7277
313.402 | 4.7799 | 8.9394 | 17.085 |  | 711.7357
313.422 | 4.7803 | 8.9396 | 17.0864 |  | 711.7516
313.442 | 4.7807 | 8.9393 | 17.0881 |  | 711.7277
313.462 | 4.7811 | 8.9383 | 17.0898 |  | 711.6481
313.482 | 4.7815 | 8.9384 | 17.0912 |  | 711.6561
313.502 | 4.782 | 8.9391 | 17.0931 |  | 711.7118
313.522 | 4.7824 | 8.9387 | 17.0948 |  | 711.6799
313.542 | 4.7829 | 8.9389 | 17.0967 |  | 711.6959
313.562 | 4.7833 | 8.9401 | 17.0984 |  | 711.7914
313.582 | 4.7838 | 8.9407 | 17.1003 |  | 711.8392
313.602 | 4.7841 | 8.9411 | 17.1017 |  | 711.871
313.622 | 4.7846 | 8.9413 | 17.1037 |  | 711.8869
313.642 | 4.785 | 8.9419 | 17.1051 |  | 711.9347
313.662 | 4.7854 | 8.942 | 17.107 |  | 711.9427
313.682 | 4.7858 | 8.9417 | 17.1087 |  | 711.9188
313.702 | 4.7863 | 8.9419 | 17.1103 |  | 711.9347
313.722 | 4.7867 | 8.9416 | 17.112 |  | 711.9108
313.742 | 4.7871 | 8.9416 | 17.1137 |  | 711.9108
313.762 | 4.7874 | 8.9415 | 17.1149 |  | 711.9029
313.782 | 4.7878 | 8.9402 | 17.1166 |  | 711.7994
313.802 | 4.7882 | 8.9396 | 17.118 |  | 711.7516
313.822 | 4.7886 | 8.9393 | 17.1197 |  | 711.7277
313.842 | 4.7891 | 8.9395 | 17.1216 |  | 711.7436
313.862 | 4.7895 | 8.94 | 17.1233 |  | 711.7834
313.882 | 4.7899 | 8.9398 | 17.1247 |  | 711.7675
313.902 | 4.7903 | 8.9399 | 17.1264 |  | 711.7755
313.922 | 4.7907 | 8.94 | 17.128 |  | 711.7834
313.942 | 4.7911 | 8.9395 | 17.1295 |  | 711.7436
313.962 | 4.7915 | 8.9391 | 17.1312 |  | 711.7118
313.982 | 4.7919 | 8.9392 | 17.1328 |  | 711.7197
314.002 | 4.7924 | 8.939 | 17.1347 |  | 711.7038
314.022 | 4.7928 | 8.9395 | 17.1364 |  | 711.7436
314.042 | 4.7933 | 8.9406 | 17.1383 |  | 711.8312
314.062 | 4.7937 | 8.9414 | 17.14 |  | 711.8949
314.082 | 4.7942 | 8.9424 | 17.1419 |  | 711.9745
314.102 | 4.7946 | 8.9438 | 17.1436 |  | 712.086
314.122 | 4.795 | 8.9435 | 17.1453 |  | 712.0621
314.142 | 4.7955 | 8.9431 | 17.1472 |  | 712.0303
314.162 | 4.7958 | 8.943 | 17.1486 |  | 712.0223
314.182 | 4.7963 | 8.9429 | 17.1505 |  | 712.0143
314.202 | 4.7968 | 8.9438 | 17.1524 |  | 712.086
314.222 | 4.7972 | 8.9449 | 17.1539 |  | 712.1736
314.242 | 4.7975 | 8.9445 | 17.1553 |  | 712.1417
314.262 | 4.7979 | 8.9427 | 17.157 |  | 711.9984
314.282 | 4.7983 | 8.9419 | 17.1587 |  | 711.9347
314.302 | 4.7987 | 8.9415 | 17.1601 |  | 711.9029
314.322 | 4.7992 | 8.9416 | 17.162 |  | 711.9108
314.342 | 4.7995 | 8.9421 | 17.1634 |  | 711.9506
314.362 | 4.8 | 8.942 | 17.1654 |  | 711.9427
314.382 | 4.8004 | 8.9415 | 17.1668 |  | 711.9029
314.402 | 4.8007 | 8.9407 | 17.1682 |  | 711.8392
314.422 | 4.8012 | 8.9405 | 17.1699 |  | 711.8232
314.442 | 4.8016 | 8.9409 | 17.1716 |  | 711.8551
314.462 | 4.8019 | 8.9407 | 17.173 |  | 711.8392
314.482 | 4.8024 | 8.94 | 17.1749 |  | 711.7834
314.502 | 4.8028 | 8.9403 | 17.1764 |  | 711.8073
314.522 | 4.8032 | 8.9403 | 17.1783 |  | 711.8073
314.542 | 4.8037 | 8.941 | 17.1802 |  | 711.8631
314.562 | 4.8042 | 8.9422 | 17.1821 |  | 711.9586
314.582 | 4.8046 | 8.9429 | 17.1838 |  | 712.0143
314.602 | 4.805 | 8.9433 | 17.1854 |  | 712.0462
314.622 | 4.8054 | 8.9432 | 17.1869 |  | 712.0382
314.642 | 4.8058 | 8.9426 | 17.1886 |  | 711.9904
314.662 | 4.8063 | 8.9428 | 17.1905 |  | 712.0064
314.682 | 4.8067 | 8.9434 | 17.1921 |  | 712.0541
314.702 | 4.8071 | 8.9439 | 17.1938 |  | 712.0939
314.722 | 4.8076 | 8.944 | 17.1955 |  | 712.1019
314.742 | 4.8079 | 8.9434 | 17.1969 |  | 712.0541
314.762 | 4.8083 | 8.9428 | 17.1984 |  | 712.0064
314.782 | 4.8087 | 8.9421 | 17.2 |  | 711.9506
314.802 | 4.8091 | 8.9419 | 17.2017 |  | 711.9347
314.822 | 4.8095 | 8.9412 | 17.2031 |  | 711.879
314.842 | 4.8099 | 8.9415 | 17.2051 |  | 711.9029
314.862 | 4.8103 | 8.9416 | 17.2065 |  | 711.9108
314.882 | 4.8107 | 8.9416 | 17.2079 |  | 711.9108
314.902 | 4.8111 | 8.9413 | 17.2096 |  | 711.8869
314.922 | 4.8115 | 8.9413 | 17.2113 |  | 711.8869
314.942 | 4.8119 | 8.9408 | 17.2127 |  | 711.8471
314.962 | 4.8123 | 8.9402 | 17.2144 |  | 711.7994
314.982 | 4.8127 | 8.9397 | 17.2161 |  | 711.7596
315.002 | 4.8131 | 8.94 | 17.2177 |  | 711.7834
315.022 | 4.8135 | 8.9412 | 17.2194 |  | 711.879
315.042 | 4.814 | 8.9419 | 17.2213 |  | 711.9347
315.062 | 4.8145 | 8.9431 | 17.2232 |  | 712.0303
315.082 | 4.815 | 8.9443 | 17.2251 |  | 712.1258
315.102 | 4.8154 | 8.9445 | 17.2268 |  | 712.1417
315.122 | 4.8158 | 8.9447 | 17.2285 |  | 712.1576
315.142 | 4.8163 | 8.9453 | 17.2304 |  | 712.2054
315.162 | 4.8166 | 8.9452 | 17.2318 |  | 712.1975
315.182 | 4.8171 | 8.9451 | 17.2338 |  | 712.1895
315.202 | 4.8175 | 8.9452 | 17.2354 |  | 712.1975
315.222 | 4.818 | 8.9457 | 17.2371 |  | 712.2373
315.242 | 4.8183 | 8.9463 | 17.2385 |  | 712.285
315.262 | 4.8187 | 8.9453 | 17.2402 |  | 712.2054
315.282 | 4.8192 | 8.9448 | 17.2419 |  | 712.1656
315.302 | 4.8195 | 8.9442 | 17.2433 |  | 712.1178
315.322 | 4.82 | 8.9434 | 17.2452 |  | 712.0541
315.342 | 4.8204 | 8.9431 | 17.2469 |  | 712.0303
315.362 | 4.8208 | 8.9433 | 17.2486 |  | 712.0462
315.382 | 4.8212 | 8.9431 | 17.25 |  | 712.0303
315.402 | 4.8216 | 8.9429 | 17.2517 |  | 712.0143
315.422 | 4.822 | 8.9424 | 17.2531 |  | 711.9745
315.442 | 4.8224 | 8.9422 | 17.2548 |  | 711.9586
315.462 | 4.8228 | 8.9416 | 17.2565 |  | 711.9108
315.482 | 4.8232 | 8.9415 | 17.2581 |  | 711.9029
315.502 | 4.8236 | 8.9418 | 17.2596 |  | 711.9268
315.522 | 4.8241 | 8.9427 | 17.2615 |  | 711.9984
315.542 | 4.8245 | 8.9434 | 17.2634 |  | 712.0541
315.562 | 4.825 | 8.9441 | 17.2653 |  | 712.1099
315.582 | 4.8255 | 8.9449 | 17.2672 |  | 712.1736
315.602 | 4.8258 | 8.9454 | 17.2687 |  | 712.2134
315.622 | 4.8262 | 8.945 | 17.2701 |  | 712.1815
315.642 | 4.8267 | 8.9446 | 17.272 |  | 712.1497
315.662 | 4.8271 | 8.9438 | 17.2737 |  | 712.086
315.682 | 4.8275 | 8.944 | 17.2754 |  | 712.1019
315.702 | 4.828 | 8.9448 | 17.2773 |  | 712.1656
315.722 | 4.8284 | 8.9451 | 17.2787 |  | 712.1895
315.742 | 4.8288 | 8.9453 | 17.2804 |  | 712.2054
315.762 | 4.8292 | 8.9455 | 17.2821 |  | 712.2213
315.782 | 4.8296 | 8.945 | 17.2835 |  | 712.1815
315.802 | 4.83 | 8.9441 | 17.2852 |  | 712.1099
315.822 | 4.8304 | 8.9436 | 17.2868 |  | 712.0701
315.842 | 4.8308 | 8.9434 | 17.2883 |  | 712.0541
315.862 | 4.8312 | 8.9435 | 17.2902 |  | 712.0621
315.882 | 4.8316 | 8.9433 | 17.2916 |  | 712.0462
315.902 | 4.8319 | 8.9425 | 17.2931 |  | 711.9825
315.922 | 4.8323 | 8.9422 | 17.2945 |  | 711.9586
315.942 | 4.8327 | 8.9418 | 17.2962 |  | 711.9268
315.962 | 4.8331 | 8.9412 | 17.2979 |  | 711.879
315.982 | 4.8336 | 8.9413 | 17.2995 |  | 711.8869
316.002 | 4.834 | 8.9414 | 17.3012 |  | 711.8949
316.022 | 4.8345 | 8.9416 | 17.3031 |  | 711.9108
316.042 | 4.8349 | 8.9427 | 17.3048 |  | 711.9984
316.062 | 4.8353 | 8.9436 | 17.3065 |  | 712.0701
316.082 | 4.8358 | 8.9442 | 17.3084 |  | 712.1178
316.102 | 4.8362 | 8.945 | 17.31 |  | 712.1815
316.122 | 4.8366 | 8.9445 | 17.3117 |  | 712.1417
316.142 | 4.837 | 8.9445 | 17.3132 |  | 712.1417
316.162 | 4.8374 | 8.9445 | 17.3151 |  | 712.1417
316.182 | 4.8379 | 8.9448 | 17.3167 |  | 712.1656
316.202 | 4.8383 | 8.9449 | 17.3184 |  | 712.1736
316.222 | 4.8387 | 8.9451 | 17.3201 |  | 712.1895
316.242 | 4.8391 | 8.9458 | 17.3218 |  | 712.2452
316.262 | 4.8395 | 8.9457 | 17.3232 |  | 712.2373
316.282 | 4.8399 | 8.9448 | 17.3249 |  | 712.1656
316.302 | 4.8403 | 8.9442 | 17.3266 |  | 712.1178
316.322 | 4.8407 | 8.9435 | 17.3282 |  | 712.0621
316.342 | 4.8412 | 8.9435 | 17.3299 |  | 712.0621
316.362 | 4.8416 | 8.9439 | 17.3318 |  | 712.0939
316.382 | 4.842 | 8.9442 | 17.3332 |  | 712.1178
316.402 | 4.8424 | 8.9443 | 17.3349 |  | 712.1258
316.422 | 4.8428 | 8.9442 | 17.3366 |  | 712.1178
316.442 | 4.8432 | 8.9441 | 17.338 |  | 712.1099
316.462 | 4.8436 | 8.9437 | 17.3397 |  | 712.078
316.482 | 4.844 | 8.9435 | 17.3414 |  | 712.0621
316.502 | 4.8445 | 8.9436 | 17.3433 |  | 712.0701
316.522 | 4.8449 | 8.9441 | 17.3447 |  | 712.1099
316.542 | 4.8453 | 8.9451 | 17.3466 |  | 712.1895
316.562 | 4.8458 | 8.946 | 17.3486 |  | 712.2611
316.582 | 4.8463 | 8.9471 | 17.3505 |  | 712.3487
316.602 | 4.8467 | 8.9479 | 17.3521 |  | 712.4124
316.622 | 4.8471 | 8.9483 | 17.3538 |  | 712.4443
316.642 | 4.8476 | 8.9484 | 17.3555 |  | 712.4522
316.662 | 4.848 | 8.9479 | 17.3572 |  | 712.4124
316.682 | 4.8484 | 8.9471 | 17.3588 |  | 712.3487
316.702 | 4.8488 | 8.9469 | 17.3605 |  | 712.3328
316.722 | 4.8492 | 8.9465 | 17.3619 |  | 712.301
316.742 | 4.8496 | 8.9464 | 17.3636 |  | 712.293
316.762 | 4.85 | 8.9466 | 17.3653 |  | 712.3089
316.782 | 4.8504 | 8.9464 | 17.3667 |  | 712.293
316.802 | 4.8508 | 8.946 | 17.3684 |  | 712.2611
316.822 | 4.8512 | 8.9451 | 17.3701 |  | 712.1895
316.842 | 4.8516 | 8.9451 | 17.3715 |  | 712.1895
316.862 | 4.852 | 8.9449 | 17.3732 |  | 712.1736
316.882 | 4.8524 | 8.9444 | 17.3749 |  | 712.1338
316.902 | 4.8528 | 8.9446 | 17.3763 |  | 712.1497
316.922 | 4.8532 | 8.9439 | 17.378 |  | 712.0939
316.942 | 4.8536 | 8.9439 | 17.3796 |  | 712.0939
316.962 | 4.854 | 8.9436 | 17.3811 |  | 712.0701
316.982 | 4.8544 | 8.9434 | 17.383 |  | 712.0541
317.002 | 4.8548 | 8.9439 | 17.3847 |  | 712.0939
317.022 | 4.8553 | 8.9443 | 17.3863 |  | 712.1258
317.042 | 4.8557 | 8.9453 | 17.3882 |  | 712.2054
317.062 | 4.8562 | 8.9457 | 17.3902 |  | 712.2373
317.082 | 4.8566 | 8.9465 | 17.3918 |  | 712.301
317.102 | 4.8571 | 8.9474 | 17.3935 |  | 712.3726
317.122 | 4.8575 | 8.9482 | 17.3952 |  | 712.4363
317.142 | 4.8579 | 8.9482 | 17.3969 |  | 712.4363
317.162 | 4.8584 | 8.9478 | 17.3988 |  | 712.4045
317.182 | 4.8587 | 8.948 | 17.4002 |  | 712.4204
317.202 | 4.8592 | 8.9481 | 17.4021 |  | 712.4283
317.222 | 4.8596 | 8.9482 | 17.4036 |  | 712.4363
317.242 | 4.86 | 8.9485 | 17.4052 |  | 712.4602
317.262 | 4.8603 | 8.9476 | 17.4067 |  | 712.3885
317.282 | 4.8608 | 8.9465 | 17.4083 |  | 712.301
317.302 | 4.8611 | 8.9463 | 17.4098 |  | 712.285
317.322 | 4.8616 | 8.9458 | 17.4117 |  | 712.2452
317.342 | 4.862 | 8.9465 | 17.4134 |  | 712.301
317.362 | 4.8624 | 8.9471 | 17.415 |  | 712.3487
317.382 | 4.8628 | 8.9469 | 17.4165 |  | 712.3328
317.402 | 4.8632 | 8.9463 | 17.4181 |  | 712.285
317.422 | 4.8636 | 8.9459 | 17.4198 |  | 712.2532
317.442 | 4.864 | 8.9458 | 17.4213 |  | 712.2452
317.462 | 4.8645 | 8.9461 | 17.4232 |  | 712.2691
317.482 | 4.8649 | 8.9461 | 17.4248 |  | 712.2691
317.502 | 4.8653 | 8.9459 | 17.4265 |  | 712.2532
317.522 | 4.8657 | 8.9459 | 17.428 |  | 712.2532
317.542 | 4.8661 | 8.9463 | 17.4299 |  | 712.285
317.562 | 4.8666 | 8.9472 | 17.4318 |  | 712.3567
317.582 | 4.8671 | 8.9478 | 17.4337 |  | 712.4045
317.602 | 4.8675 | 8.9486 | 17.4354 |  | 712.4682
317.622 | 4.8679 | 8.9492 | 17.437 |  | 712.5159
317.642 | 4.8684 | 8.95 | 17.4387 |  | 712.5796
317.662 | 4.8688 | 8.9497 | 17.4404 |  | 712.5557
317.682 | 4.8692 | 8.9487 | 17.4421 |  | 712.4761
317.702 | 4.8696 | 8.9486 | 17.4437 |  | 712.4682
317.722 | 4.8701 | 8.9485 | 17.4457 |  | 712.4602
317.742 | 4.8705 | 8.9485 | 17.4471 |  | 712.4602
317.762 | 4.8708 | 8.9486 | 17.4485 |  | 712.4682
317.782 | 4.8712 | 8.9475 | 17.45 |  | 712.3806
317.802 | 4.8716 | 8.9475 | 17.4516 |  | 712.3806
317.822 | 4.872 | 8.9468 | 17.4533 |  | 712.3248
317.842 | 4.8725 | 8.9468 | 17.4552 |  | 712.3248
317.862 | 4.8728 | 8.9476 | 17.4567 |  | 712.3885
317.882 | 4.8733 | 8.9476 | 17.4583 |  | 712.3885
317.902 | 4.8737 | 8.9475 | 17.46 |  | 712.3806
317.922 | 4.874 | 8.9469 | 17.4614 |  | 712.3328
317.942 | 4.8745 | 8.9471 | 17.4633 |  | 712.3487
317.962 | 4.8749 | 8.9471 | 17.465 |  | 712.3487
317.982 | 4.8754 | 8.9467 | 17.4667 |  | 712.3169
318.002 | 4.8757 | 8.9464 | 17.4681 |  | 712.293
318.022 | 4.8762 | 8.9461 | 17.47 |  | 712.2691
318.042 | 4.8767 | 8.9465 | 17.472 |  | 712.301
318.062 | 4.8771 | 8.9473 | 17.4736 |  | 712.3646
318.082 | 4.8776 | 8.9483 | 17.4755 |  | 712.4443
318.102 | 4.878 | 8.9487 | 17.4772 |  | 712.4761
318.122 | 4.8783 | 8.9486 | 17.4787 |  | 712.4682
318.142 | 4.8788 | 8.9485 | 17.4803 |  | 712.4602
318.162 | 4.8792 | 8.9486 | 17.482 |  | 712.4682
318.182 | 4.8795 | 8.9483 | 17.4834 |  | 712.4443
318.202 | 4.88 | 8.9486 | 17.4854 |  | 712.4682
318.222 | 4.8804 | 8.9489 | 17.487 |  | 712.492
318.242 | 4.8809 | 8.9486 | 17.4887 |  | 712.4682
318.262 | 4.8812 | 8.9483 | 17.4901 |  | 712.4443
318.282 | 4.8816 | 8.9477 | 17.4916 |  | 712.3965
318.302 | 4.8819 | 8.9476 | 17.493 |  | 712.3885
318.322 | 4.8823 | 8.9464 | 17.4947 |  | 712.293
318.342 | 4.8828 | 8.9461 | 17.4964 |  | 712.2691
318.362 | 4.8832 | 8.9466 | 17.4983 |  | 712.3089
318.382 | 4.8836 | 8.9465 | 17.4997 |  | 712.301
318.402 | 4.884 | 8.9463 | 17.5014 |  | 712.285
318.422 | 4.8844 | 8.9467 | 17.503 |  | 712.3169
318.442 | 4.8849 | 8.9472 | 17.5047 |  | 712.3567
318.462 | 4.8853 | 8.9477 | 17.5064 |  | 712.3965
318.482 | 4.8856 | 8.9476 | 17.5078 |  | 712.3885
318.502 | 4.8861 | 8.9472 | 17.5097 |  | 712.3567
318.522 | 4.8865 | 8.9469 | 17.5112 |  | 712.3328
318.542 | 4.887 | 8.9475 | 17.5131 |  | 712.3806
318.562 | 4.8874 | 8.9475 | 17.515 |  | 712.3806
318.582 | 4.8879 | 8.9486 | 17.5169 |  | 712.4682
318.602 | 4.8883 | 8.9503 | 17.5186 |  | 712.6035
318.622 | 4.8887 | 8.9507 | 17.5203 |  | 712.6354
318.642 | 4.8892 | 8.951 | 17.5219 |  | 712.6592
318.662 | 4.8896 | 8.9507 | 17.5236 |  | 712.6354
318.682 | 4.8901 | 8.9509 | 17.5255 |  | 712.6513
318.702 | 4.8905 | 8.9512 | 17.5272 |  | 712.6752
318.722 | 4.8909 | 8.9516 | 17.5289 |  | 712.707
318.742 | 4.8913 | 8.951 | 17.5303 |  | 712.6592
318.762 | 4.8917 | 8.951 | 17.532 |  | 712.6592
318.782 | 4.892 | 8.9499 | 17.5334 |  | 712.5717
318.802 | 4.8925 | 8.9491 | 17.5351 |  | 712.508
318.822 | 4.8929 | 8.9487 | 17.5368 |  | 712.4761
318.842 | 4.8933 | 8.9488 | 17.5384 |  | 712.4841
318.862 | 4.8937 | 8.9488 | 17.5399 |  | 712.4841
318.882 | 4.8941 | 8.9486 | 17.5418 |  | 712.4682
318.902 | 4.8945 | 8.9485 | 17.5432 |  | 712.4602
318.922 | 4.8949 | 8.948 | 17.5449 |  | 712.4204
318.942 | 4.8953 | 8.948 | 17.5466 |  | 712.4204
318.962 | 4.8957 | 8.9482 | 17.5482 |  | 712.4363
318.982 | 4.8962 | 8.9479 | 17.5499 |  | 712.4124
319.002 | 4.8965 | 8.948 | 17.5514 |  | 712.4204
319.022 | 4.897 | 8.9476 | 17.5533 |  | 712.3885
319.042 | 4.8974 | 8.9477 | 17.5549 |  | 712.3965
319.062 | 4.8979 | 8.9484 | 17.5569 |  | 712.4522
319.082 | 4.8983 | 8.9495 | 17.5585 |  | 712.5398
319.102 | 4.8988 | 8.951 | 17.5604 |  | 712.6592
319.122 | 4.8992 | 8.9517 | 17.5619 |  | 712.715
319.142 | 4.8996 | 8.951 | 17.5636 |  | 712.6592
319.162 | 4.9 | 8.9507 | 17.5652 |  | 712.6354
319.182 | 4.9005 | 8.9508 | 17.5671 |  | 712.6433
319.202 | 4.9008 | 8.9506 | 17.5686 |  | 712.6274
319.222 | 4.9013 | 8.9507 | 17.5705 |  | 712.6354
319.242 | 4.9017 | 8.9513 | 17.5719 |  | 712.6831
319.262 | 4.902 | 8.9507 | 17.5734 |  | 712.6354
319.282 | 4.9024 | 8.9499 | 17.575 |  | 712.5717
319.302 | 4.9029 | 8.9493 | 17.5767 |  | 712.5239
319.322 | 4.9032 | 8.9487 | 17.5781 |  | 712.4761
319.342 | 4.9036 | 8.9484 | 17.5798 |  | 712.4522
319.362 | 4.9041 | 8.9485 | 17.5815 |  | 712.4602
319.382 | 4.9045 | 8.9491 | 17.5832 |  | 712.508
319.402 | 4.9049 | 8.9492 | 17.5848 |  | 712.5159
319.422 | 4.9052 | 8.9489 | 17.5863 |  | 712.492
319.442 | 4.9057 | 8.9483 | 17.5879 |  | 712.4443
319.462 | 4.9061 | 8.9479 | 17.5896 |  | 712.4124
319.482 | 4.9064 | 8.9486 | 17.5911 |  | 712.4682
319.502 | 4.9069 | 8.9493 | 17.593 |  | 712.5239
319.522 | 4.9073 | 8.9486 | 17.5944 |  | 712.4682
319.542 | 4.9078 | 8.9482 | 17.5963 |  | 712.4363
319.562 | 4.9082 | 8.9491 | 17.5982 |  | 712.508
319.582 | 4.9087 | 8.9503 | 17.6001 |  | 712.6035
319.602 | 4.9092 | 8.9516 | 17.6021 |  | 712.707
319.622 | 4.9096 | 8.9521 | 17.6035 |  | 712.7468
319.642 | 4.91 | 8.9527 | 17.6052 |  | 712.7946
319.662 | 4.9104 | 8.9521 | 17.6068 |  | 712.7468
319.682 | 4.9109 | 8.952 | 17.6088 |  | 712.7389
319.702 | 4.9113 | 8.9523 | 17.6104 |  | 712.7627
319.722 | 4.9118 | 8.9526 | 17.6123 |  | 712.7866
319.742 | 4.9122 | 8.9527 | 17.614 |  | 712.7946
319.762 | 4.9125 | 8.9524 | 17.6154 |  | 712.7707
319.782 | 4.9129 | 8.9519 | 17.6169 |  | 712.7309
319.802 | 4.9133 | 8.9518 | 17.6183 |  | 712.7229
319.822 | 4.9137 | 8.9507 | 17.6202 |  | 712.6354
319.842 | 4.9142 | 8.951 | 17.6219 |  | 712.6592
319.862 | 4.9146 | 8.951 | 17.6236 |  | 712.6592
319.882 | 4.9149 | 8.9503 | 17.625 |  | 712.6035
319.902 | 4.9154 | 8.9501 | 17.6267 |  | 712.5876
319.922 | 4.9158 | 8.9503 | 17.6284 |  | 712.6035
319.942 | 4.9161 | 8.9503 | 17.6298 |  | 712.6035
319.962 | 4.9165 | 8.9495 | 17.6315 |  | 712.5398
319.982 | 4.917 | 8.9493 | 17.6332 |  | 712.5239
320.002 | 4.9173 | 8.949 | 17.6346 |  | 712.5
320.022 | 4.9178 | 8.9491 | 17.6365 |  | 712.508
320.042 | 4.9183 | 8.9496 | 17.6384 |  | 712.5478
320.062 | 4.9188 | 8.9502 | 17.6403 |  | 712.5955
320.082 | 4.9192 | 8.9513 | 17.6422 |  | 712.6831
320.102 | 4.9197 | 8.9525 | 17.6439 |  | 712.7787
320.122 | 4.9201 | 8.9529 | 17.6456 |  | 712.8105
320.142 | 4.9204 | 8.9528 | 17.647 |  | 712.8025
320.162 | 4.9209 | 8.9521 | 17.6487 |  | 712.7468
320.182 | 4.9213 | 8.9519 | 17.6504 |  | 712.7309
320.202 | 4.9218 | 8.9516 | 17.6523 |  | 712.707
320.222 | 4.9221 | 8.9516 | 17.6537 |  | 712.707
320.242 | 4.9226 | 8.9523 | 17.6556 |  | 712.7627
320.262 | 4.9229 | 8.9525 | 17.6571 |  | 712.7787
320.282 | 4.9233 | 8.9522 | 17.6585 |  | 712.7548
320.302 | 4.9237 | 8.9516 | 17.6602 |  | 712.707
320.322 | 4.9241 | 8.9505 | 17.6618 |  | 712.6194
320.342 | 4.9245 | 8.9498 | 17.6633 |  | 712.5637
320.362 | 4.9249 | 8.9497 | 17.665 |  | 712.5557
320.382 | 4.9253 | 8.9493 | 17.6666 |  | 712.5239
320.402 | 4.9257 | 8.9489 | 17.6681 |  | 712.492
320.422 | 4.9261 | 8.9486 | 17.6697 |  | 712.4682
320.442 | 4.9265 | 8.9489 | 17.6714 |  | 712.492
320.462 | 4.9269 | 8.9489 | 17.6728 |  | 712.492
320.482 | 4.9273 | 8.9485 | 17.6745 |  | 712.4602
320.502 | 4.9277 | 8.9484 | 17.6762 |  | 712.4522
320.522 | 4.9281 | 8.9484 | 17.6779 |  | 712.4522
320.542 | 4.9286 | 8.9491 | 17.6795 |  | 712.508
320.562 | 4.929 | 8.9495 | 17.6815 |  | 712.5398
320.582 | 4.9295 | 8.9506 | 17.6834 |  | 712.6274
320.602 | 4.93 | 8.9516 | 17.6853 |  | 712.707
320.622 | 4.9304 | 8.9519 | 17.6867 |  | 712.7309
320.642 | 4.9308 | 8.9516 | 17.6884 |  | 712.707
320.662 | 4.9312 | 8.9519 | 17.6901 |  | 712.7309
320.682 | 4.9316 | 8.9521 | 17.6917 |  | 712.7468
320.702 | 4.932 | 8.9523 | 17.6934 |  | 712.7627
320.722 | 4.9325 | 8.953 | 17.6953 |  | 712.8185
320.742 | 4.9329 | 8.9532 | 17.6968 |  | 712.8344
320.762 | 4.9333 | 8.9529 | 17.6984 |  | 712.8105
320.782 | 4.9337 | 8.952 | 17.7001 |  | 712.7389
320.802 | 4.9341 | 8.9511 | 17.7015 |  | 712.6672
320.822 | 4.9345 | 8.9507 | 17.7032 |  | 712.6354
320.842 | 4.9349 | 8.9515 | 17.7049 |  | 712.699
320.862 | 4.9353 | 8.9513 | 17.7063 |  | 712.6831
320.882 | 4.9357 | 8.9516 | 17.7082 |  | 712.707
320.902 | 4.9361 | 8.9515 | 17.7097 |  | 712.699
320.922 | 4.9365 | 8.9509 | 17.7111 |  | 712.6513
320.942 | 4.9369 | 8.9511 | 17.713 |  | 712.6672
320.962 | 4.9374 | 8.9506 | 17.7147 |  | 712.6274
320.982 | 4.9378 | 8.9506 | 17.7164 |  | 712.6274
321.002 | 4.9381 | 8.951 | 17.7178 |  | 712.6592
321.022 | 4.9386 | 8.9503 | 17.7197 |  | 712.6035
321.042 | 4.9391 | 8.9508 | 17.7216 |  | 712.6433
321.062 | 4.9396 | 8.9521 | 17.7235 |  | 712.7468
321.082 | 4.94 | 8.9529 | 17.7255 |  | 712.8105
321.102 | 4.9405 | 8.9541 | 17.7271 |  | 712.9061
321.122 | 4.9409 | 8.9553 | 17.7288 |  | 713.0016
321.142 | 4.9413 | 8.9551 | 17.7305 |  | 712.9857
321.162 | 4.9417 | 8.9543 | 17.7322 |  | 712.922
321.182 | 4.9421 | 8.954 | 17.7338 |  | 712.8981
321.202 | 4.9426 | 8.9539 | 17.7355 |  | 712.8901
321.222 | 4.943 | 8.9543 | 17.7374 |  | 712.922
321.242 | 4.9434 | 8.955 | 17.7389 |  | 712.9777
321.262 | 4.9438 | 8.9545 | 17.7403 |  | 712.9379
321.282 | 4.9441 | 8.9537 | 17.7417 |  | 712.8742
321.302 | 4.9445 | 8.9527 | 17.7434 |  | 712.7946
321.322 | 4.945 | 8.9513 | 17.7451 |  | 712.6831
321.342 | 4.9453 | 8.9513 | 17.7465 |  | 712.6831
321.362 | 4.9457 | 8.9511 | 17.7482 |  | 712.6672
321.382 | 4.9461 | 8.9509 | 17.7499 |  | 712.6513
321.402 | 4.9465 | 8.9512 | 17.7513 |  | 712.6752
321.422 | 4.9469 | 8.9511 | 17.753 |  | 712.6672
321.442 | 4.9473 | 8.9507 | 17.7546 |  | 712.6354
321.462 | 4.9477 | 8.9505 | 17.7561 |  | 712.6194
321.482 | 4.9481 | 8.9505 | 17.7578 |  | 712.6194
321.502 | 4.9485 | 8.9505 | 17.7594 |  | 712.6194
321.522 | 4.949 | 8.9504 | 17.7613 |  | 712.6115
321.542 | 4.9495 | 8.9512 | 17.7633 |  | 712.6752
321.562 | 4.95 | 8.9527 | 17.7652 |  | 712.7946
321.582 | 4.9505 | 8.9544 | 17.7671 |  | 712.9299
321.602 | 4.9508 | 8.9548 | 17.7685 |  | 712.9618
321.622 | 4.9512 | 8.9548 | 17.7702 |  | 712.9618
321.642 | 4.9516 | 8.9553 | 17.7719 |  | 713.0016
321.662 | 4.952 | 8.9549 | 17.7733 |  | 712.9697
321.682 | 4.9525 | 8.9541 | 17.7752 |  | 712.9061
321.702 | 4.9529 | 8.9542 | 17.7769 |  | 712.914
321.722 | 4.9534 | 8.9545 | 17.7788 |  | 712.9379
321.742 | 4.9537 | 8.9553 | 17.7802 |  | 713.0016
321.762 | 4.9542 | 8.9557 | 17.7819 |  | 713.0334
321.782 | 4.9546 | 8.9552 | 17.7836 |  | 712.9936
321.802 | 4.9549 | 8.9549 | 17.785 |  | 712.9697
321.822 | 4.9554 | 8.9546 | 17.7867 |  | 712.9459
321.842 | 4.9557 | 8.9543 | 17.7881 |  | 712.922
321.862 | 4.9561 | 8.9541 | 17.7898 |  | 712.9061
321.882 | 4.9565 | 8.9535 | 17.7915 |  | 712.8583
321.902 | 4.957 | 8.9529 | 17.7931 |  | 712.8105
321.922 | 4.9574 | 8.9529 | 17.7948 |  | 712.8105
321.942 | 4.9577 | 8.9533 | 17.7963 |  | 712.8424
321.962 | 4.9582 | 8.9531 | 17.7979 |  | 712.8264
321.982 | 4.9586 | 8.9528 | 17.7996 |  | 712.8025
322.002 | 4.9589 | 8.953 | 17.801 |  | 712.8185
322.022 | 4.9594 | 8.9529 | 17.803 |  | 712.8105
322.042 | 4.9599 | 8.9535 | 17.8049 |  | 712.8583
322.062 | 4.9604 | 8.9543 | 17.8068 |  | 712.922
322.082 | 4.9609 | 8.956 | 17.8087 |  | 713.0573
322.102 | 4.9613 | 8.9561 | 17.8104 |  | 713.0653
322.122 | 4.9617 | 8.9562 | 17.812 |  | 713.0732
322.142 | 4.962 | 8.9564 | 17.8135 |  | 713.0892
322.162 | 4.9625 | 8.9559 | 17.8154 |  | 713.0494
322.182 | 4.9629 | 8.9564 | 17.8171 |  | 713.0892
322.202 | 4.9634 | 8.9563 | 17.819 |  | 713.0812
322.222 | 4.9638 | 8.9564 | 17.8206 |  | 713.0892
322.242 | 4.9642 | 8.9565 | 17.8221 |  | 713.0971
322.262 | 4.9646 | 8.9561 | 17.8238 |  | 713.0653
322.282 | 4.965 | 8.9558 | 17.8254 |  | 713.0414
322.302 | 4.9654 | 8.9552 | 17.8269 |  | 712.9936
322.322 | 4.9658 | 8.9545 | 17.8285 |  | 712.9379
322.342 | 4.9662 | 8.9537 | 17.8302 |  | 712.8742
322.362 | 4.9666 | 8.9538 | 17.8317 |  | 712.8822
322.382 | 4.9671 | 8.9542 | 17.8336 |  | 712.914
322.402 | 4.9675 | 8.9546 | 17.8352 |  | 712.9459
322.422 | 4.9679 | 8.9546 | 17.8369 |  | 712.9459
322.442 | 4.9683 | 8.9545 | 17.8383 |  | 712.9379
322.462 | 4.9687 | 8.9541 | 17.84 |  | 712.9061
322.482 | 4.9691 | 8.954 | 17.8417 |  | 712.8981
322.502 | 4.9695 | 8.9538 | 17.8431 |  | 712.8822
322.522 | 4.9699 | 8.9535 | 17.845 |  | 712.8583
322.542 | 4.9704 | 8.9542 | 17.847 |  | 712.914
322.562 | 4.9709 | 8.9548 | 17.8489 |  | 712.9618
322.582 | 4.9713 | 8.9553 | 17.8505 |  | 713.0016
322.602 | 4.9717 | 8.9567 | 17.8522 |  | 713.1131
322.622 | 4.9721 | 8.9569 | 17.8537 |  | 713.129
322.642 | 4.9726 | 8.956 | 17.8556 |  | 713.0573
322.662 | 4.9729 | 8.9556 | 17.857 |  | 713.0255
322.682 | 4.9734 | 8.9555 | 17.8589 |  | 713.0175
322.702 | 4.9738 | 8.9561 | 17.8606 |  | 713.0653
322.722 | 4.9742 | 8.9562 | 17.8623 |  | 713.0732
322.742 | 4.9746 | 8.9567 | 17.8637 |  | 713.1131
322.762 | 4.975 | 8.9564 | 17.8651 |  | 713.0892
322.782 | 4.9754 | 8.9548 | 17.8668 |  | 712.9618
322.802 | 4.9757 | 8.9532 | 17.8682 |  | 712.8344
322.822 | 4.9762 | 8.9525 | 17.8699 |  | 712.7787
322.842 | 4.9766 | 8.9527 | 17.8716 |  | 712.7946
322.862 | 4.977 | 8.9531 | 17.8733 |  | 712.8264
322.882 | 4.9774 | 8.9533 | 17.8747 |  | 712.8424
322.902 | 4.9778 | 8.953 | 17.8764 |  | 712.8185
322.922 | 4.9782 | 8.9527 | 17.878 |  | 712.7946
322.942 | 4.9786 | 8.9527 | 17.8795 |  | 712.7946
322.962 | 4.9789 | 8.9525 | 17.8809 |  | 712.7787
322.982 | 4.9794 | 8.9524 | 17.8828 |  | 712.7707
323.002 | 4.9797 | 8.953 | 17.8843 |  | 712.8185
323.022 | 4.9802 | 8.9531 | 17.8862 |  | 712.8264
323.042 | 4.9806 | 8.9534 | 17.8879 |  | 712.8503
323.062 | 4.9811 | 8.9538 | 17.8898 |  | 712.8822
323.082 | 4.9816 | 8.9548 | 17.8917 |  | 712.9618
323.102 | 4.9821 | 8.9557 | 17.8936 |  | 713.0334
323.122 | 4.9825 | 8.9564 | 17.8953 |  | 713.0892
323.142 | 4.9829 | 8.9566 | 17.8967 |  | 713.1051
323.162 | 4.9833 | 8.9566 | 17.8986 |  | 713.1051
323.182 | 4.9838 | 8.9567 | 17.9003 |  | 713.1131
323.202 | 4.9842 | 8.9572 | 17.9022 |  | 713.1529
323.222 | 4.9846 | 8.9583 | 17.9039 |  | 713.2404
323.242 | 4.9851 | 8.9583 | 17.9055 |  | 713.2404
323.262 | 4.9854 | 8.958 | 17.907 |  | 713.2166
323.282 | 4.9858 | 8.9568 | 17.9087 |  | 713.121
323.302 | 4.9862 | 8.9563 | 17.9101 |  | 713.0812
323.322 | 4.9866 | 8.9559 | 17.9118 |  | 713.0494
323.342 | 4.987 | 8.9553 | 17.9134 |  | 713.0016
323.362 | 4.9874 | 8.9553 | 17.9149 |  | 713.0016
323.382 | 4.9879 | 8.9554 | 17.9168 |  | 713.0096
323.402 | 4.9883 | 8.9554 | 17.9185 |  | 713.0096
323.422 | 4.9887 | 8.9557 | 17.9201 |  | 713.0334
323.442 | 4.9891 | 8.9556 | 17.9216 |  | 713.0255
323.462 | 4.9894 | 8.9547 | 17.923 |  | 712.9538
323.482 | 4.9899 | 8.9538 | 17.9249 |  | 712.8822
323.502 | 4.9903 | 8.954 | 17.9264 |  | 712.8981
323.522 | 4.9907 | 8.9548 | 17.928 |  | 712.9618
323.542 | 4.9912 | 8.9554 | 17.9299 |  | 713.0096
323.562 | 4.9916 | 8.9555 | 17.9316 |  | 713.0175
323.582 | 4.9921 | 8.9558 | 17.9335 |  | 713.0414
323.602 | 4.9925 | 8.9569 | 17.9354 |  | 713.129
323.622 | 4.9929 | 8.9574 | 17.9369 |  | 713.1688
323.642 | 4.9933 | 8.9577 | 17.9386 |  | 713.1927
323.662 | 4.9938 | 8.9577 | 17.9405 |  | 713.1927
323.682 | 4.9942 | 8.9575 | 17.9421 |  | 713.1768
323.702 | 4.9946 | 8.958 | 17.9438 |  | 713.2166
323.722 | 4.9951 | 8.9582 | 17.9455 |  | 713.2325
323.742 | 4.9955 | 8.9586 | 17.9472 |  | 713.2643
323.762 | 4.9958 | 8.9581 | 17.9484 |  | 713.2245
323.782 | 4.9962 | 8.957 | 17.95 |  | 713.1369
323.802 | 4.9966 | 8.9562 | 17.9517 |  | 713.0732
323.822 | 4.997 | 8.9555 | 17.9531 |  | 713.0175
323.842 | 4.9974 | 8.955 | 17.9548 |  | 712.9777
323.862 | 4.9978 | 8.9548 | 17.9565 |  | 712.9618
323.882 | 4.9982 | 8.9545 | 17.9582 |  | 712.9379
323.902 | 4.9986 | 8.9554 | 17.9598 |  | 713.0096
323.922 | 4.999 | 8.9559 | 17.9613 |  | 713.0494
323.942 | 4.9994 | 8.9557 | 17.9627 |  | 713.0334
323.962 | 4.9998 | 8.9551 | 17.9644 |  | 712.9857
323.982 | 5.0002 | 8.9544 | 17.9661 |  | 712.9299
324.002 | 5.0006 | 8.9541 | 17.9677 |  | 712.9061
324.022 | 5.001 | 8.9542 | 17.9694 |  | 712.914
324.042 | 5.0015 | 8.9546 | 17.9711 |  | 712.9459
324.062 | 5.0019 | 8.9557 | 17.973 |  | 713.0334
324.082 | 5.0024 | 8.9567 | 17.9749 |  | 713.1131
324.102 | 5.0028 | 8.9577 | 17.9766 |  | 713.1927
324.122 | 5.0033 | 8.9582 | 17.9785 |  | 713.2325
324.142 | 5.0037 | 8.9583 | 17.9799 |  | 713.2404
324.162 | 5.0041 | 8.958 | 17.9816 |  | 713.2166
324.182 | 5.0046 | 8.958 | 17.9835 |  | 713.2166
324.202 | 5.005 | 8.9582 | 17.9852 |  | 713.2325
324.222 | 5.0055 | 8.9586 | 17.9871 |  | 713.2643
324.242 | 5.0058 | 8.9593 | 17.9885 |  | 713.3201
324.262 | 5.0062 | 8.9596 | 17.9902 |  | 713.3439
324.282 | 5.0067 | 8.9592 | 17.9919 |  | 713.3121
324.302 | 5.007 | 8.9585 | 17.9933 |  | 713.2564
324.322 | 5.0074 | 8.9578 | 17.995 |  | 713.2006
324.342 | 5.0078 | 8.9573 | 17.9967 |  | 713.1608
324.362 | 5.0082 | 8.9576 | 17.9981 |  | 713.1847
324.382 | 5.0087 | 8.9581 | 18 |  | 713.2245
324.402 | 5.0091 | 8.9581 | 18.0017 |  | 713.2245
324.422 | 5.0095 | 8.9576 | 18.0034 |  | 713.1847
324.442 | 5.0099 | 8.9572 | 18.0048 |  | 713.1529
324.462 | 5.0103 | 8.957 | 18.0065 |  | 713.1369
324.482 | 5.0107 | 8.9562 | 18.0081 |  | 713.0732
324.502 | 5.0111 | 8.9563 | 18.0096 |  | 713.0812
324.522 | 5.0116 | 8.9566 | 18.0115 |  | 713.1051
324.542 | 5.012 | 8.9568 | 18.0134 |  | 713.121
324.562 | 5.0125 | 8.9575 | 18.0151 |  | 713.1768
324.582 | 5.0129 | 8.9584 | 18.017 |  | 713.2484
324.602 | 5.0133 | 8.9592 | 18.0187 |  | 713.3121
324.622 | 5.0138 | 8.9596 | 18.0206 |  | 713.3439
324.642 | 5.0142 | 8.9599 | 18.022 |  | 713.3678
324.662 | 5.0146 | 8.9602 | 18.0237 |  | 713.3917
324.682 | 5.0151 | 8.9598 | 18.0256 |  | 713.3599
324.702 | 5.0155 | 8.9597 | 18.0273 |  | 713.3519
324.722 | 5.0159 | 8.9598 | 18.029 |  | 713.3599
324.742 | 5.0163 | 8.9599 | 18.0306 |  | 713.3678
324.762 | 5.0167 | 8.9602 | 18.0321 |  | 713.3917
324.782 | 5.0171 | 8.9592 | 18.0335 |  | 713.3121
324.802 | 5.0175 | 8.9589 | 18.0352 |  | 713.2882
324.822 | 5.0179 | 8.9581 | 18.0368 |  | 713.2245
324.842 | 5.0183 | 8.958 | 18.0385 |  | 713.2166
324.862 | 5.0187 | 8.958 | 18.0402 |  | 713.2166
324.882 | 5.0191 | 8.9574 | 18.0419 |  | 713.1688
324.902 | 5.0196 | 8.9578 | 18.0435 |  | 713.2006
324.922 | 5.0199 | 8.9571 | 18.045 |  | 713.1449
324.942 | 5.0203 | 8.957 | 18.0464 |  | 713.1369
324.962 | 5.0207 | 8.9562 | 18.0481 |  | 713.0732
324.982 | 5.0211 | 8.9558 | 18.0498 |  | 713.0414
325.002 | 5.0215 | 8.9556 | 18.0514 |  | 713.0255
325.022 | 5.022 | 8.9554 | 18.0531 |  | 713.0096
325.042 | 5.0224 | 8.9559 | 18.055 |  | 713.0494
325.062 | 5.0229 | 8.957 | 18.0567 |  | 713.1369
325.082 | 5.0233 | 8.958 | 18.0584 |  | 713.2166
325.102 | 5.0238 | 8.959 | 18.0603 |  | 713.2962
325.122 | 5.0242 | 8.9589 | 18.062 |  | 713.2882
325.142 | 5.0246 | 8.959 | 18.0636 |  | 713.2962
325.162 | 5.0249 | 8.9587 | 18.0651 |  | 713.2723
325.182 | 5.0254 | 8.9588 | 18.067 |  | 713.2803
325.202 | 5.0258 | 8.9594 | 18.0687 |  | 713.328
325.222 | 5.0263 | 8.9597 | 18.0706 |  | 713.3519
325.242 | 5.0267 | 8.9606 | 18.072 |  | 713.4236
325.262 | 5.0271 | 8.9605 | 18.0737 |  | 713.4156
325.282 | 5.0275 | 8.9599 | 18.0751 |  | 713.3678
325.302 | 5.0278 | 8.9591 | 18.0765 |  | 713.3041
325.322 | 5.0282 | 8.9581 | 18.0782 |  | 713.2245
325.342 | 5.0287 | 8.9577 | 18.0799 |  | 713.1927
325.362 | 5.029 | 8.9577 | 18.0813 |  | 713.1927
325.382 | 5.0295 | 8.9581 | 18.0832 |  | 713.2245
325.402 | 5.0299 | 8.9582 | 18.0847 |  | 713.2325
325.422 | 5.0303 | 8.9582 | 18.0864 |  | 713.2325
325.442 | 5.0306 | 8.9581 | 18.0878 |  | 713.2245
325.462 | 5.031 | 8.9572 | 18.0895 |  | 713.1529
325.482 | 5.0315 | 8.9568 | 18.0911 |  | 713.121
325.502 | 5.0319 | 8.9563 | 18.0928 |  | 713.0812
325.522 | 5.0323 | 8.9563 | 18.0945 |  | 713.0812
325.542 | 5.0328 | 8.957 | 18.0964 |  | 713.1369
325.562 | 5.0333 | 8.958 | 18.0983 |  | 713.2166
325.582 | 5.0337 | 8.9593 | 18.1002 |  | 713.3201
325.602 | 5.0342 | 8.9604 | 18.1019 |  | 713.4076
325.622 | 5.0346 | 8.9608 | 18.1038 |  | 713.4395
325.642 | 5.035 | 8.9609 | 18.1052 |  | 713.4475
325.662 | 5.0354 | 8.9607 | 18.1069 |  | 713.4315
325.682 | 5.0359 | 8.9607 | 18.1088 |  | 713.4315
325.702 | 5.0363 | 8.9614 | 18.1105 |  | 713.4873
325.722 | 5.0368 | 8.9613 | 18.1124 |  | 713.4793
325.742 | 5.0371 | 8.9617 | 18.1139 |  | 713.5111
325.762 | 5.0375 | 8.9615 | 18.1153 |  | 713.4952
325.782 | 5.038 | 8.9606 | 18.1172 |  | 713.4236
325.802 | 5.0383 | 8.9595 | 18.1186 |  | 713.336
325.822 | 5.0388 | 8.9594 | 18.1203 |  | 713.328
325.842 | 5.0392 | 8.9594 | 18.122 |  | 713.328
325.862 | 5.0395 | 8.9599 | 18.1234 |  | 713.3678
325.882 | 5.04 | 8.9594 | 18.1251 |  | 713.328
325.902 | 5.0404 | 8.9586 | 18.1268 |  | 713.2643
325.922 | 5.0407 | 8.9591 | 18.1282 |  | 713.3041
325.942 | 5.0412 | 8.9594 | 18.1299 |  | 713.328
325.962 | 5.0415 | 8.9586 | 18.1313 |  | 713.2643
325.982 | 5.0419 | 8.958 | 18.133 |  | 713.2166
326.002 | 5.0423 | 8.9584 | 18.1347 |  | 713.2484
326.022 | 5.0428 | 8.9584 | 18.1363 |  | 713.2484
326.042 | 5.0432 | 8.9587 | 18.1382 |  | 713.2723
326.062 | 5.0437 | 8.9594 | 18.1402 |  | 713.328
326.082 | 5.0441 | 8.9601 | 18.1416 |  | 713.3838
326.102 | 5.0446 | 8.9604 | 18.1435 |  | 713.4076
326.122 | 5.045 | 8.9606 | 18.1452 |  | 713.4236
326.142 | 5.0454 | 8.9607 | 18.1469 |  | 713.4315
326.162 | 5.0458 | 8.9602 | 18.1483 |  | 713.3917
326.182 | 5.0462 | 8.9596 | 18.15 |  | 713.3439
326.202 | 5.0467 | 8.9599 | 18.1519 |  | 713.3678
326.222 | 5.0471 | 8.9602 | 18.1536 |  | 713.3917
326.242 | 5.0474 | 8.9601 | 18.155 |  | 713.3838
326.262 | 5.0478 | 8.9606 | 18.1567 |  | 713.4236
326.282 | 5.0483 | 8.9604 | 18.1583 |  | 713.4076
326.302 | 5.0486 | 8.9603 | 18.1598 |  | 713.3997
326.322 | 5.049 | 8.9598 | 18.1615 |  | 713.3599
326.342 | 5.0495 | 8.9599 | 18.1631 |  | 713.3678
326.362 | 5.0499 | 8.9593 | 18.1648 |  | 713.3201
326.382 | 5.0503 | 8.9594 | 18.1665 |  | 713.328
326.402 | 5.0507 | 8.9597 | 18.1681 |  | 713.3519
326.422 | 5.0511 | 8.9595 | 18.1698 |  | 713.336
326.442 | 5.0515 | 8.9598 | 18.1713 |  | 713.3599
326.462 | 5.0519 | 8.9598 | 18.1727 |  | 713.3599
326.482 | 5.0523 | 8.9593 | 18.1746 |  | 713.3201
326.502 | 5.0527 | 8.9588 | 18.176 |  | 713.2803
326.522 | 5.0532 | 8.9586 | 18.178 |  | 713.2643
326.542 | 5.0536 | 8.9594 | 18.1796 |  | 713.328
326.562 | 5.0541 | 8.9606 | 18.1818 |  | 713.4236
326.582 | 5.0545 | 8.9618 | 18.1835 |  | 713.5191
326.602 | 5.055 | 8.9629 | 18.1851 |  | 713.6067
326.622 | 5.0554 | 8.9634 | 18.1868 |  | 713.6465
326.642 | 5.0558 | 8.9633 | 18.1885 |  | 713.6385
326.662 | 5.0562 | 8.9633 | 18.1901 |  | 713.6385
326.682 | 5.0566 | 8.9628 | 18.1918 |  | 713.5987
326.702 | 5.0571 | 8.9629 | 18.1937 |  | 713.6067
326.722 | 5.0575 | 8.9628 | 18.1952 |  | 713.5987
326.742 | 5.058 | 8.9634 | 18.1971 |  | 713.6465
326.762 | 5.0584 | 8.9634 | 18.1988 |  | 713.6465
326.782 | 5.0587 | 8.9627 | 18.2002 |  | 713.5908
326.802 | 5.0591 | 8.9629 | 18.2019 |  | 713.6067
326.822 | 5.0596 | 8.9619 | 18.2035 |  | 713.5271
326.842 | 5.06 | 8.9614 | 18.2052 |  | 713.4873
326.862 | 5.0603 | 8.9615 | 18.2067 |  | 713.4952
326.882 | 5.0608 | 8.9619 | 18.2086 |  | 713.5271
326.902 | 5.0612 | 8.9618 | 18.21 |  | 713.5191
326.922 | 5.0615 | 8.9612 | 18.2114 |  | 713.4713
326.942 | 5.062 | 8.9607 | 18.2131 |  | 713.4315
326.962 | 5.0624 | 8.9605 | 18.215 |  | 713.4156
326.982 | 5.0629 | 8.9608 | 18.2167 |  | 713.4395
327.002 | 5.0633 | 8.9612 | 18.2184 |  | 713.4713
327.022 | 5.0637 | 8.9618 | 18.22 |  | 713.5191
327.042 | 5.0642 | 8.9617 | 18.222 |  | 713.5111
327.062 | 5.0646 | 8.9627 | 18.2236 |  | 713.5908
327.082 | 5.0651 | 8.9635 | 18.2255 |  | 713.6545
327.102 | 5.0655 | 8.9638 | 18.2272 |  | 713.6783
327.122 | 5.0659 | 8.9642 | 18.2289 |  | 713.7102
327.142 | 5.0663 | 8.9641 | 18.2306 |  | 713.7022
327.162 | 5.0667 | 8.9638 | 18.232 |  | 713.6783
327.182 | 5.0672 | 8.9635 | 18.2339 |  | 713.6545
327.202 | 5.0675 | 8.9628 | 18.2353 |  | 713.5987
327.222 | 5.068 | 8.9623 | 18.2373 |  | 713.5589
327.242 | 5.0684 | 8.9628 | 18.2387 |  | 713.5987
327.262 | 5.0687 | 8.9624 | 18.2401 |  | 713.5669
327.282 | 5.0691 | 8.9616 | 18.2418 |  | 713.5032
327.302 | 5.0696 | 8.9613 | 18.2435 |  | 713.4793
327.322 | 5.0699 | 8.9605 | 18.2449 |  | 713.4156
327.342 | 5.0703 | 8.9608 | 18.2466 |  | 713.4395
327.362 | 5.0707 | 8.961 | 18.2483 |  | 713.4554
327.382 | 5.0711 | 8.9604 | 18.2497 |  | 713.4076
327.402 | 5.0715 | 8.9601 | 18.2514 |  | 713.3838
327.422 | 5.0719 | 8.9604 | 18.253 |  | 713.4076
327.442 | 5.0723 | 8.9599 | 18.2545 |  | 713.3678
327.462 | 5.0727 | 8.9591 | 18.2562 |  | 713.3041
327.482 | 5.0731 | 8.9589 | 18.2578 |  | 713.2882
327.502 | 5.0736 | 8.9589 | 18.2595 |  | 713.2882
327.522 | 5.074 | 8.9594 | 18.2612 |  | 713.328
327.542 | 5.0745 | 8.9599 | 18.2631 |  | 713.3678
327.562 | 5.0749 | 8.961 | 18.2648 |  | 713.4554
327.582 | 5.0753 | 8.9618 | 18.2667 |  | 713.5191
327.602 | 5.0758 | 8.9629 | 18.2686 |  | 713.6067
327.622 | 5.0762 | 8.9632 | 18.2703 |  | 713.6306
327.642 | 5.0767 | 8.9641 | 18.2719 |  | 713.7022
327.662 | 5.0771 | 8.9642 | 18.2736 |  | 713.7102
327.682 | 5.0775 | 8.9642 | 18.2753 |  | 713.7102
327.702 | 5.0779 | 8.9642 | 18.277 |  | 713.7102
327.722 | 5.0784 | 8.9636 | 18.2789 |  | 713.6624
327.742 | 5.0788 | 8.9635 | 18.2803 |  | 713.6545
327.762 | 5.0792 | 8.9636 | 18.282 |  | 713.6624
327.782 | 5.0796 | 8.9632 | 18.2837 |  | 713.6306
327.802 | 5.08 | 8.9628 | 18.2851 |  | 713.5987
327.822 | 5.0804 | 8.9619 | 18.2868 |  | 713.5271
327.842 | 5.0808 | 8.962 | 18.2884 |  | 713.535
327.862 | 5.0812 | 8.9623 | 18.2901 |  | 713.5589
327.882 | 5.0816 | 8.9622 | 18.2918 |  | 713.551
327.902 | 5.082 | 8.9626 | 18.2935 |  | 713.5828
327.922 | 5.0825 | 8.962 | 18.2951 |  | 713.535
327.942 | 5.0828 | 8.9621 | 18.2966 |  | 713.543
327.962 | 5.0832 | 8.9614 | 18.2982 |  | 713.4873
327.982 | 5.0837 | 8.9607 | 18.2999 |  | 713.4315
328.002 | 5.0841 | 8.9605 | 18.3016 |  | 713.4156
328.022 | 5.0845 | 8.9613 | 18.3033 |  | 713.4793
328.042 | 5.085 | 8.9625 | 18.3052 |  | 713.5748
328.062 | 5.0854 | 8.9627 | 18.3069 |  | 713.5908
328.082 | 5.0859 | 8.9624 | 18.3088 |  | 713.5669
328.102 | 5.0863 | 8.9638 | 18.3104 |  | 713.6783
328.122 | 5.0868 | 8.9646 | 18.3124 |  | 713.742
328.142 | 5.0871 | 8.9646 | 18.3138 |  | 713.742
328.162 | 5.0875 | 8.964 | 18.3155 |  | 713.6943
328.182 | 5.088 | 8.9635 | 18.3171 |  | 713.6545
328.202 | 5.0884 | 8.9641 | 18.3191 |  | 713.7022
328.222 | 5.0888 | 8.9646 | 18.3205 |  | 713.742
328.242 | 5.0892 | 8.9648 | 18.3222 |  | 713.758
328.262 | 5.0896 | 8.9643 | 18.3238 |  | 713.7182
328.282 | 5.09 | 8.9632 | 18.3253 |  | 713.6306
328.302 | 5.0904 | 8.9627 | 18.3267 |  | 713.5908
328.322 | 5.0907 | 8.9619 | 18.3281 |  | 713.5271
328.342 | 5.0912 | 8.9616 | 18.3301 |  | 713.5032
328.362 | 5.0916 | 8.9619 | 18.3315 |  | 713.5271
328.382 | 5.092 | 8.9616 | 18.3334 |  | 713.5032
328.402 | 5.0924 | 8.9619 | 18.3348 |  | 713.5271
328.422 | 5.0928 | 8.9617 | 18.3365 |  | 713.5111
328.442 | 5.0932 | 8.961 | 18.3382 |  | 713.4554
328.462 | 5.0936 | 8.9609 | 18.3396 |  | 713.4475
328.482 | 5.094 | 8.9608 | 18.3413 |  | 713.4395
328.502 | 5.0944 | 8.9609 | 18.343 |  | 713.4475
328.522 | 5.0948 | 8.9608 | 18.3444 |  | 713.4395
328.542 | 5.0953 | 8.9616 | 18.3463 |  | 713.5032
328.562 | 5.0957 | 8.9624 | 18.348 |  | 713.5669
328.582 | 5.0962 | 8.9627 | 18.3499 |  | 713.5908
328.602 | 5.0966 | 8.9635 | 18.3516 |  | 713.6545
328.622 | 5.0971 | 8.964 | 18.3535 |  | 713.6943
328.642 | 5.0974 | 8.9643 | 18.3549 |  | 713.7182
328.662 | 5.0978 | 8.9641 | 18.3566 |  | 713.7022
328.682 | 5.0982 | 8.9637 | 18.3583 |  | 713.6704
328.702 | 5.0987 | 8.9637 | 18.3602 |  | 713.6704
328.722 | 5.0991 | 8.9643 | 18.3616 |  | 713.7182
328.742 | 5.0996 | 8.965 | 18.3635 |  | 713.7739
328.762 | 5.1 | 8.9651 | 18.3652 |  | 713.7818
328.782 | 5.1003 | 8.9649 | 18.3666 |  | 713.7659
328.802 | 5.1007 | 8.9644 | 18.3681 |  | 713.7261
328.822 | 5.1011 | 8.9633 | 18.3698 |  | 713.6385
328.842 | 5.1015 | 8.9633 | 18.3712 |  | 713.6385
328.862 | 5.102 | 8.9636 | 18.3731 |  | 713.6624
328.882 | 5.1024 | 8.9639 | 18.3748 |  | 713.6863
328.902 | 5.1028 | 8.9639 | 18.3765 |  | 713.6863
328.922 | 5.1032 | 8.9643 | 18.3779 |  | 713.7182
328.942 | 5.1036 | 8.9642 | 18.3798 |  | 713.7102
328.962 | 5.104 | 8.9634 | 18.3815 |  | 713.6465
328.982 | 5.1045 | 8.963 | 18.3831 |  | 713.6146
329.002 | 5.1048 | 8.9632 | 18.3846 |  | 713.6306
329.022 | 5.1053 | 8.9638 | 18.3865 |  | 713.6783
329.042 | 5.1057 | 8.9635 | 18.3882 |  | 713.6545
329.062 | 5.1062 | 8.964 | 18.3901 |  | 713.6943
329.082 | 5.1066 | 8.9646 | 18.3918 |  | 713.742
329.102 | 5.1071 | 8.9653 | 18.3937 |  | 713.7978
329.122 | 5.1076 | 8.9659 | 18.3956 |  | 713.8455
329.142 | 5.1079 | 8.9667 | 18.397 |  | 713.9092
329.162 | 5.1084 | 8.9666 | 18.3987 |  | 713.9013
329.182 | 5.1088 | 8.9657 | 18.4004 |  | 713.8296
329.202 | 5.1093 | 8.9651 | 18.4023 |  | 713.7818
329.222 | 5.1096 | 8.965 | 18.4037 |  | 713.7739
329.242 | 5.1101 | 8.9657 | 18.4056 |  | 713.8296
329.262 | 5.1104 | 8.9663 | 18.4071 |  | 713.8774
329.282 | 5.1108 | 8.9663 | 18.4085 |  | 713.8774
329.302 | 5.1112 | 8.9656 | 18.4102 |  | 713.8217
329.322 | 5.1116 | 8.9641 | 18.4118 |  | 713.7022
329.342 | 5.112 | 8.9636 | 18.4133 |  | 713.6624
329.362 | 5.1125 | 8.9641 | 18.4152 |  | 713.7022
329.382 | 5.1128 | 8.9642 | 18.4166 |  | 713.7102
329.402 | 5.1133 | 8.9639 | 18.4185 |  | 713.6863
329.422 | 5.1137 | 8.9635 | 18.42 |  | 713.6545
329.442 | 5.1141 | 8.9641 | 18.4217 |  | 713.7022
329.462 | 5.1145 | 8.9644 | 18.4233 |  | 713.7261
329.482 | 5.1149 | 8.9645 | 18.4248 |  | 713.7341
329.502 | 5.1153 | 8.9643 | 18.4264 |  | 713.7182
329.522 | 5.1157 | 8.9636 | 18.4281 |  | 713.6624
329.542 | 5.1162 | 8.9639 | 18.43 |  | 713.6863
329.562 | 5.1166 | 8.9641 | 18.4317 |  | 713.7022
329.582 | 5.117 | 8.9647 | 18.4334 |  | 713.75
329.602 | 5.1175 | 8.9656 | 18.4353 |  | 713.8217
329.622 | 5.1179 | 8.9658 | 18.437 |  | 713.8376
329.642 | 5.1183 | 8.9659 | 18.4386 |  | 713.8455
329.662 | 5.1187 | 8.9658 | 18.4401 |  | 713.8376
329.682 | 5.1191 | 8.9653 | 18.4417 |  | 713.7978
329.702 | 5.1195 | 8.9648 | 18.4434 |  | 713.758
329.722 | 5.12 | 8.9648 | 18.4453 |  | 713.758
329.742 | 5.1204 | 8.9652 | 18.4468 |  | 713.7898
329.762 | 5.1208 | 8.9657 | 18.4484 |  | 713.8296
329.782 | 5.1212 | 8.9657 | 18.4501 |  | 713.8296
329.802 | 5.1216 | 8.9649 | 18.4515 |  | 713.7659
329.822 | 5.122 | 8.9643 | 18.4532 |  | 713.7182
329.842 | 5.1224 | 8.9643 | 18.4549 |  | 713.7182
329.862 | 5.1228 | 8.9638 | 18.4563 |  | 713.6783
329.882 | 5.1232 | 8.9641 | 18.4582 |  | 713.7022
329.902 | 5.1237 | 8.9644 | 18.4599 |  | 713.7261
329.922 | 5.1241 | 8.9641 | 18.4616 |  | 713.7022
329.942 | 5.1244 | 8.9643 | 18.463 |  | 713.7182
329.962 | 5.1249 | 8.9638 | 18.4647 |  | 713.6783
329.982 | 5.1253 | 8.9636 | 18.4664 |  | 713.6624
330.002 | 5.1256 | 8.9634 | 18.4678 |  | 713.6465
330.022 | 5.1261 | 8.9633 | 18.4697 |  | 713.6385
330.042 | 5.1265 | 8.9638 | 18.4714 |  | 713.6783
330.062 | 5.1269 | 8.9644 | 18.4731 |  | 713.7261
330.082 | 5.1275 | 8.9651 | 18.4752 |  | 713.7818
330.102 | 5.1279 | 8.9664 | 18.4769 |  | 713.8854
330.122 | 5.1284 | 8.9675 | 18.4788 |  | 713.9729
330.142 | 5.1287 | 8.9681 | 18.4802 |  | 714.0207
330.162 | 5.1292 | 8.9685 | 18.4822 |  | 714.0525
330.182 | 5.1296 | 8.9685 | 18.4838 |  | 714.0525
330.202 | 5.1301 | 8.9674 | 18.4855 |  | 713.965
330.222 | 5.1305 | 8.9674 | 18.4874 |  | 713.965
330.242 | 5.1309 | 8.968 | 18.4889 |  | 714.0127
330.262 | 5.1313 | 8.9682 | 18.4905 |  | 714.0287
330.282 | 5.1317 | 8.9685 | 18.4922 |  | 714.0525
330.302 | 5.1321 | 8.9674 | 18.4936 |  | 713.965
330.322 | 5.1325 | 8.9662 | 18.4953 |  | 713.8694
330.342 | 5.1329 | 8.9663 | 18.497 |  | 713.8774
330.362 | 5.1333 | 8.9664 | 18.4987 |  | 713.8854
330.382 | 5.1338 | 8.9655 | 18.5003 |  | 713.8137
330.402 | 5.1341 | 8.965 | 18.5018 |  | 713.7739
330.422 | 5.1345 | 8.9645 | 18.5032 |  | 713.7341
330.442 | 5.1349 | 8.9649 | 18.5049 |  | 713.7659
330.462 | 5.1353 | 8.9645 | 18.5066 |  | 713.7341
330.482 | 5.1357 | 8.9641 | 18.508 |  | 713.7022
330.502 | 5.1361 | 8.9643 | 18.5097 |  | 713.7182
330.522 | 5.1365 | 8.9644 | 18.5113 |  | 713.7261
330.542 | 5.137 | 8.9646 | 18.5133 |  | 713.742
330.562 | 5.1375 | 8.9653 | 18.5152 |  | 713.7978
330.582 | 5.1379 | 8.9656 | 18.5168 |  | 713.8217
330.602 | 5.1383 | 8.9663 | 18.5185 |  | 713.8774
330.622 | 5.1388 | 8.9674 | 18.5204 |  | 713.965
330.642 | 5.1391 | 8.9686 | 18.5219 |  | 714.0605
330.662 | 5.1395 | 8.9677 | 18.5233 |  | 713.9889
330.682 | 5.14 | 8.9662 | 18.5252 |  | 713.8694
330.702 | 5.1404 | 8.9663 | 18.5269 |  | 713.8774
330.722 | 5.1408 | 8.9671 | 18.5286 |  | 713.9411
330.742 | 5.1413 | 8.9671 | 18.5305 |  | 713.9411
330.762 | 5.1417 | 8.9671 | 18.5319 |  | 713.9411
330.782 | 5.1421 | 8.9666 | 18.5336 |  | 713.9013
330.802 | 5.1424 | 8.9661 | 18.535 |  | 713.8615
330.822 | 5.1429 | 8.9655 | 18.5367 |  | 713.8137
330.842 | 5.1432 | 8.9657 | 18.5381 |  | 713.8296
330.862 | 5.1436 | 8.9656 | 18.5396 |  | 713.8217
330.882 | 5.144 | 8.9652 | 18.5412 |  | 713.7898
330.902 | 5.1444 | 8.9645 | 18.5429 |  | 713.7341
330.922 | 5.1448 | 8.9642 | 18.5443 |  | 713.7102
330.942 | 5.1452 | 8.9642 | 18.546 |  | 713.7102
330.962 | 5.1456 | 8.9648 | 18.5477 |  | 713.758
330.982 | 5.146 | 8.9648 | 18.5494 |  | 713.758
331.002 | 5.1464 | 8.9652 | 18.551 |  | 713.7898
331.022 | 5.1469 | 8.9651 | 18.5527 |  | 713.7818
331.042 | 5.1473 | 8.9649 | 18.5546 |  | 713.7659
331.062 | 5.1478 | 8.9655 | 18.5565 |  | 713.8137
331.082 | 5.1483 | 8.9666 | 18.5585 |  | 713.9013
331.102 | 5.1488 | 8.9676 | 18.5604 |  | 713.9809
331.122 | 5.1492 | 8.9689 | 18.562 |  | 714.0844
331.142 | 5.1495 | 8.97 | 18.5635 |  | 714.172
331.162 | 5.15 | 8.9702 | 18.5654 |  | 714.1879
331.182 | 5.1504 | 8.9699 | 18.5671 |  | 714.164
331.202 | 5.1509 | 8.9697 | 18.5687 |  | 714.1481
331.222 | 5.1512 | 8.9696 | 18.5702 |  | 714.1401
331.242 | 5.1517 | 8.9697 | 18.5721 |  | 714.1481
331.262 | 5.1521 | 8.9697 | 18.5738 |  | 714.1481
331.282 | 5.1525 | 8.9691 | 18.5752 |  | 714.1003
331.302 | 5.1529 | 8.9682 | 18.5769 |  | 714.0287
331.322 | 5.1533 | 8.9675 | 18.5783 |  | 713.9729
331.342 | 5.1537 | 8.9673 | 18.58 |  | 713.957
331.362 | 5.1541 | 8.9674 | 18.5816 |  | 713.965
331.382 | 5.1545 | 8.9675 | 18.5833 |  | 713.9729
331.402 | 5.1549 | 8.9673 | 18.585 |  | 713.957
331.422 | 5.1553 | 8.9671 | 18.5864 |  | 713.9411
331.442 | 5.1557 | 8.9664 | 18.5881 |  | 713.8854
331.462 | 5.1561 | 8.9658 | 18.5898 |  | 713.8376
331.482 | 5.1565 | 8.9661 | 18.5912 |  | 713.8615
331.502 | 5.157 | 8.9663 | 18.5931 |  | 713.8774
331.522 | 5.1574 | 8.9667 | 18.5948 |  | 713.9092
331.542 | 5.1578 | 8.9676 | 18.5965 |  | 713.9809
331.562 | 5.1583 | 8.9679 | 18.5986 |  | 714.0048
331.582 | 5.1588 | 8.9686 | 18.6005 |  | 714.0605
331.602 | 5.1592 | 8.9692 | 18.6022 |  | 714.1083
331.622 | 5.1597 | 8.9703 | 18.6039 |  | 714.1959
331.642 | 5.1601 | 8.9707 | 18.6056 |  | 714.2277
331.662 | 5.1605 | 8.9699 | 18.6072 |  | 714.164
331.682 | 5.1609 | 8.9694 | 18.6089 |  | 714.1242
331.702 | 5.1613 | 8.9691 | 18.6106 |  | 714.1003
331.722 | 5.1617 | 8.9689 | 18.6123 |  | 714.0844
331.742 | 5.1622 | 8.9698 | 18.6142 |  | 714.1561
331.762 | 5.1626 | 8.9709 | 18.6156 |  | 714.2436
331.782 | 5.163 | 8.9706 | 18.6173 |  | 714.2197
331.802 | 5.1634 | 8.9693 | 18.6187 |  | 714.1162
331.822 | 5.1638 | 8.9682 | 18.6204 |  | 714.0287
331.842 | 5.1641 | 8.9674 | 18.6218 |  | 713.965
331.862 | 5.1645 | 8.9667 | 18.6233 |  | 713.9092
331.882 | 5.1649 | 8.9663 | 18.6247 |  | 713.8774
331.902 | 5.1653 | 8.9662 | 18.6264 |  | 713.8694
331.922 | 5.1657 | 8.9655 | 18.628 |  | 713.8137
331.942 | 5.1661 | 8.9652 | 18.6295 |  | 713.7898
331.962 | 5.1665 | 8.9653 | 18.6312 |  | 713.7978
331.982 | 5.1669 | 8.9645 | 18.6328 |  | 713.7341
332.002 | 5.1672 | 8.9644 | 18.6343 |  | 713.7261
332.022 | 5.1677 | 8.9644 | 18.6362 |  | 713.7261
332.042 | 5.1681 | 8.9648 | 18.6379 |  | 713.758
332.062 | 5.1686 | 8.9657 | 18.6395 |  | 713.8296
332.082 | 5.169 | 8.9665 | 18.6414 |  | 713.8933
332.102 | 5.1696 | 8.9679 | 18.6436 |  | 714.0048
332.122 | 5.17 | 8.9691 | 18.6453 |  | 714.1003
332.142 | 5.1704 | 8.9702 | 18.6467 |  | 714.1879
332.162 | 5.1708 | 8.9698 | 18.6484 |  | 714.1561
332.182 | 5.1712 | 8.9692 | 18.65 |  | 714.1083
332.202 | 5.1717 | 8.9685 | 18.652 |  | 714.0525
332.222 | 5.172 | 8.9688 | 18.6534 |  | 714.0764
332.242 | 5.1725 | 8.9697 | 18.6553 |  | 714.1481
332.262 | 5.1729 | 8.9701 | 18.657 |  | 714.1799
332.282 | 5.1733 | 8.9704 | 18.6587 |  | 714.2038
332.302 | 5.1737 | 8.9694 | 18.6601 |  | 714.1242
332.322 | 5.1741 | 8.9693 | 18.6618 |  | 714.1162
332.342 | 5.1745 | 8.9688 | 18.6634 |  | 714.0764
332.362 | 5.1749 | 8.9685 | 18.6649 |  | 714.0525
332.382 | 5.1753 | 8.9682 | 18.6666 |  | 714.0287
332.402 | 5.1757 | 8.9675 | 18.6682 |  | 713.9729
332.422 | 5.1761 | 8.9674 | 18.6697 |  | 713.965
332.442 | 5.1766 | 8.9674 | 18.6716 |  | 713.965
332.462 | 5.1769 | 8.9668 | 18.673 |  | 713.9172
332.482 | 5.1774 | 8.9667 | 18.6749 |  | 713.9092
332.502 | 5.1778 | 8.9671 | 18.6764 |  | 713.9411
332.522 | 5.1782 | 8.9671 | 18.6783 |  | 713.9411
332.542 | 5.1787 | 8.9678 | 18.6799 |  | 713.9968
332.562 | 5.1791 | 8.9682 | 18.6816 |  | 714.0287
332.582 | 5.1796 | 8.9687 | 18.6835 |  | 714.0685
332.602 | 5.18 | 8.9693 | 18.6854 |  | 714.1162
332.622 | 5.1805 | 8.9701 | 18.6871 |  | 714.1799
332.642 | 5.1809 | 8.9705 | 18.6888 |  | 714.2118
332.662 | 5.1813 | 8.9702 | 18.6905 |  | 714.1879
332.682 | 5.1817 | 8.97 | 18.6921 |  | 714.172
332.702 | 5.1822 | 8.97 | 18.6941 |  | 714.172
332.722 | 5.1826 | 8.9699 | 18.6955 |  | 714.164
332.742 | 5.183 | 8.9707 | 18.6974 |  | 714.2277
332.762 | 5.1834 | 8.9717 | 18.6991 |  | 714.3073
332.782 | 5.1838 | 8.9716 | 18.7005 |  | 714.2994
332.802 | 5.1842 | 8.9704 | 18.7019 |  | 714.2038
332.822 | 5.1846 | 8.969 | 18.7036 |  | 714.0924
332.842 | 5.1849 | 8.9689 | 18.7051 |  | 714.0844
332.862 | 5.1854 | 8.9681 | 18.7067 |  | 714.0207
332.882 | 5.1858 | 8.9676 | 18.7084 |  | 713.9809
332.902 | 5.1861 | 8.9679 | 18.7098 |  | 714.0048
332.922 | 5.1866 | 8.9675 | 18.7115 |  | 713.9729
332.942 | 5.187 | 8.9677 | 18.7132 |  | 713.9889
332.962 | 5.1873 | 8.968 | 18.7146 |  | 714.0127
332.982 | 5.1878 | 8.9676 | 18.7163 |  | 713.9809
333.002 | 5.1882 | 8.9677 | 18.718 |  | 713.9889
333.022 | 5.1887 | 8.9671 | 18.7199 |  | 713.9411
333.042 | 5.189 | 8.9672 | 18.7213 |  | 713.949
333.062 | 5.1895 | 8.9679 | 18.7232 |  | 714.0048
333.082 | 5.19 | 8.9685 | 18.7251 |  | 714.0525
333.102 | 5.1904 | 8.969 | 18.7268 |  | 714.0924
333.122 | 5.1908 | 8.9697 | 18.7285 |  | 714.1481
333.142 | 5.1912 | 8.9705 | 18.7302 |  | 714.2118
333.162 | 5.1916 | 8.9704 | 18.7318 |  | 714.2038
333.182 | 5.1921 | 8.9704 | 18.7335 |  | 714.2038
333.202 | 5.1925 | 8.9706 | 18.7352 |  | 714.2197
333.222 | 5.193 | 8.9702 | 18.7371 |  | 714.1879
333.242 | 5.1933 | 8.9705 | 18.7385 |  | 714.2118
333.262 | 5.1937 | 8.9709 | 18.7402 |  | 714.2436
333.282 | 5.1942 | 8.9703 | 18.7419 |  | 714.1959
333.302 | 5.1945 | 8.9697 | 18.7433 |  | 714.1481
333.322 | 5.1949 | 8.9689 | 18.745 |  | 714.0844
333.342 | 5.1953 | 8.9687 | 18.7467 |  | 714.0685
333.362 | 5.1957 | 8.9684 | 18.7481 |  | 714.0446
333.382 | 5.1961 | 8.9687 | 18.7498 |  | 714.0685
333.402 | 5.1965 | 8.9687 | 18.7514 |  | 714.0685
333.422 | 5.1969 | 8.969 | 18.7529 |  | 714.0924
333.442 | 5.1974 | 8.9688 | 18.7548 |  | 714.0764
333.462 | 5.1977 | 8.9685 | 18.7562 |  | 714.0525
333.482 | 5.1982 | 8.9683 | 18.7579 |  | 714.0366
333.502 | 5.1986 | 8.968 | 18.7596 |  | 714.0127
333.522 | 5.199 | 8.9682 | 18.7613 |  | 714.0287
333.542 | 5.1994 | 8.9688 | 18.7629 |  | 714.0764
333.562 | 5.1999 | 8.9691 | 18.7648 |  | 714.1003
333.582 | 5.2004 | 8.9695 | 18.7668 |  | 714.1322
333.602 | 5.2008 | 8.9703 | 18.7687 |  | 714.1959
333.622 | 5.2013 | 8.9713 | 18.7706 |  | 714.2755
333.642 | 5.2017 | 8.9723 | 18.772 |  | 714.3551
333.662 | 5.2021 | 8.9725 | 18.7737 |  | 714.371
333.682 | 5.2025 | 8.9724 | 18.7754 |  | 714.3631
333.702 | 5.203 | 8.972 | 18.7773 |  | 714.3312
333.722 | 5.2034 | 8.972 | 18.779 |  | 714.3312
333.742 | 5.2038 | 8.9723 | 18.7806 |  | 714.3551
333.762 | 5.2042 | 8.9731 | 18.7821 |  | 714.4188
333.782 | 5.2046 | 8.9732 | 18.7837 |  | 714.4268
333.802 | 5.205 | 8.9722 | 18.7852 |  | 714.3471
333.822 | 5.2054 | 8.9709 | 18.7868 |  | 714.2436
333.842 | 5.2058 | 8.9699 | 18.7883 |  | 714.164
333.862 | 5.2062 | 8.9694 | 18.79 |  | 714.1242
333.882 | 5.2066 | 8.9693 | 18.7919 |  | 714.1162
333.902 | 5.2071 | 8.9699 | 18.7935 |  | 714.164
333.922 | 5.2074 | 8.9704 | 18.795 |  | 714.2038
333.942 | 5.2078 | 8.9707 | 18.7967 |  | 714.2277
333.962 | 5.2083 | 8.9703 | 18.7983 |  | 714.1959
333.982 | 5.2086 | 8.97 | 18.7998 |  | 714.172
334.002 | 5.209 | 8.9701 | 18.8014 |  | 714.1799
334.022 | 5.2095 | 8.9697 | 18.8031 |  | 714.1481
334.042 | 5.2099 | 8.9693 | 18.8048 |  | 714.1162
334.062 | 5.2103 | 8.969 | 18.8065 |  | 714.0924
334.082 | 5.2108 | 8.9698 | 18.8084 |  | 714.1561
334.102 | 5.2113 | 8.9711 | 18.8103 |  | 714.2596
334.122 | 5.2117 | 8.972 | 18.812 |  | 714.3312
334.142 | 5.2121 | 8.9723 | 18.8136 |  | 714.3551
334.162 | 5.2125 | 8.9725 | 18.8153 |  | 714.371
334.182 | 5.2129 | 8.9722 | 18.817 |  | 714.3471
334.202 | 5.2134 | 8.9719 | 18.8189 |  | 714.3232
334.222 | 5.2138 | 8.9717 | 18.8206 |  | 714.3073
334.242 | 5.2142 | 8.9724 | 18.8222 |  | 714.3631
334.262 | 5.2146 | 8.9721 | 18.8237 |  | 714.3392
334.282 | 5.215 | 8.9715 | 18.8251 |  | 714.2914
334.302 | 5.2153 | 8.9713 | 18.8265 |  | 714.2755
334.322 | 5.2157 | 8.9701 | 18.8282 |  | 714.1799
334.342 | 5.2162 | 8.9694 | 18.8299 |  | 714.1242
334.362 | 5.2165 | 8.9693 | 18.8313 |  | 714.1162
334.382 | 5.2169 | 8.9697 | 18.833 |  | 714.1481
334.402 | 5.2174 | 8.9696 | 18.8347 |  | 714.1401
334.422 | 5.2178 | 8.9703 | 18.8364 |  | 714.1959
334.442 | 5.2182 | 8.9698 | 18.838 |  | 714.1561
334.462 | 5.2185 | 8.9694 | 18.8395 |  | 714.1242
334.482 | 5.219 | 8.9695 | 18.8411 |  | 714.1322
334.502 | 5.2194 | 8.9697 | 18.8428 |  | 714.1481
334.522 | 5.2197 | 8.9687 | 18.8442 |  | 714.0685
334.542 | 5.2202 | 8.9684 | 18.8462 |  | 714.0446
334.562 | 5.2207 | 8.9693 | 18.8481 |  | 714.1162
334.582 | 5.2211 | 8.9702 | 18.8497 |  | 714.1879
334.602 | 5.2215 | 8.9712 | 18.8514 |  | 714.2675
334.622 | 5.222 | 8.972 | 18.8533 |  | 714.3312
334.642 | 5.2225 | 8.9733 | 18.8552 |  | 714.4347
334.662 | 5.2229 | 8.9735 | 18.8569 |  | 714.4506
334.682 | 5.2233 | 8.9732 | 18.8586 |  | 714.4268
334.702 | 5.2238 | 8.9734 | 18.8605 |  | 714.4427
334.722 | 5.2242 | 8.9734 | 18.8619 |  | 714.4427
334.742 | 5.2246 | 8.9737 | 18.8639 |  | 714.4666
334.762 | 5.2251 | 8.9741 | 18.8655 |  | 714.4984
334.782 | 5.2255 | 8.9736 | 18.8672 |  | 714.4586
334.802 | 5.2258 | 8.9729 | 18.8686 |  | 714.4029
334.822 | 5.2262 | 8.9721 | 18.8701 |  | 714.3392
334.842 | 5.2266 | 8.9718 | 18.8717 |  | 714.3153
334.862 | 5.227 | 8.9712 | 18.8734 |  | 714.2675
334.882 | 5.2275 | 8.971 | 18.8751 |  | 714.2516
334.902 | 5.2279 | 8.9715 | 18.8768 |  | 714.2914
334.922 | 5.2283 | 8.972 | 18.8784 |  | 714.3312
334.942 | 5.2287 | 8.9723 | 18.8801 |  | 714.3551
334.962 | 5.2291 | 8.9719 | 18.8816 |  | 714.3232
334.982 | 5.2294 | 8.9708 | 18.883 |  | 714.2357
335.002 | 5.2298 | 8.9706 | 18.8847 |  | 714.2197
335.022 | 5.2303 | 8.9701 | 18.8863 |  | 714.1799
335.042 | 5.2307 | 8.9709 | 18.8882 |  | 714.2436
335.062 | 5.2312 | 8.9715 | 18.8902 |  | 714.2914
335.082 | 5.2316 | 8.9724 | 18.8918 |  | 714.3631
335.102 | 5.2321 | 8.9735 | 18.8935 |  | 714.4506
335.122 | 5.2325 | 8.9736 | 18.8954 |  | 714.4586
335.142 | 5.233 | 8.9735 | 18.8971 |  | 714.4506
335.162 | 5.2334 | 8.9735 | 18.8988 |  | 714.4506
335.182 | 5.2337 | 8.9729 | 18.9002 |  | 714.4029
335.202 | 5.2342 | 8.9728 | 18.9021 |  | 714.3949
335.222 | 5.2346 | 8.9733 | 18.9038 |  | 714.4347
335.242 | 5.235 | 8.9738 | 18.9055 |  | 714.4745
335.262 | 5.2354 | 8.9741 | 18.9069 |  | 714.4984
335.282 | 5.2358 | 8.9735 | 18.9086 |  | 714.4506
335.302 | 5.2362 | 8.9724 | 18.91 |  | 714.3631
335.322 | 5.2366 | 8.9716 | 18.9117 |  | 714.2994
335.342 | 5.237 | 8.9717 | 18.9134 |  | 714.3073
335.362 | 5.2374 | 8.9714 | 18.915 |  | 714.2834
335.382 | 5.2378 | 8.9712 | 18.9165 |  | 714.2675
335.402 | 5.2382 | 8.9712 | 18.9181 |  | 714.2675
335.422 | 5.2386 | 8.971 | 18.9198 |  | 714.2516
335.442 | 5.239 | 8.971 | 18.9213 |  | 714.2516
335.462 | 5.2394 | 8.9711 | 18.9229 |  | 714.2596
335.482 | 5.2398 | 8.9708 | 18.9246 |  | 714.2357
335.502 | 5.2402 | 8.9703 | 18.926 |  | 714.1959
335.522 | 5.2406 | 8.9705 | 18.9277 |  | 714.2118
335.542 | 5.2411 | 8.9706 | 18.9296 |  | 714.2197
335.562 | 5.2415 | 8.9711 | 18.9313 |  | 714.2596
335.582 | 5.242 | 8.9717 | 18.9332 |  | 714.3073
335.602 | 5.2425 | 8.9729 | 18.9351 |  | 714.4029
335.622 | 5.2429 | 8.9739 | 18.937 |  | 714.4825
335.642 | 5.2433 | 8.9747 | 18.9385 |  | 714.5462
335.662 | 5.2437 | 8.9746 | 18.9401 |  | 714.5382
335.682 | 5.2441 | 8.9746 | 18.9418 |  | 714.5382
335.702 | 5.2446 | 8.9745 | 18.9437 |  | 714.5303
335.722 | 5.245 | 8.9747 | 18.9454 |  | 714.5462
335.742 | 5.2455 | 8.9755 | 18.9471 |  | 714.6099
335.762 | 5.2459 | 8.9759 | 18.9488 |  | 714.6417
335.782 | 5.2463 | 8.9748 | 18.9504 |  | 714.5541
335.802 | 5.2466 | 8.9747 | 18.9519 |  | 714.5462
335.822 | 5.2471 | 8.9741 | 18.9535 |  | 714.4984
335.842 | 5.2475 | 8.9742 | 18.9552 |  | 714.5064
335.862 | 5.2479 | 8.9735 | 18.9569 |  | 714.4506
335.882 | 5.2483 | 8.9732 | 18.9586 |  | 714.4268
335.902 | 5.2487 | 8.9734 | 18.9602 |  | 714.4427
335.922 | 5.2492 | 8.9733 | 18.9619 |  | 714.4347
335.942 | 5.2495 | 8.9735 | 18.9633 |  | 714.4506
335.962 | 5.2499 | 8.9731 | 18.9648 |  | 714.4188
335.982 | 5.2502 | 8.9718 | 18.9662 |  | 714.3153
336.002 | 5.2507 | 8.9711 | 18.9679 |  | 714.2596
336.022 | 5.2511 | 8.9709 | 18.9696 |  | 714.2436
336.042 | 5.2516 | 8.9712 | 18.9715 |  | 714.2675
336.062 | 5.252 | 8.9714 | 18.9734 |  | 714.2834
336.082 | 5.2524 | 8.9721 | 18.9751 |  | 714.3392
336.102 | 5.2529 | 8.9735 | 18.977 |  | 714.4506
336.122 | 5.2533 | 8.9743 | 18.9787 |  | 714.5143
336.142 | 5.2538 | 8.9747 | 18.9806 |  | 714.5462
336.162 | 5.2542 | 8.9749 | 18.982 |  | 714.5621
336.182 | 5.2547 | 8.9743 | 18.9839 |  | 714.5143
336.202 | 5.255 | 8.9739 | 18.9853 |  | 714.4825
336.222 | 5.2555 | 8.9739 | 18.9873 |  | 714.4825
336.242 | 5.2559 | 8.9747 | 18.9889 |  | 714.5462
336.262 | 5.2563 | 8.9752 | 18.9906 |  | 714.586
336.282 | 5.2567 | 8.9753 | 18.992 |  | 714.5939
336.302 | 5.2571 | 8.9748 | 18.9937 |  | 714.5541
336.322 | 5.2575 | 8.9734 | 18.9954 |  | 714.4427
336.342 | 5.2579 | 8.9731 | 18.9968 |  | 714.4188
336.362 | 5.2584 | 8.9736 | 18.9987 |  | 714.4586
336.382 | 5.2587 | 8.9735 | 19.0002 |  | 714.4506
336.402 | 5.2591 | 8.9734 | 19.0019 |  | 714.4427
336.422 | 5.2596 | 8.9728 | 19.0035 |  | 714.3949
336.442 | 5.2599 | 8.9727 | 19.005 |  | 714.3869
336.462 | 5.2603 | 8.972 | 19.0064 |  | 714.3312
336.482 | 5.2607 | 8.9712 | 19.0081 |  | 714.2675
336.502 | 5.2611 | 8.9707 | 19.0097 |  | 714.2277
336.522 | 5.2615 | 8.971 | 19.0112 |  | 714.2516
336.542 | 5.262 | 8.9712 | 19.0131 |  | 714.2675
336.562 | 5.2624 | 8.9712 | 19.0148 |  | 714.2675
336.582 | 5.2628 | 8.9713 | 19.0164 |  | 714.2755
336.602 | 5.2633 | 8.972 | 19.0184 |  | 714.3312
336.622 | 5.2637 | 8.9732 | 19.0203 |  | 714.4268
336.642 | 5.2641 | 8.9739 | 19.0217 |  | 714.4825
336.662 | 5.2645 | 8.9734 | 19.0234 |  | 714.4427
336.682 | 5.2649 | 8.9734 | 19.0251 |  | 714.4427
336.702 | 5.2653 | 8.9736 | 19.0265 |  | 714.4586
336.722 | 5.2658 | 8.9741 | 19.0284 |  | 714.4984
336.742 | 5.2662 | 8.9741 | 19.0301 |  | 714.4984
336.762 | 5.2666 | 8.9749 | 19.0317 |  | 714.5621
336.782 | 5.267 | 8.9751 | 19.0334 |  | 714.578
336.802 | 5.2674 | 8.9748 | 19.0349 |  | 714.5541
336.822 | 5.2678 | 8.9742 | 19.0365 |  | 714.5064
336.842 | 5.2682 | 8.9735 | 19.0382 |  | 714.4506
336.862 | 5.2687 | 8.9733 | 19.0399 |  | 714.4347
336.882 | 5.2691 | 8.973 | 19.0416 |  | 714.4108
336.902 | 5.2695 | 8.9731 | 19.0432 |  | 714.4188
336.922 | 5.2698 | 8.9731 | 19.0447 |  | 714.4188
336.942 | 5.2703 | 8.9724 | 19.0463 |  | 714.3631
336.962 | 5.2707 | 8.9716 | 19.048 |  | 714.2994
336.982 | 5.271 | 8.9718 | 19.0494 |  | 714.3153
337.002 | 5.2715 | 8.9724 | 19.0514 |  | 714.3631
337.022 | 5.2719 | 8.9725 | 19.053 |  | 714.371
337.042 | 5.2724 | 8.9729 | 19.0547 |  | 714.4029
337.062 | 5.2728 | 8.9731 | 19.0566 |  | 714.4188
337.082 | 5.2733 | 8.9734 | 19.0585 |  | 714.4427
337.102 | 5.2738 | 8.9748 | 19.0604 |  | 714.5541
337.122 | 5.2742 | 8.9761 | 19.0621 |  | 714.6576
337.142 | 5.2746 | 8.9761 | 19.0638 |  | 714.6576
337.162 | 5.275 | 8.9764 | 19.0655 |  | 714.6815
337.182 | 5.2755 | 8.9759 | 19.0671 |  | 714.6417
337.202 | 5.2758 | 8.9755 | 19.0686 |  | 714.6099
337.222 | 5.2763 | 8.9752 | 19.0705 |  | 714.586
337.242 | 5.2767 | 8.9754 | 19.0722 |  | 714.6019
337.262 | 5.2771 | 8.9756 | 19.0738 |  | 714.6178
337.282 | 5.2775 | 8.9755 | 19.0753 |  | 714.6099
337.302 | 5.2779 | 8.9752 | 19.0769 |  | 714.586
337.322 | 5.2783 | 8.9748 | 19.0786 |  | 714.5541
337.342 | 5.2787 | 8.9751 | 19.0801 |  | 714.578
337.362 | 5.2792 | 8.9746 | 19.082 |  | 714.5382
337.382 | 5.2795 | 8.974 | 19.0834 |  | 714.4904
337.402 | 5.28 | 8.9742 | 19.0853 |  | 714.5064
337.422 | 5.2804 | 8.9742 | 19.0868 |  | 714.5064
337.442 | 5.2807 | 8.9732 | 19.0882 |  | 714.4268
337.462 | 5.2811 | 8.9727 | 19.0896 |  | 714.3869
337.482 | 5.2815 | 8.9726 | 19.0913 |  | 714.379
337.502 | 5.2819 | 8.973 | 19.093 |  | 714.4108
337.522 | 5.2823 | 8.9728 | 19.0944 |  | 714.3949
337.542 | 5.2828 | 8.9728 | 19.0963 |  | 714.3949
337.562 | 5.2832 | 8.9732 | 19.0982 |  | 714.4268
337.582 | 5.2837 | 8.9735 | 19.0999 |  | 714.4506
337.602 | 5.2841 | 8.974 | 19.1018 |  | 714.4904
337.622 | 5.2846 | 8.9746 | 19.1035 |  | 714.5382
337.642 | 5.285 | 8.9752 | 19.1054 |  | 714.586
337.662 | 5.2854 | 8.9756 | 19.1068 |  | 714.6178
337.682 | 5.2858 | 8.9761 | 19.1085 |  | 714.6576
337.702 | 5.2862 | 8.976 | 19.1102 |  | 714.6497
337.722 | 5.2867 | 8.9753 | 19.1121 |  | 714.5939
337.742 | 5.2871 | 8.9755 | 19.1135 |  | 714.6099
337.762 | 5.2875 | 8.9759 | 19.1152 |  | 714.6417
337.782 | 5.2879 | 8.9756 | 19.1169 |  | 714.6178
337.802 | 5.2883 | 8.9757 | 19.1183 |  | 714.6258
337.822 | 5.2887 | 8.9748 | 19.12 |  | 714.5541
337.842 | 5.2891 | 8.9742 | 19.1217 |  | 714.5064
337.862 | 5.2895 | 8.9744 | 19.1231 |  | 714.5223
337.882 | 5.2899 | 8.9747 | 19.125 |  | 714.5462
337.902 | 5.2904 | 8.9744 | 19.1267 |  | 714.5223
337.922 | 5.2907 | 8.9743 | 19.1281 |  | 714.5143
337.942 | 5.2911 | 8.9744 | 19.1298 |  | 714.5223
337.962 | 5.2915 | 8.9742 | 19.1312 |  | 714.5064
337.982 | 5.292 | 8.9737 | 19.1332 |  | 714.4666
338.002 | 5.2923 | 8.9734 | 19.1346 |  | 714.4427
338.022 | 5.2927 | 8.9732 | 19.1363 |  | 714.4268
338.042 | 5.2932 | 8.9734 | 19.1379 |  | 714.4427
338.062 | 5.2936 | 8.9738 | 19.1398 |  | 714.4745
338.082 | 5.2941 | 8.9745 | 19.1418 |  | 714.5303
338.102 | 5.2945 | 8.9762 | 19.1434 |  | 714.6656
338.122 | 5.295 | 8.9771 | 19.1451 |  | 714.7373
338.142 | 5.2954 | 8.9781 | 19.147 |  | 714.8169
338.162 | 5.2959 | 8.9783 | 19.1487 |  | 714.8328
338.182 | 5.2963 | 8.9778 | 19.1504 |  | 714.793
338.202 | 5.2967 | 8.9774 | 19.152 |  | 714.7611
338.222 | 5.2971 | 8.9775 | 19.1537 |  | 714.7691
338.242 | 5.2976 | 8.978 | 19.1556 |  | 714.8089
338.262 | 5.298 | 8.9783 | 19.1573 |  | 714.8328
338.282 | 5.2984 | 8.978 | 19.1587 |  | 714.8089
338.302 | 5.2987 | 8.9772 | 19.1602 |  | 714.7452
338.322 | 5.2991 | 8.9765 | 19.1618 |  | 714.6895
338.342 | 5.2995 | 8.9761 | 19.1633 |  | 714.6576
338.362 | 5.2999 | 8.9754 | 19.165 |  | 714.6019
338.382 | 5.3003 | 8.9753 | 19.1666 |  | 714.5939
338.402 | 5.3008 | 8.975 | 19.1683 |  | 714.5701
338.422 | 5.3012 | 8.9749 | 19.17 |  | 714.5621
338.442 | 5.3016 | 8.9754 | 19.1717 |  | 714.6019
338.462 | 5.302 | 8.9754 | 19.1733 |  | 714.6019
338.482 | 5.3024 | 8.9752 | 19.1748 |  | 714.586
338.502 | 5.3028 | 8.9752 | 19.1764 |  | 714.586
338.522 | 5.3032 | 8.9747 | 19.1781 |  | 714.5462
338.542 | 5.3037 | 8.9747 | 19.18 |  | 714.5462
338.562 | 5.304 | 8.9748 | 19.1815 |  | 714.5541
338.582 | 5.3045 | 8.9752 | 19.1834 |  | 714.586
338.602 | 5.305 | 8.9758 | 19.1853 |  | 714.6338
338.622 | 5.3055 | 8.9762 | 19.1872 |  | 714.6656
338.642 | 5.3058 | 8.9772 | 19.1886 |  | 714.7452
338.662 | 5.3063 | 8.9777 | 19.1903 |  | 714.785
338.682 | 5.3067 | 8.9772 | 19.192 |  | 714.7452
338.702 | 5.3071 | 8.9771 | 19.1937 |  | 714.7373
338.722 | 5.3075 | 8.9773 | 19.1953 |  | 714.7532
338.742 | 5.308 | 8.9771 | 19.1972 |  | 714.7373
338.762 | 5.3084 | 8.9774 | 19.1987 |  | 714.7611
338.782 | 5.3087 | 8.9768 | 19.2001 |  | 714.7134
338.802 | 5.3091 | 8.9764 | 19.2015 |  | 714.6815
338.822 | 5.3095 | 8.9754 | 19.2032 |  | 714.6019
338.842 | 5.3099 | 8.9748 | 19.2049 |  | 714.5541
338.862 | 5.3103 | 8.975 | 19.2063 |  | 714.5701
338.882 | 5.3107 | 8.975 | 19.2082 |  | 714.5701
338.902 | 5.3111 | 8.9747 | 19.2097 |  | 714.5462
338.922 | 5.3115 | 8.9745 | 19.2111 |  | 714.5303
338.942 | 5.3119 | 8.9744 | 19.213 |  | 714.5223
338.962 | 5.3124 | 8.9746 | 19.2147 |  | 714.5382
338.982 | 5.3128 | 8.9743 | 19.2164 |  | 714.5143
339.002 | 5.3131 | 8.9743 | 19.2178 |  | 714.5143
339.022 | 5.3136 | 8.9743 | 19.2195 |  | 714.5143
339.042 | 5.314 | 8.9748 | 19.2212 |  | 714.5541
339.062 | 5.3144 | 8.9752 | 19.2231 |  | 714.586
339.082 | 5.3148 | 8.9752 | 19.2245 |  | 714.586
339.102 | 5.3153 | 8.9756 | 19.2264 |  | 714.6178
339.122 | 5.3158 | 8.9772 | 19.2283 |  | 714.7452
339.142 | 5.3162 | 8.9779 | 19.2302 |  | 714.801
339.162 | 5.3167 | 8.9781 | 19.2319 |  | 714.8169
339.182 | 5.3171 | 8.978 | 19.2336 |  | 714.8089
339.202 | 5.3174 | 8.9781 | 19.235 |  | 714.8169
339.222 | 5.3179 | 8.9781 | 19.2369 |  | 714.8169
339.242 | 5.3183 | 8.9787 | 19.2386 |  | 714.8646
339.262 | 5.3188 | 8.9795 | 19.2403 |  | 714.9283
339.282 | 5.3192 | 8.9791 | 19.242 |  | 714.8965
339.302 | 5.3195 | 8.9788 | 19.2434 |  | 714.8726
339.322 | 5.3199 | 8.9777 | 19.2451 |  | 714.785
339.342 | 5.3203 | 8.9772 | 19.2465 |  | 714.7452
339.362 | 5.3208 | 8.9768 | 19.2484 |  | 714.7134
339.382 | 5.3212 | 8.9768 | 19.2501 |  | 714.7134
339.402 | 5.3216 | 8.977 | 19.2518 |  | 714.7293
339.422 | 5.322 | 8.9772 | 19.2532 |  | 714.7452
339.442 | 5.3224 | 8.9767 | 19.2549 |  | 714.7054
339.462 | 5.3229 | 8.9762 | 19.2568 |  | 714.6656
339.482 | 5.3233 | 8.9766 | 19.2585 |  | 714.6975
339.502 | 5.3237 | 8.9767 | 19.2599 |  | 714.7054
339.522 | 5.3241 | 8.9764 | 19.2616 |  | 714.6815
339.542 | 5.3245 | 8.9764 | 19.2632 |  | 714.6815
339.562 | 5.325 | 8.9764 | 19.2652 |  | 714.6815
339.582 | 5.3253 | 8.977 | 19.2666 |  | 714.7293
339.602 | 5.3258 | 8.9771 | 19.2685 |  | 714.7373
339.622 | 5.3263 | 8.9779 | 19.2704 |  | 714.801
339.642 | 5.3267 | 8.9788 | 19.2721 |  | 714.8726
339.662 | 5.3271 | 8.9788 | 19.2738 |  | 714.8726
339.682 | 5.3275 | 8.979 | 19.2754 |  | 714.8885
339.702 | 5.328 | 8.9791 | 19.2771 |  | 714.8965
339.722 | 5.3284 | 8.9786 | 19.2788 |  | 714.8567
339.742 | 5.3288 | 8.9787 | 19.2805 |  | 714.8646
339.762 | 5.3292 | 8.9788 | 19.2819 |  | 714.8726
339.782 | 5.3296 | 8.9782 | 19.2836 |  | 714.8248
339.802 | 5.33 | 8.9781 | 19.2853 |  | 714.8169
339.822 | 5.3304 | 8.9776 | 19.2867 |  | 714.7771
339.842 | 5.3307 | 8.9765 | 19.2881 |  | 714.6895
339.862 | 5.3311 | 8.9758 | 19.2896 |  | 714.6338
339.882 | 5.3315 | 8.9757 | 19.2915 |  | 714.6258
339.902 | 5.332 | 8.9757 | 19.2931 |  | 714.6258
339.922 | 5.3324 | 8.9759 | 19.2948 |  | 714.6417
339.942 | 5.3327 | 8.9763 | 19.2963 |  | 714.6736
339.962 | 5.3332 | 8.9761 | 19.2979 |  | 714.6576
339.982 | 5.3336 | 8.976 | 19.2996 |  | 714.6497
340.002 | 5.3339 | 8.9754 | 19.301 |  | 714.6019
340.022 | 5.3344 | 8.9752 | 19.303 |  | 714.586
340.042 | 5.3348 | 8.9757 | 19.3044 |  | 714.6258
340.062 | 5.3353 | 8.9757 | 19.3063 |  | 714.6258
340.082 | 5.3357 | 8.9762 | 19.3082 |  | 714.6656
340.102 | 5.3362 | 8.9771 | 19.3099 |  | 714.7373
340.122 | 5.3366 | 8.9778 | 19.3116 |  | 714.793
340.142 | 5.337 | 8.9791 | 19.3135 |  | 714.8965
340.162 | 5.3375 | 8.9798 | 19.3151 |  | 714.9522
340.182 | 5.3379 | 8.9796 | 19.3168 |  | 714.9363
340.202 | 5.3383 | 8.9793 | 19.3185 |  | 714.9124
340.222 | 5.3387 | 8.9786 | 19.3202 |  | 714.8567
340.242 | 5.3391 | 8.9786 | 19.3218 |  | 714.8567
340.262 | 5.3396 | 8.979 | 19.3235 |  | 714.8885
340.282 | 5.34 | 8.979 | 19.3254 |  | 714.8885
340.302 | 5.3404 | 8.9791 | 19.3269 |  | 714.8965
340.322 | 5.3408 | 8.9792 | 19.3283 |  | 714.9045
340.342 | 5.3412 | 8.9791 | 19.3302 |  | 714.8965
340.362 | 5.3416 | 8.9784 | 19.3317 |  | 714.8408
340.382 | 5.342 | 8.9781 | 19.3333 |  | 714.8169
340.402 | 5.3424 | 8.978 | 19.335 |  | 714.8089
340.422 | 5.3428 | 8.9778 | 19.3364 |  | 714.793
340.442 | 5.3432 | 8.9783 | 19.3381 |  | 714.8328
340.462 | 5.3436 | 8.9781 | 19.3398 |  | 714.8169
340.482 | 5.344 | 8.978 | 19.3415 |  | 714.8089
340.502 | 5.3445 | 8.9778 | 19.3431 |  | 714.793
340.522 | 5.3448 | 8.9773 | 19.3446 |  | 714.7532
340.542 | 5.3453 | 8.9769 | 19.3465 |  | 714.7213
340.562 | 5.3457 | 8.9774 | 19.3479 |  | 714.7611
340.582 | 5.3461 | 8.9778 | 19.3498 |  | 714.793
340.602 | 5.3466 | 8.9786 | 19.3517 |  | 714.8567
340.622 | 5.3471 | 8.9792 | 19.3537 |  | 714.9045
340.642 | 5.3476 | 8.98 | 19.3556 |  | 714.9682
340.662 | 5.348 | 8.9815 | 19.3572 |  | 715.0876
340.682 | 5.3484 | 8.9811 | 19.3589 |  | 715.0557
340.702 | 5.3488 | 8.9802 | 19.3603 |  | 714.9841
340.722 | 5.3492 | 8.9792 | 19.3623 |  | 714.9045
340.742 | 5.3497 | 8.9801 | 19.3639 |  | 714.9761
340.762 | 5.3501 | 8.9803 | 19.3656 |  | 714.992
340.782 | 5.3504 | 8.9803 | 19.367 |  | 714.992
340.802 | 5.3509 | 8.9798 | 19.3687 |  | 714.9522
340.822 | 5.3513 | 8.9792 | 19.3704 |  | 714.9045
340.842 | 5.3516 | 8.9785 | 19.3718 |  | 714.8487
340.862 | 5.3521 | 8.9783 | 19.3735 |  | 714.8328
340.882 | 5.3525 | 8.978 | 19.3752 |  | 714.8089
340.902 | 5.3528 | 8.9773 | 19.3766 |  | 714.7532
340.922 | 5.3533 | 8.9772 | 19.3785 |  | 714.7452
340.942 | 5.3537 | 8.9769 | 19.38 |  | 714.7213
340.962 | 5.354 | 8.9768 | 19.3814 |  | 714.7134
340.982 | 5.3545 | 8.9772 | 19.3833 |  | 714.7452
341.002 | 5.3549 | 8.9769 | 19.3847 |  | 714.7213
341.022 | 5.3553 | 8.9763 | 19.3867 |  | 714.6736
341.042 | 5.3557 | 8.9765 | 19.3881 |  | 714.6895
341.062 | 5.3561 | 8.9769 | 19.3898 |  | 714.7213
341.082 | 5.3566 | 8.977 | 19.3917 |  | 714.7293
341.102 | 5.3571 | 8.9776 | 19.3936 |  | 714.7771
341.122 | 5.3575 | 8.9784 | 19.3953 |  | 714.8408
341.142 | 5.358 | 8.98 | 19.3972 |  | 714.9682
341.162 | 5.3583 | 8.9797 | 19.3986 |  | 714.9443
341.182 | 5.3588 | 8.9788 | 19.4003 |  | 714.8726
341.202 | 5.3592 | 8.9784 | 19.402 |  | 714.8408
341.222 | 5.3595 | 8.9775 | 19.4034 |  | 714.7691
341.242 | 5.36 | 8.9778 | 19.4053 |  | 714.793
341.262 | 5.3604 | 8.9788 | 19.407 |  | 714.8726
341.282 | 5.3608 | 8.9793 | 19.4087 |  | 714.9124
341.302 | 5.3612 | 8.9791 | 19.4101 |  | 714.8965
341.322 | 5.3616 | 8.9789 | 19.4118 |  | 714.8806
341.342 | 5.362 | 8.9789 | 19.4132 |  | 714.8806
341.362 | 5.3624 | 8.9779 | 19.4149 |  | 714.801
341.382 | 5.3628 | 8.9775 | 19.4166 |  | 714.7691
341.402 | 5.3632 | 8.9774 | 19.4182 |  | 714.7611
341.422 | 5.3636 | 8.9771 | 19.4197 |  | 714.7373
341.442 | 5.364 | 8.9772 | 19.4213 |  | 714.7452
341.462 | 5.3644 | 8.9772 | 19.423 |  | 714.7452
341.482 | 5.3648 | 8.9773 | 19.4244 |  | 714.7532
341.502 | 5.3652 | 8.9767 | 19.4261 |  | 714.7054
341.522 | 5.3656 | 8.9771 | 19.4278 |  | 714.7373
341.542 | 5.3661 | 8.9773 | 19.4297 |  | 714.7532
341.562 | 5.3665 | 8.9778 | 19.4311 |  | 714.793
341.582 | 5.3669 | 8.9776 | 19.4331 |  | 714.7771
341.602 | 5.3674 | 8.9786 | 19.435 |  | 714.8567
341.622 | 5.3679 | 8.9796 | 19.4369 |  | 714.9363
341.642 | 5.3684 | 8.9804 | 19.4388 |  | 715
341.662 | 5.3688 | 8.9815 | 19.4405 |  | 715.0876
341.682 | 5.3692 | 8.9814 | 19.4421 |  | 715.0796
341.702 | 5.3696 | 8.9815 | 19.4436 |  | 715.0876
341.722 | 5.3701 | 8.9815 | 19.4455 |  | 715.0876
341.742 | 5.3705 | 8.9811 | 19.4472 |  | 715.0557
341.762 | 5.3709 | 8.9812 | 19.4488 |  | 715.0637
341.782 | 5.3713 | 8.981 | 19.4505 |  | 715.0478
341.802 | 5.3717 | 8.9807 | 19.4519 |  | 715.0239
341.822 | 5.3721 | 8.9804 | 19.4536 |  | 715
341.842 | 5.3724 | 8.9799 | 19.4551 |  | 714.9602
341.862 | 5.3729 | 8.9789 | 19.4567 |  | 714.8806
341.882 | 5.3733 | 8.978 | 19.4584 |  | 714.8089
341.902 | 5.3736 | 8.978 | 19.4598 |  | 714.8089
341.922 | 5.3741 | 8.9773 | 19.4615 |  | 714.7532
341.942 | 5.3745 | 8.9776 | 19.4632 |  | 714.7771
341.962 | 5.3748 | 8.9776 | 19.4646 |  | 714.7771
341.982 | 5.3753 | 8.9776 | 19.4663 |  | 714.7771
342.002 | 5.3757 | 8.9778 | 19.468 |  | 714.793
342.022 | 5.376 | 8.9781 | 19.4694 |  | 714.8169
342.042 | 5.3765 | 8.9781 | 19.4713 |  | 714.8169
342.062 | 5.3769 | 8.9787 | 19.473 |  | 714.8646
342.082 | 5.3774 | 8.9786 | 19.4749 |  | 714.8567
342.102 | 5.3779 | 8.9786 | 19.4768 |  | 714.8567
342.122 | 5.3783 | 8.9792 | 19.4785 |  | 714.9045
342.142 | 5.3788 | 8.981 | 19.4804 |  | 715.0478
342.162 | 5.3791 | 8.9819 | 19.4818 |  | 715.1194
342.182 | 5.3796 | 8.981 | 19.4835 |  | 715.0478
342.202 | 5.38 | 8.9803 | 19.4852 |  | 714.992
342.222 | 5.3805 | 8.9802 | 19.4871 |  | 714.9841
342.242 | 5.3808 | 8.9807 | 19.4885 |  | 715.0239
342.262 | 5.3813 | 8.9812 | 19.4905 |  | 715.0637
342.282 | 5.3817 | 8.9812 | 19.4919 |  | 715.0637
342.302 | 5.3821 | 8.9813 | 19.4938 |  | 715.0717
342.322 | 5.3825 | 8.9807 | 19.4952 |  | 715.0239
342.342 | 5.3828 | 8.9806 | 19.4967 |  | 715.0159
342.362 | 5.3832 | 8.9803 | 19.4981 |  | 714.992
342.382 | 5.3836 | 8.9795 | 19.4998 |  | 714.9283
342.402 | 5.384 | 8.9795 | 19.5015 |  | 714.9283
342.422 | 5.3844 | 8.9795 | 19.5029 |  | 714.9283
342.442 | 5.3848 | 8.9794 | 19.5046 |  | 714.9204
342.462 | 5.3852 | 8.9787 | 19.5062 |  | 714.8646
342.482 | 5.3857 | 8.9787 | 19.5079 |  | 714.8646
342.502 | 5.3861 | 8.979 | 19.5096 |  | 714.8885
342.522 | 5.3865 | 8.9785 | 19.5113 |  | 714.8487
342.542 | 5.3869 | 8.9793 | 19.5129 |  | 714.9124
342.562 | 5.3873 | 8.9793 | 19.5144 |  | 714.9124
342.582 | 5.3878 | 8.9794 | 19.5163 |  | 714.9204
342.602 | 5.3882 | 8.9805 | 19.5182 |  | 715.008
342.622 | 5.3887 | 8.9809 | 19.5201 |  | 715.0398
342.642 | 5.3892 | 8.982 | 19.522 |  | 715.1274
342.662 | 5.3896 | 8.9831 | 19.5237 |  | 715.215
342.682 | 5.39 | 8.9836 | 19.5254 |  | 715.2548
342.702 | 5.3904 | 8.9831 | 19.5268 |  | 715.215
342.722 | 5.3909 | 8.9827 | 19.5287 |  | 715.1831
342.742 | 5.3913 | 8.9824 | 19.5306 |  | 715.1592
342.762 | 5.3918 | 8.9833 | 19.5323 |  | 715.2309
342.782 | 5.3922 | 8.9843 | 19.534 |  | 715.3105
342.802 | 5.3925 | 8.9848 | 19.5354 |  | 715.3503
342.822 | 5.393 | 8.984 | 19.5371 |  | 715.2866
342.842 | 5.3934 | 8.9829 | 19.5388 |  | 715.199
342.862 | 5.3937 | 8.9819 | 19.5402 |  | 715.1194
342.882 | 5.3941 | 8.9809 | 19.5419 |  | 715.0398
342.902 | 5.3946 | 8.9809 | 19.5435 |  | 715.0398
342.922 | 5.395 | 8.9803 | 19.5455 |  | 714.992
342.942 | 5.3954 | 8.9808 | 19.5469 |  | 715.0318
342.962 | 5.3958 | 8.9807 | 19.5483 |  | 715.0239
342.982 | 5.3961 | 8.9803 | 19.5498 |  | 714.992
343.002 | 5.3965 | 8.9797 | 19.5514 |  | 714.9443
343.022 | 5.397 | 8.9793 | 19.5531 |  | 714.9124
343.042 | 5.3973 | 8.9794 | 19.5545 |  | 714.9204
343.062 | 5.3978 | 8.9795 | 19.5565 |  | 714.9283
343.082 | 5.3983 | 8.9797 | 19.5584 |  | 714.9443
343.102 | 5.3988 | 8.9807 | 19.5603 |  | 715.0239
343.122 | 5.3992 | 8.982 | 19.562 |  | 715.1274
343.142 | 5.3996 | 8.9831 | 19.5639 |  | 715.215
343.162 | 5.4001 | 8.9832 | 19.5655 |  | 715.2229
343.182 | 5.4004 | 8.9827 | 19.567 |  | 715.1831
343.202 | 5.4009 | 8.9827 | 19.5689 |  | 715.1831
343.222 | 5.4013 | 8.9828 | 19.5706 |  | 715.1911
343.242 | 5.4017 | 8.9833 | 19.5722 |  | 715.2309
343.262 | 5.4022 | 8.9832 | 19.5742 |  | 715.2229
343.282 | 5.4026 | 8.9833 | 19.5756 |  | 715.2309
343.302 | 5.403 | 8.984 | 19.5773 |  | 715.2866
343.322 | 5.4034 | 8.9829 | 19.5787 |  | 715.199
343.342 | 5.4038 | 8.9822 | 19.5804 |  | 715.1433
343.362 | 5.4041 | 8.9809 | 19.5818 |  | 715.0398
343.382 | 5.4045 | 8.9799 | 19.5832 |  | 714.9602
343.402 | 5.405 | 8.9801 | 19.5852 |  | 714.9761
343.422 | 5.4053 | 8.9799 | 19.5866 |  | 714.9602
343.442 | 5.4057 | 8.9803 | 19.5883 |  | 714.992
343.462 | 5.4062 | 8.9809 | 19.5899 |  | 715.0398
343.482 | 5.4065 | 8.9811 | 19.5914 |  | 715.0557
343.502 | 5.4069 | 8.9805 | 19.593 |  | 715.008
343.522 | 5.4074 | 8.9799 | 19.5947 |  | 714.9602
343.542 | 5.4078 | 8.98 | 19.5964 |  | 714.9682
343.562 | 5.4082 | 8.9798 | 19.5981 |  | 714.9522
343.582 | 5.4087 | 8.9798 | 19.6 |  | 714.9522
343.602 | 5.4091 | 8.9801 | 19.6017 |  | 714.9761
343.622 | 5.4095 | 8.981 | 19.6033 |  | 715.0478
343.642 | 5.41 | 8.982 | 19.6052 |  | 715.1274
343.662 | 5.4104 | 8.9829 | 19.6069 |  | 715.199
343.682 | 5.4108 | 8.9829 | 19.6086 |  | 715.199
343.702 | 5.4112 | 8.9825 | 19.61 |  | 715.1672
343.722 | 5.4117 | 8.9819 | 19.6119 |  | 715.1194
343.742 | 5.4121 | 8.9825 | 19.6139 |  | 715.1672
343.762 | 5.4126 | 8.9834 | 19.6155 |  | 715.2389
343.782 | 5.413 | 8.9837 | 19.6172 |  | 715.2627
343.802 | 5.4133 | 8.9837 | 19.6186 |  | 715.2627
343.822 | 5.4137 | 8.9827 | 19.6201 |  | 715.1831
343.842 | 5.4141 | 8.9822 | 19.6218 |  | 715.1433
343.862 | 5.4145 | 8.982 | 19.6234 |  | 715.1274
343.882 | 5.4149 | 8.9814 | 19.6249 |  | 715.0796
343.902 | 5.4153 | 8.981 | 19.6265 |  | 715.0478
343.922 | 5.4157 | 8.9809 | 19.6282 |  | 715.0398
343.942 | 5.4162 | 8.9811 | 19.6299 |  | 715.0557
343.962 | 5.4166 | 8.981 | 19.6316 |  | 715.0478
343.982 | 5.4169 | 8.9803 | 19.633 |  | 714.992
344.002 | 5.4173 | 8.9803 | 19.6347 |  | 714.992
344.022 | 5.4178 | 8.9797 | 19.6363 |  | 714.9443
344.042 | 5.4181 | 8.98 | 19.6378 |  | 714.9682
344.062 | 5.4186 | 8.9804 | 19.6397 |  | 715
344.082 | 5.4191 | 8.9807 | 19.6416 |  | 715.0239
344.102 | 5.4196 | 8.9811 | 19.6435 |  | 715.0557
344.122 | 5.42 | 8.9824 | 19.6452 |  | 715.1592
344.142 | 5.4205 | 8.9837 | 19.6471 |  | 715.2627
344.162 | 5.4209 | 8.9841 | 19.6488 |  | 715.2946
344.182 | 5.4212 | 8.9841 | 19.6502 |  | 715.2946
344.202 | 5.4217 | 8.984 | 19.6521 |  | 715.2866
344.222 | 5.4221 | 8.9841 | 19.6538 |  | 715.2946
344.242 | 5.4226 | 8.9837 | 19.6557 |  | 715.2627
344.262 | 5.423 | 8.9845 | 19.6574 |  | 715.3264
344.282 | 5.4234 | 8.9848 | 19.6588 |  | 715.3503
344.302 | 5.4238 | 8.9843 | 19.6605 |  | 715.3105
344.322 | 5.4242 | 8.9836 | 19.6619 |  | 715.2548
344.342 | 5.4245 | 8.9829 | 19.6634 |  | 715.199
344.362 | 5.4249 | 8.982 | 19.665 |  | 715.1274
344.382 | 5.4253 | 8.9815 | 19.6665 |  | 715.0876
344.402 | 5.4257 | 8.982 | 19.6681 |  | 715.1274
344.422 | 5.4261 | 8.9815 | 19.6698 |  | 715.0876
344.442 | 5.4266 | 8.9813 | 19.6715 |  | 715.0717
344.462 | 5.427 | 8.9819 | 19.6732 |  | 715.1194
344.482 | 5.4273 | 8.9822 | 19.6746 |  | 715.1433
344.502 | 5.4277 | 8.9817 | 19.676 |  | 715.1035
344.522 | 5.4282 | 8.9808 | 19.6779 |  | 715.0318
344.542 | 5.4285 | 8.9801 | 19.6794 |  | 714.9761
344.562 | 5.429 | 8.9801 | 19.6813 |  | 714.9761
344.582 | 5.4294 | 8.9802 | 19.6827 |  | 714.9841
344.602 | 5.4298 | 8.9813 | 19.6846 |  | 715.0717
344.622 | 5.4303 | 8.9826 | 19.6866 |  | 715.1752
344.642 | 5.4308 | 8.9833 | 19.6885 |  | 715.2309
344.662 | 5.4312 | 8.9841 | 19.6901 |  | 715.2946
344.682 | 5.4316 | 8.9845 | 19.6918 |  | 715.3264
344.702 | 5.4321 | 8.9841 | 19.6935 |  | 715.2946
344.722 | 5.4325 | 8.9841 | 19.6952 |  | 715.2946
344.742 | 5.433 | 8.9844 | 19.6971 |  | 715.3185
344.762 | 5.4334 | 8.985 | 19.6988 |  | 715.3662
344.782 | 5.4338 | 8.9852 | 19.7004 |  | 715.3822
344.802 | 5.4341 | 8.9853 | 19.7019 |  | 715.3901
344.822 | 5.4345 | 8.9847 | 19.7033 |  | 715.3424
344.842 | 5.4349 | 8.9835 | 19.705 |  | 715.2468
344.862 | 5.4353 | 8.9829 | 19.7066 |  | 715.199
344.882 | 5.4358 | 8.9832 | 19.7083 |  | 715.2229
344.902 | 5.4362 | 8.983 | 19.71 |  | 715.207
344.922 | 5.4365 | 8.9835 | 19.7114 |  | 715.2468
344.942 | 5.437 | 8.9836 | 19.7133 |  | 715.2548
344.962 | 5.4374 | 8.9833 | 19.715 |  | 715.2309
344.982 | 5.4378 | 8.9833 | 19.7165 |  | 715.2309
345.002 | 5.4382 | 8.9832 | 19.7179 |  | 715.2229
345.022 | 5.4386 | 8.9821 | 19.7196 |  | 715.1354
345.042 | 5.439 | 8.9818 | 19.7212 |  | 715.1115
345.062 | 5.4394 | 8.9824 | 19.7229 |  | 715.1592
345.082 | 5.4399 | 8.9824 | 19.7248 |  | 715.1592
345.102 | 5.4404 | 8.9828 | 19.7267 |  | 715.1911
345.122 | 5.4408 | 8.9836 | 19.7284 |  | 715.2548
345.142 | 5.4413 | 8.9849 | 19.7303 |  | 715.3583
345.162 | 5.4417 | 8.9857 | 19.732 |  | 715.422
345.182 | 5.442 | 8.9854 | 19.7334 |  | 715.3981
345.202 | 5.4425 | 8.9854 | 19.7353 |  | 715.3981
345.222 | 5.4429 | 8.9852 | 19.737 |  | 715.3822
345.242 | 5.4434 | 8.9852 | 19.7389 |  | 715.3822
345.262 | 5.4438 | 8.9858 | 19.7406 |  | 715.4299
345.282 | 5.4442 | 8.9867 | 19.742 |  | 715.5016
345.302 | 5.4446 | 8.9867 | 19.7437 |  | 715.5016
345.322 | 5.445 | 8.9853 | 19.7454 |  | 715.3901
345.342 | 5.4454 | 8.9843 | 19.7468 |  | 715.3105
345.362 | 5.4458 | 8.9831 | 19.7485 |  | 715.215
345.382 | 5.4462 | 8.9824 | 19.7502 |  | 715.1592
345.402 | 5.4466 | 8.9827 | 19.7516 |  | 715.1831
345.422 | 5.4471 | 8.9831 | 19.7535 |  | 715.215
345.442 | 5.4474 | 8.9832 | 19.755 |  | 715.2229
345.462 | 5.4478 | 8.9833 | 19.7566 |  | 715.2309
345.482 | 5.4483 | 8.9829 | 19.7583 |  | 715.199
345.502 | 5.4486 | 8.9824 | 19.7597 |  | 715.1592
345.522 | 5.449 | 8.9821 | 19.7614 |  | 715.1354
345.542 | 5.4495 | 8.9813 | 19.7631 |  | 715.0717
345.562 | 5.4499 | 8.9817 | 19.7648 |  | 715.1035
345.582 | 5.4504 | 8.9825 | 19.7667 |  | 715.1672
345.602 | 5.4508 | 8.9824 | 19.7686 |  | 715.1592
345.622 | 5.4512 | 8.9833 | 19.7703 |  | 715.2309
345.642 | 5.4517 | 8.9848 | 19.7722 |  | 715.3503
345.662 | 5.4521 | 8.9854 | 19.7736 |  | 715.3981
345.682 | 5.4525 | 8.9849 | 19.7753 |  | 715.3583
345.702 | 5.4529 | 8.9845 | 19.777 |  | 715.3264
345.722 | 5.4534 | 8.9843 | 19.7789 |  | 715.3105
345.742 | 5.4538 | 8.9843 | 19.7803 |  | 715.3105
345.762 | 5.4542 | 8.985 | 19.7822 |  | 715.3662
345.782 | 5.4546 | 8.9847 | 19.7837 |  | 715.3424
345.802 | 5.455 | 8.9844 | 19.7851 |  | 715.3185
345.822 | 5.4554 | 8.9835 | 19.7868 |  | 715.2468
345.842 | 5.4558 | 8.983 | 19.7884 |  | 715.207
345.862 | 5.4561 | 8.9829 | 19.7899 |  | 715.199
345.882 | 5.4566 | 8.9821 | 19.7915 |  | 715.1354
345.902 | 5.457 | 8.9821 | 19.7932 |  | 715.1354
345.922 | 5.4574 | 8.9827 | 19.7949 |  | 715.1831
345.942 | 5.4578 | 8.9828 | 19.7966 |  | 715.1911
345.962 | 5.4582 | 8.983 | 19.798 |  | 715.207
345.982 | 5.4585 | 8.9825 | 19.7994 |  | 715.1672
346.002 | 5.459 | 8.9818 | 19.8011 |  | 715.1115
346.022 | 5.4594 | 8.9811 | 19.8028 |  | 715.0557
346.042 | 5.4598 | 8.9812 | 19.8045 |  | 715.0637
346.062 | 5.4602 | 8.9812 | 19.8061 |  | 715.0637
346.082 | 5.4607 | 8.9817 | 19.8081 |  | 715.1035
346.102 | 5.4612 | 8.9817 | 19.81 |  | 715.1035
346.122 | 5.4617 | 8.9828 | 19.8119 |  | 715.1911
346.142 | 5.4621 | 8.985 | 19.8138 |  | 715.3662
346.162 | 5.4625 | 8.9865 | 19.8155 |  | 715.4857
346.182 | 5.463 | 8.9866 | 19.8171 |  | 715.4936
346.202 | 5.4633 | 8.9865 | 19.8186 |  | 715.4857
346.222 | 5.4638 | 8.9863 | 19.8205 |  | 715.4697
346.242 | 5.4642 | 8.9863 | 19.8222 |  | 715.4697
346.262 | 5.4646 | 8.9864 | 19.8238 |  | 715.4777
346.282 | 5.4651 | 8.9861 | 19.8255 |  | 715.4538
346.302 | 5.4654 | 8.9859 | 19.8269 |  | 715.4379
346.322 | 5.4658 | 8.9851 | 19.8286 |  | 715.3742
346.342 | 5.4662 | 8.9846 | 19.8301 |  | 715.3344
346.362 | 5.4666 | 8.9837 | 19.8317 |  | 715.2627
346.382 | 5.467 | 8.9834 | 19.8334 |  | 715.2389
346.402 | 5.4675 | 8.9836 | 19.8353 |  | 715.2548
346.422 | 5.4679 | 8.9839 | 19.8368 |  | 715.2787
346.442 | 5.4683 | 8.9843 | 19.8384 |  | 715.3105
346.462 | 5.4687 | 8.9842 | 19.8401 |  | 715.3025
346.482 | 5.4691 | 8.9837 | 19.8415 |  | 715.2627
346.502 | 5.4695 | 8.9826 | 19.8432 |  | 715.1752
346.522 | 5.4698 | 8.9822 | 19.8446 |  | 715.1433
346.542 | 5.4703 | 8.9823 | 19.8463 |  | 715.1513
346.562 | 5.4707 | 8.9823 | 19.848 |  | 715.1513
346.582 | 5.4712 | 8.9824 | 19.8499 |  | 715.1592
346.602 | 5.4716 | 8.9832 | 19.8516 |  | 715.2229
346.622 | 5.4721 | 8.9844 | 19.8535 |  | 715.3185
346.642 | 5.4725 | 8.9857 | 19.8554 |  | 715.422
346.662 | 5.4729 | 8.9859 | 19.8568 |  | 715.4379
346.682 | 5.4733 | 8.9857 | 19.8585 |  | 715.422
346.702 | 5.4737 | 8.9859 | 19.8602 |  | 715.4379
346.722 | 5.4741 | 8.9854 | 19.8616 |  | 715.3981
346.742 | 5.4746 | 8.9853 | 19.8635 |  | 715.3901
346.762 | 5.475 | 8.9851 | 19.8652 |  | 715.3742
346.782 | 5.4754 | 8.985 | 19.8669 |  | 715.3662
346.802 | 5.4758 | 8.9854 | 19.8683 |  | 715.3981
346.822 | 5.4762 | 8.9851 | 19.87 |  | 715.3742
346.842 | 5.4766 | 8.985 | 19.8717 |  | 715.3662
346.862 | 5.477 | 8.9844 | 19.8733 |  | 715.3185
346.882 | 5.4774 | 8.9845 | 19.875 |  | 715.3264
346.902 | 5.4779 | 8.9851 | 19.8767 |  | 715.3742
346.922 | 5.4783 | 8.9848 | 19.8784 |  | 715.3503
346.942 | 5.4786 | 8.9847 | 19.8798 |  | 715.3424
346.962 | 5.479 | 8.984 | 19.8815 |  | 715.2866
346.982 | 5.4793 | 8.9838 | 19.8827 |  | 715.2707
347.002 | 5.4798 | 8.9836 | 19.8843 |  | 715.2548
347.022 | 5.4802 | 8.9831 | 19.886 |  | 715.215
347.042 | 5.4806 | 8.9821 | 19.8877 |  | 715.1354
347.062 | 5.481 | 8.9824 | 19.8894 |  | 715.1592
347.082 | 5.4815 | 8.9837 | 19.8913 |  | 715.2627
347.102 | 5.482 | 8.9846 | 19.8932 |  | 715.3344
347.122 | 5.4825 | 8.9854 | 19.8951 |  | 715.3981
347.142 | 5.4829 | 8.9865 | 19.8968 |  | 715.4857
347.162 | 5.4833 | 8.9878 | 19.8985 |  | 715.5892
347.182 | 5.4837 | 8.9875 | 19.8999 |  | 715.5653
347.202 | 5.4841 | 8.9867 | 19.9018 |  | 715.5016
347.222 | 5.4845 | 8.986 | 19.9035 |  | 715.4459
347.242 | 5.485 | 8.9861 | 19.9051 |  | 715.4538
347.262 | 5.4854 | 8.9867 | 19.9068 |  | 715.5016
347.282 | 5.4858 | 8.9874 | 19.9085 |  | 715.5573
347.302 | 5.4862 | 8.9875 | 19.9102 |  | 715.5653
347.322 | 5.4866 | 8.9874 | 19.9118 |  | 715.5573
347.342 | 5.487 | 8.9868 | 19.9133 |  | 715.5096
347.362 | 5.4874 | 8.9858 | 19.915 |  | 715.4299
347.382 | 5.4878 | 8.9857 | 19.9166 |  | 715.422
347.402 | 5.4883 | 8.9864 | 19.9185 |  | 715.4777
347.422 | 5.4887 | 8.9865 | 19.92 |  | 715.4857
347.442 | 5.4891 | 8.9864 | 19.9217 |  | 715.4777
347.462 | 5.4895 | 8.9866 | 19.9233 |  | 715.4936
347.482 | 5.4899 | 8.9863 | 19.9248 |  | 715.4697
347.502 | 5.4903 | 8.9855 | 19.9264 |  | 715.4061
347.522 | 5.4907 | 8.9848 | 19.9281 |  | 715.3503
347.542 | 5.4911 | 8.985 | 19.9295 |  | 715.3662
347.562 | 5.4915 | 8.9855 | 19.9315 |  | 715.4061
347.582 | 5.492 | 8.9858 | 19.9334 |  | 715.4299
347.602 | 5.4924 | 8.9861 | 19.935 |  | 715.4538
347.622 | 5.4929 | 8.9865 | 19.937 |  | 715.4857
347.642 | 5.4933 | 8.9874 | 19.9386 |  | 715.5573
347.662 | 5.4938 | 8.9875 | 19.9405 |  | 715.5653
347.682 | 5.4942 | 8.9878 | 19.942 |  | 715.5892
347.702 | 5.4946 | 8.9882 | 19.9437 |  | 715.621
347.722 | 5.495 | 8.988 | 19.9453 |  | 715.6051
347.742 | 5.4955 | 8.9875 | 19.9472 |  | 715.5653
347.762 | 5.4959 | 8.9876 | 19.9487 |  | 715.5732
347.782 | 5.4963 | 8.9877 | 19.9503 |  | 715.5812
347.802 | 5.4967 | 8.9877 | 19.952 |  | 715.5812
347.822 | 5.497 | 8.9872 | 19.9535 |  | 715.5414
347.842 | 5.4975 | 8.9864 | 19.9551 |  | 715.4777
347.862 | 5.4979 | 8.9862 | 19.9568 |  | 715.4618
347.882 | 5.4984 | 8.9859 | 19.9587 |  | 715.4379
347.902 | 5.4987 | 8.9858 | 19.9602 |  | 715.4299
347.922 | 5.4991 | 8.9857 | 19.9618 |  | 715.422
347.942 | 5.4996 | 8.9865 | 19.9635 |  | 715.4857
347.962 | 5.4999 | 8.9857 | 19.9649 |  | 715.422
347.982 | 5.5003 | 8.9856 | 19.9664 |  | 715.414
348.002 | 5.5007 | 8.9847 | 19.968 |  | 715.3424
348.022 | 5.5011 | 8.9837 | 19.9697 |  | 715.2627
348.042 | 5.5015 | 8.9839 | 19.9714 |  | 715.2787
348.062 | 5.5019 | 8.9846 | 19.9731 |  | 715.3344
348.082 | 5.5024 | 8.9843 | 19.9747 |  | 715.3105
348.102 | 5.5028 | 8.9843 | 19.9764 |  | 715.3105
348.122 | 5.5033 | 8.9851 | 19.9783 |  | 715.3742
348.142 | 5.5037 | 8.9861 | 19.9802 |  | 715.4538
348.162 | 5.5042 | 8.9868 | 19.9819 |  | 715.5096
348.182 | 5.5046 | 8.9868 | 19.9836 |  | 715.5096
348.202 | 5.5049 | 8.9869 | 19.985 |  | 715.5175
348.222 | 5.5054 | 8.9869 | 19.9869 |  | 715.5175
348.242 | 5.5058 | 8.9868 | 19.9886 |  | 715.5096
348.262 | 5.5063 | 8.9874 | 19.9903 |  | 715.5573
348.282 | 5.5066 | 8.9876 | 19.9917 |  | 715.5732
348.302 | 5.507 | 8.9873 | 19.9934 |  | 715.5494
348.322 | 5.5074 | 8.987 | 19.9951 |  | 715.5255
348.342 | 5.5078 | 8.9863 | 19.9965 |  | 715.4697
348.362 | 5.5082 | 8.986 | 19.9982 |  | 715.4459
348.382 | 5.5086 | 8.9859 | 19.9999 |  | 715.4379
348.402 | 5.5091 | 8.9861 | 20.0015 |  | 715.4538
348.422 | 5.5095 | 8.9859 | 20.0032 |  | 715.4379
348.442 | 5.5099 | 8.9865 | 20.0049 |  | 715.4857
348.462 | 5.5103 | 8.9867 | 20.0066 |  | 715.5016
348.482 | 5.5107 | 8.986 | 20.008 |  | 715.4459
348.502 | 5.5111 | 8.9851 | 20.0097 |  | 715.3742
348.522 | 5.5115 | 8.9848 | 20.0113 |  | 715.3503
348.542 | 5.512 | 8.9852 | 20.0132 |  | 715.3822
348.562 | 5.5124 | 8.9854 | 20.0147 |  | 715.3981
348.582 | 5.5128 | 8.9856 | 20.0166 |  | 715.414
348.602 | 5.5133 | 8.9867 | 20.0185 |  | 715.5016
348.622 | 5.5138 | 8.9871 | 20.0204 |  | 715.5334
348.642 | 5.5142 | 8.9879 | 20.0221 |  | 715.5971
348.662 | 5.5147 | 8.9891 | 20.024 |  | 715.6927
348.682 | 5.5151 | 8.9894 | 20.0257 |  | 715.7166
348.702 | 5.5155 | 8.9893 | 20.0271 |  | 715.7086
348.722 | 5.5159 | 8.9884 | 20.029 |  | 715.6369
348.742 | 5.5164 | 8.9881 | 20.0307 |  | 715.6131
348.762 | 5.5168 | 8.9882 | 20.0324 |  | 715.621
348.782 | 5.5171 | 8.9883 | 20.0338 |  | 715.629
348.802 | 5.5176 | 8.9878 | 20.0355 |  | 715.5892
348.822 | 5.5179 | 8.9875 | 20.0369 |  | 715.5653
348.842 | 5.5183 | 8.9875 | 20.0386 |  | 715.5653
348.862 | 5.5187 | 8.987 | 20.04 |  | 715.5255
348.882 | 5.5191 | 8.9868 | 20.0417 |  | 715.5096
348.902 | 5.5195 | 8.986 | 20.0434 |  | 715.4459
348.922 | 5.5199 | 8.9856 | 20.0451 |  | 715.414
348.942 | 5.5204 | 8.9856 | 20.0467 |  | 715.414
348.962 | 5.5207 | 8.9857 | 20.0482 |  | 715.422
348.982 | 5.5211 | 8.9853 | 20.0496 |  | 715.3901
349.002 | 5.5216 | 8.9849 | 20.0515 |  | 715.3583
349.022 | 5.5219 | 8.9848 | 20.053 |  | 715.3503
349.042 | 5.5223 | 8.9844 | 20.0546 |  | 715.3185
349.062 | 5.5228 | 8.9842 | 20.0563 |  | 715.3025
349.082 | 5.5232 | 8.9848 | 20.058 |  | 715.3503
349.102 | 5.5236 | 8.9853 | 20.0596 |  | 715.3901
349.122 | 5.5241 | 8.9856 | 20.0616 |  | 715.414
349.142 | 5.5245 | 8.9866 | 20.0635 |  | 715.4936
349.162 | 5.525 | 8.9881 | 20.0654 |  | 715.6131
349.182 | 5.5254 | 8.9889 | 20.0668 |  | 715.6768
349.202 | 5.5257 | 8.9885 | 20.0683 |  | 715.6449
349.222 | 5.5262 | 8.9878 | 20.0702 |  | 715.5892
349.242 | 5.5266 | 8.9877 | 20.0718 |  | 715.5812
349.262 | 5.5271 | 8.9882 | 20.0735 |  | 715.621
349.282 | 5.5275 | 8.9882 | 20.0752 |  | 715.621
349.302 | 5.5279 | 8.9884 | 20.0769 |  | 715.6369
349.322 | 5.5283 | 8.9876 | 20.0783 |  | 715.5732
349.342 | 5.5286 | 8.9873 | 20.0797 |  | 715.5494
349.362 | 5.529 | 8.987 | 20.0814 |  | 715.5255
349.382 | 5.5295 | 8.9863 | 20.0831 |  | 715.4697
349.402 | 5.5299 | 8.9862 | 20.0848 |  | 715.4618
349.422 | 5.5303 | 8.9858 | 20.0864 |  | 715.4299
349.442 | 5.5307 | 8.9862 | 20.0881 |  | 715.4618
349.462 | 5.5311 | 8.9864 | 20.0898 |  | 715.4777
349.482 | 5.5315 | 8.9861 | 20.0912 |  | 715.4538
349.502 | 5.5319 | 8.9856 | 20.0929 |  | 715.414
349.522 | 5.5323 | 8.9856 | 20.0946 |  | 715.414
349.542 | 5.5328 | 8.9868 | 20.0965 |  | 715.5096
349.562 | 5.5332 | 8.9871 | 20.0979 |  | 715.5334
349.582 | 5.5336 | 8.9871 | 20.0998 |  | 715.5334
349.602 | 5.5341 | 8.9872 | 20.1015 |  | 715.5414
349.622 | 5.5345 | 8.9879 | 20.1034 |  | 715.5971
349.642 | 5.535 | 8.9892 | 20.1053 |  | 715.7006
349.662 | 5.5354 | 8.9899 | 20.107 |  | 715.7564
349.682 | 5.5358 | 8.99 | 20.1084 |  | 715.7643
349.702 | 5.5362 | 8.9888 | 20.1101 |  | 715.6688
349.722 | 5.5366 | 8.988 | 20.1118 |  | 715.6051
349.742 | 5.5371 | 8.9888 | 20.1137 |  | 715.6688
349.762 | 5.5376 | 8.9894 | 20.1156 |  | 715.7166
349.782 | 5.5379 | 8.9893 | 20.117 |  | 715.7086
349.802 | 5.5384 | 8.9893 | 20.1187 |  | 715.7086
349.822 | 5.5388 | 8.9891 | 20.1204 |  | 715.6927
349.842 | 5.5391 | 8.9888 | 20.1218 |  | 715.6688
349.862 | 5.5395 | 8.9883 | 20.1233 |  | 715.629
349.882 | 5.54 | 8.9875 | 20.1252 |  | 715.5653
349.902 | 5.5403 | 8.9872 | 20.1266 |  | 715.5414
349.922 | 5.5408 | 8.9874 | 20.1285 |  | 715.5573
349.942 | 5.5412 | 8.9876 | 20.13 |  | 715.5732
349.962 | 5.5416 | 8.988 | 20.1319 |  | 715.6051
349.982 | 5.542 | 8.9872 | 20.1333 |  | 715.5414
350.002 | 5.5424 | 8.9869 | 20.135 |  | 715.5175
350.022 | 5.5428 | 8.9867 | 20.1367 |  | 715.5016
350.042 | 5.5432 | 8.9863 | 20.1381 |  | 715.4697
350.062 | 5.5437 | 8.9871 | 20.14 |  | 715.5334
350.082 | 5.5441 | 8.9876 | 20.1417 |  | 715.5732
350.102 | 5.5445 | 8.9878 | 20.1433 |  | 715.5892
350.122 | 5.545 | 8.9878 | 20.1453 |  | 715.5892
350.142 | 5.5455 | 8.9885 | 20.1472 |  | 715.6449
350.162 | 5.5459 | 8.9895 | 20.1489 |  | 715.7245
350.182 | 5.5463 | 8.99 | 20.1505 |  | 715.7643
350.202 | 5.5467 | 8.9898 | 20.152 |  | 715.7484
350.222 | 5.5471 | 8.9885 | 20.1539 |  | 715.6449
350.242 | 5.5475 | 8.9882 | 20.1553 |  | 715.621
350.262 | 5.5479 | 8.9886 | 20.157 |  | 715.6529
350.282 | 5.5483 | 8.9886 | 20.1587 |  | 715.6529
350.302 | 5.5487 | 8.9884 | 20.1601 |  | 715.6369
350.322 | 5.5491 | 8.9881 | 20.1618 |  | 715.6131
350.342 | 5.5495 | 8.9877 | 20.1632 |  | 715.5812
350.362 | 5.5499 | 8.9866 | 20.1649 |  | 715.4936
350.382 | 5.5503 | 8.9862 | 20.1666 |  | 715.4618
350.402 | 5.5507 | 8.9857 | 20.1682 |  | 715.422
350.422 | 5.5511 | 8.9856 | 20.1697 |  | 715.414
350.442 | 5.5515 | 8.9859 | 20.1713 |  | 715.4379
350.462 | 5.5519 | 8.9866 | 20.173 |  | 715.4936
350.482 | 5.5523 | 8.9867 | 20.1744 |  | 715.5016
350.502 | 5.5527 | 8.9863 | 20.1761 |  | 715.4697
350.522 | 5.5531 | 8.9862 | 20.1778 |  | 715.4618
350.542 | 5.5535 | 8.9865 | 20.1795 |  | 715.4857
350.562 | 5.554 | 8.9863 | 20.1811 |  | 715.4697
350.582 | 5.5544 | 8.9864 | 20.1828 |  | 715.4777
350.602 | 5.5549 | 8.9865 | 20.1847 |  | 715.4857
350.622 | 5.5553 | 8.987 | 20.1866 |  | 715.5255
350.642 | 5.5558 | 8.9878 | 20.1883 |  | 715.5892
350.662 | 5.5562 | 8.9889 | 20.1902 |  | 715.6768
350.682 | 5.5566 | 8.9899 | 20.1917 |  | 715.7564
350.702 | 5.5571 | 8.9903 | 20.1936 |  | 715.7882
350.722 | 5.5575 | 8.9903 | 20.1953 |  | 715.7882
350.742 | 5.5579 | 8.9894 | 20.1969 |  | 715.7166
350.762 | 5.5584 | 8.9896 | 20.1988 |  | 715.7325
350.782 | 5.5587 | 8.99 | 20.2003 |  | 715.7643
350.802 | 5.5592 | 8.9905 | 20.2022 |  | 715.8041
350.822 | 5.5596 | 8.9904 | 20.2036 |  | 715.7962
350.842 | 5.5599 | 8.9896 | 20.2051 |  | 715.7325
350.862 | 5.5604 | 8.9893 | 20.207 |  | 715.7086
350.882 | 5.5608 | 8.9891 | 20.2086 |  | 715.6927
350.902 | 5.5613 | 8.9887 | 20.2103 |  | 715.6608
350.922 | 5.5616 | 8.9891 | 20.2118 |  | 715.6927
350.942 | 5.562 | 8.989 | 20.2134 |  | 715.6847
350.962 | 5.5625 | 8.9881 | 20.2151 |  | 715.6131
350.982 | 5.5628 | 8.9875 | 20.2165 |  | 715.5653
351.002 | 5.5632 | 8.9872 | 20.2182 |  | 715.5414
351.022 | 5.5637 | 8.9879 | 20.2199 |  | 715.5971
351.042 | 5.564 | 8.9879 | 20.2213 |  | 715.5971
351.062 | 5.5645 | 8.9879 | 20.2232 |  | 715.5971
351.082 | 5.5649 | 8.9878 | 20.2249 |  | 715.5892
351.102 | 5.5654 | 8.988 | 20.2268 |  | 715.6051
351.122 | 5.5658 | 8.9882 | 20.2285 |  | 715.621
351.142 | 5.5663 | 8.9895 | 20.2304 |  | 715.7245
351.162 | 5.5668 | 8.9899 | 20.2323 |  | 715.7564
351.182 | 5.5671 | 8.9899 | 20.2338 |  | 715.7564
351.202 | 5.5675 | 8.99 | 20.2354 |  | 715.7643
351.222 | 5.568 | 8.9894 | 20.2371 |  | 715.7166
351.242 | 5.5683 | 8.9888 | 20.2385 |  | 715.6688
351.262 | 5.5688 | 8.9889 | 20.2404 |  | 715.6768
351.282 | 5.5692 | 8.9895 | 20.2421 |  | 715.7245
351.302 | 5.5696 | 8.99 | 20.2438 |  | 715.7643
351.322 | 5.57 | 8.9894 | 20.2452 |  | 715.7166
351.342 | 5.5703 | 8.989 | 20.2467 |  | 715.6847
351.362 | 5.5708 | 8.9885 | 20.2483 |  | 715.6449
351.382 | 5.5712 | 8.9876 | 20.25 |  | 715.5732
351.402 | 5.5716 | 8.9874 | 20.2517 |  | 715.5573
351.422 | 5.572 | 8.9875 | 20.2534 |  | 715.5653
351.442 | 5.5724 | 8.9876 | 20.2548 |  | 715.5732
351.462 | 5.5727 | 8.9874 | 20.2562 |  | 715.5573
351.482 | 5.5732 | 8.9869 | 20.2581 |  | 715.5175
351.502 | 5.5736 | 8.9864 | 20.2596 |  | 715.4777
351.522 | 5.574 | 8.9862 | 20.2613 |  | 715.4618
351.542 | 5.5744 | 8.9863 | 20.2629 |  | 715.4697
351.562 | 5.5748 | 8.9865 | 20.2644 |  | 715.4857
351.582 | 5.5753 | 8.987 | 20.2663 |  | 715.5255
351.602 | 5.5757 | 8.9874 | 20.268 |  | 715.5573
351.622 | 5.5762 | 8.9879 | 20.2701 |  | 715.5971
351.642 | 5.5766 | 8.9894 | 20.2718 |  | 715.7166
351.662 | 5.577 | 8.9904 | 20.2735 |  | 715.7962
351.682 | 5.5775 | 8.9908 | 20.2754 |  | 715.828
351.702 | 5.5779 | 8.9905 | 20.2768 |  | 715.8041
351.722 | 5.5783 | 8.9897 | 20.2785 |  | 715.7404
351.742 | 5.5787 | 8.9899 | 20.2801 |  | 715.7564
351.762 | 5.5792 | 8.9906 | 20.2821 |  | 715.8121
351.782 | 5.5796 | 8.9908 | 20.2835 |  | 715.828
351.802 | 5.58 | 8.9906 | 20.2854 |  | 715.8121
351.822 | 5.5804 | 8.9904 | 20.2868 |  | 715.7962
351.842 | 5.5808 | 8.991 | 20.2883 |  | 715.8439
351.862 | 5.5812 | 8.9907 | 20.2902 |  | 715.8201
351.882 | 5.5816 | 8.9904 | 20.2916 |  | 715.7962
351.902 | 5.5821 | 8.9897 | 20.2935 |  | 715.7404
351.922 | 5.5824 | 8.9896 | 20.295 |  | 715.7325
351.942 | 5.5828 | 8.9888 | 20.2967 |  | 715.6688
351.962 | 5.5833 | 8.9883 | 20.2983 |  | 715.629
351.982 | 5.5836 | 8.9885 | 20.2998 |  | 715.6449
352.002 | 5.584 | 8.9887 | 20.3014 |  | 715.6608
352.022 | 5.5845 | 8.9889 | 20.3031 |  | 715.6768
352.042 | 5.5848 | 8.9888 | 20.3045 |  | 715.6688
352.062 | 5.5853 | 8.9886 | 20.3065 |  | 715.6529
352.082 | 5.5857 | 8.9887 | 20.3081 |  | 715.6608
352.102 | 5.5862 | 8.9892 | 20.31 |  | 715.7006
352.122 | 5.5867 | 8.9893 | 20.312 |  | 715.7086
352.142 | 5.5871 | 8.9906 | 20.3136 |  | 715.8121
352.162 | 5.5876 | 8.9915 | 20.3155 |  | 715.8838
352.182 | 5.5879 | 8.9923 | 20.317 |  | 715.9475
352.202 | 5.5883 | 8.9922 | 20.3187 |  | 715.9395
352.222 | 5.5888 | 8.9908 | 20.3203 |  | 715.828
352.242 | 5.5892 | 8.9905 | 20.3222 |  | 715.8041
352.262 | 5.5897 | 8.9913 | 20.3239 |  | 715.8678
352.282 | 5.5901 | 8.9918 | 20.3256 |  | 715.9076
352.302 | 5.5905 | 8.9917 | 20.3273 |  | 715.8997
352.322 | 5.5909 | 8.9911 | 20.3289 |  | 715.8519
352.342 | 5.5913 | 8.9906 | 20.3304 |  | 715.8121
352.362 | 5.5916 | 8.9903 | 20.3318 |  | 715.7882
352.382 | 5.5921 | 8.9896 | 20.3337 |  | 715.7325
352.402 | 5.5925 | 8.9892 | 20.3352 |  | 715.7006
352.422 | 5.5929 | 8.9887 | 20.3368 |  | 715.6608
352.442 | 5.5933 | 8.9889 | 20.3385 |  | 715.6768
352.462 | 5.5937 | 8.9886 | 20.3399 |  | 715.6529
352.482 | 5.594 | 8.9877 | 20.3414 |  | 715.5812
352.502 | 5.5945 | 8.9878 | 20.3433 |  | 715.5892
352.522 | 5.5949 | 8.9878 | 20.3447 |  | 715.5892
352.542 | 5.5952 | 8.9874 | 20.3462 |  | 715.5573
352.562 | 5.5957 | 8.9872 | 20.3481 |  | 715.5414
352.582 | 5.5961 | 8.987 | 20.3495 |  | 715.5255
352.602 | 5.5965 | 8.9874 | 20.3514 |  | 715.5573
352.622 | 5.597 | 8.9882 | 20.3533 |  | 715.621
352.642 | 5.5975 | 8.9893 | 20.3552 |  | 715.7086
352.662 | 5.5979 | 8.9902 | 20.3569 |  | 715.7803
352.682 | 5.5983 | 8.9907 | 20.3586 |  | 715.8201
352.702 | 5.5987 | 8.9906 | 20.36 |  | 715.8121
352.722 | 5.5992 | 8.99 | 20.3619 |  | 715.7643
352.742 | 5.5995 | 8.99 | 20.3634 |  | 715.7643
352.762 | 5.6 | 8.9902 | 20.3653 |  | 715.7803
352.782 | 5.6004 | 8.99 | 20.367 |  | 715.7643
352.802 | 5.6008 | 8.9905 | 20.3686 |  | 715.8041
352.822 | 5.6012 | 8.9906 | 20.3701 |  | 715.8121
352.842 | 5.6016 | 8.9905 | 20.3717 |  | 715.8041
352.862 | 5.602 | 8.9901 | 20.3734 |  | 715.7723
352.882 | 5.6024 | 8.9896 | 20.3749 |  | 715.7325
352.902 | 5.6028 | 8.9892 | 20.3763 |  | 715.7006
352.922 | 5.6032 | 8.989 | 20.378 |  | 715.6847
352.942 | 5.6036 | 8.9886 | 20.3796 |  | 715.6529
352.962 | 5.6039 | 8.9884 | 20.3811 |  | 715.6369
352.982 | 5.6044 | 8.9883 | 20.383 |  | 715.629
353.002 | 5.6048 | 8.9882 | 20.3844 |  | 715.621
353.022 | 5.6052 | 8.9876 | 20.3861 |  | 715.5732
353.042 | 5.6056 | 8.9878 | 20.3878 |  | 715.5892
353.062 | 5.606 | 8.9882 | 20.3894 |  | 715.621
353.082 | 5.6065 | 8.9884 | 20.3911 |  | 715.6369
353.102 | 5.607 | 8.9886 | 20.3933 |  | 715.6529
353.122 | 5.6074 | 8.9892 | 20.3949 |  | 715.7006
353.142 | 5.6079 | 8.9909 | 20.3969 |  | 715.836
353.162 | 5.6084 | 8.9921 | 20.3988 |  | 715.9315
353.182 | 5.6088 | 8.9922 | 20.4004 |  | 715.9395
353.202 | 5.6092 | 8.992 | 20.4021 |  | 715.9236
353.222 | 5.6096 | 8.9911 | 20.4038 |  | 715.8519
353.242 | 5.61 | 8.9913 | 20.4055 |  | 715.8678
353.262 | 5.6105 | 8.9918 | 20.4074 |  | 715.9076
353.282 | 5.6109 | 8.9923 | 20.4088 |  | 715.9475
353.302 | 5.6114 | 8.9925 | 20.4107 |  | 715.9634
353.322 | 5.6117 | 8.993 | 20.4122 |  | 716.0032
353.342 | 5.6121 | 8.9924 | 20.4136 |  | 715.9554
353.362 | 5.6125 | 8.9915 | 20.4153 |  | 715.8838
353.382 | 5.6129 | 8.9912 | 20.4169 |  | 715.8599
353.402 | 5.6133 | 8.9904 | 20.4184 |  | 715.7962
353.422 | 5.6137 | 8.9904 | 20.4201 |  | 715.7962
353.442 | 5.6141 | 8.9904 | 20.4217 |  | 715.7962
353.462 | 5.6145 | 8.9897 | 20.4234 |  | 715.7404
353.482 | 5.615 | 8.99 | 20.4251 |  | 715.7643
353.502 | 5.6153 | 8.99 | 20.4265 |  | 715.7643
353.522 | 5.6157 | 8.9894 | 20.4279 |  | 715.7166
353.542 | 5.6161 | 8.9894 | 20.4296 |  | 715.7166
353.562 | 5.6165 | 8.9893 | 20.4313 |  | 715.7086
353.582 | 5.6169 | 8.989 | 20.433 |  | 715.6847
353.602 | 5.6173 | 8.9885 | 20.4346 |  | 715.6449
353.622 | 5.6178 | 8.9892 | 20.4366 |  | 715.7006
353.642 | 5.6183 | 8.9908 | 20.4385 |  | 715.828
353.662 | 5.6188 | 8.9918 | 20.4404 |  | 715.9076
353.682 | 5.6191 | 8.9919 | 20.4418 |  | 715.9156
353.702 | 5.6196 | 8.992 | 20.4435 |  | 715.9236
353.722 | 5.62 | 8.9915 | 20.4452 |  | 715.8838
353.742 | 5.6205 | 8.9916 | 20.4471 |  | 715.8917
353.762 | 5.6209 | 8.9918 | 20.449 |  | 715.9076
353.782 | 5.6213 | 8.9925 | 20.4504 |  | 715.9634
353.802 | 5.6217 | 8.993 | 20.4521 |  | 716.0032
353.822 | 5.6221 | 8.9931 | 20.4535 |  | 716.0111
353.842 | 5.6225 | 8.9926 | 20.4552 |  | 715.9713
353.862 | 5.6228 | 8.9915 | 20.4566 |  | 715.8838
353.882 | 5.6233 | 8.9905 | 20.4583 |  | 715.8041
353.902 | 5.6237 | 8.9901 | 20.46 |  | 715.7723
353.922 | 5.624 | 8.9894 | 20.4614 |  | 715.7166
353.942 | 5.6245 | 8.9895 | 20.4631 |  | 715.7245
353.962 | 5.6249 | 8.9899 | 20.4648 |  | 715.7564
353.982 | 5.6252 | 8.9902 | 20.4662 |  | 715.7803
354.002 | 5.6257 | 8.9899 | 20.4679 |  | 715.7564
354.022 | 5.6261 | 8.9895 | 20.4696 |  | 715.7245
354.042 | 5.6265 | 8.9895 | 20.4712 |  | 715.7245
354.062 | 5.6269 | 8.9899 | 20.4729 |  | 715.7564
354.082 | 5.6274 | 8.99 | 20.4748 |  | 715.7643
354.102 | 5.6278 | 8.9901 | 20.4765 |  | 715.7723
354.122 | 5.6283 | 8.9908 | 20.4784 |  | 715.828
354.142 | 5.6287 | 8.9921 | 20.4801 |  | 715.9315
354.162 | 5.6292 | 8.9931 | 20.482 |  | 716.0111
354.182 | 5.6295 | 8.9932 | 20.4834 |  | 716.0191
354.202 | 5.63 | 8.9931 | 20.4853 |  | 716.0111
354.222 | 5.6304 | 8.9929 | 20.4868 |  | 715.9952
354.242 | 5.6309 | 8.9931 | 20.4887 |  | 716.0111
354.262 | 5.6313 | 8.9935 | 20.4906 |  | 716.043
354.282 | 5.6317 | 8.9933 | 20.492 |  | 716.0271
354.302 | 5.6322 | 8.9934 | 20.494 |  | 716.035
354.322 | 5.6325 | 8.9933 | 20.4954 |  | 716.0271
354.342 | 5.6329 | 8.9934 | 20.4968 |  | 716.035
354.362 | 5.6333 | 8.9928 | 20.4985 |  | 715.9873
354.382 | 5.6337 | 8.9915 | 20.5002 |  | 715.8838
354.402 | 5.6341 | 8.991 | 20.5016 |  | 715.8439
354.422 | 5.6346 | 8.9905 | 20.5035 |  | 715.8041
354.442 | 5.635 | 8.991 | 20.5052 |  | 715.8439
354.462 | 5.6354 | 8.991 | 20.5069 |  | 715.8439
354.482 | 5.6358 | 8.9908 | 20.5083 |  | 715.828
354.502 | 5.6362 | 8.9908 | 20.51 |  | 715.828
354.522 | 5.6366 | 8.9909 | 20.5117 |  | 715.836
354.542 | 5.637 | 8.991 | 20.5131 |  | 715.8439
354.562 | 5.6374 | 8.9903 | 20.5148 |  | 715.7882
354.582 | 5.6378 | 8.9897 | 20.5164 |  | 715.7404
354.602 | 5.6383 | 8.9902 | 20.5184 |  | 715.7803
354.622 | 5.6387 | 8.9908 | 20.5203 |  | 715.828
354.642 | 5.6392 | 8.9925 | 20.5222 |  | 715.9634
354.662 | 5.6396 | 8.9935 | 20.5238 |  | 716.043
354.682 | 5.6401 | 8.9937 | 20.5255 |  | 716.0589
354.702 | 5.6405 | 8.9933 | 20.5272 |  | 716.0271
354.722 | 5.6409 | 8.9928 | 20.5289 |  | 715.9873
354.742 | 5.6414 | 8.9928 | 20.5308 |  | 715.9873
354.762 | 5.6417 | 8.9935 | 20.5322 |  | 716.043
354.782 | 5.6422 | 8.9936 | 20.5341 |  | 716.051
354.802 | 5.6426 | 8.9933 | 20.5356 |  | 716.0271
354.822 | 5.6429 | 8.9925 | 20.537 |  | 715.9634
354.842 | 5.6433 | 8.9924 | 20.5384 |  | 715.9554
354.862 | 5.6437 | 8.9916 | 20.5399 |  | 715.8917
354.882 | 5.6441 | 8.9902 | 20.5416 |  | 715.7803
354.902 | 5.6445 | 8.9895 | 20.5432 |  | 715.7245
354.922 | 5.6448 | 8.9889 | 20.5447 |  | 715.6768
354.942 | 5.6453 | 8.9892 | 20.5466 |  | 715.7006
354.962 | 5.6457 | 8.9901 | 20.548 |  | 715.7723
354.982 | 5.6461 | 8.9901 | 20.5497 |  | 715.7723
355.002 | 5.6465 | 8.9902 | 20.5514 |  | 715.7803
355.022 | 5.6469 | 8.9894 | 20.5528 |  | 715.7166
355.042 | 5.6472 | 8.9886 | 20.5542 |  | 715.6529
355.062 | 5.6477 | 8.9886 | 20.5561 |  | 715.6529
355.082 | 5.6481 | 8.9891 | 20.5576 |  | 715.6927
355.102 | 5.6486 | 8.9892 | 20.5595 |  | 715.7006
355.122 | 5.649 | 8.9898 | 20.5614 |  | 715.7484
355.142 | 5.6495 | 8.9911 | 20.5633 |  | 715.8519
355.162 | 5.6499 | 8.9923 | 20.565 |  | 715.9475
355.182 | 5.6503 | 8.993 | 20.5667 |  | 716.0032
355.202 | 5.6508 | 8.9931 | 20.5683 |  | 716.0111
355.222 | 5.6512 | 8.993 | 20.5702 |  | 716.0032
355.242 | 5.6517 | 8.9927 | 20.5719 |  | 715.9793
355.262 | 5.6521 | 8.9928 | 20.5738 |  | 715.9873
355.282 | 5.6525 | 8.9938 | 20.5753 |  | 716.0669
355.302 | 5.6529 | 8.995 | 20.5769 |  | 716.1624
355.322 | 5.6533 | 8.9949 | 20.5786 |  | 716.1545
355.342 | 5.6537 | 8.9944 | 20.5801 |  | 716.1146
355.362 | 5.6541 | 8.9932 | 20.5817 |  | 716.0191
355.382 | 5.6545 | 8.9922 | 20.5834 |  | 715.9395
355.402 | 5.6549 | 8.9922 | 20.5848 |  | 715.9395
355.422 | 5.6554 | 8.9921 | 20.5867 |  | 715.9315
355.442 | 5.6558 | 8.9929 | 20.5884 |  | 715.9952
355.462 | 5.6562 | 8.9924 | 20.5901 |  | 715.9554
355.482 | 5.6566 | 8.9925 | 20.5915 |  | 715.9634
355.502 | 5.657 | 8.9923 | 20.5932 |  | 715.9475
355.522 | 5.6574 | 8.9923 | 20.5949 |  | 715.9475
355.542 | 5.6578 | 8.9916 | 20.5963 |  | 715.8917
355.562 | 5.6582 | 8.9912 | 20.598 |  | 715.8599
355.582 | 5.6586 | 8.9911 | 20.5997 |  | 715.8519
355.602 | 5.6591 | 8.9911 | 20.6016 |  | 715.8519
355.622 | 5.6596 | 8.9916 | 20.6035 |  | 715.8917
355.642 | 5.66 | 8.9926 | 20.6054 |  | 715.9713
355.662 | 5.6604 | 8.9934 | 20.6068 |  | 716.035
355.682 | 5.6609 | 8.9938 | 20.6088 |  | 716.0669
355.702 | 5.6613 | 8.9942 | 20.6104 |  | 716.0987
355.722 | 5.6617 | 8.9944 | 20.6121 |  | 716.1146
355.742 | 5.6621 | 8.9944 | 20.6138 |  | 716.1146
355.762 | 5.6625 | 8.9949 | 20.6154 |  | 716.1545
355.782 | 5.663 | 8.9946 | 20.6174 |  | 716.1306
355.802 | 5.6634 | 8.9942 | 20.6188 |  | 716.0987
355.822 | 5.6637 | 8.9941 | 20.6202 |  | 716.0908
355.842 | 5.6642 | 8.9945 | 20.6219 |  | 716.1226
355.862 | 5.6645 | 8.9938 | 20.6233 |  | 716.0669
355.882 | 5.6649 | 8.9928 | 20.625 |  | 715.9873
355.902 | 5.6653 | 8.992 | 20.6264 |  | 715.9236
355.922 | 5.6657 | 8.9917 | 20.6281 |  | 715.8997
355.942 | 5.6661 | 8.9922 | 20.6298 |  | 715.9395
355.962 | 5.6665 | 8.9924 | 20.6315 |  | 715.9554
355.982 | 5.667 | 8.9919 | 20.6331 |  | 715.9156
356.002 | 5.6673 | 8.9913 | 20.6346 |  | 715.8678
356.022 | 5.6677 | 8.9904 | 20.6363 |  | 715.7962
356.042 | 5.6682 | 8.9907 | 20.6379 |  | 715.8201
356.062 | 5.6685 | 8.9912 | 20.6394 |  | 715.8599
356.082 | 5.6689 | 8.9909 | 20.641 |  | 715.836
356.102 | 5.6694 | 8.9911 | 20.643 |  | 715.8519
356.122 | 5.6698 | 8.9914 | 20.6446 |  | 715.8758
356.142 | 5.6703 | 8.9923 | 20.6465 |  | 715.9475
356.162 | 5.6708 | 8.9935 | 20.6485 |  | 716.043
356.182 | 5.6712 | 8.9942 | 20.6501 |  | 716.0987
356.202 | 5.6716 | 8.9947 | 20.6518 |  | 716.1385
356.222 | 5.672 | 8.9948 | 20.6535 |  | 716.1465
356.242 | 5.6725 | 8.9945 | 20.6551 |  | 716.1226
356.262 | 5.6729 | 8.9943 | 20.6571 |  | 716.1067
356.282 | 5.6733 | 8.9946 | 20.6585 |  | 716.1306
356.302 | 5.6738 | 8.9948 | 20.6604 |  | 716.1465
356.322 | 5.6741 | 8.9946 | 20.6618 |  | 716.1306
356.342 | 5.6745 | 8.995 | 20.6633 |  | 716.1624
356.362 | 5.6749 | 8.9946 | 20.665 |  | 716.1306
356.382 | 5.6753 | 8.994 | 20.6666 |  | 716.0828
356.402 | 5.6758 | 8.9938 | 20.6683 |  | 716.0669
356.422 | 5.6762 | 8.9935 | 20.67 |  | 716.043
356.442 | 5.6766 | 8.9937 | 20.6717 |  | 716.0589
356.462 | 5.677 | 8.9938 | 20.6733 |  | 716.0669
356.482 | 5.6774 | 8.9936 | 20.6748 |  | 716.051
356.502 | 5.6778 | 8.9934 | 20.6764 |  | 716.035
356.522 | 5.6782 | 8.9925 | 20.6781 |  | 715.9634
356.542 | 5.6786 | 8.9924 | 20.6795 |  | 715.9554
356.562 | 5.679 | 8.9923 | 20.6815 |  | 715.9475
356.582 | 5.6795 | 8.9923 | 20.6831 |  | 715.9475
356.602 | 5.6799 | 8.9923 | 20.6848 |  | 715.9475
356.622 | 5.6804 | 8.9932 | 20.6867 |  | 716.0191
356.642 | 5.6808 | 8.9944 | 20.6886 |  | 716.1146
356.662 | 5.6813 | 8.9954 | 20.6905 |  | 716.1943
356.682 | 5.6817 | 8.9958 | 20.6922 |  | 716.2261
356.702 | 5.6822 | 8.9957 | 20.6939 |  | 716.2182
356.722 | 5.6826 | 8.9954 | 20.6956 |  | 716.1943
356.742 | 5.683 | 8.9954 | 20.6972 |  | 716.1943
356.762 | 5.6834 | 8.9955 | 20.6989 |  | 716.2022
356.782 | 5.6838 | 8.9954 | 20.7006 |  | 716.1943
356.802 | 5.6843 | 8.9955 | 20.7025 |  | 716.2022
356.822 | 5.6847 | 8.9955 | 20.7039 |  | 716.2022
356.842 | 5.685 | 8.9953 | 20.7054 |  | 716.1863
356.862 | 5.6854 | 8.9947 | 20.707 |  | 716.1385
356.882 | 5.6859 | 8.9943 | 20.7087 |  | 716.1067
356.902 | 5.6862 | 8.9938 | 20.7102 |  | 716.0669
356.922 | 5.6867 | 8.993 | 20.7121 |  | 716.0032
356.942 | 5.6871 | 8.9928 | 20.7137 |  | 715.9873
356.962 | 5.6875 | 8.9932 | 20.7154 |  | 716.0191
356.982 | 5.6879 | 8.9938 | 20.7169 |  | 716.0669
357.002 | 5.6883 | 8.9928 | 20.7185 |  | 715.9873
357.022 | 5.6887 | 8.9922 | 20.7202 |  | 715.9395
357.042 | 5.6891 | 8.9919 | 20.7216 |  | 715.9156
357.062 | 5.6895 | 8.992 | 20.7233 |  | 715.9236
357.082 | 5.6899 | 8.9916 | 20.725 |  | 715.8917
357.102 | 5.6903 | 8.9917 | 20.7264 |  | 715.8997
357.122 | 5.6908 | 8.9919 | 20.7283 |  | 715.9156
357.142 | 5.6912 | 8.9924 | 20.7302 |  | 715.9554
357.162 | 5.6917 | 8.9929 | 20.7319 |  | 715.9952
357.182 | 5.6921 | 8.9934 | 20.7336 |  | 716.035
357.202 | 5.6924 | 8.9933 | 20.735 |  | 716.0271
357.222 | 5.6929 | 8.9928 | 20.7367 |  | 715.9873
357.242 | 5.6933 | 8.9933 | 20.7384 |  | 716.0271
357.262 | 5.6938 | 8.9935 | 20.7403 |  | 716.043
357.282 | 5.6941 | 8.9936 | 20.7417 |  | 716.051
357.302 | 5.6946 | 8.9936 | 20.7436 |  | 716.051
357.322 | 5.6949 | 8.9929 | 20.7451 |  | 715.9952
357.342 | 5.6953 | 8.9933 | 20.7465 |  | 716.0271
357.362 | 5.6958 | 8.9935 | 20.7484 |  | 716.043
357.382 | 5.6961 | 8.9936 | 20.7499 |  | 716.051
357.402 | 5.6966 | 8.9929 | 20.7518 |  | 715.9952
357.422 | 5.697 | 8.9929 | 20.7532 |  | 715.9952
357.442 | 5.6974 | 8.9926 | 20.7549 |  | 715.9713
357.462 | 5.6978 | 8.9928 | 20.7566 |  | 715.9873
357.482 | 5.6982 | 8.9924 | 20.758 |  | 715.9554
357.502 | 5.6986 | 8.9919 | 20.7597 |  | 715.9156
357.522 | 5.699 | 8.9913 | 20.7613 |  | 715.8678
357.542 | 5.6994 | 8.9914 | 20.7628 |  | 715.8758
357.562 | 5.6998 | 8.9914 | 20.7644 |  | 715.8758
357.582 | 5.7002 | 8.9911 | 20.7661 |  | 715.8519
357.602 | 5.7007 | 8.9913 | 20.768 |  | 715.8678
357.622 | 5.7012 | 8.9918 | 20.7699 |  | 715.9076
357.642 | 5.7016 | 8.9928 | 20.7719 |  | 715.9873
357.662 | 5.7021 | 8.994 | 20.7738 |  | 716.0828
357.682 | 5.7025 | 8.9951 | 20.7752 |  | 716.1704
357.702 | 5.7029 | 8.9957 | 20.7769 |  | 716.2182
357.722 | 5.7033 | 8.9955 | 20.7786 |  | 716.2022
357.742 | 5.7038 | 8.9955 | 20.7805 |  | 716.2022
357.762 | 5.7042 | 8.9956 | 20.7821 |  | 716.2102
357.782 | 5.7046 | 8.9955 | 20.7838 |  | 716.2022
357.802 | 5.7051 | 8.9955 | 20.7857 |  | 716.2022
357.822 | 5.7055 | 8.9955 | 20.7872 |  | 716.2022
357.842 | 5.7058 | 8.9959 | 20.7886 |  | 716.2341
357.862 | 5.7063 | 8.9956 | 20.7905 |  | 716.2102
357.882 | 5.7067 | 8.995 | 20.7919 |  | 716.1624
357.902 | 5.7071 | 8.9949 | 20.7939 |  | 716.1545
357.922 | 5.7075 | 8.9948 | 20.7953 |  | 716.1465
357.942 | 5.7079 | 8.9938 | 20.7967 |  | 716.0669
357.962 | 5.7083 | 8.9937 | 20.7986 |  | 716.0589
357.982 | 5.7087 | 8.9932 | 20.8001 |  | 716.0191
358.002 | 5.7091 | 8.9932 | 20.8018 |  | 716.0191
358.022 | 5.7095 | 8.9934 | 20.8034 |  | 716.035
358.042 | 5.7099 | 8.9935 | 20.8049 |  | 716.043
358.062 | 5.7103 | 8.9933 | 20.8065 |  | 716.0271
358.082 | 5.7107 | 8.9932 | 20.8082 |  | 716.0191
358.102 | 5.7112 | 8.993 | 20.8101 |  | 716.0032
358.122 | 5.7116 | 8.9932 | 20.8116 |  | 716.0191
358.142 | 5.712 | 8.9937 | 20.8135 |  | 716.0589
358.162 | 5.7125 | 8.9946 | 20.8154 |  | 716.1306
358.182 | 5.7129 | 8.9949 | 20.8171 |  | 716.1545
358.202 | 5.7134 | 8.9951 | 20.8187 |  | 716.1704
358.222 | 5.7137 | 8.9949 | 20.8202 |  | 716.1545
358.242 | 5.7141 | 8.9949 | 20.8218 |  | 716.1545
358.262 | 5.7146 | 8.9944 | 20.8235 |  | 716.1146
358.282 | 5.715 | 8.994 | 20.8254 |  | 716.0828
358.302 | 5.7154 | 8.9944 | 20.8269 |  | 716.1146
358.322 | 5.7158 | 8.9942 | 20.8285 |  | 716.0987
358.342 | 5.7162 | 8.9946 | 20.8302 |  | 716.1306
358.362 | 5.7166 | 8.9948 | 20.8316 |  | 716.1465
358.382 | 5.717 | 8.9941 | 20.8333 |  | 716.0908
358.402 | 5.7174 | 8.9933 | 20.835 |  | 716.0271
358.422 | 5.7178 | 8.9927 | 20.8364 |  | 715.9793
358.442 | 5.7183 | 8.993 | 20.8383 |  | 716.0032
358.462 | 5.7186 | 8.9933 | 20.8398 |  | 716.0271
358.482 | 5.719 | 8.9935 | 20.8415 |  | 716.043
358.502 | 5.7194 | 8.9936 | 20.8429 |  | 716.051
358.522 | 5.7198 | 8.9927 | 20.8446 |  | 715.9793
358.542 | 5.7202 | 8.9922 | 20.846 |  | 715.9395
358.562 | 5.7207 | 8.992 | 20.8479 |  | 715.9236
358.582 | 5.7211 | 8.9923 | 20.8496 |  | 715.9475
358.602 | 5.7215 | 8.9928 | 20.8513 |  | 715.9873
358.622 | 5.722 | 8.9934 | 20.8532 |  | 716.035
358.642 | 5.7225 | 8.994 | 20.8551 |  | 716.0828
358.662 | 5.7229 | 8.995 | 20.857 |  | 716.1624
358.682 | 5.7233 | 8.996 | 20.8584 |  | 716.242
358.702 | 5.7237 | 8.9964 | 20.8601 |  | 716.2739
358.722 | 5.7241 | 8.9961 | 20.8618 |  | 716.25
358.742 | 5.7246 | 8.9958 | 20.8637 |  | 716.2261
358.762 | 5.725 | 8.9959 | 20.8651 |  | 716.2341
358.782 | 5.7254 | 8.996 | 20.867 |  | 716.242
358.802 | 5.7259 | 8.997 | 20.8687 |  | 716.3217
358.822 | 5.7263 | 8.997 | 20.8704 |  | 716.3217
358.842 | 5.7266 | 8.9966 | 20.8718 |  | 716.2898
358.862 | 5.7271 | 8.9965 | 20.8735 |  | 716.2818
358.882 | 5.7275 | 8.9958 | 20.8752 |  | 716.2261
358.902 | 5.7278 | 8.9948 | 20.8766 |  | 716.1465
358.922 | 5.7283 | 8.9949 | 20.8785 |  | 716.1545
358.942 | 5.7287 | 8.996 | 20.88 |  | 716.242
358.962 | 5.7291 | 8.996 | 20.8819 |  | 716.242
358.982 | 5.7295 | 8.9958 | 20.8833 |  | 716.2261
359.002 | 5.7299 | 8.9946 | 20.885 |  | 716.1306
359.022 | 5.7303 | 8.9943 | 20.8867 |  | 716.1067
359.042 | 5.7307 | 8.9947 | 20.8881 |  | 716.1385
359.062 | 5.7312 | 8.995 | 20.89 |  | 716.1624
359.082 | 5.7316 | 8.9944 | 20.8917 |  | 716.1146
359.102 | 5.732 | 8.9941 | 20.8934 |  | 716.0908
359.122 | 5.7325 | 8.9948 | 20.8953 |  | 716.1465
359.142 | 5.733 | 8.9956 | 20.8972 |  | 716.2102
359.162 | 5.7335 | 8.996 | 20.8991 |  | 716.242
359.182 | 5.7338 | 8.9967 | 20.9005 |  | 716.2978
359.202 | 5.7343 | 8.9978 | 20.9024 |  | 716.3854
359.222 | 5.7347 | 8.9982 | 20.9041 |  | 716.4172
359.242 | 5.7351 | 8.9976 | 20.9058 |  | 716.3694
359.262 | 5.7355 | 8.9972 | 20.9075 |  | 716.3376
359.282 | 5.736 | 8.9973 | 20.9091 |  | 716.3455
359.302 | 5.7364 | 8.9978 | 20.9108 |  | 716.3854
359.322 | 5.7368 | 8.9973 | 20.9125 |  | 716.3455
359.342 | 5.7372 | 8.9967 | 20.9139 |  | 716.2978
359.362 | 5.7375 | 8.9959 | 20.9154 |  | 716.2341
359.382 | 5.7379 | 8.995 | 20.9168 |  | 716.1624
359.402 | 5.7383 | 8.9946 | 20.9185 |  | 716.1306
359.422 | 5.7387 | 8.9942 | 20.9201 |  | 716.0987
359.442 | 5.7391 | 8.9938 | 20.9216 |  | 716.0669
359.462 | 5.7395 | 8.9933 | 20.9232 |  | 716.0271
359.482 | 5.7399 | 8.9932 | 20.9249 |  | 716.0191
359.502 | 5.7403 | 8.9931 | 20.9264 |  | 716.0111
359.522 | 5.7407 | 8.9933 | 20.928 |  | 716.0271
359.542 | 5.7411 | 8.9929 | 20.9297 |  | 715.9952
359.562 | 5.7415 | 8.9919 | 20.9311 |  | 715.9156
359.582 | 5.7419 | 8.9923 | 20.9328 |  | 715.9475
359.602 | 5.7423 | 8.9924 | 20.9345 |  | 715.9554
359.622 | 5.7428 | 8.9928 | 20.9364 |  | 715.9873
359.642 | 5.7433 | 8.9937 | 20.9383 |  | 716.0589
359.662 | 5.7437 | 8.9944 | 20.94 |  | 716.1146
359.682 | 5.7441 | 8.9952 | 20.9417 |  | 716.1783
359.702 | 5.7445 | 8.9957 | 20.9433 |  | 716.2182
359.722 | 5.7449 | 8.9958 | 20.945 |  | 716.2261
359.742 | 5.7454 | 8.9954 | 20.9467 |  | 716.1943
359.762 | 5.7458 | 8.9951 | 20.9484 |  | 716.1704
359.782 | 5.7462 | 8.9955 | 20.9503 |  | 716.2022
359.802 | 5.7467 | 8.997 | 20.9519 |  | 716.3217
359.822 | 5.7471 | 8.9969 | 20.9536 |  | 716.3137
359.842 | 5.7474 | 8.9958 | 20.9551 |  | 716.2261
359.862 | 5.7478 | 8.9949 | 20.9565 |  | 716.1545
359.882 | 5.7482 | 8.9944 | 20.9579 |  | 716.1146
359.902 | 5.7486 | 8.9943 | 20.9598 |  | 716.1067
359.922 | 5.7491 | 8.9942 | 20.9615 |  | 716.0987
359.942 | 5.7495 | 8.9947 | 20.9632 |  | 716.1385
359.962 | 5.7498 | 8.9951 | 20.9646 |  | 716.1704
359.982 | 5.7503 | 8.9955 | 20.9665 |  | 716.2022
360.002 | 5.7507 | 8.995 | 20.9682 |  | 716.1624
360.022 | 5.7512 | 8.9951 | 20.9699 |  | 716.1704
360.042 | 5.7515 | 8.9952 | 20.9713 |  | 716.1783
360.062 | 5.752 | 8.9954 | 20.9732 |  | 716.1943
360.082 | 5.7524 | 8.9952 | 20.9749 |  | 716.1783
360.102 | 5.7528 | 8.9951 | 20.9766 |  | 716.1704
360.122 | 5.7532 | 8.9949 | 20.9783 |  | 716.1545
360.142 | 5.7537 | 8.9957 | 20.9802 |  | 716.2182
360.162 | 5.7541 | 8.9964 | 20.9818 |  | 716.2739
360.182 | 5.7546 | 8.9973 | 20.9838 |  | 716.3455
360.202 | 5.755 | 8.9979 | 20.9854 |  | 716.3933
360.222 | 5.7555 | 8.9976 | 20.9871 |  | 716.3694
360.242 | 5.7558 | 8.9978 | 20.9885 |  | 716.3854
360.262 | 5.7563 | 8.9976 | 20.9904 |  | 716.3694
360.282 | 5.7567 | 8.9979 | 20.9921 |  | 716.3933
360.302 | 5.7571 | 8.9983 | 20.9938 |  | 716.4252
360.322 | 5.7575 | 8.998 | 20.9952 |  | 716.4013
360.342 | 5.7579 | 8.9976 | 20.9969 |  | 716.3694
360.362 | 5.7583 | 8.9967 | 20.9986 |  | 716.2978
360.382 | 5.7587 | 8.9962 | 21 |  | 716.258
360.402 | 5.7591 | 8.996 | 21.0017 |  | 716.242
360.422 | 5.7595 | 8.9956 | 21.0034 |  | 716.2102
360.442 | 5.7599 | 8.996 | 21.0048 |  | 716.242
360.462 | 5.7603 | 8.9958 | 21.0065 |  | 716.2261
360.482 | 5.7607 | 8.9953 | 21.0081 |  | 716.1863
360.502 | 5.7611 | 8.9948 | 21.0096 |  | 716.1465
360.522 | 5.7616 | 8.9949 | 21.0115 |  | 716.1545
360.542 | 5.7619 | 8.9953 | 21.0129 |  | 716.1863
360.562 | 5.7624 | 8.9952 | 21.0148 |  | 716.1783
360.582 | 5.7627 | 8.9949 | 21.0163 |  | 716.1545
360.602 | 5.7632 | 8.9947 | 21.018 |  | 716.1385
360.622 | 5.7636 | 8.9945 | 21.0199 |  | 716.1226
360.642 | 5.7641 | 8.9954 | 21.0215 |  | 716.1943
360.662 | 5.7645 | 8.996 | 21.0235 |  | 716.242
360.682 | 5.765 | 8.9964 | 21.0254 |  | 716.2739
360.702 | 5.7654 | 8.9968 | 21.0268 |  | 716.3057
360.722 | 5.7658 | 8.9969 | 21.0285 |  | 716.3137
360.742 | 5.7662 | 8.9972 | 21.0302 |  | 716.3376
360.762 | 5.7666 | 8.9974 | 21.0316 |  | 716.3535
360.782 | 5.7671 | 8.9969 | 21.0335 |  | 716.3137
360.802 | 5.7675 | 8.9972 | 21.0352 |  | 716.3376
360.822 | 5.7679 | 8.9979 | 21.0368 |  | 716.3933
360.842 | 5.7683 | 8.9977 | 21.0383 |  | 716.3774
360.862 | 5.7687 | 8.9972 | 21.04 |  | 716.3376
360.882 | 5.7691 | 8.9964 | 21.0416 |  | 716.2739
360.902 | 5.7694 | 8.996 | 21.0431 |  | 716.242
360.922 | 5.7699 | 8.9958 | 21.0447 |  | 716.2261
360.942 | 5.7703 | 8.9957 | 21.0464 |  | 716.2182
360.962 | 5.7707 | 8.9959 | 21.0481 |  | 716.2341
360.982 | 5.7711 | 8.9958 | 21.0498 |  | 716.2261
361.002 | 5.7715 | 8.996 | 21.0514 |  | 716.242
361.022 | 5.772 | 8.9956 | 21.0531 |  | 716.2102
361.042 | 5.7723 | 8.9953 | 21.0545 |  | 716.1863
361.062 | 5.7727 | 8.9955 | 21.0562 |  | 716.2022
361.082 | 5.7732 | 8.9957 | 21.0579 |  | 716.2182
361.102 | 5.7736 | 8.9954 | 21.0596 |  | 716.1943
361.122 | 5.774 | 8.9955 | 21.0612 |  | 716.2022
361.142 | 5.7745 | 8.996 | 21.0632 |  | 716.242
361.162 | 5.7749 | 8.9965 | 21.0651 |  | 716.2818
361.182 | 5.7754 | 8.9975 | 21.067 |  | 716.3615
361.202 | 5.7758 | 8.9987 | 21.0687 |  | 716.457
361.222 | 5.7763 | 8.9989 | 21.0703 |  | 716.4729
361.242 | 5.7767 | 8.9987 | 21.0722 |  | 716.457
361.262 | 5.7771 | 8.9983 | 21.0737 |  | 716.4252
361.282 | 5.7776 | 8.998 | 21.0756 |  | 716.4013
361.302 | 5.778 | 8.9979 | 21.0773 |  | 716.3933
361.322 | 5.7784 | 8.9982 | 21.0789 |  | 716.4172
361.342 | 5.7788 | 8.9988 | 21.0804 |  | 716.465
361.362 | 5.7792 | 8.9986 | 21.082 |  | 716.449
361.382 | 5.7796 | 8.998 | 21.0837 |  | 716.4013
361.402 | 5.78 | 8.9974 | 21.0852 |  | 716.3535
361.422 | 5.7804 | 8.9965 | 21.0868 |  | 716.2818
361.442 | 5.7808 | 8.9961 | 21.0885 |  | 716.25
361.462 | 5.7812 | 8.9963 | 21.0902 |  | 716.2659
361.482 | 5.7816 | 8.9963 | 21.0919 |  | 716.2659
361.502 | 5.7821 | 8.9964 | 21.0935 |  | 716.2739
361.522 | 5.7825 | 8.9962 | 21.0952 |  | 716.258
361.542 | 5.7828 | 8.9961 | 21.0966 |  | 716.25
361.562 | 5.7833 | 8.9955 | 21.0983 |  | 716.2022
361.582 | 5.7837 | 8.9952 | 21.1 |  | 716.1783
361.602 | 5.784 | 8.9954 | 21.1014 |  | 716.1943
361.622 | 5.7845 | 8.9953 | 21.1033 |  | 716.1863
361.642 | 5.785 | 8.9962 | 21.1052 |  | 716.258
361.662 | 5.7855 | 8.9967 | 21.1072 |  | 716.2978
361.682 | 5.7859 | 8.9973 | 21.1088 |  | 716.3455
361.702 | 5.7863 | 8.9981 | 21.1105 |  | 716.4092
361.722 | 5.7867 | 8.9977 | 21.1119 |  | 716.3774
361.742 | 5.7871 | 8.9974 | 21.1136 |  | 716.3535
361.762 | 5.7875 | 8.9968 | 21.1153 |  | 716.3057
361.782 | 5.788 | 8.9966 | 21.1172 |  | 716.2898
361.802 | 5.7883 | 8.9969 | 21.1186 |  | 716.3137
361.822 | 5.7888 | 8.9972 | 21.1203 |  | 716.3376
361.842 | 5.7892 | 8.9975 | 21.122 |  | 716.3615
361.862 | 5.7895 | 8.9971 | 21.1234 |  | 716.3296
361.882 | 5.7899 | 8.9963 | 21.1249 |  | 716.2659
361.902 | 5.7904 | 8.9956 | 21.1268 |  | 716.2102
361.922 | 5.7907 | 8.995 | 21.1282 |  | 716.1624
361.942 | 5.7912 | 8.9948 | 21.1299 |  | 716.1465
361.962 | 5.7916 | 8.995 | 21.1316 |  | 716.1624
361.982 | 5.7919 | 8.9956 | 21.133 |  | 716.2102
362.002 | 5.7923 | 8.9954 | 21.1347 |  | 716.1943
362.022 | 5.7928 | 8.9954 | 21.1363 |  | 716.1943
362.042 | 5.7931 | 8.9954 | 21.1378 |  | 716.1943
362.062 | 5.7935 | 8.9952 | 21.1394 |  | 716.1783
362.082 | 5.794 | 8.9949 | 21.1411 |  | 716.1545
362.102 | 5.7944 | 8.9957 | 21.143 |  | 716.2182
362.122 | 5.7948 | 8.9956 | 21.1445 |  | 716.2102
362.142 | 5.7953 | 8.9962 | 21.1464 |  | 716.258
362.162 | 5.7958 | 8.9969 | 21.1483 |  | 716.3137
362.182 | 5.7962 | 8.998 | 21.1502 |  | 716.4013
362.202 | 5.7967 | 8.9989 | 21.1519 |  | 716.4729
362.222 | 5.7971 | 8.9994 | 21.1536 |  | 716.5127
362.242 | 5.7974 | 8.9985 | 21.155 |  | 716.4411
362.262 | 5.7979 | 8.9979 | 21.1569 |  | 716.3933
362.282 | 5.7984 | 8.9977 | 21.1588 |  | 716.3774
362.302 | 5.7988 | 8.9978 | 21.1605 |  | 716.3854
362.322 | 5.7992 | 8.9982 | 21.1622 |  | 716.4172
362.342 | 5.7996 | 8.9985 | 21.1636 |  | 716.4411
362.362 | 5.8 | 8.9987 | 21.1653 |  | 716.457
362.382 | 5.8004 | 8.9981 | 21.1669 |  | 716.4092
362.402 | 5.8008 | 8.9973 | 21.1684 |  | 716.3455
362.422 | 5.8012 | 8.9965 | 21.1701 |  | 716.2818
362.442 | 5.8016 | 8.9969 | 21.1717 |  | 716.3137
362.462 | 5.802 | 8.9962 | 21.1732 |  | 716.258
362.482 | 5.8025 | 8.9964 | 21.1751 |  | 716.2739
362.502 | 5.8028 | 8.9961 | 21.1765 |  | 716.25
362.522 | 5.8032 | 8.9959 | 21.178 |  | 716.2341
362.542 | 5.8036 | 8.9959 | 21.1799 |  | 716.2341
362.562 | 5.8041 | 8.9953 | 21.1815 |  | 716.1863
362.582 | 5.8045 | 8.9953 | 21.1832 |  | 716.1863
362.602 | 5.8048 | 8.9952 | 21.1846 |  | 716.1783
362.622 | 5.8053 | 8.9959 | 21.1866 |  | 716.2341
362.642 | 5.8058 | 8.9969 | 21.1885 |  | 716.3137
362.662 | 5.8063 | 8.9981 | 21.1904 |  | 716.4092
362.682 | 5.8067 | 8.9991 | 21.1921 |  | 716.4889
362.702 | 5.8071 | 8.9994 | 21.1937 |  | 716.5127
362.722 | 5.8075 | 8.9991 | 21.1952 |  | 716.4889
362.742 | 5.808 | 8.9989 | 21.1971 |  | 716.4729
362.762 | 5.8084 | 8.998 | 21.1988 |  | 716.4013
362.782 | 5.8088 | 8.9982 | 21.2004 |  | 716.4172
362.802 | 5.8091 | 8.999 | 21.2019 |  | 716.4809
362.822 | 5.8096 | 8.9985 | 21.2038 |  | 716.4411
362.842 | 5.81 | 8.9988 | 21.2052 |  | 716.465
362.862 | 5.8103 | 8.9976 | 21.2066 |  | 716.3694
362.882 | 5.8108 | 8.9959 | 21.2083 |  | 716.2341
362.902 | 5.8112 | 8.9957 | 21.21 |  | 716.2182
362.922 | 5.8115 | 8.9957 | 21.2114 |  | 716.2182
362.942 | 5.812 | 8.9956 | 21.2131 |  | 716.2102
362.962 | 5.8124 | 8.9953 | 21.2148 |  | 716.1863
362.982 | 5.8127 | 8.9952 | 21.2162 |  | 716.1783
363.002 | 5.8132 | 8.9957 | 21.2179 |  | 716.2182
363.022 | 5.8136 | 8.9954 | 21.2196 |  | 716.1943
363.042 | 5.8139 | 8.9944 | 21.221 |  | 716.1146
363.062 | 5.8143 | 8.9941 | 21.2227 |  | 716.0908
363.082 | 5.8148 | 8.9946 | 21.2243 |  | 716.1306
363.102 | 5.8152 | 8.9953 | 21.226 |  | 716.1863
363.122 | 5.8156 | 8.9954 | 21.2277 |  | 716.1943
363.142 | 5.8161 | 8.9961 | 21.2296 |  | 716.25
363.162 | 5.8166 | 8.9969 | 21.2315 |  | 716.3137
363.182 | 5.817 | 8.9979 | 21.2334 |  | 716.3933
363.202 | 5.8175 | 8.9993 | 21.2353 |  | 716.5048
363.222 | 5.8179 | 9 | 21.2368 |  | 716.5605
363.242 | 5.8184 | 9.0005 | 21.2387 |  | 716.6003
363.262 | 5.8187 | 9.0006 | 21.2401 |  | 716.6083
363.282 | 5.8192 | 9.0002 | 21.242 |  | 716.5764
363.302 | 5.8196 | 9.0004 | 21.2437 |  | 716.5924
363.322 | 5.82 | 9.0004 | 21.2454 |  | 716.5924
363.342 | 5.8204 | 9.001 | 21.2471 |  | 716.6401
363.362 | 5.8209 | 9.0011 | 21.2487 |  | 716.6481
363.382 | 5.8212 | 8.9999 | 21.2502 |  | 716.5525
363.402 | 5.8216 | 8.9993 | 21.2516 |  | 716.5048
363.422 | 5.822 | 8.9986 | 21.2533 |  | 716.449
363.442 | 5.8224 | 8.9983 | 21.255 |  | 716.4252
363.462 | 5.8228 | 8.9971 | 21.2564 |  | 716.3296
363.482 | 5.8232 | 8.997 | 21.2581 |  | 716.3217
363.502 | 5.8236 | 8.9969 | 21.2597 |  | 716.3137
363.522 | 5.824 | 8.9968 | 21.2612 |  | 716.3057
363.542 | 5.8244 | 8.9965 | 21.2629 |  | 716.2818
363.562 | 5.8248 | 8.9966 | 21.2645 |  | 716.2898
363.582 | 5.8253 | 8.9964 | 21.2664 |  | 716.2739
363.602 | 5.8256 | 8.997 | 21.2679 |  | 716.3217
363.622 | 5.8261 | 8.9971 | 21.2698 |  | 716.3296
363.642 | 5.8266 | 8.9979 | 21.2717 |  | 716.3933
363.662 | 5.8271 | 8.999 | 21.2736 |  | 716.4809
363.682 | 5.8276 | 8.9998 | 21.2755 |  | 716.5446
363.702 | 5.828 | 9.0004 | 21.2772 |  | 716.5924
363.722 | 5.8284 | 9.0008 | 21.2789 |  | 716.6242
363.742 | 5.8288 | 9.0004 | 21.2803 |  | 716.5924
363.762 | 5.8292 | 9.0001 | 21.2822 |  | 716.5685
363.782 | 5.8297 | 9.0001 | 21.2839 |  | 716.5685
363.802 | 5.8301 | 9.0004 | 21.2856 |  | 716.5924
363.822 | 5.8306 | 9.0003 | 21.2875 |  | 716.5844
363.842 | 5.8309 | 9.0002 | 21.2889 |  | 716.5764
363.862 | 5.8313 | 9 | 21.2904 |  | 716.5605
363.882 | 5.8316 | 8.9992 | 21.2918 |  | 716.4968
363.902 | 5.8321 | 8.9986 | 21.2937 |  | 716.449
363.922 | 5.8325 | 8.9979 | 21.2951 |  | 716.3933
363.942 | 5.8328 | 8.9973 | 21.2966 |  | 716.3455
363.962 | 5.8333 | 8.9973 | 21.2985 |  | 716.3455
363.982 | 5.8337 | 8.9974 | 21.3002 |  | 716.3535
364.002 | 5.8341 | 8.9974 | 21.3018 |  | 716.3535
364.022 | 5.8345 | 8.9971 | 21.3033 |  | 716.3296
364.042 | 5.8349 | 8.9963 | 21.3047 |  | 716.2659
364.062 | 5.8352 | 8.9965 | 21.3061 |  | 716.2818
364.082 | 5.8356 | 8.9963 | 21.3078 |  | 716.2659
364.102 | 5.8361 | 8.9959 | 21.3095 |  | 716.2341
364.122 | 5.8365 | 8.9956 | 21.3114 |  | 716.2102
364.142 | 5.8369 | 8.9963 | 21.3131 |  | 716.2659
364.162 | 5.8374 | 8.9969 | 21.315 |  | 716.3137
364.182 | 5.8378 | 8.9974 | 21.3167 |  | 716.3535
364.202 | 5.8383 | 8.9987 | 21.3186 |  | 716.457
364.222 | 5.8387 | 9.0002 | 21.32 |  | 716.5764
364.242 | 5.8391 | 9 | 21.3217 |  | 716.5605
364.262 | 5.8395 | 8.9994 | 21.3234 |  | 716.5127
364.282 | 5.84 | 8.9996 | 21.3253 |  | 716.5287
364.302 | 5.8404 | 9.0001 | 21.3269 |  | 716.5685
364.322 | 5.8408 | 9.0005 | 21.3286 |  | 716.6003
364.342 | 5.8413 | 9.0009 | 21.3303 |  | 716.6322
364.362 | 5.8417 | 8.9996 | 21.332 |  | 716.5287
364.382 | 5.842 | 8.9994 | 21.3334 |  | 716.5127
364.402 | 5.8424 | 8.9994 | 21.3348 |  | 716.5127
364.422 | 5.8428 | 8.9988 | 21.3365 |  | 716.465
364.442 | 5.8432 | 8.9989 | 21.3382 |  | 716.4729
364.462 | 5.8436 | 8.9985 | 21.3399 |  | 716.4411
364.482 | 5.8441 | 8.9987 | 21.3415 |  | 716.457
364.502 | 5.8445 | 8.9985 | 21.3432 |  | 716.4411
364.522 | 5.8449 | 8.9983 | 21.3449 |  | 716.4252
364.542 | 5.8453 | 8.9983 | 21.3463 |  | 716.4252
364.562 | 5.8457 | 8.9982 | 21.348 |  | 716.4172
364.582 | 5.8461 | 8.9981 | 21.3497 |  | 716.4092
364.602 | 5.8466 | 8.9979 | 21.3516 |  | 716.3933
364.622 | 5.847 | 8.9983 | 21.3533 |  | 716.4252
364.642 | 5.8474 | 8.999 | 21.3549 |  | 716.4809
364.662 | 5.8479 | 8.9995 | 21.3568 |  | 716.5207
364.682 | 5.8484 | 9.0002 | 21.3588 |  | 716.5764
364.702 | 5.8488 | 9.0011 | 21.3604 |  | 716.6481
364.722 | 5.8492 | 9.0016 | 21.3621 |  | 716.6879
364.742 | 5.8496 | 9.0013 | 21.3638 |  | 716.664
364.762 | 5.85 | 9.0007 | 21.3654 |  | 716.6162
364.782 | 5.8505 | 9.0001 | 21.3674 |  | 716.5685
364.802 | 5.8509 | 9.001 | 21.369 |  | 716.6401
364.822 | 5.8514 | 9.0011 | 21.3707 |  | 716.6481
364.842 | 5.8517 | 9.001 | 21.3721 |  | 716.6401
364.862 | 5.8521 | 9.0006 | 21.3738 |  | 716.6083
364.882 | 5.8525 | 8.9995 | 21.3753 |  | 716.5207
364.902 | 5.8529 | 8.9991 | 21.3769 |  | 716.4889
364.922 | 5.8533 | 8.9985 | 21.3784 |  | 716.4411
364.942 | 5.8537 | 8.9978 | 21.38 |  | 716.3854
364.962 | 5.8541 | 8.9974 | 21.3817 |  | 716.3535
364.982 | 5.8545 | 8.9977 | 21.3834 |  | 716.3774
365.002 | 5.8549 | 8.9976 | 21.3851 |  | 716.3694
365.022 | 5.8553 | 8.9978 | 21.3865 |  | 716.3854
365.042 | 5.8557 | 8.9975 | 21.3882 |  | 716.3615
365.062 | 5.8561 | 8.9971 | 21.3898 |  | 716.3296
365.082 | 5.8565 | 8.9971 | 21.3913 |  | 716.3296
365.102 | 5.8569 | 8.9968 | 21.393 |  | 716.3057
365.122 | 5.8573 | 8.9969 | 21.3946 |  | 716.3137
365.142 | 5.8578 | 8.9979 | 21.3965 |  | 716.3933
365.162 | 5.8583 | 8.9985 | 21.3985 |  | 716.4411
365.182 | 5.8587 | 8.9991 | 21.3999 |  | 716.4889
365.202 | 5.8591 | 8.9994 | 21.4018 |  | 716.5127
365.222 | 5.8595 | 8.9998 | 21.4035 |  | 716.5446
365.242 | 5.86 | 8.9999 | 21.4051 |  | 716.5525
365.262 | 5.8604 | 9.0005 | 21.4068 |  | 716.6003
365.282 | 5.8608 | 9.0003 | 21.4085 |  | 716.5844
365.302 | 5.8613 | 9.0006 | 21.4104 |  | 716.6083
365.322 | 5.8617 | 9.0005 | 21.4121 |  | 716.6003
365.342 | 5.8621 | 9.0003 | 21.4138 |  | 716.5844
365.362 | 5.8625 | 9 | 21.4152 |  | 716.5605
365.382 | 5.8628 | 9.0001 | 21.4166 |  | 716.5685
365.402 | 5.8632 | 8.9994 | 21.4181 |  | 716.5127
365.422 | 5.8636 | 8.9989 | 21.4197 |  | 716.4729
365.442 | 5.864 | 8.9988 | 21.4214 |  | 716.465
365.462 | 5.8645 | 8.9984 | 21.4231 |  | 716.4331
365.482 | 5.8649 | 8.9984 | 21.4248 |  | 716.4331
365.502 | 5.8653 | 8.9987 | 21.4264 |  | 716.457
365.522 | 5.8657 | 8.9989 | 21.4281 |  | 716.4729
365.542 | 5.8661 | 8.9987 | 21.4295 |  | 716.457
365.562 | 5.8665 | 8.998 | 21.4312 |  | 716.4013
365.582 | 5.8669 | 8.9976 | 21.4329 |  | 716.3694
365.602 | 5.8673 | 8.9976 | 21.4343 |  | 716.3694
365.622 | 5.8677 | 8.9978 | 21.4362 |  | 716.3854
365.642 | 5.8682 | 8.9984 | 21.4382 |  | 716.4331
365.662 | 5.8687 | 8.9995 | 21.4401 |  | 716.5207
365.682 | 5.8691 | 9.0008 | 21.4417 |  | 716.6242
365.702 | 5.8696 | 9.0013 | 21.4437 |  | 716.664
365.722 | 5.87 | 9.0008 | 21.4453 |  | 716.6242
365.742 | 5.8704 | 9.0006 | 21.4468 |  | 716.6083
365.762 | 5.8708 | 9.0009 | 21.4487 |  | 716.6322
365.782 | 5.8713 | 9.0015 | 21.4506 |  | 716.6799
365.802 | 5.8717 | 9.0022 | 21.4523 |  | 716.7357
365.822 | 5.8722 | 9.0027 | 21.4539 |  | 716.7755
365.842 | 5.8725 | 9.0029 | 21.4554 |  | 716.7914
365.862 | 5.8729 | 9.0018 | 21.457 |  | 716.7038
365.882 | 5.8733 | 9.001 | 21.4585 |  | 716.6401
365.902 | 5.8737 | 9.0001 | 21.4602 |  | 716.5685
365.922 | 5.8741 | 8.9996 | 21.4618 |  | 716.5287
365.942 | 5.8746 | 8.9989 | 21.4635 |  | 716.4729
365.962 | 5.8749 | 8.9992 | 21.4649 |  | 716.4968
365.982 | 5.8754 | 8.9999 | 21.4668 |  | 716.5525
366.002 | 5.8758 | 9.0005 | 21.4685 |  | 716.6003
366.022 | 5.8762 | 9.0001 | 21.47 |  | 716.5685
366.042 | 5.8766 | 8.9999 | 21.4716 |  | 716.5525
366.062 | 5.8769 | 8.9995 | 21.4731 |  | 716.5207
366.082 | 5.8774 | 8.9982 | 21.475 |  | 716.4172
366.102 | 5.8778 | 8.9983 | 21.4764 |  | 716.4252
366.122 | 5.8783 | 8.9986 | 21.4783 |  | 716.449
366.142 | 5.8787 | 8.9989 | 21.48 |  | 716.4729
366.162 | 5.8792 | 8.9992 | 21.4819 |  | 716.4968
366.182 | 5.8796 | 9 | 21.4836 |  | 716.5605
366.202 | 5.8801 | 8.9999 | 21.4855 |  | 716.5525
366.222 | 5.8805 | 9.0008 | 21.4872 |  | 716.6242
366.242 | 5.8809 | 9.0016 | 21.4889 |  | 716.6879
366.262 | 5.8813 | 9.0012 | 21.4905 |  | 716.6561
366.282 | 5.8817 | 9.0006 | 21.4922 |  | 716.6083
366.302 | 5.8822 | 9.0009 | 21.4941 |  | 716.6322
366.322 | 5.8826 | 9.0008 | 21.4956 |  | 716.6242
366.342 | 5.883 | 9.0015 | 21.4972 |  | 716.6799
366.362 | 5.8833 | 9.0016 | 21.4984 |  | 716.6879
366.382 | 5.8837 | 9.0001 | 21.5001 |  | 716.5685
366.402 | 5.8841 | 8.9987 | 21.5018 |  | 716.457
366.422 | 5.8845 | 8.9981 | 21.5032 |  | 716.4092
366.442 | 5.8849 | 8.9981 | 21.5049 |  | 716.4092
366.462 | 5.8853 | 8.9982 | 21.5065 |  | 716.4172
366.482 | 5.8857 | 8.9973 | 21.508 |  | 716.3455
366.502 | 5.8861 | 8.9974 | 21.5097 |  | 716.3535
366.522 | 5.8865 | 8.9979 | 21.5113 |  | 716.3933
366.542 | 5.8869 | 8.9978 | 21.5128 |  | 716.3854
366.562 | 5.8873 | 8.9977 | 21.5144 |  | 716.3774
366.582 | 5.8877 | 8.9976 | 21.5161 |  | 716.3694
366.602 | 5.8881 | 8.997 | 21.5176 |  | 716.3217
366.622 | 5.8885 | 8.9964 | 21.5195 |  | 716.2739
366.642 | 5.889 | 8.9971 | 21.5214 |  | 716.3296
366.662 | 5.8895 | 8.9983 | 21.5233 |  | 716.4252
366.682 | 5.89 | 8.9994 | 21.5252 |  | 716.5127
366.702 | 5.8904 | 9.0008 | 21.5269 |  | 716.6242
366.722 | 5.8908 | 9.0015 | 21.5286 |  | 716.6799
366.742 | 5.8912 | 9.0013 | 21.53 |  | 716.664
366.762 | 5.8917 | 9.0006 | 21.5319 |  | 716.6083
366.782 | 5.8921 | 9.0004 | 21.5336 |  | 716.5924
366.802 | 5.8925 | 9.0005 | 21.5353 |  | 716.6003
366.822 | 5.893 | 9.0005 | 21.5372 |  | 716.6003
366.842 | 5.8933 | 9.0013 | 21.5386 |  | 716.664
366.862 | 5.8937 | 9.0015 | 21.5403 |  | 716.6799
366.882 | 5.8942 | 9.0003 | 21.5419 |  | 716.5844
366.902 | 5.8945 | 9 | 21.5434 |  | 716.5605
366.922 | 5.895 | 8.9995 | 21.5453 |  | 716.5207
366.942 | 5.8954 | 8.9997 | 21.547 |  | 716.5366
366.962 | 5.8958 | 9.0003 | 21.5486 |  | 716.5844
366.982 | 5.8962 | 9.0005 | 21.5501 |  | 716.6003
367.002 | 5.8966 | 8.9998 | 21.5518 |  | 716.5446
367.022 | 5.897 | 8.9991 | 21.5534 |  | 716.4889
367.042 | 5.8974 | 8.9989 | 21.5549 |  | 716.4729
367.062 | 5.8978 | 8.9982 | 21.5565 |  | 716.4172
367.082 | 5.8982 | 8.9979 | 21.5582 |  | 716.3933
367.102 | 5.8986 | 8.9981 | 21.5596 |  | 716.4092
367.122 | 5.8991 | 8.9985 | 21.5616 |  | 716.4411
367.142 | 5.8995 | 8.9997 | 21.5635 |  | 716.5366
367.162 | 5.9 | 9 | 21.5654 |  | 716.5605
367.182 | 5.9005 | 9.0012 | 21.5673 |  | 716.6561
367.202 | 5.9009 | 9.0019 | 21.569 |  | 716.7118
367.222 | 5.9013 | 9.0014 | 21.5706 |  | 716.672
367.242 | 5.9017 | 9.0014 | 21.5721 |  | 716.672
367.262 | 5.9022 | 9.0018 | 21.574 |  | 716.7038
367.282 | 5.9026 | 9.0011 | 21.5757 |  | 716.6481
367.302 | 5.903 | 9.0011 | 21.5773 |  | 716.6481
367.322 | 5.9034 | 9.0013 | 21.5788 |  | 716.664
367.342 | 5.9038 | 9.0009 | 21.5805 |  | 716.6322
367.362 | 5.9042 | 9.0003 | 21.5821 |  | 716.5844
367.382 | 5.9046 | 8.9998 | 21.5836 |  | 716.5446
367.402 | 5.905 | 8.9986 | 21.5852 |  | 716.449
367.422 | 5.9054 | 8.9986 | 21.5869 |  | 716.449
367.442 | 5.9058 | 8.9989 | 21.5883 |  | 716.4729
367.462 | 5.9062 | 8.9992 | 21.59 |  | 716.4968
367.482 | 5.9066 | 8.9987 | 21.5917 |  | 716.457
367.502 | 5.907 | 8.998 | 21.5931 |  | 716.4013
367.522 | 5.9073 | 8.9979 | 21.5946 |  | 716.3933
367.542 | 5.9077 | 8.9976 | 21.596 |  | 716.3694
367.562 | 5.9082 | 8.9971 | 21.5979 |  | 716.3296
367.582 | 5.9085 | 8.9973 | 21.5993 |  | 716.3455
367.602 | 5.909 | 8.9972 | 21.6013 |  | 716.3376
367.622 | 5.9094 | 8.9973 | 21.6027 |  | 716.3455
367.642 | 5.9098 | 8.9977 | 21.6046 |  | 716.3774
367.662 | 5.9103 | 8.9987 | 21.6065 |  | 716.457
367.682 | 5.9108 | 8.9995 | 21.6084 |  | 716.5207
367.702 | 5.9112 | 9.0001 | 21.6101 |  | 716.5685
367.722 | 5.9116 | 9.0007 | 21.6118 |  | 716.6162
367.742 | 5.912 | 9.001 | 21.6132 |  | 716.6401
367.762 | 5.9125 | 9.0006 | 21.6151 |  | 716.6083
367.782 | 5.9129 | 9.0006 | 21.6168 |  | 716.6083
367.802 | 5.9133 | 9.0011 | 21.6185 |  | 716.6481
367.822 | 5.9138 | 9.0018 | 21.6204 |  | 716.7038
367.842 | 5.9141 | 9.0023 | 21.6218 |  | 716.7436
367.862 | 5.9146 | 9.0022 | 21.6235 |  | 716.7357
367.882 | 5.915 | 9.0015 | 21.6252 |  | 716.6799
367.902 | 5.9153 | 9.0013 | 21.6266 |  | 716.664
367.922 | 5.9158 | 9.0015 | 21.6285 |  | 716.6799
367.942 | 5.9162 | 9.0015 | 21.6302 |  | 716.6799
367.962 | 5.9166 | 9.0015 | 21.6316 |  | 716.6799
367.982 | 5.917 | 9.001 | 21.6333 |  | 716.6401
368.002 | 5.9174 | 9.0009 | 21.635 |  | 716.6322
368.022 | 5.9178 | 9.0005 | 21.6364 |  | 716.6003
368.042 | 5.9182 | 8.9999 | 21.6381 |  | 716.5525
368.062 | 5.9186 | 8.9996 | 21.6398 |  | 716.5287
368.082 | 5.919 | 9 | 21.6414 |  | 716.5605
368.102 | 5.9194 | 8.9998 | 21.6429 |  | 716.5446
368.122 | 5.9199 | 8.9993 | 21.6448 |  | 716.5048
368.142 | 5.9204 | 8.9999 | 21.6467 |  | 716.5525
368.162 | 5.9208 | 9.0007 | 21.6486 |  | 716.6162
368.182 | 5.9213 | 9.0018 | 21.6503 |  | 716.7038
368.202 | 5.9217 | 9.0026 | 21.6522 |  | 716.7675
368.222 | 5.9221 | 9.0031 | 21.6536 |  | 716.8073
368.242 | 5.9225 | 9.0028 | 21.6553 |  | 716.7834
368.262 | 5.9229 | 9.0024 | 21.657 |  | 716.7516
368.282 | 5.9233 | 9.0021 | 21.6587 |  | 716.7277
368.302 | 5.9238 | 9.0025 | 21.6606 |  | 716.7596
368.322 | 5.9242 | 9.0029 | 21.6622 |  | 716.7914
368.342 | 5.9247 | 9.0031 | 21.6639 |  | 716.8073
368.362 | 5.925 | 9.0029 | 21.6654 |  | 716.7914
368.382 | 5.9254 | 9.0022 | 21.667 |  | 716.7357
368.402 | 5.9259 | 9.002 | 21.6687 |  | 716.7197
368.422 | 5.9262 | 9.0017 | 21.6701 |  | 716.6959
368.442 | 5.9267 | 9.0009 | 21.672 |  | 716.6322
368.462 | 5.9271 | 9.001 | 21.6735 |  | 716.6401
368.482 | 5.9275 | 9.0009 | 21.6752 |  | 716.6322
368.502 | 5.9279 | 9.0005 | 21.6768 |  | 716.6003
368.522 | 5.9282 | 9.0002 | 21.6783 |  | 716.5764
368.542 | 5.9287 | 9.0003 | 21.6799 |  | 716.5844
368.562 | 5.9291 | 8.9995 | 21.6816 |  | 716.5207
368.582 | 5.9294 | 8.9993 | 21.683 |  | 716.5048
368.602 | 5.9299 | 8.9994 | 21.685 |  | 716.5127
368.622 | 5.9303 | 8.9998 | 21.6864 |  | 716.5446
368.642 | 5.9308 | 8.9998 | 21.6883 |  | 716.5446
368.662 | 5.9312 | 9.0003 | 21.6902 |  | 716.5844
368.682 | 5.9316 | 9.0009 | 21.6917 |  | 716.6322
368.702 | 5.9321 | 9.0012 | 21.6936 |  | 716.6561
368.722 | 5.9325 | 9.0014 | 21.6952 |  | 716.672
368.742 | 5.9329 | 9.0015 | 21.6969 |  | 716.6799
368.762 | 5.9333 | 9.0013 | 21.6984 |  | 716.664
368.782 | 5.9337 | 9.0013 | 21.7 |  | 716.664
368.802 | 5.9341 | 9.0014 | 21.7017 |  | 716.672
368.822 | 5.9346 | 9.0011 | 21.7036 |  | 716.6481
368.842 | 5.9349 | 9.0016 | 21.7051 |  | 716.6879
368.862 | 5.9354 | 9.0013 | 21.7067 |  | 716.664
368.882 | 5.9358 | 9.0006 | 21.7084 |  | 716.6083
368.902 | 5.9361 | 9.0003 | 21.7098 |  | 716.5844
368.922 | 5.9366 | 9.0004 | 21.7115 |  | 716.5924
368.942 | 5.937 | 9.0003 | 21.7132 |  | 716.5844
368.962 | 5.9373 | 9.0001 | 21.7146 |  | 716.5685
368.982 | 5.9378 | 9.0002 | 21.7165 |  | 716.5764
369.002 | 5.9382 | 9.0001 | 21.718 |  | 716.5685
369.022 | 5.9385 | 8.9997 | 21.7194 |  | 716.5366
369.042 | 5.939 | 8.9997 | 21.7213 |  | 716.5366
369.062 | 5.9394 | 8.9995 | 21.723 |  | 716.5207
369.082 | 5.9398 | 8.9995 | 21.7247 |  | 716.5207
369.102 | 5.9402 | 8.9999 | 21.7261 |  | 716.5525
369.122 | 5.9407 | 9.0006 | 21.728 |  | 716.6083
369.142 | 5.9412 | 9.0013 | 21.7299 |  | 716.664
369.162 | 5.9416 | 9.0012 | 21.7316 |  | 716.6561
369.182 | 5.9421 | 9.0017 | 21.7335 |  | 716.6959
369.202 | 5.9425 | 9.0023 | 21.7354 |  | 716.7436
369.222 | 5.943 | 9.003 | 21.7371 |  | 716.7994
369.242 | 5.9433 | 9.004 | 21.7385 |  | 716.879
369.262 | 5.9438 | 9.0037 | 21.7404 |  | 716.8551
369.282 | 5.9442 | 9.0028 | 21.7421 |  | 716.7834
369.302 | 5.9446 | 9.003 | 21.7438 |  | 716.7994
369.322 | 5.9451 | 9.0033 | 21.7457 |  | 716.8232
369.342 | 5.9455 | 9.0035 | 21.7471 |  | 716.8392
369.362 | 5.9458 | 9.0031 | 21.7486 |  | 716.8073
369.382 | 5.9462 | 9.0024 | 21.75 |  | 716.7516
369.402 | 5.9466 | 9.0016 | 21.7517 |  | 716.6879
369.422 | 5.947 | 9.0013 | 21.7534 |  | 716.664
369.442 | 5.9475 | 9.0012 | 21.7553 |  | 716.6561
369.462 | 5.9479 | 9.001 | 21.7567 |  | 716.6401
369.482 | 5.9483 | 9.0015 | 21.7584 |  | 716.6799
369.502 | 5.9487 | 9.0014 | 21.7601 |  | 716.672
369.522 | 5.9491 | 9.001 | 21.7615 |  | 716.6401
369.542 | 5.9495 | 9.0007 | 21.7632 |  | 716.6162
369.562 | 5.9499 | 9.0004 | 21.7648 |  | 716.5924
369.582 | 5.9503 | 9.0001 | 21.7663 |  | 716.5685
369.602 | 5.9507 | 8.9997 | 21.768 |  | 716.5366
369.622 | 5.9511 | 8.9998 | 21.7699 |  | 716.5446
369.642 | 5.9516 | 9.0001 | 21.7715 |  | 716.5685
369.662 | 5.952 | 9.0002 | 21.7735 |  | 716.5764
369.682 | 5.9525 | 9.0008 | 21.7754 |  | 716.6242
369.702 | 5.9529 | 9.0023 | 21.7768 |  | 716.7436
369.722 | 5.9534 | 9.0031 | 21.7787 |  | 716.8073
369.742 | 5.9538 | 9.0029 | 21.7804 |  | 716.7914
369.762 | 5.9542 | 9.0031 | 21.7821 |  | 716.8073
369.782 | 5.9546 | 9.0034 | 21.7835 |  | 716.8312
369.802 | 5.955 | 9.0034 | 21.7854 |  | 716.8312
369.822 | 5.9555 | 9.0033 | 21.7871 |  | 716.8232
369.842 | 5.9559 | 9.0032 | 21.7888 |  | 716.8153
369.862 | 5.9562 | 9.0029 | 21.7902 |  | 716.7914
369.882 | 5.9566 | 9.0024 | 21.7916 |  | 716.7516
369.902 | 5.957 | 9.0022 | 21.7933 |  | 716.7357
369.922 | 5.9574 | 9.0013 | 21.795 |  | 716.664
369.942 | 5.9578 | 9.0017 | 21.7966 |  | 716.6959
369.962 | 5.9583 | 9.0015 | 21.7983 |  | 716.6799
369.982 | 5.9586 | 9.0011 | 21.7998 |  | 716.6481
370.002 | 5.959 | 9.0007 | 21.8014 |  | 716.6162
370.022 | 5.9595 | 9.0004 | 21.8031 |  | 716.5924
370.042 | 5.9598 | 9.0007 | 21.8045 |  | 716.6162
370.062 | 5.9602 | 9.0009 | 21.8062 |  | 716.6322
370.082 | 5.9607 | 9.0005 | 21.8079 |  | 716.6003
370.102 | 5.9611 | 9.0001 | 21.8096 |  | 716.5685
370.122 | 5.9615 | 9.0002 | 21.8112 |  | 716.5764
370.142 | 5.962 | 9.0006 | 21.8132 |  | 716.6083
370.162 | 5.9624 | 9.0017 | 21.8148 |  | 716.6959
370.182 | 5.9629 | 9.0026 | 21.8167 |  | 716.7675
370.202 | 5.9633 | 9.003 | 21.8187 |  | 716.7994
370.222 | 5.9638 | 9.0034 | 21.8203 |  | 716.8312
370.242 | 5.9641 | 9.0038 | 21.8218 |  | 716.8631
370.262 | 5.9646 | 9.0037 | 21.8237 |  | 716.8551
370.282 | 5.965 | 9.0034 | 21.8253 |  | 716.8312
370.302 | 5.9654 | 9.0034 | 21.827 |  | 716.8312
370.322 | 5.9659 | 9.0031 | 21.8287 |  | 716.8073
370.342 | 5.9663 | 9.0038 | 21.8304 |  | 716.8631
370.362 | 5.9667 | 9.0042 | 21.832 |  | 716.8949
370.382 | 5.9671 | 9.0035 | 21.8335 |  | 716.8392
370.402 | 5.9675 | 9.0022 | 21.8352 |  | 716.7357
370.422 | 5.9678 | 9.0012 | 21.8366 |  | 716.6561
370.442 | 5.9683 | 9.0013 | 21.8385 |  | 716.664
370.462 | 5.9687 | 9.0016 | 21.8399 |  | 716.6879
370.482 | 5.9691 | 9.0015 | 21.8416 |  | 716.6799
370.502 | 5.9695 | 9.0017 | 21.8433 |  | 716.6959
370.522 | 5.9699 | 9.0015 | 21.8447 |  | 716.6799
370.542 | 5.9703 | 9.0013 | 21.8466 |  | 716.664
370.562 | 5.9708 | 9.0008 | 21.8483 |  | 716.6242
370.582 | 5.9712 | 9.0012 | 21.85 |  | 716.6561
370.602 | 5.9715 | 9.0013 | 21.8514 |  | 716.664
370.622 | 5.972 | 9.0018 | 21.8533 |  | 716.7038
370.642 | 5.9724 | 9.0024 | 21.855 |  | 716.7516
370.662 | 5.9729 | 9.0024 | 21.8567 |  | 716.7516
370.682 | 5.9733 | 9.0023 | 21.8586 |  | 716.7436
370.702 | 5.9738 | 9.0029 | 21.8605 |  | 716.7914
370.722 | 5.9742 | 9.003 | 21.8619 |  | 716.7994
370.742 | 5.9746 | 9.0034 | 21.8639 |  | 716.8312
370.762 | 5.9751 | 9.0039 | 21.8655 |  | 716.871
370.782 | 5.9755 | 9.0036 | 21.8672 |  | 716.8471
370.802 | 5.9758 | 9.0032 | 21.8686 |  | 716.8153
370.822 | 5.9763 | 9.0029 | 21.8705 |  | 716.7914
370.842 | 5.9767 | 9.0031 | 21.8722 |  | 716.8073
370.862 | 5.9771 | 9.0031 | 21.8737 |  | 716.8073
370.882 | 5.9775 | 9.0026 | 21.8753 |  | 716.7675
370.902 | 5.9779 | 9.0023 | 21.8768 |  | 716.7436
370.922 | 5.9782 | 9.0014 | 21.8782 |  | 716.672
370.942 | 5.9787 | 9.0011 | 21.8801 |  | 716.6481
370.962 | 5.9791 | 9.0004 | 21.8816 |  | 716.5924
370.982 | 5.9795 | 9.0004 | 21.8832 |  | 716.5924
371.002 | 5.9799 | 9.0006 | 21.8849 |  | 716.6083
371.022 | 5.9803 | 8.9999 | 21.8863 |  | 716.5525
371.042 | 5.9807 | 8.9997 | 21.8882 |  | 716.5366
371.062 | 5.9811 | 8.9998 | 21.8897 |  | 716.5446
371.082 | 5.9815 | 8.9996 | 21.8914 |  | 716.5287
371.102 | 5.9819 | 8.9996 | 21.893 |  | 716.5287
371.122 | 5.9823 | 8.9995 | 21.8945 |  | 716.5207
371.142 | 5.9828 | 8.9997 | 21.8964 |  | 716.5366
371.162 | 5.9832 | 9.0006 | 21.8981 |  | 716.6083
371.182 | 5.9837 | 9.0012 | 21.9 |  | 716.6561
371.202 | 5.9842 | 9.0019 | 21.9019 |  | 716.7118
371.222 | 5.9846 | 9.0023 | 21.9036 |  | 716.7436
371.242 | 5.9849 | 9.0025 | 21.905 |  | 716.7596
371.262 | 5.9854 | 9.0023 | 21.9069 |  | 716.7436
371.282 | 5.9858 | 9.0023 | 21.9083 |  | 716.7436
371.302 | 5.9862 | 9.0022 | 21.9103 |  | 716.7357
371.322 | 5.9867 | 9.0026 | 21.9119 |  | 716.7675
371.342 | 5.9871 | 9.0031 | 21.9136 |  | 716.8073
371.362 | 5.9875 | 9.0035 | 21.9153 |  | 716.8392
371.382 | 5.9879 | 9.0024 | 21.9169 |  | 716.7516
371.402 | 5.9883 | 9.0018 | 21.9184 |  | 716.7038
371.422 | 5.9887 | 9.0013 | 21.9201 |  | 716.664
371.442 | 5.9891 | 9.0014 | 21.9217 |  | 716.672
371.462 | 5.9895 | 9.0014 | 21.9232 |  | 716.672
371.482 | 5.9899 | 9.0013 | 21.9248 |  | 716.664
371.502 | 5.9903 | 9.0016 | 21.9265 |  | 716.6879
371.522 | 5.9907 | 9.0011 | 21.9282 |  | 716.6481
371.542 | 5.9911 | 9.001 | 21.9299 |  | 716.6401
371.562 | 5.9916 | 9.0011 | 21.9315 |  | 716.6481
371.582 | 5.992 | 9.0013 | 21.9332 |  | 716.664
371.602 | 5.9923 | 9.0012 | 21.9346 |  | 716.6561
371.622 | 5.9928 | 9.0011 | 21.9366 |  | 716.6481
371.642 | 5.9932 | 9.0013 | 21.9382 |  | 716.664
371.662 | 5.9937 | 9.0016 | 21.9399 |  | 716.6879
371.682 | 5.9941 | 9.0016 | 21.9418 |  | 716.6879
371.702 | 5.9946 | 9.0023 | 21.9437 |  | 716.7436
371.722 | 5.995 | 9.0031 | 21.9454 |  | 716.8073
371.742 | 5.9955 | 9.0036 | 21.9471 |  | 716.8471
371.762 | 5.9958 | 9.0033 | 21.9485 |  | 716.8232
371.782 | 5.9963 | 9.0033 | 21.9504 |  | 716.8232
371.802 | 5.9966 | 9.0031 | 21.9519 |  | 716.8073
371.822 | 5.9971 | 9.003 | 21.9538 |  | 716.7994
371.842 | 5.9975 | 9.0033 | 21.9554 |  | 716.8232
371.862 | 5.998 | 9.0039 | 21.9571 |  | 716.871
371.882 | 5.9983 | 9.0031 | 21.9586 |  | 716.8073
371.902 | 5.9987 | 9.0032 | 21.9602 |  | 716.8153
371.922 | 5.9992 | 9.0024 | 21.9619 |  | 716.7516
371.942 | 5.9995 | 9.0021 | 21.9633 |  | 716.7277
371.962 | 5.9999 | 9.002 | 21.965 |  | 716.7197
371.982 | 6.0004 | 9.0019 | 21.9667 |  | 716.7118
372.002 | 6.0007 | 9.002 | 21.9681 |  | 716.7197
372.022 | 6.0011 | 9.0013 | 21.9698 |  | 716.664
372.042 | 6.0015 | 9.0013 | 21.9715 |  | 716.664
372.062 | 6.0019 | 9.0011 | 21.9729 |  | 716.6481
372.082 | 6.0023 | 9.0007 | 21.9746 |  | 716.6162
372.102 | 6.0027 | 8.9999 | 21.9763 |  | 716.5525
372.122 | 6.0031 | 9.0001 | 21.9777 |  | 716.5685
372.142 | 6.0036 | 9.0005 | 21.9796 |  | 716.6003
372.162 | 6.0041 | 9.0006 | 21.9815 |  | 716.6083
372.182 | 6.0045 | 9.0009 | 21.9834 |  | 716.6322
372.202 | 6.005 | 9.0019 | 21.9851 |  | 716.7118
372.222 | 6.0054 | 9.0028 | 21.987 |  | 716.7834
372.242 | 6.0059 | 9.004 | 21.9887 |  | 716.879
372.262 | 6.0062 | 9.0041 | 21.9901 |  | 716.8869
372.282 | 6.0066 | 9.0038 | 21.9918 |  | 716.8631
372.302 | 6.007 | 9.0036 | 21.9935 |  | 716.8471
372.322 | 6.0075 | 9.0036 | 21.9954 |  | 716.8471
372.342 | 6.0079 | 9.0039 | 21.9968 |  | 716.871
372.362 | 6.0083 | 9.0039 | 21.9985 |  | 716.871
372.382 | 6.0087 | 9.0039 | 22.0002 |  | 716.871
372.402 | 6.0091 | 9.0039 | 22.0016 |  | 716.871
372.422 | 6.0095 | 9.0036 | 22.0033 |  | 716.8471
372.442 | 6.0099 | 9.0036 | 22.005 |  | 716.8471
372.462 | 6.0104 | 9.0032 | 22.0069 |  | 716.8153
372.482 | 6.0108 | 9.003 | 22.0083 |  | 716.7994
372.502 | 6.0112 | 9.0028 | 22.01 |  | 716.7834
372.522 | 6.0116 | 9.0024 | 22.0117 |  | 716.7516
372.542 | 6.012 | 9.0024 | 22.0131 |  | 716.7516
372.562 | 6.0124 | 9.0024 | 22.0148 |  | 716.7516
372.582 | 6.0128 | 9.002 | 22.0164 |  | 716.7197
372.602 | 6.0131 | 9.0015 | 22.0179 |  | 716.6799
372.622 | 6.0136 | 9.0017 | 22.0198 |  | 716.6959
372.642 | 6.014 | 9.0021 | 22.0215 |  | 716.7277
372.662 | 6.0145 | 9.0023 | 22.0234 |  | 716.7436
372.682 | 6.015 | 9.0029 | 22.0253 |  | 716.7914
372.702 | 6.0155 | 9.0039 | 22.0272 |  | 716.871
372.722 | 6.0159 | 9.0043 | 22.0289 |  | 716.9029
372.742 | 6.0163 | 9.0049 | 22.0303 |  | 716.9506
372.762 | 6.0167 | 9.0054 | 22.032 |  | 716.9904
372.782 | 6.0171 | 9.0049 | 22.0337 |  | 716.9506
372.802 | 6.0176 | 9.0047 | 22.0356 |  | 716.9347
372.822 | 6.0179 | 9.0041 | 22.037 |  | 716.8869
372.842 | 6.0184 | 9.0041 | 22.0389 |  | 716.8869
372.862 | 6.0188 | 9.0047 | 22.0406 |  | 716.9347
372.882 | 6.0192 | 9.0047 | 22.042 |  | 716.9347
372.902 | 6.0195 | 9.0039 | 22.0435 |  | 716.871
372.922 | 6.02 | 9.0031 | 22.0451 |  | 716.8073
372.942 | 6.0203 | 9.0027 | 22.0466 |  | 716.7755
372.962 | 6.0207 | 9.0024 | 22.0482 |  | 716.7516
372.982 | 6.0212 | 9.0021 | 22.0499 |  | 716.7277
373.002 | 6.0215 | 9.0017 | 22.0514 |  | 716.6959
373.022 | 6.022 | 9.0017 | 22.0533 |  | 716.6959
373.042 | 6.0224 | 9.0013 | 22.0547 |  | 716.664
373.062 | 6.0227 | 9.0012 | 22.0561 |  | 716.6561
373.082 | 6.0232 | 9.0008 | 22.0581 |  | 716.6242
373.102 | 6.0236 | 9.001 | 22.0597 |  | 716.6401
373.122 | 6.024 | 9.0013 | 22.0614 |  | 716.664
373.142 | 6.0245 | 9.0015 | 22.0633 |  | 716.6799
373.162 | 6.025 | 9.0015 | 22.0652 |  | 716.6799
373.182 | 6.0254 | 9.0024 | 22.0669 |  | 716.7516
373.202 | 6.0258 | 9.0034 | 22.0686 |  | 716.8312
373.222 | 6.0263 | 9.0039 | 22.0705 |  | 716.871
373.242 | 6.0267 | 9.0053 | 22.0722 |  | 716.9825
373.262 | 6.0271 | 9.0051 | 22.0738 |  | 716.9666
373.282 | 6.0275 | 9.0045 | 22.0753 |  | 716.9188
373.302 | 6.028 | 9.0034 | 22.0772 |  | 716.8312
373.322 | 6.0284 | 9.0032 | 22.0789 |  | 716.8153
373.342 | 6.0288 | 9.0038 | 22.0805 |  | 716.8631
373.362 | 6.0292 | 9.0043 | 22.082 |  | 716.9029
373.382 | 6.0296 | 9.0042 | 22.0836 |  | 716.8949
373.402 | 6.0299 | 9.0036 | 22.0848 |  | 716.8471
373.422 | 6.0304 | 9.0022 | 22.0867 |  | 716.7357
373.442 | 6.0307 | 9.0017 | 22.0882 |  | 716.6959
373.462 | 6.0311 | 9.0012 | 22.0896 |  | 716.6561
373.482 | 6.0316 | 9.0013 | 22.0915 |  | 716.664
373.502 | 6.0319 | 9.0018 | 22.093 |  | 716.7038
373.522 | 6.0323 | 9.0016 | 22.0944 |  | 716.6879
373.542 | 6.0327 | 9.0008 | 22.0961 |  | 716.6242
373.562 | 6.0331 | 9.0007 | 22.0977 |  | 716.6162
373.582 | 6.0335 | 9.0006 | 22.0994 |  | 716.6083
373.602 | 6.034 | 9.0008 | 22.1011 |  | 716.6242
373.622 | 6.0344 | 9.0008 | 22.1028 |  | 716.6242
373.642 | 6.0349 | 9.0009 | 22.1047 |  | 716.6322
373.662 | 6.0353 | 9.0016 | 22.1064 |  | 716.6879
373.682 | 6.0357 | 9.0022 | 22.1083 |  | 716.7357
373.702 | 6.0362 | 9.0034 | 22.1102 |  | 716.8312
373.722 | 6.0367 | 9.0048 | 22.1121 |  | 716.9427
373.742 | 6.0371 | 9.0057 | 22.1135 |  | 717.0143
373.762 | 6.0375 | 9.0057 | 22.1152 |  | 717.0143
373.782 | 6.0379 | 9.005 | 22.1169 |  | 716.9586
373.802 | 6.0384 | 9.0044 | 22.1188 |  | 716.9108
373.822 | 6.0389 | 9.0052 | 22.1207 |  | 716.9745
373.842 | 6.0392 | 9.0058 | 22.1221 |  | 717.0223
373.862 | 6.0396 | 9.0058 | 22.1238 |  | 717.0223
373.882 | 6.0401 | 9.0055 | 22.1255 |  | 716.9984
373.902 | 6.0404 | 9.0046 | 22.1269 |  | 716.9268
373.922 | 6.0408 | 9.0042 | 22.1286 |  | 716.8949
373.942 | 6.0412 | 9.0039 | 22.1303 |  | 716.871
373.962 | 6.0416 | 9.0032 | 22.1317 |  | 716.8153
373.982 | 6.042 | 9.0028 | 22.1334 |  | 716.7834
374.002 | 6.0424 | 9.0029 | 22.1351 |  | 716.7914
374.022 | 6.0428 | 9.0023 | 22.1365 |  | 716.7436
374.042 | 6.0432 | 9.0025 | 22.1382 |  | 716.7596
374.062 | 6.0436 | 9.0021 | 22.1398 |  | 716.7277
374.082 | 6.044 | 9.0012 | 22.1413 |  | 716.6561
374.102 | 6.0445 | 9.0014 | 22.1432 |  | 716.672
374.122 | 6.0448 | 9.0015 | 22.1446 |  | 716.6799
374.142 | 6.0453 | 9.0021 | 22.1465 |  | 716.7277
374.162 | 6.0458 | 9.0022 | 22.1485 |  | 716.7357
374.182 | 6.0463 | 9.0026 | 22.1504 |  | 716.7675
374.202 | 6.0466 | 9.0036 | 22.1518 |  | 716.8471
374.222 | 6.0471 | 9.0044 | 22.1537 |  | 716.9108
374.242 | 6.0475 | 9.0051 | 22.1554 |  | 716.9666
374.262 | 6.0479 | 9.005 | 22.1571 |  | 716.9586
374.282 | 6.0483 | 9.0041 | 22.1585 |  | 716.8869
374.302 | 6.0488 | 9.0041 | 22.1604 |  | 716.8869
374.322 | 6.0492 | 9.0046 | 22.1621 |  | 716.9268
374.342 | 6.0496 | 9.005 | 22.1638 |  | 716.9586
374.362 | 6.05 | 9.0049 | 22.1652 |  | 716.9506
374.382 | 6.0504 | 9.0046 | 22.1669 |  | 716.9268
374.402 | 6.0508 | 9.0038 | 22.1685 |  | 716.8631
374.422 | 6.0512 | 9.0029 | 22.17 |  | 716.7914
374.442 | 6.0516 | 9.0024 | 22.1717 |  | 716.7516
374.462 | 6.052 | 9.0027 | 22.1733 |  | 716.7755
374.482 | 6.0524 | 9.0028 | 22.1748 |  | 716.7834
374.502 | 6.0528 | 9.002 | 22.1764 |  | 716.7197
374.522 | 6.0532 | 9.0018 | 22.1781 |  | 716.7038
374.542 | 6.0536 | 9.0022 | 22.1795 |  | 716.7357
374.562 | 6.054 | 9.0018 | 22.1812 |  | 716.7038
374.582 | 6.0544 | 9.0016 | 22.1829 |  | 716.6879
374.602 | 6.0548 | 9.0013 | 22.1843 |  | 716.664
374.622 | 6.0552 | 9.0012 | 22.1862 |  | 716.6561
374.642 | 6.0557 | 9.0014 | 22.1879 |  | 716.672
374.662 | 6.0561 | 9.002 | 22.1896 |  | 716.7197
374.682 | 6.0566 | 9.0025 | 22.1917 |  | 716.7596
374.702 | 6.057 | 9.0033 | 22.1934 |  | 716.8232
374.722 | 6.0575 | 9.0045 | 22.1953 |  | 716.9188
374.742 | 6.0579 | 9.0053 | 22.1968 |  | 716.9825
374.762 | 6.0583 | 9.0049 | 22.1984 |  | 716.9506
374.782 | 6.0587 | 9.0039 | 22.2001 |  | 716.871
374.802 | 6.0592 | 9.0035 | 22.202 |  | 716.8392
374.822 | 6.0597 | 9.0043 | 22.2039 |  | 716.9029
374.842 | 6.06 | 9.0056 | 22.2054 |  | 717.0064
374.862 | 6.0605 | 9.006 | 22.2073 |  | 717.0382
374.882 | 6.0609 | 9.006 | 22.2087 |  | 717.0382
374.902 | 6.0612 | 9.0062 | 22.2102 |  | 717.0541
374.922 | 6.0616 | 9.0053 | 22.2118 |  | 716.9825
374.942 | 6.0621 | 9.0043 | 22.2135 |  | 716.9029
374.962 | 6.0624 | 9.0033 | 22.2149 |  | 716.8232
374.982 | 6.0629 | 9.0029 | 22.2169 |  | 716.7914
375.002 | 6.0633 | 9.0031 | 22.2183 |  | 716.8073
375.022 | 6.0637 | 9.0029 | 22.2202 |  | 716.7914
375.042 | 6.0641 | 9.0034 | 22.2216 |  | 716.8312
375.062 | 6.0644 | 9.0034 | 22.2231 |  | 716.8312
375.082 | 6.0649 | 9.0024 | 22.225 |  | 716.7516
375.102 | 6.0653 | 9.0017 | 22.2264 |  | 716.6959
375.122 | 6.0657 | 9.0019 | 22.2281 |  | 716.7118
375.142 | 6.0662 | 9.0021 | 22.23 |  | 716.7277
375.162 | 6.0666 | 9.0026 | 22.2317 |  | 716.7675
375.182 | 6.0671 | 9.0033 | 22.2336 |  | 716.8232
375.202 | 6.0676 | 9.0038 | 22.2355 |  | 716.8631
375.222 | 6.0679 | 9.0045 | 22.2369 |  | 716.9188
375.242 | 6.0684 | 9.0055 | 22.2389 |  | 716.9984
375.262 | 6.0688 | 9.0051 | 22.2405 |  | 716.9666
375.282 | 6.0692 | 9.0048 | 22.2422 |  | 716.9427
375.302 | 6.0697 | 9.0044 | 22.2439 |  | 716.9108
375.322 | 6.0701 | 9.0039 | 22.2455 |  | 716.871
375.342 | 6.0705 | 9.0049 | 22.2475 |  | 716.9506
375.362 | 6.0709 | 9.0051 | 22.2489 |  | 716.9666
375.382 | 6.0713 | 9.0049 | 22.2503 |  | 716.9506
375.402 | 6.0717 | 9.0044 | 22.252 |  | 716.9108
375.422 | 6.072 | 9.0034 | 22.2534 |  | 716.8312
375.442 | 6.0725 | 9.0032 | 22.2551 |  | 716.8153
375.462 | 6.0729 | 9.0026 | 22.2568 |  | 716.7675
375.482 | 6.0733 | 9.0018 | 22.2585 |  | 716.7038
375.502 | 6.0737 | 9.0015 | 22.2599 |  | 716.6799
375.522 | 6.0741 | 9.0012 | 22.2616 |  | 716.6561
375.542 | 6.0745 | 9.0014 | 22.2632 |  | 716.672
375.562 | 6.0749 | 9.0014 | 22.2647 |  | 716.672
375.582 | 6.0753 | 9.0012 | 22.2664 |  | 716.6561
375.602 | 6.0757 | 9.0009 | 22.268 |  | 716.6322
375.622 | 6.076 | 9.0004 | 22.2695 |  | 716.5924
375.642 | 6.0765 | 9.0007 | 22.2711 |  | 716.6162
375.662 | 6.0769 | 9.0013 | 22.2731 |  | 716.664
375.682 | 6.0774 | 9.0016 | 22.2747 |  | 716.6879
375.702 | 6.0778 | 9.0022 | 22.2766 |  | 716.7357
375.722 | 6.0783 | 9.0029 | 22.2786 |  | 716.7914
375.742 | 6.0787 | 9.0032 | 22.28 |  | 716.8153
375.762 | 6.0791 | 9.0032 | 22.2817 |  | 716.8153
375.782 | 6.0795 | 9.003 | 22.2833 |  | 716.7994
375.802 | 6.08 | 9.0038 | 22.2852 |  | 716.8631
375.822 | 6.0805 | 9.0042 | 22.2872 |  | 716.8949
375.842 | 6.0808 | 9.005 | 22.2886 |  | 716.9586
375.862 | 6.0812 | 9.005 | 22.2903 |  | 716.9586
375.882 | 6.0817 | 9.0048 | 22.2919 |  | 716.9427
375.902 | 6.082 | 9.0039 | 22.2934 |  | 716.871
375.922 | 6.0824 | 9.0033 | 22.2948 |  | 716.8232
375.942 | 6.0828 | 9.003 | 22.2965 |  | 716.7994
375.962 | 6.0832 | 9.0023 | 22.2982 |  | 716.7436
375.982 | 6.0836 | 9.0021 | 22.2998 |  | 716.7277
376.002 | 6.0841 | 9.0026 | 22.3015 |  | 716.7675
376.022 | 6.0844 | 9.0028 | 22.3029 |  | 716.7834
376.042 | 6.0848 | 9.0028 | 22.3046 |  | 716.7834
376.062 | 6.0853 | 9.0025 | 22.3063 |  | 716.7596
376.082 | 6.0856 | 9.0021 | 22.3077 |  | 716.7277
376.102 | 6.086 | 9.0019 | 22.3094 |  | 716.7118
376.122 | 6.0865 | 9.0015 | 22.3111 |  | 716.6799
376.142 | 6.0869 | 9.0015 | 22.313 |  | 716.6799
376.162 | 6.0874 | 9.0025 | 22.3149 |  | 716.7596
376.182 | 6.0879 | 9.0038 | 22.3168 |  | 716.8631
376.202 | 6.0884 | 9.0044 | 22.3187 |  | 716.9108
376.222 | 6.0887 | 9.0051 | 22.3202 |  | 716.9666
376.242 | 6.0892 | 9.0057 | 22.3221 |  | 717.0143
376.262 | 6.0896 | 9.0058 | 22.3238 |  | 717.0223
376.282 | 6.09 | 9.006 | 22.3254 |  | 717.0382
376.302 | 6.0905 | 9.0061 | 22.3273 |  | 717.0462
376.322 | 6.0909 | 9.0068 | 22.3288 |  | 717.1019
376.342 | 6.0914 | 9.007 | 22.3307 |  | 717.1178
376.362 | 6.0917 | 9.0066 | 22.3321 |  | 717.086
376.382 | 6.0921 | 9.0057 | 22.3336 |  | 717.0143
376.402 | 6.0925 | 9.0054 | 22.3352 |  | 716.9904
376.422 | 6.0929 | 9.0045 | 22.3369 |  | 716.9188
376.442 | 6.0933 | 9.0039 | 22.3383 |  | 716.871
376.462 | 6.0937 | 9.0035 | 22.34 |  | 716.8392
376.482 | 6.0941 | 9.0033 | 22.3417 |  | 716.8232
376.502 | 6.0945 | 9.0032 | 22.3431 |  | 716.8153
376.522 | 6.0949 | 9.0028 | 22.345 |  | 716.7834
376.542 | 6.0953 | 9.0033 | 22.3465 |  | 716.8232
376.562 | 6.0957 | 9.0032 | 22.3479 |  | 716.8153
376.582 | 6.0961 | 9.0028 | 22.3496 |  | 716.7834
376.602 | 6.0965 | 9.0023 | 22.3513 |  | 716.7436
376.622 | 6.0969 | 9.002 | 22.3527 |  | 716.7197
376.642 | 6.0973 | 9.0017 | 22.3546 |  | 716.6959
376.662 | 6.0978 | 9.0019 | 22.3563 |  | 716.7118
376.682 | 6.0982 | 9.0027 | 22.358 |  | 716.7755
376.702 | 6.0986 | 9.0033 | 22.3599 |  | 716.8232
376.722 | 6.0991 | 9.0044 | 22.3618 |  | 716.9108
376.742 | 6.0995 | 9.0049 | 22.3632 |  | 716.9506
376.762 | 6.1 | 9.0049 | 22.3651 |  | 716.9506
376.782 | 6.1004 | 9.0052 | 22.3668 |  | 716.9745
376.802 | 6.1008 | 9.005 | 22.3685 |  | 716.9586
376.822 | 6.1013 | 9.0048 | 22.3704 |  | 716.9427
376.842 | 6.1016 | 9.0056 | 22.3718 |  | 717.0064
376.862 | 6.1021 | 9.0065 | 22.3737 |  | 717.078
376.882 | 6.1025 | 9.0059 | 22.3752 |  | 717.0303
376.902 | 6.1028 | 9.0051 | 22.3766 |  | 716.9666
376.922 | 6.1033 | 9.0046 | 22.3783 |  | 716.9268
376.942 | 6.1037 | 9.0039 | 22.38 |  | 716.871
376.962 | 6.104 | 9.0033 | 22.3814 |  | 716.8232
376.982 | 6.1045 | 9.0033 | 22.3833 |  | 716.8232
377.002 | 6.1049 | 9.0042 | 22.3847 |  | 716.8949
377.022 | 6.1053 | 9.0044 | 22.3864 |  | 716.9108
377.042 | 6.1057 | 9.0043 | 22.3881 |  | 716.9029
377.062 | 6.1061 | 9.0039 | 22.3895 |  | 716.871
377.082 | 6.1064 | 9.0036 | 22.391 |  | 716.8471
377.102 | 6.1069 | 9.0034 | 22.3929 |  | 716.8312
377.122 | 6.1073 | 9.003 | 22.3945 |  | 716.7994
377.142 | 6.1077 | 9.0037 | 22.3962 |  | 716.8551
377.162 | 6.1082 | 9.004 | 22.3981 |  | 716.879
377.182 | 6.1087 | 9.0049 | 22.4 |  | 716.9506
377.202 | 6.1092 | 9.0055 | 22.402 |  | 716.9984
377.222 | 6.1096 | 9.0059 | 22.4039 |  | 717.0303
377.242 | 6.11 | 9.0066 | 22.4053 |  | 717.086
377.262 | 6.1104 | 9.0071 | 22.407 |  | 717.1258
377.282 | 6.1108 | 9.0064 | 22.4087 |  | 717.0701
377.302 | 6.1113 | 9.0063 | 22.4106 |  | 717.0621
377.322 | 6.1117 | 9.0066 | 22.4122 |  | 717.086
377.342 | 6.1122 | 9.0066 | 22.4139 |  | 717.086
377.362 | 6.1126 | 9.0071 | 22.4156 |  | 717.1258
377.382 | 6.1129 | 9.0065 | 22.417 |  | 717.078
377.402 | 6.1133 | 9.0053 | 22.4185 |  | 716.9825
377.422 | 6.1137 | 9.0043 | 22.4201 |  | 716.9029
377.442 | 6.1141 | 9.004 | 22.4218 |  | 716.879
377.462 | 6.1146 | 9.0043 | 22.4235 |  | 716.9029
377.482 | 6.115 | 9.0045 | 22.4252 |  | 716.9188
377.502 | 6.1154 | 9.0049 | 22.4268 |  | 716.9506
377.522 | 6.1157 | 9.0042 | 22.4283 |  | 716.8949
377.542 | 6.1162 | 9.0038 | 22.4299 |  | 716.8631
377.562 | 6.1166 | 9.0033 | 22.4316 |  | 716.8232
377.582 | 6.1169 | 9.0028 | 22.433 |  | 716.7834
377.602 | 6.1174 | 9.0028 | 22.4347 |  | 716.7834
377.622 | 6.1178 | 9.0031 | 22.4364 |  | 716.8073
377.642 | 6.1183 | 9.0036 | 22.4383 |  | 716.8471
377.662 | 6.1187 | 9.0035 | 22.4402 |  | 716.8392
377.682 | 6.1192 | 9.0038 | 22.4421 |  | 716.8631
377.702 | 6.1197 | 9.0045 | 22.4441 |  | 716.9188
377.722 | 6.1201 | 9.0057 | 22.4455 |  | 717.0143
377.742 | 6.1205 | 9.0069 | 22.4474 |  | 717.1099
377.762 | 6.1209 | 9.007 | 22.4488 |  | 717.1178
377.782 | 6.1214 | 9.0061 | 22.4507 |  | 717.0462
377.802 | 6.1217 | 9.0057 | 22.4522 |  | 717.0143
377.822 | 6.1222 | 9.0055 | 22.4541 |  | 716.9984
377.842 | 6.1226 | 9.006 | 22.4555 |  | 717.0382
377.862 | 6.1229 | 9.0056 | 22.457 |  | 717.0064
377.882 | 6.1233 | 9.0051 | 22.4586 |  | 716.9666
377.902 | 6.1237 | 9.0046 | 22.4601 |  | 716.9268
377.922 | 6.1241 | 9.004 | 22.4617 |  | 716.879
377.942 | 6.1245 | 9.0038 | 22.4632 |  | 716.8631
377.962 | 6.1249 | 9.0033 | 22.4649 |  | 716.8232
377.982 | 6.1253 | 9.0028 | 22.4665 |  | 716.7834
378.002 | 6.1257 | 9.0027 | 22.4682 |  | 716.7755
378.022 | 6.1262 | 9.0029 | 22.4699 |  | 716.7914
378.042 | 6.1265 | 9.0029 | 22.4713 |  | 716.7914
378.062 | 6.1269 | 9.0019 | 22.4728 |  | 716.7118
378.082 | 6.1272 | 9.0009 | 22.4742 |  | 716.6322
378.102 | 6.1276 | 9.0008 | 22.4759 |  | 716.6242
378.122 | 6.1281 | 9.0007 | 22.4775 |  | 716.6162
378.142 | 6.1285 | 9.0015 | 22.4794 |  | 716.6799
378.162 | 6.129 | 9.0021 | 22.4814 |  | 716.7277
378.182 | 6.1294 | 9.0028 | 22.483 |  | 716.7834
378.202 | 6.1299 | 9.0037 | 22.4849 |  | 716.8551
378.222 | 6.1303 | 9.0045 | 22.4866 |  | 716.9188
378.242 | 6.1308 | 9.0054 | 22.4885 |  | 716.9904
378.262 | 6.1312 | 9.0063 | 22.4902 |  | 717.0621
378.282 | 6.1317 | 9.0061 | 22.4919 |  | 717.0462
378.302 | 6.1321 | 9.0051 | 22.4936 |  | 716.9666
378.322 | 6.1325 | 9.0051 | 22.4952 |  | 716.9666
378.342 | 6.133 | 9.0059 | 22.4971 |  | 717.0303
378.362 | 6.1334 | 9.0066 | 22.4988 |  | 717.086
378.382 | 6.1338 | 9.0061 | 22.5005 |  | 717.0462
378.402 | 6.1342 | 9.0061 | 22.5019 |  | 717.0462
378.422 | 6.1346 | 9.0054 | 22.5036 |  | 716.9904
378.442 | 6.135 | 9.0048 | 22.5053 |  | 716.9427
378.462 | 6.1354 | 9.0043 | 22.5069 |  | 716.9029
378.482 | 6.1358 | 9.0044 | 22.5086 |  | 716.9108
378.502 | 6.1363 | 9.0044 | 22.5103 |  | 716.9108
378.522 | 6.1366 | 9.0042 | 22.5117 |  | 716.8949
378.542 | 6.137 | 9.0043 | 22.5134 |  | 716.9029
378.562 | 6.1374 | 9.0041 | 22.5148 |  | 716.8869
378.582 | 6.1378 | 9.0032 | 22.5163 |  | 716.8153
378.602 | 6.1382 | 9.0028 | 22.518 |  | 716.7834
378.622 | 6.1386 | 9.0025 | 22.5196 |  | 716.7596
378.642 | 6.1391 | 9.003 | 22.5215 |  | 716.7994
378.662 | 6.1395 | 9.0028 | 22.5235 |  | 716.7834
378.682 | 6.14 | 9.003 | 22.5251 |  | 716.7994
378.702 | 6.1404 | 9.0045 | 22.5268 |  | 716.9188
378.722 | 6.1409 | 9.0057 | 22.5287 |  | 717.0143
378.742 | 6.1413 | 9.0064 | 22.5304 |  | 717.0701
378.762 | 6.1417 | 9.0058 | 22.5321 |  | 717.0223
378.782 | 6.1421 | 9.0055 | 22.5335 |  | 716.9984
378.802 | 6.1425 | 9.0056 | 22.5354 |  | 717.0064
378.822 | 6.143 | 9.005 | 22.5371 |  | 716.9586
378.842 | 6.1434 | 9.0054 | 22.5388 |  | 716.9904
378.862 | 6.1437 | 9.0055 | 22.5402 |  | 716.9984
378.882 | 6.1441 | 9.0057 | 22.5419 |  | 717.0143
378.902 | 6.1446 | 9.0049 | 22.5435 |  | 716.9506
378.922 | 6.1449 | 9.0047 | 22.545 |  | 716.9347
378.942 | 6.1453 | 9.0045 | 22.5467 |  | 716.9188
378.962 | 6.1458 | 9.0038 | 22.5483 |  | 716.8631
378.982 | 6.1462 | 9.0039 | 22.55 |  | 716.871
379.002 | 6.1466 | 9.0036 | 22.5517 |  | 716.8471
379.022 | 6.147 | 9.003 | 22.5531 |  | 716.7994
379.042 | 6.1473 | 9.0028 | 22.5545 |  | 716.7834
379.062 | 6.1477 | 9.003 | 22.5562 |  | 716.7994
379.082 | 6.1482 | 9.0026 | 22.5579 |  | 716.7675
379.102 | 6.1485 | 9.0021 | 22.5593 |  | 716.7277
379.122 | 6.1489 | 9.0019 | 22.561 |  | 716.7118
379.142 | 6.1494 | 9.0022 | 22.5629 |  | 716.7357
379.162 | 6.1498 | 9.003 | 22.5646 |  | 716.7994
379.182 | 6.1503 | 9.0032 | 22.5665 |  | 716.8153
379.202 | 6.1508 | 9.0038 | 22.5684 |  | 716.8631
379.222 | 6.1513 | 9.0046 | 22.5703 |  | 716.9268
379.242 | 6.1516 | 9.0061 | 22.5718 |  | 717.0462
379.262 | 6.152 | 9.0061 | 22.5734 |  | 717.0462
379.282 | 6.1525 | 9.0057 | 22.5751 |  | 717.0143
379.302 | 6.1528 | 9.0058 | 22.5765 |  | 717.0223
379.322 | 6.1533 | 9.0056 | 22.5785 |  | 717.0064
379.342 | 6.1537 | 9.0061 | 22.5801 |  | 717.0462
379.362 | 6.1542 | 9.0061 | 22.582 |  | 717.0462
379.382 | 6.1546 | 9.0062 | 22.5835 |  | 717.0541
379.402 | 6.155 | 9.0063 | 22.5852 |  | 717.0621
379.422 | 6.1554 | 9.0061 | 22.5868 |  | 717.0462
379.442 | 6.1558 | 9.0062 | 22.5885 |  | 717.0541
379.462 | 6.1562 | 9.0057 | 22.5899 |  | 717.0143
379.482 | 6.1566 | 9.0053 | 22.5919 |  | 716.9825
379.502 | 6.157 | 9.0051 | 22.5933 |  | 716.9666
379.522 | 6.1574 | 9.0054 | 22.595 |  | 716.9904
379.542 | 6.1578 | 9.0047 | 22.5964 |  | 716.9347
379.562 | 6.1582 | 9.004 | 22.5981 |  | 716.879
379.582 | 6.1586 | 9.0037 | 22.5995 |  | 716.8551
379.602 | 6.159 | 9.0035 | 22.6014 |  | 716.8392
379.622 | 6.1595 | 9.0035 | 22.6031 |  | 716.8392
379.642 | 6.1599 | 9.0039 | 22.6048 |  | 716.871
379.662 | 6.1603 | 9.0036 | 22.6067 |  | 716.8471
379.682 | 6.1608 | 9.004 | 22.6086 |  | 716.879
379.702 | 6.1613 | 9.005 | 22.6105 |  | 716.9586
379.722 | 6.1617 | 9.0057 | 22.6119 |  | 717.0143
379.742 | 6.1621 | 9.0069 | 22.6139 |  | 717.1099
379.762 | 6.1626 | 9.0074 | 22.6155 |  | 717.1497
379.782 | 6.163 | 9.0064 | 22.6172 |  | 717.0701
379.802 | 6.1634 | 9.0058 | 22.6189 |  | 717.0223
379.822 | 6.1638 | 9.0061 | 22.6205 |  | 717.0462
379.842 | 6.1642 | 9.0064 | 22.6222 |  | 717.0701
379.862 | 6.1647 | 9.0066 | 22.6239 |  | 717.086
379.882 | 6.165 | 9.007 | 22.6253 |  | 717.1178
379.902 | 6.1654 | 9.0068 | 22.627 |  | 717.1019
379.922 | 6.1659 | 9.0053 | 22.6287 |  | 716.9825
379.942 | 6.1662 | 9.0048 | 22.6301 |  | 716.9427
379.962 | 6.1667 | 9.0043 | 22.632 |  | 716.9029
379.982 | 6.167 | 9.0039 | 22.6335 |  | 716.871
380.002 | 6.1675 | 9.004 | 22.6354 |  | 716.879
380.022 | 6.1679 | 9.0041 | 22.6368 |  | 716.8869
380.042 | 6.1682 | 9.0042 | 22.6382 |  | 716.8949
380.062 | 6.1687 | 9.0038 | 22.6399 |  | 716.8631
380.082 | 6.1691 | 9.0024 | 22.6416 |  | 716.7516
380.102 | 6.1694 | 9.0021 | 22.643 |  | 716.7277
380.122 | 6.1699 | 9.0024 | 22.6449 |  | 716.7516
380.142 | 6.1703 | 9.0027 | 22.6464 |  | 716.7755
380.162 | 6.1707 | 9.0027 | 22.6481 |  | 716.7755
380.182 | 6.1712 | 9.0029 | 22.65 |  | 716.7914
380.202 | 6.1717 | 9.0036 | 22.6519 |  | 716.8471
380.222 | 6.1721 | 9.0042 | 22.6536 |  | 716.8949
380.242 | 6.1725 | 9.0044 | 22.6552 |  | 716.9108
380.262 | 6.1729 | 9.0049 | 22.6569 |  | 716.9506
380.282 | 6.1733 | 9.0051 | 22.6586 |  | 716.9666
380.302 | 6.1737 | 9.0047 | 22.6602 |  | 716.9347
380.322 | 6.1742 | 9.0046 | 22.6622 |  | 716.9268
380.342 | 6.1746 | 9.0047 | 22.6636 |  | 716.9347
380.362 | 6.175 | 9.0053 | 22.6653 |  | 716.9825
380.382 | 6.1754 | 9.0057 | 22.6669 |  | 717.0143
380.402 | 6.1758 | 9.0052 | 22.6684 |  | 716.9745
380.422 | 6.1762 | 9.0047 | 22.6701 |  | 716.9347
380.442 | 6.1766 | 9.0046 | 22.6717 |  | 716.9268
380.462 | 6.177 | 9.0039 | 22.6732 |  | 716.871
380.482 | 6.1774 | 9.0036 | 22.6748 |  | 716.8471
380.502 | 6.1778 | 9.0036 | 22.6765 |  | 716.8471
380.522 | 6.1782 | 9.0038 | 22.6779 |  | 716.8631
380.542 | 6.1786 | 9.0034 | 22.6799 |  | 716.8312
380.562 | 6.1791 | 9.0037 | 22.6815 |  | 716.8551
380.582 | 6.1795 | 9.0038 | 22.6832 |  | 716.8631
380.602 | 6.1798 | 9.0039 | 22.6846 |  | 716.871
380.622 | 6.1803 | 9.0031 | 22.6863 |  | 716.8073
380.642 | 6.1807 | 9.0032 | 22.688 |  | 716.8153
380.662 | 6.1812 | 9.0037 | 22.6899 |  | 716.8551
380.682 | 6.1816 | 9.0036 | 22.6918 |  | 716.8471
380.702 | 6.1821 | 9.0044 | 22.6935 |  | 716.9108
380.722 | 6.1825 | 9.0053 | 22.6952 |  | 716.9825
380.742 | 6.183 | 9.006 | 22.6971 |  | 717.0382
380.762 | 6.1834 | 9.0064 | 22.6988 |  | 717.0701
380.782 | 6.1838 | 9.0062 | 22.7004 |  | 717.0541
380.802 | 6.1841 | 9.0065 | 22.7019 |  | 717.078
380.822 | 6.1846 | 9.0065 | 22.7038 |  | 717.078
380.842 | 6.185 | 9.0069 | 22.7055 |  | 717.1099
380.862 | 6.1855 | 9.0068 | 22.7071 |  | 717.1019
380.882 | 6.1858 | 9.0065 | 22.7086 |  | 717.078
380.902 | 6.1862 | 9.0062 | 22.7102 |  | 717.0541
380.922 | 6.1867 | 9.0057 | 22.7119 |  | 717.0143
380.942 | 6.187 | 9.005 | 22.7133 |  | 716.9586
380.962 | 6.1874 | 9.0045 | 22.715 |  | 716.9188
380.982 | 6.1879 | 9.0042 | 22.7167 |  | 716.8949
381.002 | 6.1882 | 9.0043 | 22.7181 |  | 716.9029
381.022 | 6.1887 | 9.0043 | 22.72 |  | 716.9029
381.042 | 6.189 | 9.0037 | 22.7215 |  | 716.8551
381.062 | 6.1895 | 9.0033 | 22.7234 |  | 716.8232
381.082 | 6.1899 | 9.0036 | 22.7248 |  | 716.8471
381.102 | 6.1903 | 9.0042 | 22.7265 |  | 716.8949
381.122 | 6.1907 | 9.0044 | 22.7282 |  | 716.9108
381.142 | 6.1911 | 9.0048 | 22.7296 |  | 716.9427
381.162 | 6.1916 | 9.0046 | 22.7315 |  | 716.9268
381.182 | 6.192 | 9.0046 | 22.7332 |  | 716.9268
381.202 | 6.1925 | 9.0049 | 22.7351 |  | 716.9506
381.222 | 6.1929 | 9.0052 | 22.7368 |  | 716.9745
381.242 | 6.1933 | 9.0057 | 22.7385 |  | 717.0143
381.262 | 6.1937 | 9.0058 | 22.7401 |  | 717.0223
381.282 | 6.1941 | 9.0056 | 22.7418 |  | 717.0064
381.302 | 6.1946 | 9.0063 | 22.7435 |  | 717.0621
381.322 | 6.195 | 9.006 | 22.7452 |  | 717.0382
381.342 | 6.1954 | 9.0068 | 22.7468 |  | 717.1019
381.362 | 6.1958 | 9.0071 | 22.7485 |  | 717.1258
381.382 | 6.1962 | 9.006 | 22.7502 |  | 717.0382
381.402 | 6.1966 | 9.0054 | 22.7516 |  | 716.9904
381.422 | 6.1969 | 9.0046 | 22.753 |  | 716.9268
381.442 | 6.1974 | 9.0035 | 22.755 |  | 716.8392
381.462 | 6.1978 | 9.0033 | 22.7564 |  | 716.8232
381.482 | 6.1982 | 9.0034 | 22.7581 |  | 716.8312
381.502 | 6.1986 | 9.0039 | 22.7597 |  | 716.871
381.522 | 6.199 | 9.0045 | 22.7612 |  | 716.9188
381.542 | 6.1995 | 9.0048 | 22.7631 |  | 716.9427
381.562 | 6.1999 | 9.0045 | 22.7648 |  | 716.9188
381.582 | 6.2003 | 9.0045 | 22.7664 |  | 716.9188
381.602 | 6.2006 | 9.0046 | 22.7679 |  | 716.9268
381.622 | 6.2011 | 9.0046 | 22.7695 |  | 716.9268
381.642 | 6.2015 | 9.0043 | 22.7712 |  | 716.9029
381.662 | 6.202 | 9.0044 | 22.7731 |  | 716.9108
381.682 | 6.2024 | 9.005 | 22.775 |  | 716.9586
381.702 | 6.2029 | 9.0057 | 22.777 |  | 717.0143
381.722 | 6.2034 | 9.0071 | 22.7789 |  | 717.1258
381.742 | 6.2038 | 9.008 | 22.7803 |  | 717.1975
381.762 | 6.2042 | 9.0079 | 22.782 |  | 717.1895
381.782 | 6.2046 | 9.007 | 22.7837 |  | 717.1178
381.802 | 6.205 | 9.0059 | 22.7851 |  | 717.0303
381.822 | 6.2054 | 9.0062 | 22.787 |  | 717.0541
381.842 | 6.2058 | 9.0067 | 22.7887 |  | 717.0939
381.862 | 6.2063 | 9.0063 | 22.7906 |  | 717.0621
381.882 | 6.2067 | 9.0064 | 22.792 |  | 717.0701
381.902 | 6.207 | 9.0063 | 22.7935 |  | 717.0621
381.922 | 6.2075 | 9.0059 | 22.7951 |  | 717.0303
381.942 | 6.2078 | 9.0055 | 22.7966 |  | 716.9984
381.962 | 6.2082 | 9.0047 | 22.7982 |  | 716.9347
381.982 | 6.2087 | 9.0044 | 22.7999 |  | 716.9108
382.002 | 6.2091 | 9.0043 | 22.8018 |  | 716.9029
382.022 | 6.2095 | 9.0047 | 22.8033 |  | 716.9347
382.042 | 6.2099 | 9.0048 | 22.8049 |  | 716.9427
382.062 | 6.2103 | 9.0042 | 22.8066 |  | 716.8949
382.082 | 6.2107 | 9.0042 | 22.808 |  | 716.8949
382.102 | 6.2112 | 9.0045 | 22.81 |  | 716.9188
382.122 | 6.2115 | 9.0042 | 22.8114 |  | 716.8949
382.142 | 6.212 | 9.0041 | 22.8133 |  | 716.8869
382.162 | 6.2124 | 9.0042 | 22.8147 |  | 716.8949
382.182 | 6.2128 | 9.0043 | 22.8167 |  | 716.9029
382.202 | 6.2133 | 9.0045 | 22.8186 |  | 716.9188
382.222 | 6.2138 | 9.0061 | 22.8205 |  | 717.0462
382.242 | 6.2142 | 9.007 | 22.8222 |  | 717.1178
382.262 | 6.2146 | 9.0076 | 22.8238 |  | 717.1656
382.282 | 6.2151 | 9.0069 | 22.8255 |  | 717.1099
382.302 | 6.2155 | 9.0065 | 22.8272 |  | 717.078
382.322 | 6.2159 | 9.0063 | 22.8289 |  | 717.0621
382.342 | 6.2163 | 9.0063 | 22.8305 |  | 717.0621
382.362 | 6.2168 | 9.0064 | 22.8324 |  | 717.0701
382.382 | 6.2172 | 9.0064 | 22.8339 |  | 717.0701
382.402 | 6.2175 | 9.0057 | 22.8353 |  | 717.0143
382.422 | 6.2179 | 9.0052 | 22.8367 |  | 716.9745
382.442 | 6.2183 | 9.0044 | 22.8384 |  | 716.9108
382.462 | 6.2187 | 9.0039 | 22.8401 |  | 716.871
382.482 | 6.2191 | 9.0032 | 22.8415 |  | 716.8153
382.502 | 6.2195 | 9.0031 | 22.8432 |  | 716.8073
382.522 | 6.2199 | 9.0034 | 22.8449 |  | 716.8312
382.542 | 6.2203 | 9.0035 | 22.8463 |  | 716.8392
382.562 | 6.2207 | 9.0029 | 22.848 |  | 716.7914
382.582 | 6.2211 | 9.0023 | 22.8497 |  | 716.7436
382.602 | 6.2215 | 9.002 | 22.8511 |  | 716.7197
382.622 | 6.2219 | 9.0022 | 22.8528 |  | 716.7357
382.642 | 6.2223 | 9.0031 | 22.8544 |  | 716.8073
382.662 | 6.2228 | 9.0031 | 22.8564 |  | 716.8073
382.682 | 6.2232 | 9.0031 | 22.8583 |  | 716.8073
382.702 | 6.2237 | 9.0037 | 22.8602 |  | 716.8551
382.722 | 6.2242 | 9.0046 | 22.8621 |  | 716.9268
382.742 | 6.2246 | 9.006 | 22.8635 |  | 717.0382
382.762 | 6.225 | 9.0066 | 22.8652 |  | 717.086
382.782 | 6.2254 | 9.006 | 22.8669 |  | 717.0382
382.802 | 6.2258 | 9.0059 | 22.8683 |  | 717.0303
382.822 | 6.2262 | 9.0057 | 22.8702 |  | 717.0143
382.842 | 6.2267 | 9.0062 | 22.8721 |  | 717.0541
382.862 | 6.2271 | 9.0065 | 22.8738 |  | 717.078
382.882 | 6.2276 | 9.0066 | 22.8755 |  | 717.086
382.902 | 6.2279 | 9.0068 | 22.8769 |  | 717.1019
382.922 | 6.2283 | 9.007 | 22.8786 |  | 717.1178
382.942 | 6.2287 | 9.0064 | 22.8803 |  | 717.0701
382.962 | 6.2291 | 9.0056 | 22.8817 |  | 717.0064
382.982 | 6.2296 | 9.0057 | 22.8836 |  | 717.0143
383.002 | 6.2299 | 9.0053 | 22.8851 |  | 716.9825
383.022 | 6.2304 | 9.0047 | 22.887 |  | 716.9347
383.042 | 6.2308 | 9.0045 | 22.8884 |  | 716.9188
383.062 | 6.2312 | 9.004 | 22.8901 |  | 716.879
383.082 | 6.2316 | 9.0036 | 22.8918 |  | 716.8471
383.102 | 6.232 | 9.0036 | 22.8932 |  | 716.8471
383.122 | 6.2324 | 9.0044 | 22.8949 |  | 716.9108
383.142 | 6.2328 | 9.0049 | 22.8965 |  | 716.9506
383.162 | 6.2333 | 9.0045 | 22.8984 |  | 716.9188
383.182 | 6.2338 | 9.0037 | 22.9004 |  | 716.8551
383.202 | 6.2342 | 9.0044 | 22.902 |  | 716.9108
383.222 | 6.2346 | 9.0056 | 22.9037 |  | 717.0064
383.242 | 6.2351 | 9.0071 | 22.9056 |  | 717.1258
383.262 | 6.2354 | 9.0076 | 22.9071 |  | 717.1656
383.282 | 6.2358 | 9.0068 | 22.9085 |  | 717.1019
383.302 | 6.2363 | 9.0059 | 22.9104 |  | 717.0303
383.322 | 6.2367 | 9.0059 | 22.9121 |  | 717.0303
383.342 | 6.2371 | 9.0055 | 22.9138 |  | 716.9984
383.362 | 6.2376 | 9.0059 | 22.9157 |  | 717.0303
383.382 | 6.238 | 9.0058 | 22.9171 |  | 717.0223
383.402 | 6.2383 | 9.0058 | 22.9185 |  | 717.0223
383.422 | 6.2387 | 9.0047 | 22.92 |  | 716.9347
383.442 | 6.2391 | 9.0042 | 22.9216 |  | 716.8949
383.462 | 6.2395 | 9.0039 | 22.9233 |  | 716.871
383.482 | 6.2399 | 9.0039 | 22.9248 |  | 716.871
383.502 | 6.2403 | 9.0035 | 22.9264 |  | 716.8392
383.522 | 6.2407 | 9.0028 | 22.9281 |  | 716.7834
383.542 | 6.2411 | 9.0028 | 22.9295 |  | 716.7834
383.562 | 6.2415 | 9.0026 | 22.9312 |  | 716.7675
383.582 | 6.2419 | 9.0024 | 22.9329 |  | 716.7516
383.602 | 6.2423 | 9.0024 | 22.9343 |  | 716.7516
383.622 | 6.2427 | 9.0024 | 22.9362 |  | 716.7516
383.642 | 6.2431 | 9.0029 | 22.9377 |  | 716.7914
383.662 | 6.2436 | 9.0028 | 22.9396 |  | 716.7834
383.682 | 6.2441 | 9.0034 | 22.9415 |  | 716.8312
383.702 | 6.2445 | 9.004 | 22.9434 |  | 716.879
383.722 | 6.245 | 9.0051 | 22.9453 |  | 716.9666
383.742 | 6.2454 | 9.0068 | 22.9468 |  | 717.1019
383.762 | 6.2458 | 9.0067 | 22.9484 |  | 717.0939
383.782 | 6.2462 | 9.006 | 22.9501 |  | 717.0382
383.802 | 6.2466 | 9.0058 | 22.9518 |  | 717.0223
383.822 | 6.247 | 9.0065 | 22.9535 |  | 717.078
383.842 | 6.2475 | 9.0067 | 22.9554 |  | 717.0939
383.862 | 6.2479 | 9.0069 | 22.957 |  | 717.1099
383.882 | 6.2484 | 9.0074 | 22.9587 |  | 717.1497
383.902 | 6.2487 | 9.007 | 22.9602 |  | 717.1178
383.922 | 6.2491 | 9.0064 | 22.9618 |  | 717.0701
383.942 | 6.2496 | 9.0059 | 22.9635 |  | 717.0303
383.962 | 6.2499 | 9.0052 | 22.9649 |  | 716.9745
383.982 | 6.2503 | 9.0048 | 22.9666 |  | 716.9427
384.002 | 6.2508 | 9.0047 | 22.9683 |  | 716.9347
384.022 | 6.2511 | 9.0041 | 22.9697 |  | 716.8869
384.042 | 6.2515 | 9.0041 | 22.9714 |  | 716.8869
384.062 | 6.2519 | 9.0039 | 22.9731 |  | 716.871
384.082 | 6.2523 | 9.0037 | 22.9745 |  | 716.8551
384.102 | 6.2527 | 9.0035 | 22.9762 |  | 716.8392
384.122 | 6.2531 | 9.0037 | 22.9779 |  | 716.8551
384.142 | 6.2536 | 9.0043 | 22.9798 |  | 716.9029
384.162 | 6.254 | 9.0045 | 22.9814 |  | 716.9188
384.182 | 6.2545 | 9.0044 | 22.9834 |  | 716.9108
384.202 | 6.255 | 9.0054 | 22.9853 |  | 716.9904
384.222 | 6.2554 | 9.0064 | 22.9869 |  | 717.0701
384.242 | 6.2559 | 9.0081 | 22.9889 |  | 717.2054
384.262 | 6.2563 | 9.0081 | 22.9905 |  | 717.2054
384.282 | 6.2567 | 9.0077 | 22.9922 |  | 717.1736
384.302 | 6.2571 | 9.0072 | 22.9939 |  | 717.1338
384.322 | 6.2576 | 9.0071 | 22.9955 |  | 717.1258
384.342 | 6.258 | 9.0073 | 22.9975 |  | 717.1417
384.362 | 6.2585 | 9.0074 | 22.9991 |  | 717.1497
384.382 | 6.2589 | 9.0076 | 23.0008 |  | 717.1656
384.402 | 6.2592 | 9.0074 | 23.0022 |  | 717.1497
384.422 | 6.2596 | 9.0064 | 23.0037 |  | 717.0701
384.442 | 6.26 | 9.0055 | 23.0051 |  | 716.9984
384.462 | 6.2604 | 9.0045 | 23.0068 |  | 716.9188
384.482 | 6.2608 | 9.0042 | 23.0085 |  | 716.8949
384.502 | 6.2612 | 9.0041 | 23.0099 |  | 716.8869
384.522 | 6.2616 | 9.0042 | 23.0116 |  | 716.8949
384.542 | 6.262 | 9.0039 | 23.0132 |  | 716.871
384.562 | 6.2624 | 9.0033 | 23.0147 |  | 716.8232
384.582 | 6.2628 | 9.0028 | 23.0164 |  | 716.7834
384.602 | 6.2632 | 9.0025 | 23.018 |  | 716.7596
384.622 | 6.2635 | 9.0022 | 23.0195 |  | 716.7357
384.642 | 6.264 | 9.0025 | 23.0214 |  | 716.7596
384.662 | 6.2644 | 9.0027 | 23.0231 |  | 716.7755
384.682 | 6.2649 | 9.0031 | 23.025 |  | 716.8073
384.702 | 6.2654 | 9.0041 | 23.0269 |  | 716.8869
384.722 | 6.2658 | 9.0053 | 23.0286 |  | 716.9825
384.742 | 6.2663 | 9.0064 | 23.0305 |  | 717.0701
384.762 | 6.2667 | 9.0062 | 23.0319 |  | 717.0541
384.782 | 6.2671 | 9.0057 | 23.0336 |  | 717.0143
384.802 | 6.2675 | 9.0056 | 23.0353 |  | 717.0064
384.822 | 6.2679 | 9.0055 | 23.0367 |  | 716.9984
384.842 | 6.2683 | 9.0056 | 23.0386 |  | 717.0064
384.862 | 6.2687 | 9.0055 | 23.0403 |  | 716.9984
384.882 | 6.2692 | 9.0056 | 23.0419 |  | 717.0064
384.902 | 6.2695 | 9.006 | 23.0434 |  | 717.0382
384.922 | 6.2699 | 9.006 | 23.0451 |  | 717.0382
384.942 | 6.2704 | 9.0052 | 23.0467 |  | 716.9745
384.962 | 6.2707 | 9.0043 | 23.0482 |  | 716.9029
384.982 | 6.2711 | 9.0042 | 23.0498 |  | 716.8949
385.002 | 6.2716 | 9.0045 | 23.0515 |  | 716.9188
385.022 | 6.2719 | 9.0046 | 23.0529 |  | 716.9268
385.042 | 6.2723 | 9.0045 | 23.0546 |  | 716.9188
385.062 | 6.2728 | 9.0049 | 23.0563 |  | 716.9506
385.082 | 6.2731 | 9.0045 | 23.0577 |  | 716.9188
385.102 | 6.2735 | 9.0038 | 23.0594 |  | 716.8631
385.122 | 6.274 | 9.0036 | 23.0611 |  | 716.8471
385.142 | 6.2744 | 9.0036 | 23.063 |  | 716.8471
385.162 | 6.2748 | 9.0033 | 23.0644 |  | 716.8232
385.182 | 6.2753 | 9.0032 | 23.0663 |  | 716.8153
385.202 | 6.2757 | 9.0046 | 23.0683 |  | 716.9268
385.222 | 6.2762 | 9.0059 | 23.0702 |  | 717.0303
385.242 | 6.2767 | 9.007 | 23.0721 |  | 717.1178
385.262 | 6.2771 | 9.0072 | 23.0738 |  | 717.1338
385.282 | 6.2775 | 9.0074 | 23.0754 |  | 717.1497
385.302 | 6.278 | 9.0078 | 23.0771 |  | 717.1815
385.322 | 6.2784 | 9.008 | 23.0788 |  | 717.1975
385.342 | 6.2789 | 9.0077 | 23.0807 |  | 717.1736
385.362 | 6.2793 | 9.0078 | 23.0824 |  | 717.1815
385.382 | 6.2797 | 9.0082 | 23.084 |  | 717.2134
385.402 | 6.28 | 9.0084 | 23.0855 |  | 717.2293
385.422 | 6.2804 | 9.0073 | 23.0869 |  | 717.1417
385.442 | 6.2808 | 9.0064 | 23.0883 |  | 717.0701
385.462 | 6.2812 | 9.0057 | 23.0903 |  | 717.0143
385.482 | 6.2817 | 9.0055 | 23.0919 |  | 716.9984
385.502 | 6.2821 | 9.0055 | 23.0936 |  | 716.9984
385.522 | 6.2824 | 9.0053 | 23.095 |  | 716.9825
385.542 | 6.2829 | 9.0048 | 23.0967 |  | 716.9427
385.562 | 6.2833 | 9.0048 | 23.0984 |  | 716.9427
385.582 | 6.2836 | 9.0052 | 23.0998 |  | 716.9745
385.602 | 6.2841 | 9.0052 | 23.1015 |  | 716.9745
385.622 | 6.2845 | 9.0046 | 23.1032 |  | 716.9268
385.642 | 6.2849 | 9.0047 | 23.1048 |  | 716.9347
385.662 | 6.2853 | 9.0047 | 23.1065 |  | 716.9347
385.682 | 6.2858 | 9.0051 | 23.1084 |  | 716.9666
385.702 | 6.2863 | 9.0061 | 23.1103 |  | 717.0462
385.722 | 6.2867 | 9.0066 | 23.112 |  | 717.086
385.742 | 6.2871 | 9.0068 | 23.1137 |  | 717.1019
385.762 | 6.2875 | 9.0069 | 23.1151 |  | 717.1099
385.782 | 6.2879 | 9.0066 | 23.117 |  | 717.086
385.802 | 6.2883 | 9.0067 | 23.1185 |  | 717.0939
385.822 | 6.2888 | 9.0062 | 23.1204 |  | 717.0541
385.842 | 6.2893 | 9.0063 | 23.1223 |  | 717.0621
385.862 | 6.2896 | 9.0073 | 23.1237 |  | 717.1417
385.882 | 6.29 | 9.0073 | 23.1254 |  | 717.1417
385.902 | 6.2904 | 9.0064 | 23.1268 |  | 717.0701
385.922 | 6.2908 | 9.006 | 23.1283 |  | 717.0382
385.942 | 6.2912 | 9.0053 | 23.13 |  | 716.9825
385.962 | 6.2915 | 9.0047 | 23.1314 |  | 716.9347
385.982 | 6.2919 | 9.0048 | 23.1331 |  | 716.9427
386.002 | 6.2924 | 9.0048 | 23.1347 |  | 716.9427
386.022 | 6.2927 | 9.0041 | 23.1362 |  | 716.8869
386.042 | 6.2931 | 9.0037 | 23.1378 |  | 716.8551
386.062 | 6.2936 | 9.0036 | 23.1395 |  | 716.8471
386.082 | 6.294 | 9.0039 | 23.1412 |  | 716.871
386.102 | 6.2944 | 9.0045 | 23.1429 |  | 716.9188
386.122 | 6.2948 | 9.0048 | 23.1445 |  | 716.9427
386.142 | 6.2952 | 9.005 | 23.1462 |  | 716.9586
386.162 | 6.2956 | 9.0044 | 23.1477 |  | 716.9108
386.182 | 6.2961 | 9.0042 | 23.1496 |  | 716.8949
386.202 | 6.2966 | 9.0055 | 23.1515 |  | 716.9984
386.222 | 6.297 | 9.0065 | 23.1534 |  | 717.078
386.242 | 6.2975 | 9.0069 | 23.1553 |  | 717.1099
386.262 | 6.2979 | 9.0079 | 23.1567 |  | 717.1895
386.282 | 6.2983 | 9.0085 | 23.1587 |  | 717.2373
386.302 | 6.2987 | 9.0083 | 23.1601 |  | 717.2213
386.322 | 6.2992 | 9.0081 | 23.162 |  | 717.2054
386.342 | 6.2997 | 9.0082 | 23.1639 |  | 717.2134
386.362 | 6.3001 | 9.0083 | 23.1656 |  | 717.2213
386.382 | 6.3005 | 9.0084 | 23.1673 |  | 717.2293
386.402 | 6.3009 | 9.0083 | 23.1687 |  | 717.2213
386.422 | 6.3012 | 9.008 | 23.1701 |  | 717.1975
386.442 | 6.3016 | 9.0073 | 23.1716 |  | 717.1417
386.462 | 6.3021 | 9.0067 | 23.1735 |  | 717.0939
386.482 | 6.3024 | 9.006 | 23.1749 |  | 717.0382
386.502 | 6.3029 | 9.0054 | 23.1768 |  | 716.9904
386.522 | 6.3032 | 9.0055 | 23.1783 |  | 716.9984
386.542 | 6.3037 | 9.0053 | 23.1799 |  | 716.9825
386.562 | 6.3041 | 9.0054 | 23.1816 |  | 716.9904
386.582 | 6.3044 | 9.005 | 23.1831 |  | 716.9586
386.602 | 6.3049 | 9.0047 | 23.1847 |  | 716.9347
386.622 | 6.3053 | 9.0041 | 23.1864 |  | 716.8869
386.642 | 6.3057 | 9.0045 | 23.1881 |  | 716.9188
386.662 | 6.3061 | 9.0046 | 23.1897 |  | 716.9268
386.682 | 6.3066 | 9.0049 | 23.1917 |  | 716.9506
386.702 | 6.3071 | 9.0053 | 23.1936 |  | 716.9825
386.722 | 6.3076 | 9.0065 | 23.1955 |  | 717.078
386.742 | 6.308 | 9.0077 | 23.1972 |  | 717.1736
386.762 | 6.3084 | 9.0082 | 23.1988 |  | 717.2134
386.782 | 6.3088 | 9.008 | 23.2005 |  | 717.1975
386.802 | 6.3092 | 9.0081 | 23.2022 |  | 717.2054
386.822 | 6.3097 | 9.0077 | 23.2041 |  | 717.1736
386.842 | 6.3101 | 9.0081 | 23.2058 |  | 717.2054
386.862 | 6.3105 | 9.0081 | 23.2074 |  | 717.2054
386.882 | 6.3109 | 9.0078 | 23.2089 |  | 717.1815
386.902 | 6.3113 | 9.0074 | 23.2103 |  | 717.1497
386.922 | 6.3116 | 9.0065 | 23.2117 |  | 717.078
386.942 | 6.312 | 9.0053 | 23.2134 |  | 716.9825
386.962 | 6.3125 | 9.0044 | 23.2151 |  | 716.9108
386.982 | 6.3128 | 9.0045 | 23.2165 |  | 716.9188
387.002 | 6.3132 | 9.0046 | 23.2182 |  | 716.9268
387.022 | 6.3137 | 9.0051 | 23.2199 |  | 716.9666
387.042 | 6.314 | 9.0052 | 23.2213 |  | 716.9745
387.062 | 6.3144 | 9.0045 | 23.223 |  | 716.9188
387.082 | 6.3148 | 9.0039 | 23.2247 |  | 716.871
387.102 | 6.3152 | 9.004 | 23.2261 |  | 716.879
387.122 | 6.3156 | 9.0035 | 23.2278 |  | 716.8392
387.142 | 6.316 | 9.0033 | 23.2294 |  | 716.8232
387.162 | 6.3164 | 9.0033 | 23.2309 |  | 716.8232
387.182 | 6.3169 | 9.0038 | 23.2328 |  | 716.8631
387.202 | 6.3174 | 9.0043 | 23.2347 |  | 716.9029
387.222 | 6.3178 | 9.0048 | 23.2366 |  | 716.9427
387.242 | 6.3183 | 9.006 | 23.2383 |  | 717.0382
387.262 | 6.3187 | 9.0064 | 23.24 |  | 717.0701
387.282 | 6.319 | 9.0065 | 23.2414 |  | 717.078
387.302 | 6.3195 | 9.0062 | 23.2433 |  | 717.0541
387.322 | 6.3199 | 9.007 | 23.245 |  | 717.1178
387.342 | 6.3204 | 9.0075 | 23.2469 |  | 717.1576
387.362 | 6.3208 | 9.0076 | 23.2486 |  | 717.1656
387.382 | 6.3212 | 9.0075 | 23.25 |  | 717.1576
387.402 | 6.3216 | 9.0072 | 23.2517 |  | 717.1338
387.422 | 6.322 | 9.0067 | 23.2534 |  | 717.0939
387.442 | 6.3224 | 9.0063 | 23.2548 |  | 717.0621
387.462 | 6.3228 | 9.0062 | 23.2565 |  | 717.0541
387.482 | 6.3232 | 9.0056 | 23.2581 |  | 717.0064
387.502 | 6.3237 | 9.0052 | 23.2601 |  | 716.9745
387.522 | 6.3241 | 9.0052 | 23.2615 |  | 716.9745
387.542 | 6.3245 | 9.0059 | 23.2634 |  | 717.0303
387.562 | 6.3249 | 9.0063 | 23.2648 |  | 717.0621
387.582 | 6.3252 | 9.0058 | 23.2663 |  | 717.0223
387.602 | 6.3257 | 9.0052 | 23.268 |  | 716.9745
387.622 | 6.3261 | 9.0047 | 23.2696 |  | 716.9347
387.642 | 6.3266 | 9.0049 | 23.2715 |  | 716.9506
387.662 | 6.327 | 9.0043 | 23.2732 |  | 716.9029
387.682 | 6.3274 | 9.0046 | 23.2749 |  | 716.9268
387.702 | 6.3279 | 9.006 | 23.2768 |  | 717.0382
387.722 | 6.3284 | 9.007 | 23.2787 |  | 717.1178
387.742 | 6.3288 | 9.0072 | 23.2804 |  | 717.1338
387.762 | 6.3292 | 9.0075 | 23.2821 |  | 717.1576
387.782 | 6.3296 | 9.0078 | 23.2837 |  | 717.1815
387.802 | 6.33 | 9.0077 | 23.2854 |  | 717.1736
387.822 | 6.3305 | 9.0076 | 23.2873 |  | 717.1656
387.842 | 6.3309 | 9.008 | 23.289 |  | 717.1975
387.862 | 6.3313 | 9.0082 | 23.2907 |  | 717.2134
387.882 | 6.3317 | 9.0081 | 23.2921 |  | 717.2054
387.902 | 6.3321 | 9.0081 | 23.2935 |  | 717.2054
387.922 | 6.3324 | 9.0072 | 23.295 |  | 717.1338
387.942 | 6.3328 | 9.0066 | 23.2966 |  | 717.086
387.962 | 6.3333 | 9.0058 | 23.2986 |  | 717.0223
387.982 | 6.3337 | 9.0058 | 23.3002 |  | 717.0223
388.002 | 6.3341 | 9.0058 | 23.3017 |  | 717.0223
388.022 | 6.3345 | 9.0052 | 23.3033 |  | 716.9745
388.042 | 6.3349 | 9.005 | 23.305 |  | 716.9586
388.062 | 6.3353 | 9.0044 | 23.3065 |  | 716.9108
388.082 | 6.3357 | 9.004 | 23.3079 |  | 716.879
388.102 | 6.3361 | 9.004 | 23.3098 |  | 716.879
388.122 | 6.3365 | 9.0033 | 23.3112 |  | 716.8232
388.142 | 6.3369 | 9.003 | 23.3129 |  | 716.7994
388.162 | 6.3373 | 9.0034 | 23.3146 |  | 716.8312
388.182 | 6.3378 | 9.0044 | 23.3165 |  | 716.9108
388.202 | 6.3383 | 9.0057 | 23.3184 |  | 717.0143
388.222 | 6.3388 | 9.0065 | 23.3203 |  | 717.078
388.242 | 6.3392 | 9.0076 | 23.322 |  | 717.1656
388.262 | 6.3396 | 9.0081 | 23.3237 |  | 717.2054
388.282 | 6.34 | 9.0075 | 23.3253 |  | 717.1576
388.302 | 6.3404 | 9.0069 | 23.327 |  | 717.1099
388.322 | 6.3409 | 9.0068 | 23.3287 |  | 717.1019
388.342 | 6.3413 | 9.0071 | 23.3304 |  | 717.1258
388.362 | 6.3417 | 9.008 | 23.332 |  | 717.1975
388.382 | 6.3421 | 9.0083 | 23.3337 |  | 717.2213
388.402 | 6.3425 | 9.0076 | 23.3352 |  | 717.1656
388.422 | 6.3429 | 9.0066 | 23.3368 |  | 717.086
388.442 | 6.3433 | 9.006 | 23.3385 |  | 717.0382
388.462 | 6.3437 | 9.0056 | 23.3399 |  | 717.0064
388.482 | 6.3441 | 9.0055 | 23.3416 |  | 716.9984
388.502 | 6.3445 | 9.0061 | 23.3433 |  | 717.0462
388.522 | 6.3449 | 9.006 | 23.3447 |  | 717.0382
388.542 | 6.3453 | 9.0061 | 23.3464 |  | 717.0462
388.562 | 6.3457 | 9.0053 | 23.3481 |  | 716.9825
388.582 | 6.3461 | 9.0046 | 23.3495 |  | 716.9268
388.602 | 6.3465 | 9.004 | 23.3512 |  | 716.879
388.622 | 6.3469 | 9.0036 | 23.3528 |  | 716.8471
388.642 | 6.3473 | 9.0037 | 23.3543 |  | 716.8551
388.662 | 6.3477 | 9.0043 | 23.3562 |  | 716.9029
388.682 | 6.3482 | 9.0045 | 23.3581 |  | 716.9188
388.702 | 6.3487 | 9.0051 | 23.36 |  | 716.9666
388.722 | 6.3492 | 9.0062 | 23.3619 |  | 717.0541
388.742 | 6.3496 | 9.007 | 23.3636 |  | 717.1178
388.762 | 6.35 | 9.0075 | 23.3653 |  | 717.1576
388.782 | 6.3504 | 9.0078 | 23.3667 |  | 717.1815
388.802 | 6.3508 | 9.0074 | 23.3686 |  | 717.1497
388.822 | 6.3513 | 9.0079 | 23.3705 |  | 717.1895
388.842 | 6.3517 | 9.0082 | 23.3722 |  | 717.2134
388.862 | 6.3522 | 9.0087 | 23.3739 |  | 717.2532
388.882 | 6.3525 | 9.0089 | 23.3753 |  | 717.2691
388.902 | 6.3529 | 9.0085 | 23.377 |  | 717.2373
388.922 | 6.3534 | 9.0076 | 23.3787 |  | 717.1656
388.942 | 6.3538 | 9.0067 | 23.3804 |  | 717.0939
388.962 | 6.3542 | 9.0062 | 23.382 |  | 717.0541
388.982 | 6.3546 | 9.007 | 23.3837 |  | 717.1178
389.002 | 6.355 | 9.0073 | 23.3854 |  | 717.1417
389.022 | 6.3554 | 9.0072 | 23.3871 |  | 717.1338
389.042 | 6.3558 | 9.0068 | 23.3885 |  | 717.1019
389.062 | 6.3562 | 9.0061 | 23.3902 |  | 717.0462
389.082 | 6.3566 | 9.0054 | 23.3916 |  | 716.9904
389.102 | 6.357 | 9.0046 | 23.3933 |  | 716.9268
389.122 | 6.3574 | 9.0045 | 23.3949 |  | 716.9188
389.142 | 6.3578 | 9.0045 | 23.3964 |  | 716.9188
389.162 | 6.3583 | 9.0049 | 23.3983 |  | 716.9506
389.182 | 6.3587 | 9.0049 | 23.4002 |  | 716.9506
389.202 | 6.3591 | 9.005 | 23.4019 |  | 716.9586
389.222 | 6.3596 | 9.0063 | 23.4038 |  | 717.0621
389.242 | 6.36 | 9.0072 | 23.4055 |  | 717.1338
389.262 | 6.3604 | 9.0068 | 23.4069 |  | 717.1019
389.282 | 6.3608 | 9.0066 | 23.4086 |  | 717.086
389.302 | 6.3612 | 9.0061 | 23.4102 |  | 717.0462
389.322 | 6.3616 | 9.0057 | 23.4117 |  | 717.0143
389.342 | 6.3621 | 9.0061 | 23.4136 |  | 717.0462
389.362 | 6.3625 | 9.0062 | 23.4153 |  | 717.0541
389.382 | 6.3629 | 9.0058 | 23.4169 |  | 717.0223
389.402 | 6.3633 | 9.0061 | 23.4184 |  | 717.0462
389.422 | 6.3637 | 9.0055 | 23.4201 |  | 716.9984
389.442 | 6.3641 | 9.0056 | 23.4217 |  | 717.0064
389.462 | 6.3645 | 9.0057 | 23.4232 |  | 717.0143
389.482 | 6.3649 | 9.005 | 23.4248 |  | 716.9586
389.502 | 6.3653 | 9.005 | 23.4265 |  | 716.9586
389.522 | 6.3657 | 9.0048 | 23.4279 |  | 716.9427
389.542 | 6.3661 | 9.0049 | 23.4296 |  | 716.9506
389.562 | 6.3665 | 9.004 | 23.4313 |  | 716.879
389.582 | 6.3669 | 9.004 | 23.4327 |  | 716.879
389.602 | 6.3673 | 9.0042 | 23.4344 |  | 716.8949
389.622 | 6.3677 | 9.004 | 23.4361 |  | 716.879
389.642 | 6.3682 | 9.0046 | 23.438 |  | 716.9268
389.662 | 6.3685 | 9.0046 | 23.4394 |  | 716.9268
389.682 | 6.369 | 9.0046 | 23.4413 |  | 716.9268
389.702 | 6.3695 | 9.0049 | 23.4433 |  | 716.9506
389.722 | 6.37 | 9.0057 | 23.4452 |  | 717.0143
389.742 | 6.3704 | 9.0073 | 23.4468 |  | 717.1417
389.762 | 6.3708 | 9.008 | 23.4485 |  | 717.1975
389.782 | 6.3712 | 9.0084 | 23.4502 |  | 717.2293
389.802 | 6.3716 | 9.0074 | 23.4519 |  | 717.1497
389.822 | 6.3721 | 9.0069 | 23.4535 |  | 717.1099
389.842 | 6.3725 | 9.0074 | 23.4552 |  | 717.1497
389.862 | 6.373 | 9.0074 | 23.4571 |  | 717.1497
389.882 | 6.3733 | 9.0074 | 23.4586 |  | 717.1497
389.902 | 6.3737 | 9.0076 | 23.4602 |  | 717.1656
389.922 | 6.3742 | 9.0078 | 23.4619 |  | 717.1815
389.942 | 6.3745 | 9.0074 | 23.4633 |  | 717.1497
389.962 | 6.375 | 9.0071 | 23.4653 |  | 717.1258
389.982 | 6.3754 | 9.0072 | 23.4669 |  | 717.1338
390.002 | 6.3758 | 9.0071 | 23.4686 |  | 717.1258
390.022 | 6.3762 | 9.0067 | 23.47 |  | 717.0939
390.042 | 6.3766 | 9.0067 | 23.4717 |  | 717.0939
390.062 | 6.377 | 9.006 | 23.4734 |  | 717.0382
390.082 | 6.3774 | 9.006 | 23.4748 |  | 717.0382
390.102 | 6.3778 | 9.0061 | 23.4765 |  | 717.0462
390.122 | 6.3782 | 9.0056 | 23.4782 |  | 717.0064
390.142 | 6.3787 | 9.0051 | 23.4801 |  | 716.9666
390.162 | 6.3791 | 9.0055 | 23.4815 |  | 716.9984
390.182 | 6.3795 | 9.0059 | 23.4834 |  | 717.0303
390.202 | 6.38 | 9.0061 | 23.4853 |  | 717.0462
390.222 | 6.3805 | 9.0066 | 23.4873 |  | 717.086
390.242 | 6.3809 | 9.0077 | 23.4887 |  | 717.1736
390.262 | 6.3813 | 9.0085 | 23.4906 |  | 717.2373
390.282 | 6.3817 | 9.0078 | 23.492 |  | 717.1815
390.302 | 6.3821 | 9.0077 | 23.4937 |  | 717.1736
390.322 | 6.3825 | 9.0081 | 23.4954 |  | 717.2054
390.342 | 6.3829 | 9.0086 | 23.4971 |  | 717.2452
390.362 | 6.3834 | 9.0076 | 23.4987 |  | 717.1656
390.382 | 6.3837 | 9.007 | 23.5002 |  | 717.1178
390.402 | 6.3841 | 9.0067 | 23.5016 |  | 717.0939
390.422 | 6.3845 | 9.0062 | 23.5033 |  | 717.0541
390.442 | 6.3849 | 9.006 | 23.505 |  | 717.0382
390.462 | 6.3853 | 9.0057 | 23.5064 |  | 717.0143
390.482 | 6.3858 | 9.0051 | 23.5083 |  | 716.9666
390.502 | 6.3861 | 9.0045 | 23.5097 |  | 716.9188
390.522 | 6.3865 | 9.0048 | 23.5114 |  | 716.9427
390.542 | 6.387 | 9.0049 | 23.5131 |  | 716.9506
390.562 | 6.3873 | 9.0051 | 23.5145 |  | 716.9666
390.582 | 6.3877 | 9.0045 | 23.516 |  | 716.9188
390.602 | 6.3881 | 9.0032 | 23.5179 |  | 716.8153
390.622 | 6.3885 | 9.0032 | 23.5193 |  | 716.8153
390.642 | 6.389 | 9.0035 | 23.5212 |  | 716.8392
390.662 | 6.3893 | 9.0043 | 23.5227 |  | 716.9029
390.682 | 6.3898 | 9.0053 | 23.5246 |  | 716.9825
390.702 | 6.3903 | 9.0055 | 23.5265 |  | 716.9984
390.722 | 6.3908 | 9.006 | 23.5284 |  | 717.0382
390.742 | 6.3913 | 9.0078 | 23.5303 |  | 717.1815
390.762 | 6.3917 | 9.0093 | 23.532 |  | 717.301
390.782 | 6.3921 | 9.0098 | 23.5337 |  | 717.3408
390.802 | 6.3925 | 9.0094 | 23.5353 |  | 717.3089
390.822 | 6.3929 | 9.009 | 23.537 |  | 717.2771
390.842 | 6.3934 | 9.0091 | 23.5389 |  | 717.285
390.862 | 6.3938 | 9.0089 | 23.5406 |  | 717.2691
390.882 | 6.3942 | 9.0088 | 23.542 |  | 717.2611
390.902 | 6.3946 | 9.0094 | 23.5437 |  | 717.3089
390.922 | 6.395 | 9.0085 | 23.5451 |  | 717.2373
390.942 | 6.3953 | 9.0077 | 23.5466 |  | 717.1736
390.962 | 6.3958 | 9.007 | 23.5485 |  | 717.1178
390.982 | 6.3962 | 9.0068 | 23.5499 |  | 717.1019
391.002 | 6.3966 | 9.0069 | 23.5518 |  | 717.1099
391.022 | 6.397 | 9.007 | 23.5533 |  | 717.1178
391.042 | 6.3974 | 9.0063 | 23.5549 |  | 717.0621
391.062 | 6.3978 | 9.0059 | 23.5566 |  | 717.0303
391.082 | 6.3982 | 9.0056 | 23.558 |  | 717.0064
391.102 | 6.3987 | 9.0058 | 23.56 |  | 717.0223
391.122 | 6.399 | 9.0059 | 23.5614 |  | 717.0303
391.142 | 6.3995 | 9.0057 | 23.5633 |  | 717.0143
391.162 | 6.3999 | 9.0065 | 23.5647 |  | 717.078
391.182 | 6.4003 | 9.007 | 23.5667 |  | 717.1178
391.202 | 6.4008 | 9.0074 | 23.5686 |  | 717.1497
391.222 | 6.4013 | 9.0074 | 23.5705 |  | 717.1497
391.242 | 6.4017 | 9.0082 | 23.5722 |  | 717.2134
391.262 | 6.4021 | 9.0082 | 23.5738 |  | 717.2134
391.282 | 6.4026 | 9.0075 | 23.5755 |  | 717.1576
391.302 | 6.403 | 9.0076 | 23.5772 |  | 717.1656
391.322 | 6.4034 | 9.0078 | 23.5789 |  | 717.1815
391.342 | 6.4038 | 9.0081 | 23.5805 |  | 717.2054
391.362 | 6.4043 | 9.0089 | 23.5824 |  | 717.2691
391.382 | 6.4046 | 9.0089 | 23.5839 |  | 717.2691
391.402 | 6.4051 | 9.009 | 23.5856 |  | 717.2771
391.422 | 6.4054 | 9.0081 | 23.587 |  | 717.2054
391.442 | 6.4058 | 9.0076 | 23.5887 |  | 717.1656
391.462 | 6.4062 | 9.0067 | 23.5901 |  | 717.0939
391.482 | 6.4067 | 9.0064 | 23.592 |  | 717.0701
391.502 | 6.407 | 9.0059 | 23.5934 |  | 717.0303
391.522 | 6.4075 | 9.0056 | 23.5951 |  | 717.0064
391.542 | 6.4079 | 9.0052 | 23.5968 |  | 716.9745
391.562 | 6.4082 | 9.005 | 23.5982 |  | 716.9586
391.582 | 6.4087 | 9.0048 | 23.5999 |  | 716.9427
391.602 | 6.4091 | 9.0045 | 23.6016 |  | 716.9188
391.622 | 6.4094 | 9.0041 | 23.603 |  | 716.8869
391.642 | 6.4099 | 9.0044 | 23.6047 |  | 716.9108
391.662 | 6.4103 | 9.0047 | 23.6064 |  | 716.9347
391.682 | 6.4107 | 9.0047 | 23.6083 |  | 716.9347
391.702 | 6.4111 | 9.0052 | 23.6097 |  | 716.9745
391.722 | 6.4116 | 9.0059 | 23.6116 |  | 717.0303
391.742 | 6.4121 | 9.0065 | 23.6135 |  | 717.078
391.762 | 6.4125 | 9.0068 | 23.6152 |  | 717.1019
391.782 | 6.4129 | 9.0073 | 23.6169 |  | 717.1417
391.802 | 6.4133 | 9.007 | 23.6183 |  | 717.1178
391.822 | 6.4137 | 9.0066 | 23.62 |  | 717.086
391.842 | 6.4142 | 9.0068 | 23.6219 |  | 717.1019
391.862 | 6.4146 | 9.0069 | 23.6236 |  | 717.1099
391.882 | 6.4149 | 9.0064 | 23.625 |  | 717.0701
391.902 | 6.4154 | 9.0062 | 23.6267 |  | 717.0541
391.922 | 6.4158 | 9.006 | 23.6284 |  | 717.0382
391.942 | 6.4161 | 9.0056 | 23.6298 |  | 717.0064
391.962 | 6.4165 | 9.0054 | 23.6315 |  | 716.9904
391.982 | 6.417 | 9.0053 | 23.6331 |  | 716.9825
392.002 | 6.4173 | 9.005 | 23.6346 |  | 716.9586
392.022 | 6.4177 | 9.0053 | 23.6363 |  | 716.9825
392.042 | 6.4182 | 9.0052 | 23.6379 |  | 716.9745
392.062 | 6.4186 | 9.0052 | 23.6398 |  | 716.9745
392.082 | 6.419 | 9.0047 | 23.6413 |  | 716.9347
392.102 | 6.4194 | 9.0053 | 23.6429 |  | 716.9825
392.122 | 6.4198 | 9.0052 | 23.6446 |  | 716.9745
392.142 | 6.4203 | 9.0052 | 23.6465 |  | 716.9745
392.162 | 6.4207 | 9.0056 | 23.648 |  | 717.0064
392.182 | 6.4212 | 9.0056 | 23.6499 |  | 717.0064
392.202 | 6.4216 | 9.0061 | 23.6518 |  | 717.0462
392.222 | 6.4221 | 9.0064 | 23.6537 |  | 717.0701
392.242 | 6.4226 | 9.0073 | 23.6556 |  | 717.1417
392.262 | 6.423 | 9.0082 | 23.6573 |  | 717.2134
392.282 | 6.4234 | 9.0089 | 23.659 |  | 717.2691
392.302 | 6.4238 | 9.0091 | 23.6604 |  | 717.285
392.322 | 6.4243 | 9.0085 | 23.6623 |  | 717.2373
392.342 | 6.4247 | 9.0079 | 23.664 |  | 717.1895
392.362 | 6.4251 | 9.0076 | 23.6657 |  | 717.1656
392.382 | 6.4255 | 9.0079 | 23.6671 |  | 717.1895
392.402 | 6.4259 | 9.0083 | 23.6688 |  | 717.2213
392.422 | 6.4262 | 9.0071 | 23.6702 |  | 717.1258
392.442 | 6.4267 | 9.0067 | 23.6719 |  | 717.0939
392.462 | 6.427 | 9.0058 | 23.6733 |  | 717.0223
392.482 | 6.4275 | 9.0056 | 23.6752 |  | 717.0064
392.502 | 6.4278 | 9.0064 | 23.6767 |  | 717.0701
392.522 | 6.4283 | 9.0059 | 23.6783 |  | 717.0303
392.542 | 6.4287 | 9.0051 | 23.68 |  | 716.9666
392.562 | 6.429 | 9.005 | 23.6815 |  | 716.9586
392.582 | 6.4295 | 9.0052 | 23.6831 |  | 716.9745
392.602 | 6.4299 | 9.0049 | 23.6848 |  | 716.9506
392.622 | 6.4302 | 9.0051 | 23.6862 |  | 716.9666
392.642 | 6.4307 | 9.0047 | 23.6879 |  | 716.9347
392.662 | 6.4311 | 9.0044 | 23.6896 |  | 716.9108
392.682 | 6.4316 | 9.0042 | 23.6915 |  | 716.8949
392.702 | 6.432 | 9.0044 | 23.6934 |  | 716.9108
392.722 | 6.4325 | 9.005 | 23.6951 |  | 716.9586
392.742 | 6.4329 | 9.0064 | 23.6968 |  | 717.0701
392.762 | 6.4333 | 9.0072 | 23.6984 |  | 717.1338
392.782 | 6.4337 | 9.0076 | 23.7001 |  | 717.1656
392.802 | 6.4341 | 9.0075 | 23.7015 |  | 717.1576
392.822 | 6.4345 | 9.0068 | 23.7035 |  | 717.1019
392.842 | 6.435 | 9.0065 | 23.7051 |  | 717.078
392.862 | 6.4354 | 9.0066 | 23.707 |  | 717.086
392.882 | 6.4359 | 9.0073 | 23.7087 |  | 717.1417
392.902 | 6.4362 | 9.0079 | 23.7102 |  | 717.1895
392.922 | 6.4366 | 9.0072 | 23.7118 |  | 717.1338
392.942 | 6.4371 | 9.0071 | 23.7135 |  | 717.1258
392.962 | 6.4374 | 9.0061 | 23.7149 |  | 717.0462
392.982 | 6.4378 | 9.0058 | 23.7166 |  | 717.0223
393.002 | 6.4383 | 9.0053 | 23.7183 |  | 716.9825
393.022 | 6.4387 | 9.0059 | 23.72 |  | 717.0303
393.042 | 6.4391 | 9.0062 | 23.7216 |  | 717.0541
393.062 | 6.4394 | 9.0056 | 23.7231 |  | 717.0064
393.082 | 6.4398 | 9.005 | 23.7245 |  | 716.9586
393.102 | 6.4402 | 9.0049 | 23.7262 |  | 716.9506
393.122 | 6.4406 | 9.0054 | 23.7279 |  | 716.9904
393.142 | 6.4411 | 9.0057 | 23.7295 |  | 717.0143
393.162 | 6.4415 | 9.0056 | 23.7312 |  | 717.0064
393.182 | 6.442 | 9.0056 | 23.7331 |  | 717.0064
393.202 | 6.4424 | 9.0064 | 23.735 |  | 717.0701
393.222 | 6.4429 | 9.0071 | 23.7367 |  | 717.1258
393.242 | 6.4433 | 9.008 | 23.7386 |  | 717.1975
393.262 | 6.4438 | 9.0085 | 23.7403 |  | 717.2373
393.282 | 6.4442 | 9.0091 | 23.7422 |  | 717.285
393.302 | 6.4446 | 9.0088 | 23.7436 |  | 717.2611
393.322 | 6.4451 | 9.0082 | 23.7456 |  | 717.2134
393.342 | 6.4455 | 9.0084 | 23.7472 |  | 717.2293
393.362 | 6.4459 | 9.0091 | 23.7489 |  | 717.285
393.382 | 6.4464 | 9.0095 | 23.7508 |  | 717.3169
393.402 | 6.4467 | 9.0092 | 23.7522 |  | 717.293
393.422 | 6.4472 | 9.0085 | 23.7539 |  | 717.2373
393.442 | 6.4475 | 9.0078 | 23.7554 |  | 717.1815
393.462 | 6.4479 | 9.0074 | 23.757 |  | 717.1497
393.482 | 6.4484 | 9.007 | 23.7587 |  | 717.1178
393.502 | 6.4488 | 9.0066 | 23.7604 |  | 717.086
393.522 | 6.4491 | 9.0065 | 23.7618 |  | 717.078
393.542 | 6.4496 | 9.0071 | 23.7635 |  | 717.1258
393.562 | 6.45 | 9.0067 | 23.7652 |  | 717.0939
393.582 | 6.4503 | 9.006 | 23.7666 |  | 717.0382
393.602 | 6.4507 | 9.0054 | 23.7683 |  | 716.9904
393.622 | 6.4512 | 9.0048 | 23.7699 |  | 716.9427
393.642 | 6.4516 | 9.0051 | 23.7716 |  | 716.9666
393.662 | 6.452 | 9.0062 | 23.7733 |  | 717.0541
393.682 | 6.4525 | 9.0063 | 23.7752 |  | 717.0621
393.702 | 6.453 | 9.0064 | 23.7771 |  | 717.0701
393.722 | 6.4534 | 9.0069 | 23.779 |  | 717.1099
393.742 | 6.4539 | 9.0076 | 23.7807 |  | 717.1656
393.762 | 6.4543 | 9.0081 | 23.7824 |  | 717.2054
393.782 | 6.4546 | 9.0077 | 23.7838 |  | 717.1736
393.802 | 6.4551 | 9.0076 | 23.7855 |  | 717.1656
393.822 | 6.4555 | 9.0071 | 23.7872 |  | 717.1258
393.842 | 6.4559 | 9.0067 | 23.7888 |  | 717.0939
393.862 | 6.4563 | 9.0073 | 23.7905 |  | 717.1417
393.882 | 6.4567 | 9.0074 | 23.7922 |  | 717.1497
393.902 | 6.4571 | 9.007 | 23.7936 |  | 717.1178
393.922 | 6.4574 | 9.0064 | 23.7951 |  | 717.0701
393.942 | 6.4579 | 9.0059 | 23.7967 |  | 717.0303
393.962 | 6.4582 | 9.0056 | 23.7982 |  | 717.0064
393.982 | 6.4586 | 9.005 | 23.7998 |  | 716.9586
394.002 | 6.4591 | 9.0051 | 23.8015 |  | 716.9666
394.022 | 6.4594 | 9.0049 | 23.8029 |  | 716.9506
394.042 | 6.4598 | 9.0042 | 23.8046 |  | 716.8949
394.062 | 6.4603 | 9.0038 | 23.8063 |  | 716.8631
394.082 | 6.4606 | 9.0039 | 23.8077 |  | 716.871
394.102 | 6.461 | 9.0043 | 23.8094 |  | 716.9029
394.122 | 6.4615 | 9.0044 | 23.8111 |  | 716.9108
394.142 | 6.4619 | 9.0046 | 23.8128 |  | 716.9268
394.162 | 6.4623 | 9.0044 | 23.8144 |  | 716.9108
394.182 | 6.4628 | 9.0043 | 23.8163 |  | 716.9029
394.202 | 6.4632 | 9.0051 | 23.818 |  | 716.9666
394.222 | 6.4637 | 9.0056 | 23.8202 |  | 717.0064
394.242 | 6.4641 | 9.0072 | 23.8218 |  | 717.1338
394.262 | 6.4646 | 9.0082 | 23.8235 |  | 717.2134
394.282 | 6.465 | 9.008 | 23.8252 |  | 717.1975
394.302 | 6.4654 | 9.0079 | 23.8269 |  | 717.1895
394.322 | 6.4658 | 9.0073 | 23.8285 |  | 717.1417
394.342 | 6.4662 | 9.0074 | 23.8302 |  | 717.1497
394.362 | 6.4667 | 9.008 | 23.8321 |  | 717.1975
394.382 | 6.4671 | 9.0084 | 23.8338 |  | 717.2293
394.402 | 6.4675 | 9.0087 | 23.8355 |  | 717.2532
394.422 | 6.4679 | 9.0081 | 23.8369 |  | 717.2054
394.442 | 6.4683 | 9.008 | 23.8383 |  | 717.1975
394.462 | 6.4687 | 9.0075 | 23.84 |  | 717.1576
394.482 | 6.4691 | 9.0067 | 23.8417 |  | 717.0939
394.502 | 6.4695 | 9.0063 | 23.8431 |  | 717.0621
394.522 | 6.4699 | 9.0067 | 23.845 |  | 717.0939
394.542 | 6.4703 | 9.0069 | 23.8465 |  | 717.1099
394.562 | 6.4707 | 9.0065 | 23.8481 |  | 717.078
394.582 | 6.4711 | 9.0054 | 23.8498 |  | 716.9904
394.602 | 6.4715 | 9.005 | 23.8513 |  | 716.9586
394.622 | 6.472 | 9.005 | 23.8532 |  | 716.9586
394.642 | 6.4723 | 9.0047 | 23.8546 |  | 716.9347
394.662 | 6.4728 | 9.005 | 23.8565 |  | 716.9586
394.682 | 6.4732 | 9.0057 | 23.8582 |  | 717.0143
394.702 | 6.4737 | 9.0063 | 23.8601 |  | 717.0621
394.722 | 6.4742 | 9.0072 | 23.862 |  | 717.1338
394.742 | 6.4747 | 9.0079 | 23.8639 |  | 717.1895
394.762 | 6.4751 | 9.0084 | 23.8656 |  | 717.2293
394.782 | 6.4754 | 9.0086 | 23.867 |  | 717.2452
394.802 | 6.4759 | 9.0086 | 23.8687 |  | 717.2452
394.822 | 6.4763 | 9.0081 | 23.8704 |  | 717.2054
394.842 | 6.4768 | 9.0084 | 23.8723 |  | 717.2293
394.862 | 6.4771 | 9.0084 | 23.8737 |  | 717.2293
394.882 | 6.4775 | 9.0083 | 23.8754 |  | 717.2213
394.902 | 6.478 | 9.0086 | 23.8771 |  | 717.2452
394.922 | 6.4783 | 9.0081 | 23.8785 |  | 717.2054
394.942 | 6.4787 | 9.0073 | 23.88 |  | 717.1417
394.962 | 6.479 | 9.0063 | 23.8814 |  | 717.0621
394.982 | 6.4794 | 9.0055 | 23.8831 |  | 716.9984
395.002 | 6.4799 | 9.0048 | 23.8847 |  | 716.9427
395.022 | 6.4802 | 9.0044 | 23.8862 |  | 716.9108
395.042 | 6.4807 | 9.0048 | 23.8881 |  | 716.9427
395.062 | 6.4811 | 9.0053 | 23.8895 |  | 716.9825
395.082 | 6.4814 | 9.0054 | 23.891 |  | 716.9904
395.102 | 6.4819 | 9.0051 | 23.8929 |  | 716.9666
395.122 | 6.4823 | 9.0043 | 23.8943 |  | 716.9029
395.142 | 6.4827 | 9.0044 | 23.8962 |  | 716.9108
395.162 | 6.4831 | 9.0046 | 23.8977 |  | 716.9268
395.182 | 6.4836 | 9.0047 | 23.8996 |  | 716.9347
395.202 | 6.4841 | 9.0053 | 23.9015 |  | 716.9825
395.222 | 6.4845 | 9.0065 | 23.9034 |  | 717.078
395.242 | 6.485 | 9.0077 | 23.9053 |  | 717.1736
395.262 | 6.4854 | 9.0088 | 23.907 |  | 717.2611
395.282 | 6.4858 | 9.0093 | 23.9087 |  | 717.301
395.302 | 6.4862 | 9.009 | 23.9101 |  | 717.2771
395.322 | 6.4866 | 9.008 | 23.9118 |  | 717.1975
395.342 | 6.4871 | 9.0078 | 23.9137 |  | 717.1815
395.362 | 6.4875 | 9.008 | 23.9154 |  | 717.1975
395.382 | 6.4879 | 9.0083 | 23.917 |  | 717.2213
395.402 | 6.4884 | 9.0088 | 23.9187 |  | 717.2611
395.422 | 6.4887 | 9.0091 | 23.9201 |  | 717.285
395.442 | 6.4891 | 9.009 | 23.9218 |  | 717.2771
395.462 | 6.4896 | 9.0087 | 23.9235 |  | 717.2532
395.482 | 6.4899 | 9.0076 | 23.9249 |  | 717.1656
395.502 | 6.4903 | 9.0067 | 23.9266 |  | 717.0939
395.522 | 6.4907 | 9.0064 | 23.9283 |  | 717.0701
395.542 | 6.4912 | 9.0066 | 23.9299 |  | 717.086
395.562 | 6.4916 | 9.0067 | 23.9316 |  | 717.0939
395.582 | 6.4919 | 9.0067 | 23.933 |  | 717.0939
395.602 | 6.4924 | 9.007 | 23.9347 |  | 717.1178
395.622 | 6.4928 | 9.0066 | 23.9364 |  | 717.086
395.642 | 6.4932 | 9.0062 | 23.9381 |  | 717.0541
395.662 | 6.4936 | 9.0062 | 23.9397 |  | 717.0541
395.682 | 6.494 | 9.0064 | 23.9414 |  | 717.0701
395.702 | 6.4945 | 9.0068 | 23.9433 |  | 717.1019
395.722 | 6.495 | 9.0072 | 23.9452 |  | 717.1338
395.742 | 6.4955 | 9.0083 | 23.9472 |  | 717.2213
395.762 | 6.4959 | 9.0089 | 23.9488 |  | 717.2691
395.782 | 6.4962 | 9.0091 | 23.9503 |  | 717.285
395.802 | 6.4967 | 9.0092 | 23.9522 |  | 717.293
395.822 | 6.4971 | 9.0081 | 23.9539 |  | 717.2054
395.842 | 6.4976 | 9.0084 | 23.9555 |  | 717.2293
395.862 | 6.498 | 9.009 | 23.9574 |  | 717.2771
395.882 | 6.4984 | 9.0088 | 23.9589 |  | 717.2611
395.902 | 6.4988 | 9.0092 | 23.9606 |  | 717.293
395.922 | 6.4992 | 9.0088 | 23.9622 |  | 717.2611
395.942 | 6.4996 | 9.0087 | 23.9637 |  | 717.2532
395.962 | 6.5 | 9.0082 | 23.9653 |  | 717.2134
395.982 | 6.5004 | 9.0076 | 23.967 |  | 717.1656
396.002 | 6.5008 | 9.0069 | 23.9684 |  | 717.1099
396.022 | 6.5013 | 9.0061 | 23.9704 |  | 717.0462
396.042 | 6.5017 | 9.0067 | 23.972 |  | 717.0939
396.062 | 6.5021 | 9.0062 | 23.9737 |  | 717.0541
396.082 | 6.5025 | 9.0062 | 23.9751 |  | 717.0541
396.102 | 6.5029 | 9.0061 | 23.9768 |  | 717.0462
396.122 | 6.5033 | 9.0058 | 23.9785 |  | 717.0223
396.142 | 6.5037 | 9.0062 | 23.9799 |  | 717.0541
396.162 | 6.5041 | 9.0061 | 23.9816 |  | 717.0462
396.182 | 6.5045 | 9.0063 | 23.9833 |  | 717.0621
396.202 | 6.505 | 9.0061 | 23.9852 |  | 717.0462
396.222 | 6.5055 | 9.0062 | 23.9871 |  | 717.0541
396.242 | 6.5059 | 9.007 | 23.9888 |  | 717.1178
396.262 | 6.5063 | 9.0075 | 23.9904 |  | 717.1576
396.282 | 6.5067 | 9.0074 | 23.9919 |  | 717.1497
396.302 | 6.5071 | 9.0072 | 23.9936 |  | 717.1338
396.322 | 6.5075 | 9.0065 | 23.9952 |  | 717.078
396.342 | 6.5079 | 9.0063 | 23.9969 |  | 717.0621
396.362 | 6.5084 | 9.0067 | 23.9988 |  | 717.0939
396.382 | 6.5088 | 9.0068 | 24.0005 |  | 717.1019
396.402 | 6.5092 | 9.0073 | 24.0019 |  | 717.1417
396.422 | 6.5095 | 9.0072 | 24.0034 |  | 717.1338
396.442 | 6.5099 | 9.0068 | 24.0048 |  | 717.1019
396.462 | 6.5103 | 9.0063 | 24.0065 |  | 717.0621
396.482 | 6.5107 | 9.0054 | 24.0081 |  | 716.9904
396.502 | 6.5111 | 9.0052 | 24.0096 |  | 716.9745
396.522 | 6.5116 | 9.0055 | 24.0115 |  | 716.9984
396.542 | 6.5119 | 9.005 | 24.0129 |  | 716.9586
396.562 | 6.5124 | 9.0052 | 24.0148 |  | 716.9745
396.582 | 6.5128 | 9.0054 | 24.0163 |  | 716.9904
396.602 | 6.5132 | 9.0055 | 24.018 |  | 716.9984
396.622 | 6.5136 | 9.005 | 24.0196 |  | 716.9586
396.642 | 6.5139 | 9.0051 | 24.0211 |  | 716.9666
396.662 | 6.5144 | 9.0048 | 24.0227 |  | 716.9427
396.682 | 6.5148 | 9.0044 | 24.0246 |  | 716.9108
396.702 | 6.5153 | 9.0049 | 24.0263 |  | 716.9506
396.722 | 6.5157 | 9.0068 | 24.0282 |  | 717.1019
396.742 | 6.5162 | 9.008 | 24.0301 |  | 717.1975
396.762 | 6.5167 | 9.0085 | 24.0321 |  | 717.2373
396.782 | 6.5171 | 9.0087 | 24.0335 |  | 717.2532
396.802 | 6.5175 | 9.0086 | 24.0354 |  | 717.2452
396.822 | 6.518 | 9.0085 | 24.0371 |  | 717.2373
396.842 | 6.5184 | 9.0083 | 24.039 |  | 717.2213
396.862 | 6.5188 | 9.0092 | 24.0407 |  | 717.293
396.882 | 6.5193 | 9.0097 | 24.0423 |  | 717.3328
396.902 | 6.5197 | 9.0096 | 24.044 |  | 717.3248
396.922 | 6.52 | 9.0091 | 24.0455 |  | 717.285
396.942 | 6.5204 | 9.0087 | 24.0469 |  | 717.2532
396.962 | 6.5208 | 9.0076 | 24.0486 |  | 717.1656
396.982 | 6.5212 | 9.0065 | 24.0502 |  | 717.078
397.002 | 6.5216 | 9.006 | 24.0517 |  | 717.0382
397.022 | 6.522 | 9.0063 | 24.0533 |  | 717.0621
397.042 | 6.5224 | 9.0065 | 24.055 |  | 717.078
397.062 | 6.5229 | 9.0065 | 24.0567 |  | 717.078
397.082 | 6.5233 | 9.0064 | 24.0584 |  | 717.0701
397.102 | 6.5236 | 9.0062 | 24.0598 |  | 717.0541
397.122 | 6.524 | 9.0057 | 24.0615 |  | 717.0143
397.142 | 6.5245 | 9.0054 | 24.0632 |  | 716.9904
397.162 | 6.5248 | 9.0056 | 24.0646 |  | 717.0064
397.182 | 6.5253 | 9.0054 | 24.0665 |  | 716.9904
397.202 | 6.5257 | 9.0051 | 24.0682 |  | 716.9666
397.222 | 6.5261 | 9.0063 | 24.0698 |  | 717.0621
397.242 | 6.5266 | 9.0074 | 24.0718 |  | 717.1497
397.262 | 6.5271 | 9.0082 | 24.0737 |  | 717.2134
397.282 | 6.5275 | 9.008 | 24.0751 |  | 717.1975
397.302 | 6.5279 | 9.0079 | 24.077 |  | 717.1895
397.322 | 6.5283 | 9.0077 | 24.0785 |  | 717.1736
397.342 | 6.5288 | 9.0081 | 24.0804 |  | 717.2054
397.362 | 6.5292 | 9.0087 | 24.082 |  | 717.2532
397.382 | 6.5296 | 9.0089 | 24.0837 |  | 717.2691
397.402 | 6.53 | 9.0089 | 24.0854 |  | 717.2691
397.422 | 6.5304 | 9.0082 | 24.0868 |  | 717.2134
397.442 | 6.5308 | 9.0077 | 24.0885 |  | 717.1736
397.462 | 6.5312 | 9.0069 | 24.0899 |  | 717.1099
397.482 | 6.5316 | 9.0064 | 24.0916 |  | 717.0701
397.502 | 6.532 | 9.0062 | 24.0933 |  | 717.0541
397.522 | 6.5324 | 9.0061 | 24.0947 |  | 717.0462
397.542 | 6.5328 | 9.0068 | 24.0966 |  | 717.1019
397.562 | 6.5333 | 9.0073 | 24.0983 |  | 717.1417
397.582 | 6.5336 | 9.0071 | 24.0997 |  | 717.1258
397.602 | 6.534 | 9.0062 | 24.1014 |  | 717.0541
397.622 | 6.5344 | 9.0056 | 24.1029 |  | 717.0064
397.642 | 6.5348 | 9.0051 | 24.1043 |  | 716.9666
397.662 | 6.5352 | 9.0051 | 24.1062 |  | 716.9666
397.682 | 6.5356 | 9.0051 | 24.1079 |  | 716.9666
397.702 | 6.5361 | 9.0055 | 24.1098 |  | 716.9984
397.722 | 6.5365 | 9.0058 | 24.1115 |  | 717.0223
397.742 | 6.537 | 9.0067 | 24.1134 |  | 717.0939
397.762 | 6.5375 | 9.0078 | 24.1153 |  | 717.1815
397.782 | 6.5379 | 9.0086 | 24.1167 |  | 717.2452
397.802 | 6.5383 | 9.0086 | 24.1186 |  | 717.2452
397.822 | 6.5388 | 9.0084 | 24.1203 |  | 717.2293
397.842 | 6.5392 | 9.0089 | 24.122 |  | 717.2691
397.862 | 6.5397 | 9.0094 | 24.1239 |  | 717.3089
397.882 | 6.5401 | 9.0098 | 24.1256 |  | 717.3408
397.902 | 6.5404 | 9.0093 | 24.127 |  | 717.301
397.922 | 6.5409 | 9.0091 | 24.1287 |  | 717.285
397.942 | 6.5412 | 9.0089 | 24.1301 |  | 717.2691
397.962 | 6.5416 | 9.0076 | 24.1318 |  | 717.1656
397.982 | 6.542 | 9.0072 | 24.1335 |  | 717.1338
398.002 | 6.5424 | 9.0072 | 24.1349 |  | 717.1338
398.022 | 6.5428 | 9.007 | 24.1366 |  | 717.1178
398.042 | 6.5432 | 9.0073 | 24.1382 |  | 717.1417
398.062 | 6.5437 | 9.0064 | 24.1399 |  | 717.0701
398.082 | 6.5441 | 9.007 | 24.1416 |  | 717.1178
398.102 | 6.5445 | 9.0071 | 24.1433 |  | 717.1258
398.122 | 6.5449 | 9.0065 | 24.1449 |  | 717.078
398.142 | 6.5453 | 9.0061 | 24.1464 |  | 717.0462
398.162 | 6.5457 | 9.0064 | 24.148 |  | 717.0701
398.182 | 6.5461 | 9.0065 | 24.1497 |  | 717.078
398.202 | 6.5466 | 9.0066 | 24.1516 |  | 717.086
398.222 | 6.5471 | 9.0065 | 24.1536 |  | 717.078
398.242 | 6.5475 | 9.0074 | 24.1555 |  | 717.1497
398.262 | 6.548 | 9.0082 | 24.1571 |  | 717.2134
398.282 | 6.5484 | 9.0086 | 24.1588 |  | 717.2452
398.302 | 6.5488 | 9.0086 | 24.1605 |  | 717.2452
398.322 | 6.5492 | 9.0088 | 24.1622 |  | 717.2611
398.342 | 6.5497 | 9.009 | 24.1641 |  | 717.2771
398.362 | 6.5501 | 9.0091 | 24.1655 |  | 717.285
398.382 | 6.5505 | 9.0089 | 24.1672 |  | 717.2691
398.402 | 6.5509 | 9.0088 | 24.1689 |  | 717.2611
398.422 | 6.5513 | 9.0082 | 24.1703 |  | 717.2134
398.442 | 6.5516 | 9.0078 | 24.1717 |  | 717.1815
398.462 | 6.552 | 9.0073 | 24.1732 |  | 717.1417
398.482 | 6.5525 | 9.0066 | 24.1751 |  | 717.086
398.502 | 6.5529 | 9.0059 | 24.1768 |  | 717.0303
398.522 | 6.5533 | 9.0059 | 24.1784 |  | 717.0303
398.542 | 6.5536 | 9.006 | 24.1799 |  | 717.0382
398.562 | 6.554 | 9.0059 | 24.1813 |  | 717.0303
398.582 | 6.5544 | 9.0056 | 24.183 |  | 717.0064
398.602 | 6.5548 | 9.0053 | 24.1844 |  | 716.9825
398.622 | 6.5552 | 9.0044 | 24.1861 |  | 716.9108
398.642 | 6.5556 | 9.004 | 24.1878 |  | 716.879
398.662 | 6.556 | 9.0036 | 24.1894 |  | 716.8471
398.682 | 6.5565 | 9.0037 | 24.1911 |  | 716.8551
398.702 | 6.5569 | 9.005 | 24.193 |  | 716.9586
398.722 | 6.5574 | 9.006 | 24.1949 |  | 717.0382
398.742 | 6.5579 | 9.0072 | 24.1968 |  | 717.1338
398.762 | 6.5583 | 9.008 | 24.1985 |  | 717.1975
398.782 | 6.5587 | 9.0082 | 24.2002 |  | 717.2134
398.802 | 6.5591 | 9.0082 | 24.2019 |  | 717.2134
398.822 | 6.5596 | 9.0078 | 24.2035 |  | 717.1815
398.842 | 6.56 | 9.0083 | 24.2052 |  | 717.2213
398.862 | 6.5605 | 9.0085 | 24.2071 |  | 717.2373
398.882 | 6.5609 | 9.0089 | 24.2088 |  | 717.2691
398.902 | 6.5613 | 9.0094 | 24.2105 |  | 717.3089
398.922 | 6.5617 | 9.0088 | 24.2119 |  | 717.2611
398.942 | 6.562 | 9.0081 | 24.2133 |  | 717.2054
398.962 | 6.5624 | 9.0075 | 24.215 |  | 717.1576
398.982 | 6.5629 | 9.0066 | 24.2167 |  | 717.086
399.002 | 6.5633 | 9.0067 | 24.2186 |  | 717.0939
399.022 | 6.5637 | 9.0075 | 24.22 |  | 717.1576
399.042 | 6.5641 | 9.0072 | 24.2217 |  | 717.1338
399.062 | 6.5645 | 9.0069 | 24.2234 |  | 717.1099
399.082 | 6.5649 | 9.0064 | 24.2248 |  | 717.0701
399.102 | 6.5653 | 9.0057 | 24.2265 |  | 717.0143
399.122 | 6.5657 | 9.0053 | 24.2282 |  | 716.9825
399.142 | 6.5661 | 9.0051 | 24.2296 |  | 716.9666
399.162 | 6.5666 | 9.0047 | 24.2315 |  | 716.9347
399.182 | 6.567 | 9.005 | 24.2332 |  | 716.9586
399.202 | 6.5674 | 9.0059 | 24.2349 |  | 717.0303
399.222 | 6.5679 | 9.0063 | 24.2368 |  | 717.0621
399.242 | 6.5684 | 9.0075 | 24.2387 |  | 717.1576
399.262 | 6.5688 | 9.0077 | 24.2406 |  | 717.1736
399.282 | 6.5692 | 9.0075 | 24.242 |  | 717.1576
399.302 | 6.5696 | 9.0077 | 24.2437 |  | 717.1736
399.322 | 6.57 | 9.0083 | 24.2454 |  | 717.2213
399.342 | 6.5705 | 9.0088 | 24.2473 |  | 717.2611
399.362 | 6.5709 | 9.0088 | 24.2487 |  | 717.2611
399.382 | 6.5713 | 9.0086 | 24.2506 |  | 717.2452
399.402 | 6.5717 | 9.0084 | 24.2521 |  | 717.2293
399.422 | 6.5721 | 9.0079 | 24.2535 |  | 717.1895
399.442 | 6.5725 | 9.0079 | 24.2552 |  | 717.1895
399.462 | 6.5729 | 9.0067 | 24.2569 |  | 717.0939
399.482 | 6.5733 | 9.0059 | 24.2583 |  | 717.0303
399.502 | 6.5737 | 9.0057 | 24.26 |  | 717.0143
399.522 | 6.5741 | 9.0055 | 24.2617 |  | 716.9984
399.542 | 6.5745 | 9.0061 | 24.2631 |  | 717.0462
399.562 | 6.5749 | 9.0058 | 24.2648 |  | 717.0223
399.582 | 6.5753 | 9.0052 | 24.2664 |  | 716.9745
399.602 | 6.5756 | 9.0048 | 24.2679 |  | 716.9427
399.622 | 6.5761 | 9.0042 | 24.2695 |  | 716.8949
399.642 | 6.5765 | 9.0043 | 24.2712 |  | 716.9029
399.662 | 6.5768 | 9.0044 | 24.2727 |  | 716.9108
399.682 | 6.5773 | 9.0044 | 24.2746 |  | 716.9108
399.702 | 6.5777 | 9.0049 | 24.2762 |  | 716.9506
399.722 | 6.5782 | 9.0055 | 24.2782 |  | 716.9984
399.742 | 6.5787 | 9.0067 | 24.2801 |  | 717.0939
399.762 | 6.5791 | 9.0072 | 24.2817 |  | 717.1338
399.782 | 6.5795 | 9.0078 | 24.2834 |  | 717.1815
399.802 | 6.58 | 9.008 | 24.2851 |  | 717.1975
399.822 | 6.5804 | 9.008 | 24.2868 |  | 717.1975
399.842 | 6.5808 | 9.0075 | 24.2884 |  | 717.1576
399.862 | 6.5812 | 9.0075 | 24.2901 |  | 717.1576
399.882 | 6.5816 | 9.0076 | 24.2918 |  | 717.1656
399.902 | 6.582 | 9.0083 | 24.2935 |  | 717.2213
399.922 | 6.5825 | 9.0084 | 24.2951 |  | 717.2293
399.942 | 6.5828 | 9.0082 | 24.2966 |  | 717.2134
399.962 | 6.5833 | 9.0081 | 24.2985 |  | 717.2054
399.982 | 6.5837 | 9.0074 | 24.2999 |  | 717.1497
400.002 | 6.5841 | 9.007 | 24.3016 |  | 717.1178
400.022 | 6.5845 | 9.0073 | 24.3033 |  | 717.1417
400.042 | 6.5849 | 9.0075 | 24.3049 |  | 717.1576
400.062 | 6.5853 | 9.0074 | 24.3066 |  | 717.1497
400.082 | 6.5857 | 9.0072 | 24.308 |  | 717.1338
400.102 | 6.5861 | 9.0065 | 24.3097 |  | 717.078
400.122 | 6.5865 | 9.0057 | 24.3114 |  | 717.0143
400.142 | 6.5869 | 9.0052 | 24.3128 |  | 716.9745
400.162 | 6.5874 | 9.0059 | 24.3147 |  | 717.0303
400.182 | 6.5878 | 9.0055 | 24.3164 |  | 716.9984
400.202 | 6.5882 | 9.0058 | 24.3181 |  | 717.0223
400.222 | 6.5887 | 9.0071 | 24.32 |  | 717.1258
400.242 | 6.5892 | 9.0079 | 24.3219 |  | 717.1895
400.262 | 6.5896 | 9.0083 | 24.3238 |  | 717.2213
400.282 | 6.59 | 9.0083 | 24.3253 |  | 717.2213
400.302 | 6.5904 | 9.0084 | 24.3269 |  | 717.2293
400.322 | 6.5908 | 9.0086 | 24.3286 |  | 717.2452
400.342 | 6.5913 | 9.0089 | 24.3305 |  | 717.2691
400.362 | 6.5917 | 9.0086 | 24.332 |  | 717.2452
400.382 | 6.5922 | 9.0085 | 24.3339 |  | 717.2373
400.402 | 6.5925 | 9.0092 | 24.3353 |  | 717.293
400.422 | 6.5929 | 9.0088 | 24.337 |  | 717.2611
400.442 | 6.5933 | 9.0083 | 24.3387 |  | 717.2213
400.462 | 6.5937 | 9.008 | 24.3401 |  | 717.1975
400.482 | 6.5942 | 9.0071 | 24.342 |  | 717.1258
400.502 | 6.5945 | 9.0065 | 24.3434 |  | 717.078
400.522 | 6.595 | 9.0063 | 24.3451 |  | 717.0621
400.542 | 6.5954 | 9.0067 | 24.3468 |  | 717.0939
400.562 | 6.5957 | 9.0066 | 24.3482 |  | 717.086
400.582 | 6.5962 | 9.006 | 24.3499 |  | 717.0382
400.602 | 6.5966 | 9.0056 | 24.3516 |  | 717.0064
400.622 | 6.5969 | 9.0055 | 24.353 |  | 716.9984
400.642 | 6.5974 | 9.0052 | 24.3549 |  | 716.9745
400.662 | 6.5978 | 9.0056 | 24.3566 |  | 717.0064
400.682 | 6.5982 | 9.0058 | 24.3583 |  | 717.0223
400.702 | 6.5987 | 9.0063 | 24.3602 |  | 717.0621
400.722 | 6.5991 | 9.0065 | 24.3616 |  | 717.078
400.742 | 6.5996 | 9.0072 | 24.3635 |  | 717.1338
400.762 | 6.6 | 9.0079 | 24.3654 |  | 717.1895
400.782 | 6.6005 | 9.0077 | 24.3671 |  | 717.1736
400.802 | 6.6009 | 9.0072 | 24.3688 |  | 717.1338
400.822 | 6.6012 | 9.0071 | 24.3702 |  | 717.1258
400.842 | 6.6017 | 9.0069 | 24.3719 |  | 717.1099
400.862 | 6.6021 | 9.007 | 24.3736 |  | 717.1178
400.882 | 6.6026 | 9.0071 | 24.3755 |  | 717.1258
400.902 | 6.6029 | 9.0073 | 24.3769 |  | 717.1417
400.922 | 6.6033 | 9.007 | 24.3784 |  | 717.1178
400.942 | 6.6036 | 9.0062 | 24.3798 |  | 717.0541
400.962 | 6.604 | 9.005 | 24.3815 |  | 716.9586
400.982 | 6.6045 | 9.0043 | 24.3831 |  | 716.9029
401.002 | 6.6049 | 9.0045 | 24.3848 |  | 716.9188
401.022 | 6.6053 | 9.0049 | 24.3865 |  | 716.9506
401.042 | 6.6057 | 9.0049 | 24.3882 |  | 716.9506
401.062 | 6.6061 | 9.0046 | 24.3896 |  | 716.9268
401.082 | 6.6065 | 9.0044 | 24.3913 |  | 716.9108
401.102 | 6.6069 | 9.0039 | 24.393 |  | 716.871
401.122 | 6.6073 | 9.0034 | 24.3946 |  | 716.8312
401.142 | 6.6077 | 9.0034 | 24.3961 |  | 716.8312
401.162 | 6.6081 | 9.0042 | 24.3977 |  | 716.8949
401.182 | 6.6086 | 9.0043 | 24.3996 |  | 716.9029
401.202 | 6.609 | 9.0047 | 24.4013 |  | 716.9347
401.222 | 6.6095 | 9.0053 | 24.4032 |  | 716.9825
401.242 | 6.61 | 9.006 | 24.4051 |  | 717.0382
401.262 | 6.6104 | 9.0071 | 24.4071 |  | 717.1258
401.282 | 6.6109 | 9.0078 | 24.409 |  | 717.1815
401.302 | 6.6113 | 9.0083 | 24.4104 |  | 717.2213
401.322 | 6.6117 | 9.008 | 24.4121 |  | 717.1975
401.342 | 6.6121 | 9.0083 | 24.4138 |  | 717.2213
401.362 | 6.6126 | 9.0083 | 24.4157 |  | 717.2213
401.382 | 6.613 | 9.0079 | 24.4171 |  | 717.1895
401.402 | 6.6134 | 9.0077 | 24.4188 |  | 717.1736
401.422 | 6.6138 | 9.0072 | 24.4205 |  | 717.1338
401.442 | 6.6142 | 9.007 | 24.4219 |  | 717.1178
401.462 | 6.6146 | 9.007 | 24.4236 |  | 717.1178
401.482 | 6.615 | 9.0061 | 24.4252 |  | 717.0462
401.502 | 6.6154 | 9.0063 | 24.4269 |  | 717.0621
401.522 | 6.6158 | 9.0063 | 24.4286 |  | 717.0621
401.542 | 6.6162 | 9.0063 | 24.4303 |  | 717.0621
401.562 | 6.6167 | 9.0054 | 24.4319 |  | 716.9904
401.582 | 6.617 | 9.0054 | 24.4334 |  | 716.9904
401.602 | 6.6174 | 9.0054 | 24.435 |  | 716.9904
401.622 | 6.6179 | 9.0055 | 24.4367 |  | 716.9984
401.642 | 6.6182 | 9.0052 | 24.4381 |  | 716.9745
401.662 | 6.6186 | 9.005 | 24.4398 |  | 716.9586
401.682 | 6.6191 | 9.0047 | 24.4415 |  | 716.9347
401.702 | 6.6195 | 9.0048 | 24.4434 |  | 716.9427
401.722 | 6.62 | 9.0055 | 24.4453 |  | 716.9984
401.742 | 6.6204 | 9.0064 | 24.4468 |  | 717.0701
401.762 | 6.6208 | 9.007 | 24.4487 |  | 717.1178
401.782 | 6.6213 | 9.0067 | 24.4503 |  | 717.0939
401.802 | 6.6217 | 9.0063 | 24.452 |  | 717.0621
401.822 | 6.622 | 9.0064 | 24.4535 |  | 717.0701
401.842 | 6.6225 | 9.0068 | 24.4554 |  | 717.1019
401.862 | 6.6229 | 9.0072 | 24.457 |  | 717.1338
401.882 | 6.6234 | 9.0074 | 24.4587 |  | 717.1497
401.902 | 6.6237 | 9.0069 | 24.4602 |  | 717.1099
401.922 | 6.6241 | 9.0063 | 24.4618 |  | 717.0621
401.942 | 6.6244 | 9.0056 | 24.463 |  | 717.0064
401.962 | 6.6249 | 9.0048 | 24.4647 |  | 716.9427
401.982 | 6.6253 | 9.0036 | 24.4664 |  | 716.8471
402.002 | 6.6257 | 9.0037 | 24.468 |  | 716.8551
402.022 | 6.6261 | 9.0045 | 24.4697 |  | 716.9188
402.042 | 6.6265 | 9.0049 | 24.4714 |  | 716.9506
402.062 | 6.6269 | 9.0046 | 24.4731 |  | 716.9268
402.082 | 6.6273 | 9.0045 | 24.4745 |  | 716.9188
402.102 | 6.6277 | 9.0045 | 24.4762 |  | 716.9188
402.122 | 6.6281 | 9.0047 | 24.4779 |  | 716.9347
402.142 | 6.6286 | 9.0052 | 24.4795 |  | 716.9745
402.162 | 6.629 | 9.0046 | 24.4812 |  | 716.9268
402.182 | 6.6294 | 9.0044 | 24.4829 |  | 716.9108
402.202 | 6.6298 | 9.0043 | 24.4845 |  | 716.9029
402.222 | 6.6303 | 9.0049 | 24.4865 |  | 716.9506
402.242 | 6.6308 | 9.0062 | 24.4884 |  | 717.0541
402.262 | 6.6313 | 9.0074 | 24.4903 |  | 717.1497
402.282 | 6.6316 | 9.0082 | 24.4917 |  | 717.2134
402.302 | 6.6321 | 9.0084 | 24.4936 |  | 717.2293
402.322 | 6.6324 | 9.0085 | 24.4951 |  | 717.2373
402.342 | 6.6329 | 9.008 | 24.497 |  | 717.1975
402.362 | 6.6333 | 9.0079 | 24.4984 |  | 717.1895
402.382 | 6.6338 | 9.0079 | 24.5003 |  | 717.1895
402.402 | 6.6342 | 9.0077 | 24.5022 |  | 717.1736
402.422 | 6.6346 | 9.0076 | 24.5037 |  | 717.1656
402.442 | 6.635 | 9.008 | 24.5051 |  | 717.1975
402.462 | 6.6354 | 9.0081 | 24.5068 |  | 717.2054
402.482 | 6.6358 | 9.0071 | 24.5085 |  | 717.1258
402.502 | 6.6362 | 9.0064 | 24.5099 |  | 717.0701
402.522 | 6.6366 | 9.006 | 24.5118 |  | 717.0382
402.542 | 6.6371 | 9.0062 | 24.5135 |  | 717.0541
402.562 | 6.6375 | 9.006 | 24.5152 |  | 717.0382
402.582 | 6.6378 | 9.006 | 24.5166 |  | 717.0382
402.602 | 6.6382 | 9.0055 | 24.5183 |  | 716.9984
402.622 | 6.6387 | 9.005 | 24.5199 |  | 716.9586
402.642 | 6.639 | 9.0051 | 24.5214 |  | 716.9666
402.662 | 6.6394 | 9.0054 | 24.5231 |  | 716.9904
402.682 | 6.6399 | 9.0053 | 24.5247 |  | 716.9825
402.702 | 6.6403 | 9.0051 | 24.5266 |  | 716.9666
402.722 | 6.6408 | 9.0052 | 24.5286 |  | 716.9745
402.742 | 6.6413 | 9.0062 | 24.5305 |  | 717.0541
402.762 | 6.6417 | 9.0069 | 24.5319 |  | 717.1099
402.782 | 6.6421 | 9.0079 | 24.5338 |  | 717.1895
402.802 | 6.6426 | 9.0083 | 24.5355 |  | 717.2213
402.822 | 6.643 | 9.0078 | 24.5372 |  | 717.1815
402.842 | 6.6434 | 9.0077 | 24.5388 |  | 717.1736
402.862 | 6.6438 | 9.0077 | 24.5405 |  | 717.1736
402.882 | 6.6442 | 9.0075 | 24.5422 |  | 717.1576
402.902 | 6.6446 | 9.0078 | 24.5439 |  | 717.1815
402.922 | 6.645 | 9.0073 | 24.5453 |  | 717.1417
402.942 | 6.6454 | 9.0065 | 24.547 |  | 717.078
402.962 | 6.6458 | 9.006 | 24.5484 |  | 717.0382
402.982 | 6.6462 | 9.0049 | 24.5501 |  | 716.9506
403.002 | 6.6466 | 9.0046 | 24.5518 |  | 716.9268
403.022 | 6.647 | 9.0045 | 24.5534 |  | 716.9188
403.042 | 6.6474 | 9.005 | 24.5549 |  | 716.9586
403.062 | 6.6478 | 9.0047 | 24.5565 |  | 716.9347
403.082 | 6.6482 | 9.0043 | 24.5582 |  | 716.9029
403.102 | 6.6486 | 9.0049 | 24.5596 |  | 716.9506
403.122 | 6.649 | 9.0046 | 24.5613 |  | 716.9268
403.142 | 6.6494 | 9.0044 | 24.563 |  | 716.9108
403.162 | 6.6498 | 9.0041 | 24.5647 |  | 716.8869
403.182 | 6.6503 | 9.004 | 24.5663 |  | 716.879
403.202 | 6.6507 | 9.0037 | 24.568 |  | 716.8551
403.222 | 6.6511 | 9.0038 | 24.5697 |  | 716.8631
403.242 | 6.6516 | 9.0045 | 24.5716 |  | 716.9188
403.262 | 6.6521 | 9.0054 | 24.5735 |  | 716.9904
403.282 | 6.6524 | 9.006 | 24.5749 |  | 717.0382
403.302 | 6.6528 | 9.0064 | 24.5766 |  | 717.0701
403.322 | 6.6533 | 9.0059 | 24.5783 |  | 717.0303
403.342 | 6.6537 | 9.0057 | 24.5802 |  | 717.0143
403.362 | 6.6541 | 9.0054 | 24.5816 |  | 716.9904
403.382 | 6.6546 | 9.0059 | 24.5836 |  | 717.0303
403.402 | 6.655 | 9.007 | 24.5852 |  | 717.1178
403.422 | 6.6554 | 9.0073 | 24.5869 |  | 717.1417
403.442 | 6.6558 | 9.0071 | 24.5883 |  | 717.1258
403.462 | 6.6562 | 9.007 | 24.59 |  | 717.1178
403.482 | 6.6566 | 9.0064 | 24.5917 |  | 717.0701
403.502 | 6.657 | 9.0058 | 24.5931 |  | 717.0223
403.522 | 6.6574 | 9.0054 | 24.595 |  | 716.9904
403.542 | 6.6579 | 9.0057 | 24.5967 |  | 717.0143
403.562 | 6.6582 | 9.0056 | 24.5981 |  | 717.0064
403.582 | 6.6586 | 9.0049 | 24.5998 |  | 716.9506
403.602 | 6.6591 | 9.0043 | 24.6015 |  | 716.9029
403.622 | 6.6595 | 9.005 | 24.6032 |  | 716.9586
403.642 | 6.6598 | 9.0049 | 24.6046 |  | 716.9506
403.662 | 6.6603 | 9.0045 | 24.6063 |  | 716.9188
403.682 | 6.6607 | 9.0047 | 24.6082 |  | 716.9347
403.702 | 6.6611 | 9.0051 | 24.6099 |  | 716.9666
403.722 | 6.6616 | 9.0054 | 24.6118 |  | 716.9904
403.742 | 6.6621 | 9.006 | 24.6137 |  | 717.0382
403.762 | 6.6626 | 9.0068 | 24.6156 |  | 717.1019
403.782 | 6.663 | 9.0076 | 24.6173 |  | 717.1656
403.802 | 6.6634 | 9.0074 | 24.619 |  | 717.1497
403.822 | 6.6638 | 9.0078 | 24.6204 |  | 717.1815
403.842 | 6.6643 | 9.0079 | 24.6223 |  | 717.1895
403.862 | 6.6646 | 9.007 | 24.6237 |  | 717.1178
403.882 | 6.6651 | 9.0069 | 24.6257 |  | 717.1099
403.902 | 6.6655 | 9.007 | 24.6273 |  | 717.1178
403.922 | 6.6659 | 9.0072 | 24.629 |  | 717.1338
403.942 | 6.6663 | 9.0072 | 24.6304 |  | 717.1338
403.962 | 6.6666 | 9.0067 | 24.6319 |  | 717.0939
403.982 | 6.6671 | 9.0059 | 24.6335 |  | 717.0303
404.002 | 6.6675 | 9.0051 | 24.6352 |  | 716.9666
404.022 | 6.6678 | 9.0052 | 24.6367 |  | 716.9745
404.042 | 6.6683 | 9.0054 | 24.6386 |  | 716.9904
404.062 | 6.6687 | 9.0054 | 24.64 |  | 716.9904
404.082 | 6.669 | 9.0056 | 24.6414 |  | 717.0064
404.102 | 6.6695 | 9.0049 | 24.6431 |  | 716.9506
404.122 | 6.6699 | 9.0037 | 24.6448 |  | 716.8551
404.142 | 6.6702 | 9.0038 | 24.6462 |  | 716.8631
404.162 | 6.6707 | 9.0042 | 24.6481 |  | 716.8949
404.182 | 6.6711 | 9.0034 | 24.6496 |  | 716.8312
404.202 | 6.6716 | 9.0034 | 24.6515 |  | 716.8312
404.222 | 6.672 | 9.0041 | 24.6532 |  | 716.8869
404.242 | 6.6724 | 9.0052 | 24.6551 |  | 716.9745
404.262 | 6.6729 | 9.0061 | 24.657 |  | 717.0462
404.282 | 6.6733 | 9.0068 | 24.6587 |  | 717.1019
404.302 | 6.6737 | 9.0068 | 24.6601 |  | 717.1019
404.322 | 6.6741 | 9.0061 | 24.6618 |  | 717.0462
404.342 | 6.6745 | 9.0064 | 24.6634 |  | 717.0701
404.362 | 6.675 | 9.0065 | 24.6653 |  | 717.078
404.382 | 6.6754 | 9.0064 | 24.6668 |  | 717.0701
404.402 | 6.6759 | 9.0069 | 24.6687 |  | 717.1099
404.422 | 6.6762 | 9.0065 | 24.6701 |  | 717.078
404.442 | 6.6766 | 9.0061 | 24.6718 |  | 717.0462
404.462 | 6.677 | 9.006 | 24.6732 |  | 717.0382
404.482 | 6.6774 | 9.0055 | 24.6749 |  | 716.9984
404.502 | 6.6778 | 9.006 | 24.6766 |  | 717.0382
404.522 | 6.6782 | 9.0058 | 24.6783 |  | 717.0223
404.542 | 6.6786 | 9.0057 | 24.6797 |  | 717.0143
404.562 | 6.679 | 9.0054 | 24.6814 |  | 716.9904
404.582 | 6.6794 | 9.0052 | 24.6831 |  | 716.9745
404.602 | 6.6798 | 9.0047 | 24.6845 |  | 716.9347
404.622 | 6.6803 | 9.0046 | 24.6864 |  | 716.9268
404.642 | 6.6806 | 9.0045 | 24.6878 |  | 716.9188
404.662 | 6.6811 | 9.0044 | 24.6895 |  | 716.9108
404.682 | 6.6815 | 9.0041 | 24.6912 |  | 716.8869
404.702 | 6.682 | 9.0052 | 24.6931 |  | 716.9745
404.722 | 6.6824 | 9.0059 | 24.695 |  | 717.0303
404.742 | 6.6829 | 9.0062 | 24.6969 |  | 717.0541
404.762 | 6.6834 | 9.0068 | 24.6988 |  | 717.1019
404.782 | 6.6838 | 9.0081 | 24.7005 |  | 717.2054
404.802 | 6.6842 | 9.0086 | 24.7022 |  | 717.2452
404.822 | 6.6846 | 9.008 | 24.7036 |  | 717.1975
404.842 | 6.6851 | 9.0074 | 24.7055 |  | 717.1497
404.862 | 6.6854 | 9.0077 | 24.707 |  | 717.1736
404.882 | 6.6859 | 9.0073 | 24.7089 |  | 717.1417
404.902 | 6.6863 | 9.0075 | 24.7106 |  | 717.1576
404.922 | 6.6867 | 9.0076 | 24.7122 |  | 717.1656
404.942 | 6.6871 | 9.0079 | 24.7137 |  | 717.1895
404.962 | 6.6875 | 9.0073 | 24.7153 |  | 717.1417
404.982 | 6.6879 | 9.0062 | 24.7168 |  | 717.0541
405.002 | 6.6883 | 9.0053 | 24.7184 |  | 716.9825
405.022 | 6.6887 | 9.0056 | 24.7201 |  | 717.0064
405.042 | 6.6891 | 9.0056 | 24.7218 |  | 717.0064
405.062 | 6.6895 | 9.0056 | 24.7232 |  | 717.0064
405.082 | 6.6899 | 9.0055 | 24.7249 |  | 716.9984
405.102 | 6.6903 | 9.0052 | 24.7266 |  | 716.9745
405.122 | 6.6907 | 9.005 | 24.728 |  | 716.9586
405.142 | 6.6911 | 9.0046 | 24.7297 |  | 716.9268
405.162 | 6.6915 | 9.0041 | 24.7314 |  | 716.8869
405.182 | 6.692 | 9.0041 | 24.7333 |  | 716.8869
405.202 | 6.6924 | 9.0043 | 24.7347 |  | 716.9029
405.222 | 6.6928 | 9.0046 | 24.7366 |  | 716.9268
405.242 | 6.6933 | 9.0055 | 24.7385 |  | 716.9984
405.262 | 6.6938 | 9.0068 | 24.7404 |  | 717.1019
405.282 | 6.6942 | 9.0071 | 24.7421 |  | 717.1258
405.302 | 6.6946 | 9.0075 | 24.7438 |  | 717.1576
405.322 | 6.695 | 9.0069 | 24.7452 |  | 717.1099
405.342 | 6.6954 | 9.007 | 24.7469 |  | 717.1178
405.362 | 6.6959 | 9.0068 | 24.7488 |  | 717.1019
405.382 | 6.6963 | 9.0066 | 24.7505 |  | 717.086
405.402 | 6.6967 | 9.0067 | 24.7519 |  | 717.0939
405.422 | 6.6971 | 9.0065 | 24.7536 |  | 717.078
405.442 | 6.6975 | 9.0062 | 24.7553 |  | 717.0541
405.462 | 6.6979 | 9.0061 | 24.7567 |  | 717.0462
405.482 | 6.6983 | 9.0053 | 24.7584 |  | 716.9825
405.502 | 6.6986 | 9.0044 | 24.7598 |  | 716.9108
405.522 | 6.6991 | 9.004 | 24.7615 |  | 716.879
405.542 | 6.6994 | 9.0032 | 24.7629 |  | 716.8153
405.562 | 6.6998 | 9.0027 | 24.7644 |  | 716.7755
405.582 | 6.7002 | 9.0028 | 24.7663 |  | 716.7834
405.602 | 6.7006 | 9.0026 | 24.7677 |  | 716.7675
405.622 | 6.7011 | 9.0031 | 24.7696 |  | 716.8073
405.642 | 6.7014 | 9.0037 | 24.7711 |  | 716.8551
405.662 | 6.7019 | 9.0033 | 24.7727 |  | 716.8232
405.682 | 6.7023 | 9.0025 | 24.7744 |  | 716.7596
405.702 | 6.7028 | 9.0027 | 24.7763 |  | 716.7755
405.722 | 6.7032 | 9.0035 | 24.778 |  | 716.8392
405.742 | 6.7037 | 9.0051 | 24.7799 |  | 716.9666
405.762 | 6.7041 | 9.0066 | 24.7818 |  | 717.086
405.782 | 6.7046 | 9.0073 | 24.7835 |  | 717.1417
405.802 | 6.705 | 9.0084 | 24.7852 |  | 717.2293
405.822 | 6.7054 | 9.0084 | 24.7868 |  | 717.2293
405.842 | 6.7059 | 9.0075 | 24.7888 |  | 717.1576
405.862 | 6.7062 | 9.0073 | 24.7902 |  | 717.1417
405.882 | 6.7067 | 9.0074 | 24.7921 |  | 717.1497
405.902 | 6.7071 | 9.0081 | 24.7938 |  | 717.2054
405.922 | 6.7075 | 9.008 | 24.7955 |  | 717.1975
405.942 | 6.7079 | 9.0076 | 24.7969 |  | 717.1656
405.962 | 6.7083 | 9.007 | 24.7986 |  | 717.1178
405.982 | 6.7087 | 9.0061 | 24.8002 |  | 717.0462
406.002 | 6.7091 | 9.0056 | 24.8017 |  | 717.0064
406.022 | 6.7096 | 9.0055 | 24.8036 |  | 716.9984
406.042 | 6.71 | 9.0055 | 24.8053 |  | 716.9984
406.062 | 6.7104 | 9.0059 | 24.8069 |  | 717.0303
406.082 | 6.7108 | 9.0055 | 24.8084 |  | 716.9984
406.102 | 6.7112 | 9.0052 | 24.81 |  | 716.9745
406.122 | 6.7116 | 9.0053 | 24.8117 |  | 716.9825
406.142 | 6.712 | 9.0048 | 24.8131 |  | 716.9427
406.162 | 6.7124 | 9.004 | 24.8148 |  | 716.879
406.182 | 6.7128 | 9.0031 | 24.8165 |  | 716.8073
406.202 | 6.7132 | 9.0034 | 24.8182 |  | 716.8312
406.222 | 6.7136 | 9.0044 | 24.8198 |  | 716.9108
406.242 | 6.7141 | 9.0048 | 24.8218 |  | 716.9427
406.262 | 6.7146 | 9.0053 | 24.8237 |  | 716.9825
406.282 | 6.715 | 9.006 | 24.8253 |  | 717.0382
406.302 | 6.7154 | 9.007 | 24.827 |  | 717.1178
406.322 | 6.7158 | 9.0069 | 24.8285 |  | 717.1099
406.342 | 6.7163 | 9.0065 | 24.8304 |  | 717.078
406.362 | 6.7168 | 9.006 | 24.8323 |  | 717.0382
406.382 | 6.7172 | 9.0062 | 24.834 |  | 717.0541
406.402 | 6.7176 | 9.0066 | 24.8356 |  | 717.086
406.422 | 6.7179 | 9.0069 | 24.8371 |  | 717.1099
406.442 | 6.7184 | 9.0069 | 24.8387 |  | 717.1099
406.462 | 6.7187 | 9.0063 | 24.8402 |  | 717.0621
406.482 | 6.7191 | 9.0056 | 24.8416 |  | 717.0064
406.502 | 6.7195 | 9.0049 | 24.8433 |  | 716.9506
406.522 | 6.7199 | 9.0036 | 24.8447 |  | 716.8471
406.542 | 6.7203 | 9.0034 | 24.8466 |  | 716.8312
406.562 | 6.7207 | 9.0036 | 24.8481 |  | 716.8471
406.582 | 6.7211 | 9.004 | 24.8497 |  | 716.879
406.602 | 6.7215 | 9.0038 | 24.8514 |  | 716.8631
406.622 | 6.7219 | 9.003 | 24.8528 |  | 716.7994
406.642 | 6.7223 | 9.0028 | 24.8545 |  | 716.7834
406.662 | 6.7227 | 9.0035 | 24.8562 |  | 716.8392
406.682 | 6.7231 | 9.0041 | 24.8579 |  | 716.8869
406.702 | 6.7236 | 9.0043 | 24.8595 |  | 716.9029
406.722 | 6.724 | 9.0048 | 24.8615 |  | 716.9427
406.742 | 6.7245 | 9.0047 | 24.8634 |  | 716.9347
406.762 | 6.725 | 9.0051 | 24.8653 |  | 716.9666
406.782 | 6.7254 | 9.0059 | 24.8667 |  | 717.0303
406.802 | 6.7258 | 9.0074 | 24.8684 |  | 717.1497
406.822 | 6.7262 | 9.0075 | 24.8701 |  | 717.1576
406.842 | 6.7267 | 9.0074 | 24.872 |  | 717.1497
406.862 | 6.727 | 9.0077 | 24.8734 |  | 717.1736
406.882 | 6.7275 | 9.0078 | 24.8753 |  | 717.1815
406.902 | 6.7279 | 9.0078 | 24.877 |  | 717.1815
406.922 | 6.7284 | 9.0075 | 24.8787 |  | 717.1576
406.942 | 6.7287 | 9.0071 | 24.8801 |  | 717.1258
406.962 | 6.7292 | 9.007 | 24.882 |  | 717.1178
406.982 | 6.7295 | 9.006 | 24.8835 |  | 717.0382
407.002 | 6.7299 | 9.0054 | 24.8849 |  | 716.9904
407.022 | 6.7303 | 9.0057 | 24.8866 |  | 717.0143
407.042 | 6.7307 | 9.0051 | 24.8882 |  | 716.9666
407.062 | 6.7312 | 9.0051 | 24.8899 |  | 716.9666
407.082 | 6.7316 | 9.0053 | 24.8916 |  | 716.9825
407.102 | 6.732 | 9.0054 | 24.8933 |  | 716.9904
407.122 | 6.7324 | 9.0049 | 24.8949 |  | 716.9506
407.142 | 6.7328 | 9.0047 | 24.8964 |  | 716.9347
407.162 | 6.7332 | 9.0044 | 24.8981 |  | 716.9108
407.182 | 6.7336 | 9.004 | 24.8997 |  | 716.879
407.202 | 6.7341 | 9.0035 | 24.9016 |  | 716.8392
407.222 | 6.7345 | 9.0039 | 24.9033 |  | 716.871
407.242 | 6.7349 | 9.0052 | 24.905 |  | 716.9745
407.262 | 6.7354 | 9.0065 | 24.9069 |  | 717.078
407.282 | 6.7358 | 9.0067 | 24.9086 |  | 717.0939
407.302 | 6.7362 | 9.0069 | 24.9102 |  | 717.1099
407.322 | 6.7367 | 9.0066 | 24.9122 |  | 717.086
407.342 | 6.7371 | 9.0065 | 24.9136 |  | 717.078
407.362 | 6.7376 | 9.0066 | 24.9155 |  | 717.086
407.382 | 6.738 | 9.0072 | 24.9174 |  | 717.1338
407.402 | 6.7385 | 9.0079 | 24.9191 |  | 717.1895
407.422 | 6.7389 | 9.0078 | 24.9208 |  | 717.1815
407.442 | 6.7392 | 9.0074 | 24.9222 |  | 717.1497
407.462 | 6.7396 | 9.0069 | 24.9236 |  | 717.1099
407.482 | 6.7399 | 9.0057 | 24.9251 |  | 717.0143
407.502 | 6.7404 | 9.0052 | 24.9267 |  | 716.9745
407.522 | 6.7408 | 9.0048 | 24.9284 |  | 716.9427
407.542 | 6.7411 | 9.0045 | 24.9299 |  | 716.9188
407.562 | 6.7416 | 9.0042 | 24.9318 |  | 716.8949
407.582 | 6.742 | 9.0042 | 24.9334 |  | 716.8949
407.602 | 6.7424 | 9.0042 | 24.9349 |  | 716.8949
407.622 | 6.7428 | 9.004 | 24.9366 |  | 716.879
407.642 | 6.7432 | 9.0043 | 24.938 |  | 716.9029
407.662 | 6.7435 | 9.0036 | 24.9394 |  | 716.8471
407.682 | 6.744 | 9.0028 | 24.9413 |  | 716.7834
407.702 | 6.7444 | 9.0025 | 24.943 |  | 716.7596
407.722 | 6.7449 | 9.0028 | 24.9447 |  | 716.7834
407.742 | 6.7453 | 9.0037 | 24.9466 |  | 716.8551
407.762 | 6.7458 | 9.0044 | 24.9485 |  | 716.9108
407.782 | 6.7462 | 9.0052 | 24.9499 |  | 716.9745
407.802 | 6.7466 | 9.0058 | 24.9516 |  | 717.0223
407.822 | 6.747 | 9.0054 | 24.9533 |  | 716.9904
407.842 | 6.7475 | 9.0051 | 24.9552 |  | 716.9666
407.862 | 6.7478 | 9.0052 | 24.9566 |  | 716.9745
407.882 | 6.7483 | 9.0054 | 24.9586 |  | 716.9904
407.902 | 6.7487 | 9.0059 | 24.9602 |  | 717.0303
407.922 | 6.7492 | 9.0059 | 24.9619 |  | 717.0303
407.942 | 6.7495 | 9.0058 | 24.9633 |  | 717.0223
407.962 | 6.7499 | 9.0052 | 24.9648 |  | 716.9745
407.982 | 6.7502 | 9.0046 | 24.9662 |  | 716.9268
408.002 | 6.7507 | 9.0044 | 24.9679 |  | 716.9108
408.022 | 6.7511 | 9.0038 | 24.9696 |  | 716.8631
408.042 | 6.7515 | 9.0035 | 24.9715 |  | 716.8392
408.062 | 6.7519 | 9.0034 | 24.9729 |  | 716.8312
408.082 | 6.7524 | 9.0041 | 24.9748 |  | 716.8869
408.102 | 6.7528 | 9.0051 | 24.9765 |  | 716.9666
408.122 | 6.7532 | 9.005 | 24.9782 |  | 716.9586
408.142 | 6.7536 | 9.0045 | 24.9796 |  | 716.9188
408.162 | 6.7539 | 9.0039 | 24.981 |  | 716.871
408.182 | 6.7544 | 9.0035 | 24.983 |  | 716.8392
408.202 | 6.7548 | 9.0031 | 24.9844 |  | 716.8073
408.222 | 6.7553 | 9.0035 | 24.9863 |  | 716.8392
408.242 | 6.7557 | 9.004 | 24.9882 |  | 716.879
408.262 | 6.7562 | 9.0044 | 24.9901 |  | 716.9108
408.282 | 6.7567 | 9.0053 | 24.992 |  | 716.9825
408.302 | 6.7571 | 9.0064 | 24.9937 |  | 717.0701
408.322 | 6.7575 | 9.0069 | 24.9954 |  | 717.1099
408.342 | 6.758 | 9.0077 | 24.9973 |  | 717.1736
408.362 | 6.7584 | 9.0075 | 24.9987 |  | 717.1576
408.382 | 6.7588 | 9.0071 | 25.0006 |  | 717.1258
408.402 | 6.7593 | 9.0078 | 25.0023 |  | 717.1815
408.422 | 6.7597 | 9.0077 | 25.004 |  | 717.1736
408.442 | 6.76 | 9.007 | 25.0054 |  | 717.1178
408.462 | 6.7604 | 9.0063 | 25.0069 |  | 717.0621
408.482 | 6.7608 | 9.0051 | 25.0083 |  | 716.9666
408.502 | 6.7612 | 9.0043 | 25.01 |  | 716.9029
408.522 | 6.7616 | 9.0039 | 25.0116 |  | 716.871
408.542 | 6.7621 | 9.0042 | 25.0136 |  | 716.8949
408.562 | 6.7624 | 9.004 | 25.015 |  | 716.879
408.582 | 6.7628 | 9.0045 | 25.0167 |  | 716.9188
408.602 | 6.7633 | 9.0043 | 25.0183 |  | 716.9029
408.622 | 6.7636 | 9.0038 | 25.0198 |  | 716.8631
408.642 | 6.764 | 9.0037 | 25.0212 |  | 716.8551
408.662 | 6.7645 | 9.003 | 25.0231 |  | 716.7994
408.682 | 6.7648 | 9.0031 | 25.0246 |  | 716.8073
408.702 | 6.7653 | 9.0032 | 25.0265 |  | 716.8153
408.722 | 6.7657 | 9.0036 | 25.0282 |  | 716.8471
408.742 | 6.7662 | 9.0047 | 25.0301 |  | 716.9347
408.762 | 6.7666 | 9.0054 | 25.0317 |  | 716.9904
408.782 | 6.7671 | 9.0052 | 25.0337 |  | 716.9745
408.802 | 6.7675 | 9.0056 | 25.0351 |  | 717.0064
408.822 | 6.7679 | 9.0056 | 25.0368 |  | 717.0064
408.842 | 6.7683 | 9.0058 | 25.0387 |  | 717.0223
408.862 | 6.7688 | 9.0058 | 25.0404 |  | 717.0223
408.882 | 6.7691 | 9.0056 | 25.0418 |  | 717.0064
408.902 | 6.7696 | 9.006 | 25.0437 |  | 717.0382
408.922 | 6.77 | 9.0059 | 25.0451 |  | 717.0303
408.942 | 6.7704 | 9.0054 | 25.0468 |  | 716.9904
408.962 | 6.7707 | 9.0047 | 25.0482 |  | 716.9347
408.982 | 6.7712 | 9.0041 | 25.0499 |  | 716.8869
409.002 | 6.7716 | 9.0035 | 25.0516 |  | 716.8392
409.022 | 6.772 | 9.0036 | 25.0533 |  | 716.8471
409.042 | 6.7724 | 9.0041 | 25.0549 |  | 716.8869
409.062 | 6.7728 | 9.004 | 25.0566 |  | 716.879
409.082 | 6.7732 | 9.0038 | 25.058 |  | 716.8631
409.102 | 6.7736 | 9.0037 | 25.0597 |  | 716.8551
409.122 | 6.774 | 9.0038 | 25.0614 |  | 716.8631
409.142 | 6.7744 | 9.0032 | 25.0628 |  | 716.8153
409.162 | 6.7748 | 9.0028 | 25.0645 |  | 716.7834
409.182 | 6.7752 | 9.0037 | 25.0662 |  | 716.8551
409.202 | 6.7757 | 9.0041 | 25.0681 |  | 716.8869
409.222 | 6.7761 | 9.004 | 25.0698 |  | 716.879
409.242 | 6.7766 | 9.0044 | 25.0717 |  | 716.9108
409.262 | 6.7771 | 9.0053 | 25.0736 |  | 716.9825
409.282 | 6.7775 | 9.0062 | 25.0753 |  | 717.0541
409.302 | 6.7779 | 9.0074 | 25.0769 |  | 717.1497
409.322 | 6.7783 | 9.0068 | 25.0786 |  | 717.1019
409.342 | 6.7788 | 9.0067 | 25.0805 |  | 717.0939
409.362 | 6.7792 | 9.0074 | 25.082 |  | 717.1497
409.382 | 6.7797 | 9.0073 | 25.0839 |  | 717.1417
409.402 | 6.7801 | 9.0066 | 25.0856 |  | 717.086
409.422 | 6.7805 | 9.0066 | 25.0872 |  | 717.086
409.442 | 6.7808 | 9.0072 | 25.0887 |  | 717.1338
409.462 | 6.7813 | 9.0062 | 25.0903 |  | 717.0541
409.482 | 6.7817 | 9.0057 | 25.092 |  | 717.0143
409.502 | 6.782 | 9.0049 | 25.0934 |  | 716.9506
409.522 | 6.7825 | 9.0048 | 25.0954 |  | 716.9427
409.542 | 6.7829 | 9.0048 | 25.0968 |  | 716.9427
409.562 | 6.7834 | 9.005 | 25.0987 |  | 716.9586
409.582 | 6.7837 | 9.0042 | 25.1001 |  | 716.8949
409.602 | 6.7841 | 9.0035 | 25.1016 |  | 716.8392
409.622 | 6.7844 | 9.0029 | 25.103 |  | 716.7914
409.642 | 6.7849 | 9.003 | 25.1049 |  | 716.7994
409.662 | 6.7853 | 9.0024 | 25.1066 |  | 716.7516
409.682 | 6.7857 | 9.002 | 25.1083 |  | 716.7197
409.702 | 6.7861 | 9.0018 | 25.1097 |  | 716.7038
409.722 | 6.7866 | 9.0023 | 25.1116 |  | 716.7436
409.742 | 6.7871 | 9.0033 | 25.1135 |  | 716.8232
409.762 | 6.7875 | 9.0037 | 25.1154 |  | 716.8551
409.782 | 6.788 | 9.0047 | 25.1171 |  | 716.9347
409.802 | 6.7884 | 9.0056 | 25.1188 |  | 717.0064
409.822 | 6.7887 | 9.0052 | 25.1202 |  | 716.9745
409.842 | 6.7892 | 9.0049 | 25.1219 |  | 716.9506
409.862 | 6.7896 | 9.0046 | 25.1238 |  | 716.9268
409.882 | 6.7901 | 9.0043 | 25.1255 |  | 716.9029
409.902 | 6.7905 | 9.0044 | 25.1272 |  | 716.9108
409.922 | 6.7909 | 9.0045 | 25.1288 |  | 716.9188
409.942 | 6.7912 | 9.0048 | 25.1303 |  | 716.9427
409.962 | 6.7916 | 9.0042 | 25.1317 |  | 716.8949
409.982 | 6.792 | 9.0033 | 25.1334 |  | 716.8232
410.002 | 6.7924 | 9.003 | 25.1351 |  | 716.7994
410.022 | 6.7929 | 9.0022 | 25.1367 |  | 716.7357
410.042 | 6.7933 | 9.0023 | 25.1384 |  | 716.7436
410.062 | 6.7936 | 9.0014 | 25.1398 |  | 716.672
410.082 | 6.794 | 9.0016 | 25.1413 |  | 716.6879
410.102 | 6.7944 | 9.0016 | 25.1429 |  | 716.6879
410.122 | 6.7948 | 9.0015 | 25.1446 |  | 716.6799
410.142 | 6.7952 | 9.001 | 25.1461 |  | 716.6401
410.162 | 6.7956 | 9.0005 | 25.1475 |  | 716.6003
410.182 | 6.796 | 9.0001 | 25.1494 |  | 716.5685
410.202 | 6.7965 | 9.0003 | 25.1511 |  | 716.5844
410.222 | 6.7969 | 9.001 | 25.153 |  | 716.6401
410.242 | 6.7973 | 9.0021 | 25.1547 |  | 716.7277
410.262 | 6.7978 | 9.0032 | 25.1566 |  | 716.8153
410.282 | 6.7983 | 9.0037 | 25.1585 |  | 716.8551
410.302 | 6.7987 | 9.004 | 25.1602 |  | 716.879
410.322 | 6.7991 | 9.0048 | 25.1618 |  | 716.9427
410.342 | 6.7995 | 9.0042 | 25.1633 |  | 716.8949
410.362 | 6.7999 | 9.0042 | 25.165 |  | 716.8949
410.382 | 6.8004 | 9.0046 | 25.1669 |  | 716.9268
410.402 | 6.8008 | 9.0049 | 25.1685 |  | 716.9506
410.422 | 6.8013 | 9.0054 | 25.1705 |  | 716.9904
410.442 | 6.8017 | 9.0062 | 25.1719 |  | 717.0541
410.462 | 6.802 | 9.0053 | 25.1733 |  | 716.9825
410.482 | 6.8025 | 9.0046 | 25.1752 |  | 716.9268
410.502 | 6.8028 | 9.0041 | 25.1767 |  | 716.8869
410.522 | 6.8033 | 9.0034 | 25.1786 |  | 716.8312
410.542 | 6.8037 | 9.004 | 25.18 |  | 716.879
410.562 | 6.8042 | 9.0039 | 25.1819 |  | 716.871
410.582 | 6.8045 | 9.0037 | 25.1834 |  | 716.8551
410.602 | 6.8049 | 9.004 | 25.185 |  | 716.879
410.622 | 6.8054 | 9.0038 | 25.1867 |  | 716.8631
410.642 | 6.8057 | 9.0032 | 25.1882 |  | 716.8153
410.662 | 6.8061 | 9.0031 | 25.1898 |  | 716.8073
410.682 | 6.8066 | 9.0028 | 25.1915 |  | 716.7834
410.702 | 6.807 | 9.0025 | 25.1932 |  | 716.7596
410.722 | 6.8074 | 9.0029 | 25.1948 |  | 716.7914
410.742 | 6.8079 | 9.0037 | 25.1968 |  | 716.8551
410.762 | 6.8083 | 9.0044 | 25.1987 |  | 716.9108
410.782 | 6.8088 | 9.0055 | 25.2006 |  | 716.9984
410.802 | 6.8092 | 9.0057 | 25.202 |  | 717.0143
410.822 | 6.8096 | 9.0053 | 25.2037 |  | 716.9825
410.842 | 6.81 | 9.0057 | 25.2054 |  | 717.0143
410.862 | 6.8104 | 9.0056 | 25.207 |  | 717.0064
410.882 | 6.8109 | 9.0047 | 25.2087 |  | 716.9347
410.902 | 6.8113 | 9.0042 | 25.2104 |  | 716.8949
410.922 | 6.8117 | 9.0044 | 25.2121 |  | 716.9108
410.942 | 6.8121 | 9.0049 | 25.2135 |  | 716.9506
410.962 | 6.8124 | 9.0048 | 25.2149 |  | 716.9427
410.982 | 6.8129 | 9.0035 | 25.2168 |  | 716.8392
411.002 | 6.8133 | 9.0029 | 25.2183 |  | 716.7914
411.022 | 6.8137 | 9.0032 | 25.22 |  | 716.8153
411.042 | 6.8141 | 9.0033 | 25.2216 |  | 716.8232
411.062 | 6.8145 | 9.0034 | 25.2233 |  | 716.8312
411.082 | 6.8149 | 9.0031 | 25.2247 |  | 716.8073
411.102 | 6.8153 | 9.0026 | 25.2264 |  | 716.7675
411.122 | 6.8156 | 9.0018 | 25.2278 |  | 716.7038
411.142 | 6.816 | 9.0014 | 25.2293 |  | 716.672
411.162 | 6.8165 | 9.0014 | 25.2312 |  | 716.672
411.182 | 6.8169 | 9.0014 | 25.2329 |  | 716.672
411.202 | 6.8173 | 9.0015 | 25.2345 |  | 716.6799
411.222 | 6.8178 | 9.0018 | 25.2365 |  | 716.7038
411.242 | 6.8183 | 9.0023 | 25.2384 |  | 716.7436
411.262 | 6.8186 | 9.0033 | 25.2398 |  | 716.8232
411.282 | 6.8191 | 9.0044 | 25.2417 |  | 716.9108
411.302 | 6.8195 | 9.0054 | 25.2434 |  | 716.9904
411.322 | 6.8199 | 9.0057 | 25.2451 |  | 717.0143
411.342 | 6.8204 | 9.0055 | 25.2467 |  | 716.9984
411.362 | 6.8208 | 9.0052 | 25.2484 |  | 716.9745
411.382 | 6.8212 | 9.0048 | 25.2501 |  | 716.9427
411.402 | 6.8216 | 9.0049 | 25.2518 |  | 716.9506
411.422 | 6.822 | 9.0049 | 25.2532 |  | 716.9506
411.442 | 6.8225 | 9.005 | 25.2551 |  | 716.9586
411.462 | 6.8228 | 9.0049 | 25.2565 |  | 716.9506
411.482 | 6.8232 | 9.0045 | 25.2582 |  | 716.9188
411.502 | 6.8237 | 9.0044 | 25.2599 |  | 716.9108
411.522 | 6.8241 | 9.0048 | 25.2616 |  | 716.9427
411.542 | 6.8245 | 9.005 | 25.2632 |  | 716.9586
411.562 | 6.8249 | 9.0047 | 25.2647 |  | 716.9347
411.582 | 6.8253 | 9.0043 | 25.2664 |  | 716.9029
411.602 | 6.8257 | 9.0046 | 25.268 |  | 716.9268
411.622 | 6.826 | 9.004 | 25.2695 |  | 716.879
411.642 | 6.8265 | 9.0035 | 25.2714 |  | 716.8392
411.662 | 6.8269 | 9.0037 | 25.2728 |  | 716.8551
411.682 | 6.8274 | 9.003 | 25.2747 |  | 716.7994
411.702 | 6.8278 | 9.003 | 25.2764 |  | 716.7994
411.722 | 6.8282 | 9.003 | 25.2781 |  | 716.7994
411.742 | 6.8287 | 9.0043 | 25.28 |  | 716.9029
411.762 | 6.8292 | 9.0052 | 25.2819 |  | 716.9745
411.782 | 6.8296 | 9.0063 | 25.2838 |  | 717.0621
411.802 | 6.8301 | 9.0074 | 25.2857 |  | 717.1497
411.822 | 6.8305 | 9.0075 | 25.2872 |  | 717.1576
411.842 | 6.8309 | 9.0071 | 25.2891 |  | 717.1258
411.862 | 6.8313 | 9.0068 | 25.2905 |  | 717.1019
411.882 | 6.8318 | 9.0064 | 25.2924 |  | 717.0701
411.902 | 6.8322 | 9.0064 | 25.2941 |  | 717.0701
411.922 | 6.8326 | 9.0064 | 25.2958 |  | 717.0701
411.942 | 6.833 | 9.0069 | 25.2972 |  | 717.1099
411.962 | 6.8333 | 9.0062 | 25.2986 |  | 717.0541
411.982 | 6.8337 | 9.0053 | 25.3001 |  | 716.9825
412.002 | 6.8341 | 9.0047 | 25.3018 |  | 716.9347
412.022 | 6.8345 | 9.0036 | 25.3034 |  | 716.8471
412.042 | 6.835 | 9.0033 | 25.3053 |  | 716.8232
412.062 | 6.8354 | 9.0034 | 25.3068 |  | 716.8312
412.082 | 6.8358 | 9.0035 | 25.3084 |  | 716.8392
412.102 | 6.8362 | 9.0028 | 25.3101 |  | 716.7834
412.122 | 6.8366 | 9.0028 | 25.3116 |  | 716.7834
412.142 | 6.837 | 9.0025 | 25.3132 |  | 716.7596
412.162 | 6.8374 | 9.0025 | 25.3149 |  | 716.7596
412.182 | 6.8378 | 9.0027 | 25.3166 |  | 716.7755
412.202 | 6.8382 | 9.0024 | 25.3183 |  | 716.7516
412.222 | 6.8387 | 9.0024 | 25.3199 |  | 716.7516
412.242 | 6.8391 | 9.0028 | 25.3216 |  | 716.7834
412.262 | 6.8396 | 9.0033 | 25.3235 |  | 716.8232
412.282 | 6.8399 | 9.0033 | 25.3249 |  | 716.8232
412.302 | 6.8404 | 9.0036 | 25.3269 |  | 716.8471
412.322 | 6.8408 | 9.0041 | 25.3283 |  | 716.8869
412.342 | 6.8412 | 9.0042 | 25.33 |  | 716.8949
412.362 | 6.8416 | 9.0037 | 25.3316 |  | 716.8551
412.382 | 6.842 | 9.0037 | 25.3333 |  | 716.8551
412.402 | 6.8424 | 9.004 | 25.335 |  | 716.879
412.422 | 6.8429 | 9.0038 | 25.3369 |  | 716.8631
412.442 | 6.8433 | 9.0039 | 25.3383 |  | 716.871
412.462 | 6.8436 | 9.0032 | 25.3398 |  | 716.8153
412.482 | 6.844 | 9.0025 | 25.3412 |  | 716.7596
412.502 | 6.8444 | 9.0022 | 25.3429 |  | 716.7357
412.522 | 6.8448 | 9.0014 | 25.3446 |  | 716.672
412.542 | 6.8453 | 9.002 | 25.3465 |  | 716.7197
412.562 | 6.8457 | 9.0019 | 25.3479 |  | 716.7118
412.582 | 6.8461 | 9.0021 | 25.3496 |  | 716.7277
412.602 | 6.8465 | 9.0018 | 25.3513 |  | 716.7038
412.622 | 6.8469 | 9.0018 | 25.3529 |  | 716.7038
412.642 | 6.8473 | 9.0021 | 25.3546 |  | 716.7277
412.662 | 6.8477 | 9.0026 | 25.3563 |  | 716.7675
412.682 | 6.8482 | 9.0027 | 25.3579 |  | 716.7755
412.702 | 6.8486 | 9.0028 | 25.3599 |  | 716.7834
412.722 | 6.849 | 9.0024 | 25.3613 |  | 716.7516
412.742 | 6.8495 | 9.003 | 25.3632 |  | 716.7994
412.762 | 6.85 | 9.0036 | 25.3651 |  | 716.8471
412.782 | 6.8504 | 9.0047 | 25.367 |  | 716.9347
412.802 | 6.8509 | 9.0059 | 25.3687 |  | 717.0303
412.822 | 6.8513 | 9.0064 | 25.3704 |  | 717.0701
412.842 | 6.8517 | 9.0063 | 25.3721 |  | 717.0621
412.862 | 6.8521 | 9.0056 | 25.3737 |  | 717.0064
412.882 | 6.8525 | 9.0052 | 25.3754 |  | 716.9745
412.902 | 6.853 | 9.0049 | 25.3773 |  | 716.9506
412.922 | 6.8534 | 9.0049 | 25.379 |  | 716.9506
412.942 | 6.8538 | 9.0054 | 25.3804 |  | 716.9904
412.962 | 6.8541 | 9.0052 | 25.3819 |  | 716.9745
412.982 | 6.8545 | 9.0045 | 25.3833 |  | 716.9188
413.002 | 6.855 | 9.0038 | 25.3852 |  | 716.8631
413.022 | 6.8553 | 9.0032 | 25.3867 |  | 716.8153
413.042 | 6.8558 | 9.0032 | 25.3886 |  | 716.8153
413.062 | 6.8562 | 9.0031 | 25.39 |  | 716.8073
413.082 | 6.8566 | 9.0027 | 25.3917 |  | 716.7755
413.102 | 6.857 | 9.0029 | 25.3933 |  | 716.7914
413.122 | 6.8574 | 9.0027 | 25.3948 |  | 716.7755
413.142 | 6.8579 | 9.0034 | 25.3967 |  | 716.8312
413.162 | 6.8582 | 9.003 | 25.3981 |  | 716.7994
413.182 | 6.8587 | 9.0028 | 25.4 |  | 716.7834
413.202 | 6.8591 | 9.0026 | 25.4015 |  | 716.7675
413.222 | 6.8595 | 9.0019 | 25.4032 |  | 716.7118
413.242 | 6.8599 | 9.0022 | 25.4048 |  | 716.7357
413.262 | 6.8604 | 9.003 | 25.4067 |  | 716.7994
413.282 | 6.8608 | 9.0037 | 25.4087 |  | 716.8551
413.302 | 6.8612 | 9.0043 | 25.4101 |  | 716.9029
413.322 | 6.8617 | 9.0047 | 25.412 |  | 716.9347
413.342 | 6.862 | 9.0044 | 25.4134 |  | 716.9108
413.362 | 6.8625 | 9.0037 | 25.4151 |  | 716.8551
413.382 | 6.8629 | 9.0035 | 25.4168 |  | 716.8392
413.402 | 6.8634 | 9.0038 | 25.4187 |  | 716.8631
413.422 | 6.8637 | 9.0041 | 25.4201 |  | 716.8869
413.442 | 6.8641 | 9.004 | 25.4218 |  | 716.879
413.462 | 6.8645 | 9.0042 | 25.4232 |  | 716.8949
413.482 | 6.8649 | 9.0036 | 25.4249 |  | 716.8471
413.502 | 6.8653 | 9.0027 | 25.4263 |  | 716.7755
413.522 | 6.8657 | 9.0019 | 25.428 |  | 716.7118
413.542 | 6.8661 | 9.0025 | 25.4297 |  | 716.7596
413.562 | 6.8665 | 9.0023 | 25.4314 |  | 716.7436
413.582 | 6.8669 | 9.0025 | 25.433 |  | 716.7596
413.602 | 6.8674 | 9.0022 | 25.4347 |  | 716.7357
413.622 | 6.8678 | 9.0022 | 25.4364 |  | 716.7357
413.642 | 6.8681 | 9.0018 | 25.4378 |  | 716.7038
413.662 | 6.8686 | 9.0013 | 25.4395 |  | 716.664
413.682 | 6.869 | 9.0018 | 25.4412 |  | 716.7038
413.702 | 6.8693 | 9.0016 | 25.4426 |  | 716.6879
413.722 | 6.8698 | 9.0017 | 25.4445 |  | 716.6959
413.742 | 6.8703 | 9.0025 | 25.4464 |  | 716.7596
413.762 | 6.8708 | 9.0034 | 25.4484 |  | 716.8312
413.782 | 6.8712 | 9.0039 | 25.45 |  | 716.871
413.802 | 6.8717 | 9.0047 | 25.4519 |  | 716.9347
413.822 | 6.8721 | 9.0051 | 25.4536 |  | 716.9666
413.842 | 6.8725 | 9.0056 | 25.4553 |  | 717.0064
413.862 | 6.8729 | 9.0055 | 25.457 |  | 716.9984
413.882 | 6.8733 | 9.0052 | 25.4586 |  | 716.9745
413.902 | 6.8738 | 9.0048 | 25.4605 |  | 716.9427
413.922 | 6.8742 | 9.0057 | 25.4622 |  | 717.0143
413.942 | 6.8746 | 9.0058 | 25.4637 |  | 717.0223
413.962 | 6.875 | 9.0053 | 25.4653 |  | 716.9825
413.982 | 6.8754 | 9.0051 | 25.467 |  | 716.9666
414.002 | 6.8758 | 9.0047 | 25.4684 |  | 716.9347
414.022 | 6.8762 | 9.0041 | 25.4701 |  | 716.8869
414.042 | 6.8766 | 9.0033 | 25.4718 |  | 716.8232
414.062 | 6.8771 | 9.0029 | 25.4737 |  | 716.7914
414.082 | 6.8775 | 9.0031 | 25.4751 |  | 716.8073
414.102 | 6.8779 | 9.0032 | 25.4768 |  | 716.8153
414.122 | 6.8783 | 9.0034 | 25.4785 |  | 716.8312
414.142 | 6.8787 | 9.0029 | 25.4799 |  | 716.7914
414.162 | 6.8791 | 9.0029 | 25.4816 |  | 716.7914
414.182 | 6.8795 | 9.0026 | 25.4833 |  | 716.7675
414.202 | 6.8799 | 9.0025 | 25.4847 |  | 716.7596
414.222 | 6.8803 | 9.0021 | 25.4866 |  | 716.7277
414.242 | 6.8808 | 9.0033 | 25.4885 |  | 716.8232
414.262 | 6.8813 | 9.0041 | 25.4904 |  | 716.8869
414.282 | 6.8818 | 9.0046 | 25.4924 |  | 716.9268
414.302 | 6.8822 | 9.0049 | 25.494 |  | 716.9506
414.322 | 6.8826 | 9.0055 | 25.4957 |  | 716.9984
414.342 | 6.883 | 9.0054 | 25.4971 |  | 716.9904
414.362 | 6.8834 | 9.0049 | 25.4988 |  | 716.9506
414.382 | 6.8838 | 9.004 | 25.5005 |  | 716.879
414.402 | 6.8843 | 9.0037 | 25.5024 |  | 716.8551
414.422 | 6.8846 | 9.0039 | 25.5038 |  | 716.871
414.442 | 6.8851 | 9.0044 | 25.5055 |  | 716.9108
414.462 | 6.8855 | 9.004 | 25.5072 |  | 716.879
414.482 | 6.8858 | 9.0039 | 25.5086 |  | 716.871
414.502 | 6.8863 | 9.0033 | 25.5103 |  | 716.8232
414.522 | 6.8867 | 9.0029 | 25.512 |  | 716.7914
414.542 | 6.887 | 9.0021 | 25.5134 |  | 716.7277
414.562 | 6.8874 | 9.0017 | 25.5148 |  | 716.6959
414.582 | 6.8878 | 9.0015 | 25.5165 |  | 716.6799
414.602 | 6.8882 | 9.0007 | 25.5179 |  | 716.6162
414.622 | 6.8886 | 8.9998 | 25.5196 |  | 716.5446
414.642 | 6.8889 | 9 | 25.5211 |  | 716.5605
414.662 | 6.8894 | 9.0001 | 25.5227 |  | 716.5685
414.682 | 6.8898 | 8.9997 | 25.5244 |  | 716.5366
414.702 | 6.8901 | 8.9993 | 25.5258 |  | 716.5048
414.722 | 6.8906 | 8.9994 | 25.5278 |  | 716.5127
414.742 | 6.8911 | 9 | 25.5297 |  | 716.5605
414.762 | 6.8916 | 9.0007 | 25.5316 |  | 716.6162
414.782 | 6.8921 | 9.0021 | 25.5335 |  | 716.7277
414.802 | 6.8925 | 9.004 | 25.5354 |  | 716.879
414.822 | 6.8929 | 9.0045 | 25.5368 |  | 716.9188
414.842 | 6.8932 | 9.0042 | 25.5383 |  | 716.8949
414.862 | 6.8937 | 9.0037 | 25.5402 |  | 716.8551
414.882 | 6.8941 | 9.0031 | 25.5419 |  | 716.8073
414.902 | 6.8946 | 9.0032 | 25.5435 |  | 716.8153
414.922 | 6.895 | 9.0036 | 25.5455 |  | 716.8471
414.942 | 6.8954 | 9.0045 | 25.5469 |  | 716.9188
414.962 | 6.8958 | 9.0043 | 25.5486 |  | 716.9029
414.982 | 6.8962 | 9.0035 | 25.55 |  | 716.8392
415.002 | 6.8966 | 9.0029 | 25.5517 |  | 716.7914
415.022 | 6.897 | 9.0025 | 25.5533 |  | 716.7596
415.042 | 6.8974 | 9.0025 | 25.555 |  | 716.7596
415.062 | 6.8979 | 9.0026 | 25.5567 |  | 716.7675
415.082 | 6.8983 | 9.003 | 25.5584 |  | 716.7994
415.102 | 6.8986 | 9.0032 | 25.5598 |  | 716.8153
415.122 | 6.899 | 9.002 | 25.5615 |  | 716.7197
415.142 | 6.8995 | 9.0017 | 25.5631 |  | 716.6959
415.162 | 6.8998 | 9.0012 | 25.5646 |  | 716.6561
415.182 | 6.9003 | 9.0009 | 25.5665 |  | 716.6322
415.202 | 6.9007 | 9.0008 | 25.5679 |  | 716.6242
415.222 | 6.9011 | 9.0013 | 25.5698 |  | 716.664
415.242 | 6.9016 | 9.0015 | 25.5718 |  | 716.6799
415.262 | 6.9021 | 9.0024 | 25.5737 |  | 716.7516
415.282 | 6.9026 | 9.0043 | 25.5756 |  | 716.9029
415.302 | 6.903 | 9.0052 | 25.5773 |  | 716.9745
415.322 | 6.9034 | 9.0046 | 25.5789 |  | 716.9268
415.342 | 6.9038 | 9.0046 | 25.5804 |  | 716.9268
415.362 | 6.9042 | 9.0042 | 25.582 |  | 716.8949
415.382 | 6.9046 | 9.0038 | 25.5837 |  | 716.8631
415.402 | 6.905 | 9.0041 | 25.5854 |  | 716.8869
415.422 | 6.9054 | 9.004 | 25.5871 |  | 716.879
415.442 | 6.9059 | 9.0039 | 25.5887 |  | 716.871
415.462 | 6.9063 | 9.0043 | 25.5904 |  | 716.9029
415.482 | 6.9066 | 9.0039 | 25.5918 |  | 716.871
415.502 | 6.9071 | 9.0027 | 25.5935 |  | 716.7755
415.522 | 6.9074 | 9.0023 | 25.595 |  | 716.7436
415.542 | 6.9078 | 9.0019 | 25.5966 |  | 716.7118
415.562 | 6.9083 | 9.0016 | 25.5983 |  | 716.6879
415.582 | 6.9086 | 9.0015 | 25.5997 |  | 716.6799
415.602 | 6.909 | 9.0016 | 25.6014 |  | 716.6879
415.622 | 6.9095 | 9.0011 | 25.6031 |  | 716.6481
415.642 | 6.9098 | 9.0008 | 25.6045 |  | 716.6242
415.662 | 6.9102 | 9.0007 | 25.6062 |  | 716.6162
415.682 | 6.9106 | 9.0007 | 25.6079 |  | 716.6162
415.702 | 6.9111 | 9.0004 | 25.6095 |  | 716.5924
415.722 | 6.9114 | 9.0003 | 25.611 |  | 716.5844
415.742 | 6.9119 | 9.0012 | 25.6129 |  | 716.6561
415.762 | 6.9124 | 9.0016 | 25.6148 |  | 716.6879
415.782 | 6.9129 | 9.0022 | 25.6167 |  | 716.7357
415.802 | 6.9133 | 9.0033 | 25.6186 |  | 716.8232
415.822 | 6.9138 | 9.0043 | 25.6203 |  | 716.9029
415.842 | 6.9142 | 9.0044 | 25.622 |  | 716.9108
415.862 | 6.9145 | 9.0041 | 25.6234 |  | 716.8869
415.882 | 6.915 | 9.0039 | 25.6251 |  | 716.871
415.902 | 6.9154 | 9.0037 | 25.6268 |  | 716.8551
415.922 | 6.9159 | 9.0039 | 25.6287 |  | 716.871
415.942 | 6.9162 | 9.0037 | 25.6301 |  | 716.8551
415.962 | 6.9166 | 9.0037 | 25.6318 |  | 716.8551
415.982 | 6.917 | 9.0043 | 25.6335 |  | 716.9029
416.002 | 6.9174 | 9.0041 | 25.6349 |  | 716.8869
416.022 | 6.9178 | 9.0032 | 25.6366 |  | 716.8153
416.042 | 6.9182 | 9.0026 | 25.6382 |  | 716.7675
416.062 | 6.9186 | 9.0023 | 25.6397 |  | 716.7436
416.082 | 6.919 | 9.0021 | 25.6414 |  | 716.7277
416.102 | 6.9194 | 9.0019 | 25.643 |  | 716.7118
416.122 | 6.9198 | 9.0018 | 25.6445 |  | 716.7038
416.142 | 6.9202 | 9.0018 | 25.6461 |  | 716.7038
416.162 | 6.9206 | 9.0021 | 25.6478 |  | 716.7277
416.182 | 6.9211 | 9.0016 | 25.6497 |  | 716.6879
416.202 | 6.9215 | 9.0011 | 25.6512 |  | 716.6481
416.222 | 6.9219 | 9.002 | 25.6531 |  | 716.7197
416.242 | 6.9224 | 9.0021 | 25.6547 |  | 716.7277
416.262 | 6.9228 | 9.0025 | 25.6567 |  | 716.7596
416.282 | 6.9233 | 9.0034 | 25.6586 |  | 716.8312
416.302 | 6.9238 | 9.0048 | 25.6605 |  | 716.9427
416.322 | 6.9242 | 9.0052 | 25.6622 |  | 716.9745
416.342 | 6.9246 | 9.0059 | 25.6636 |  | 717.0303
416.362 | 6.9251 | 9.0054 | 25.6655 |  | 716.9904
416.382 | 6.9255 | 9.0052 | 25.6672 |  | 716.9745
416.402 | 6.9259 | 9.0047 | 25.6689 |  | 716.9347
416.422 | 6.9264 | 9.0046 | 25.6708 |  | 716.9268
416.442 | 6.9267 | 9.0049 | 25.6722 |  | 716.9506
416.462 | 6.9272 | 9.005 | 25.6739 |  | 716.9586
416.482 | 6.9276 | 9.0047 | 25.6756 |  | 716.9347
416.502 | 6.9279 | 9.0041 | 25.677 |  | 716.8869
416.522 | 6.9283 | 9.0035 | 25.6787 |  | 716.8392
416.542 | 6.9288 | 9.0034 | 25.6803 |  | 716.8312
416.562 | 6.9291 | 9.0035 | 25.6818 |  | 716.8392
416.582 | 6.9295 | 9.0027 | 25.6834 |  | 716.7755
416.602 | 6.93 | 9.0014 | 25.6851 |  | 716.672
416.622 | 6.9303 | 9.0015 | 25.6866 |  | 716.6799
416.642 | 6.9308 | 9.0017 | 25.6885 |  | 716.6959
416.662 | 6.9312 | 9.0013 | 25.6899 |  | 716.664
416.682 | 6.9316 | 9.0008 | 25.6916 |  | 716.6242
416.702 | 6.932 | 9.0009 | 25.6933 |  | 716.6322
416.722 | 6.9324 | 9.001 | 25.6949 |  | 716.6401
416.742 | 6.9329 | 9.0012 | 25.6968 |  | 716.6561
416.762 | 6.9333 | 9.0013 | 25.6985 |  | 716.664
416.782 | 6.9338 | 9.002 | 25.7004 |  | 716.7197
416.802 | 6.9343 | 9.0034 | 25.7023 |  | 716.8312
416.822 | 6.9346 | 9.0036 | 25.7038 |  | 716.8471
416.842 | 6.935 | 9.003 | 25.7054 |  | 716.7994
416.862 | 6.9354 | 9.0024 | 25.7069 |  | 716.7516
416.882 | 6.9358 | 9.0014 | 25.7086 |  | 716.672
416.902 | 6.9363 | 9.0014 | 25.7105 |  | 716.672
416.922 | 6.9367 | 9.002 | 25.7121 |  | 716.7197
416.942 | 6.9371 | 9.0025 | 25.7138 |  | 716.7596
416.962 | 6.9375 | 9.002 | 25.7153 |  | 716.7197
416.982 | 6.9379 | 9.0021 | 25.7167 |  | 716.7277
417.002 | 6.9382 | 9.001 | 25.7181 |  | 716.6401
417.022 | 6.9386 | 8.9998 | 25.7198 |  | 716.5446
417.042 | 6.939 | 8.9996 | 25.7215 |  | 716.5287
417.062 | 6.9394 | 8.9998 | 25.7229 |  | 716.5446
417.082 | 6.9399 | 8.9995 | 25.7248 |  | 716.5207
417.102 | 6.9403 | 8.9993 | 25.7265 |  | 716.5048
417.122 | 6.9407 | 8.9998 | 25.7282 |  | 716.5446
417.142 | 6.9411 | 9.0005 | 25.7296 |  | 716.6003
417.162 | 6.9415 | 9.0006 | 25.7313 |  | 716.6083
417.182 | 6.9419 | 9.0002 | 25.7329 |  | 716.5764
417.202 | 6.9423 | 8.9998 | 25.7346 |  | 716.5446
417.222 | 6.9428 | 8.9999 | 25.7363 |  | 716.5525
417.242 | 6.9432 | 9.0005 | 25.7382 |  | 716.6003
417.262 | 6.9437 | 9.0015 | 25.7401 |  | 716.6799
417.282 | 6.9442 | 9.0025 | 25.742 |  | 716.7596
417.302 | 6.9446 | 9.0031 | 25.7437 |  | 716.8073
417.322 | 6.945 | 9.0028 | 25.7454 |  | 716.7834
417.342 | 6.9454 | 9.003 | 25.7468 |  | 716.7994
417.362 | 6.9459 | 9.0031 | 25.7487 |  | 716.8073
417.382 | 6.9463 | 9.0028 | 25.7504 |  | 716.7834
417.402 | 6.9467 | 9.0027 | 25.7521 |  | 716.7755
417.422 | 6.9472 | 9.0033 | 25.754 |  | 716.8232
417.442 | 6.9475 | 9.0037 | 25.7554 |  | 716.8551
417.462 | 6.948 | 9.0037 | 25.7571 |  | 716.8551
417.482 | 6.9484 | 9.0027 | 25.7588 |  | 716.7755
417.502 | 6.9487 | 9.0024 | 25.7602 |  | 716.7516
417.522 | 6.9492 | 9.0015 | 25.7619 |  | 716.6799
417.542 | 6.9496 | 9.0011 | 25.7636 |  | 716.6481
417.562 | 6.9499 | 9.0007 | 25.765 |  | 716.6162
417.582 | 6.9503 | 9.0003 | 25.7667 |  | 716.5844
417.602 | 6.9508 | 9.0007 | 25.7683 |  | 716.6162
417.622 | 6.9511 | 9.0013 | 25.7698 |  | 716.664
417.642 | 6.9516 | 9.0011 | 25.7717 |  | 716.6481
417.662 | 6.952 | 9.0004 | 25.7731 |  | 716.5924
417.682 | 6.9524 | 8.9998 | 25.7748 |  | 716.5446
417.702 | 6.9528 | 8.9993 | 25.7765 |  | 716.5048
417.722 | 6.9532 | 8.9994 | 25.7782 |  | 716.5127
417.742 | 6.9536 | 8.9995 | 25.7798 |  | 716.5207
417.762 | 6.9541 | 9.0002 | 25.7817 |  | 716.5764
417.782 | 6.9546 | 9.001 | 25.7837 |  | 716.6401
417.802 | 6.955 | 9.002 | 25.7853 |  | 716.7197
417.822 | 6.9554 | 9.0025 | 25.787 |  | 716.7596
417.842 | 6.9559 | 9.0027 | 25.7887 |  | 716.7755
417.862 | 6.9563 | 9.0017 | 25.7903 |  | 716.6959
417.882 | 6.9566 | 9.0013 | 25.7918 |  | 716.664
417.902 | 6.9571 | 9.002 | 25.7937 |  | 716.7197
417.922 | 6.9576 | 9.0026 | 25.7956 |  | 716.7675
417.942 | 6.9579 | 9.0033 | 25.797 |  | 716.8232
417.962 | 6.9584 | 9.0031 | 25.7987 |  | 716.8073
417.982 | 6.9587 | 9.0025 | 25.8002 |  | 716.7596
418.002 | 6.9591 | 9.0019 | 25.8018 |  | 716.7118
418.022 | 6.9595 | 9.0008 | 25.8033 |  | 716.6242
418.042 | 6.9599 | 9.0005 | 25.8049 |  | 716.6003
418.062 | 6.9603 | 9.0003 | 25.8064 |  | 716.5844
418.082 | 6.9607 | 9 | 25.808 |  | 716.5605
418.102 | 6.9611 | 8.9994 | 25.8097 |  | 716.5127
418.122 | 6.9615 | 8.9994 | 25.8114 |  | 716.5127
418.142 | 6.9619 | 8.9997 | 25.8128 |  | 716.5366
418.162 | 6.9623 | 9.0002 | 25.8145 |  | 716.5764
418.182 | 6.9627 | 9.0001 | 25.8162 |  | 716.5685
418.202 | 6.9631 | 8.9999 | 25.8176 |  | 716.5525
418.222 | 6.9636 | 8.9996 | 25.8195 |  | 716.5287
418.242 | 6.964 | 8.9996 | 25.8212 |  | 716.5287
418.262 | 6.9645 | 9.0005 | 25.8231 |  | 716.6003
418.282 | 6.9649 | 9.0013 | 25.8248 |  | 716.664
418.302 | 6.9654 | 9.0029 | 25.8267 |  | 716.7914
418.322 | 6.9658 | 9.0035 | 25.8286 |  | 716.8392
418.342 | 6.9662 | 9.0033 | 25.83 |  | 716.8232
418.362 | 6.9667 | 9.0033 | 25.832 |  | 716.8232
418.382 | 6.9671 | 9.0026 | 25.8336 |  | 716.7675
418.402 | 6.9675 | 9.0028 | 25.8353 |  | 716.7834
418.422 | 6.968 | 9.0032 | 25.8372 |  | 716.8153
418.442 | 6.9683 | 9.0037 | 25.8387 |  | 716.8551
418.462 | 6.9688 | 9.0035 | 25.8403 |  | 716.8392
418.482 | 6.9692 | 9.0031 | 25.842 |  | 716.8073
418.502 | 6.9695 | 9.0028 | 25.8434 |  | 716.7834
418.522 | 6.97 | 9.0024 | 25.8451 |  | 716.7516
418.542 | 6.9704 | 9.002 | 25.8468 |  | 716.7197
418.562 | 6.9707 | 9.0016 | 25.8482 |  | 716.6879
418.582 | 6.9712 | 9.0011 | 25.8501 |  | 716.6481
418.602 | 6.9716 | 9.0012 | 25.8518 |  | 716.6561
418.622 | 6.9721 | 9.001 | 25.8535 |  | 716.6401
418.642 | 6.9724 | 9.0009 | 25.8549 |  | 716.6322
418.662 | 6.9728 | 9.0007 | 25.8566 |  | 716.6162
418.682 | 6.9732 | 9.0001 | 25.8583 |  | 716.5685
418.702 | 6.9736 | 8.9998 | 25.8597 |  | 716.5446
418.722 | 6.9741 | 8.9996 | 25.8616 |  | 716.5287
418.742 | 6.9745 | 8.9999 | 25.8633 |  | 716.5525
418.762 | 6.9749 | 9.0006 | 25.865 |  | 716.6083
418.782 | 6.9754 | 9.0008 | 25.8669 |  | 716.6242
418.802 | 6.9759 | 9.0022 | 25.8688 |  | 716.7357
418.822 | 6.9763 | 9.0033 | 25.8705 |  | 716.8232
418.842 | 6.9767 | 9.0029 | 25.8721 |  | 716.7914
418.862 | 6.9771 | 9.002 | 25.8738 |  | 716.7197
418.882 | 6.9776 | 9.0017 | 25.8755 |  | 716.6959
418.902 | 6.978 | 9.0019 | 25.8774 |  | 716.7118
418.922 | 6.9785 | 9.0023 | 25.8791 |  | 716.7436
418.942 | 6.9789 | 9.0037 | 25.8808 |  | 716.8551
418.962 | 6.9792 | 9.0038 | 25.8822 |  | 716.8631
418.982 | 6.9796 | 9.0023 | 25.8836 |  | 716.7436
419.002 | 6.98 | 9.0011 | 25.8853 |  | 716.6481
419.022 | 6.9804 | 8.9998 | 25.887 |  | 716.5446
419.042 | 6.9808 | 8.9994 | 25.8884 |  | 716.5127
419.062 | 6.9812 | 8.9992 | 25.8901 |  | 716.4968
419.082 | 6.9816 | 8.9991 | 25.8918 |  | 716.4889
419.102 | 6.982 | 8.999 | 25.8934 |  | 716.4809
419.122 | 6.9825 | 8.9991 | 25.8951 |  | 716.4889
419.142 | 6.9828 | 8.9995 | 25.8965 |  | 716.5207
419.162 | 6.9832 | 8.9993 | 25.898 |  | 716.5048
419.182 | 6.9836 | 8.9986 | 25.8996 |  | 716.449
419.202 | 6.984 | 8.9987 | 25.9013 |  | 716.457
419.222 | 6.9844 | 8.9985 | 25.9028 |  | 716.4411
419.242 | 6.9848 | 8.9975 | 25.9047 |  | 716.3615
419.262 | 6.9853 | 8.9978 | 25.9066 |  | 716.3854
419.282 | 6.9858 | 8.9991 | 25.9085 |  | 716.4889
419.302 | 6.9862 | 9.0008 | 25.9102 |  | 716.6242
419.322 | 6.9866 | 9.0015 | 25.9118 |  | 716.6799
419.342 | 6.987 | 9.0014 | 25.9133 |  | 716.672
419.362 | 6.9875 | 9.0012 | 25.9152 |  | 716.6561
419.382 | 6.9878 | 9.0009 | 25.9166 |  | 716.6322
419.402 | 6.9883 | 9.0007 | 25.9185 |  | 716.6162
419.422 | 6.9888 | 9.0007 | 25.9205 |  | 716.6162
419.442 | 6.9892 | 9.0017 | 25.9219 |  | 716.6959
419.462 | 6.9896 | 9.0021 | 25.9236 |  | 716.7277
419.482 | 6.9899 | 9.0016 | 25.925 |  | 716.6879
419.502 | 6.9903 | 9.0006 | 25.9267 |  | 716.6083
419.522 | 6.9907 | 8.9999 | 25.9281 |  | 716.5525
419.542 | 6.9912 | 8.9992 | 25.93 |  | 716.4968
419.562 | 6.9915 | 9 | 25.9315 |  | 716.5605
419.582 | 6.992 | 9.0009 | 25.9334 |  | 716.6322
419.602 | 6.9924 | 9.0011 | 25.935 |  | 716.6481
419.622 | 6.9928 | 9.0005 | 25.9365 |  | 716.6003
419.642 | 6.9932 | 9 | 25.9381 |  | 716.5605
419.662 | 6.9936 | 8.9996 | 25.9396 |  | 716.5287
419.682 | 6.994 | 8.9993 | 25.9413 |  | 716.5048
419.702 | 6.9944 | 8.9988 | 25.9429 |  | 716.465
419.722 | 6.9949 | 8.9984 | 25.9448 |  | 716.4331
419.742 | 6.9953 | 8.9987 | 25.9465 |  | 716.457
419.762 | 6.9958 | 8.9991 | 25.9484 |  | 716.4889
419.782 | 6.9963 | 8.9998 | 25.9503 |  | 716.5446
419.802 | 6.9967 | 9.0014 | 25.952 |  | 716.672
419.822 | 6.9972 | 9.0025 | 25.9539 |  | 716.7596
419.842 | 6.9976 | 9.0029 | 25.9556 |  | 716.7914
419.862 | 6.998 | 9.0026 | 25.9573 |  | 716.7675
419.882 | 6.9984 | 9.0028 | 25.959 |  | 716.7834
419.902 | 6.9988 | 9.0026 | 25.9606 |  | 716.7675
419.922 | 6.9993 | 9.0019 | 25.9625 |  | 716.7118
419.942 | 6.9997 | 9.0025 | 25.964 |  | 716.7596
419.962 | 7.0001 | 9.0029 | 25.9657 |  | 716.7914
419.982 | 7.0005 | 9.0025 | 25.9671 |  | 716.7596
420.002 | 7.0009 | 9.0011 | 25.9688 |  | 716.6481
420.022 | 7.0012 | 9.0006 | 25.9702 |  | 716.6083
420.042 | 7.0016 | 9.0006 | 25.9719 |  | 716.6083
420.062 | 7.0021 | 9.0006 | 25.9735 |  | 716.6083
420.082 | 7.0025 | 9 | 25.9752 |  | 716.5605
420.102 | 7.0029 | 8.9997 | 25.9769 |  | 716.5366
420.122 | 7.0033 | 8.9992 | 25.9783 |  | 716.4968
420.142 | 7.0036 | 8.9989 | 25.9798 |  | 716.4729
420.162 | 7.004 | 8.9986 | 25.9812 |  | 716.449
420.182 | 7.0044 | 8.9984 | 25.9829 |  | 716.4331
420.202 | 7.0048 | 8.9976 | 25.9845 |  | 716.3694
420.222 | 7.0052 | 8.9969 | 25.986 |  | 716.3137
420.242 | 7.0057 | 8.9972 | 25.9879 |  | 716.3376
420.262 | 7.0061 | 8.9981 | 25.9898 |  | 716.4092
420.282 | 7.0066 | 8.9988 | 25.9917 |  | 716.465
420.302 | 7.007 | 8.9992 | 25.9934 |  | 716.4968
420.322 | 7.0075 | 9.0003 | 25.9953 |  | 716.5844
420.342 | 7.0079 | 9.0011 | 25.997 |  | 716.6481
420.362 | 7.0083 | 9.0014 | 25.9984 |  | 716.672
420.382 | 7.0087 | 9.0008 | 26.0001 |  | 716.6242
420.402 | 7.0091 | 9.0003 | 26.0018 |  | 716.5844
420.422 | 7.0096 | 9.0004 | 26.0037 |  | 716.5924
420.442 | 7.01 | 9.0016 | 26.0051 |  | 716.6879
420.462 | 7.0104 | 9.0017 | 26.0068 |  | 716.6959
420.482 | 7.0108 | 9.0011 | 26.0085 |  | 716.6481
420.502 | 7.0112 | 9.0009 | 26.0099 |  | 716.6322
420.522 | 7.0116 | 9.0001 | 26.0116 |  | 716.5685
420.542 | 7.012 | 9.0004 | 26.0132 |  | 716.5924
420.562 | 7.0124 | 9.001 | 26.0149 |  | 716.6401
420.582 | 7.0128 | 9.0003 | 26.0166 |  | 716.5844
420.602 | 7.0132 | 9 | 26.018 |  | 716.5605
420.622 | 7.0136 | 8.9996 | 26.0197 |  | 716.5287
420.642 | 7.014 | 8.9995 | 26.0214 |  | 716.5207
420.662 | 7.0144 | 8.9994 | 26.0228 |  | 716.5127
420.682 | 7.0148 | 8.9993 | 26.0245 |  | 716.5048
420.702 | 7.0152 | 8.9988 | 26.0262 |  | 716.465
420.722 | 7.0156 | 8.9983 | 26.0278 |  | 716.4252
420.742 | 7.0161 | 8.9992 | 26.0295 |  | 716.4968
420.762 | 7.0165 | 8.9993 | 26.0314 |  | 716.5048
420.782 | 7.017 | 8.9999 | 26.0333 |  | 716.5525
420.802 | 7.0175 | 9.0008 | 26.0352 |  | 716.6242
420.822 | 7.0179 | 9.0014 | 26.0369 |  | 716.672
420.842 | 7.0183 | 9.002 | 26.0386 |  | 716.7197
420.862 | 7.0187 | 9.0026 | 26.0403 |  | 716.7675
420.882 | 7.0192 | 9.0023 | 26.0419 |  | 716.7436
420.902 | 7.0196 | 9.0016 | 26.0439 |  | 716.6879
420.922 | 7.02 | 9.0013 | 26.0453 |  | 716.664
420.942 | 7.0205 | 9.0019 | 26.0472 |  | 716.7118
420.962 | 7.0209 | 9.002 | 26.0489 |  | 716.7197
420.982 | 7.0213 | 9.0025 | 26.0503 |  | 716.7596
421.002 | 7.0217 | 9.0022 | 26.052 |  | 716.7357
421.022 | 7.0221 | 9.0013 | 26.0537 |  | 716.664
421.042 | 7.0225 | 9.0012 | 26.0553 |  | 716.6561
421.062 | 7.0229 | 9.001 | 26.0568 |  | 716.6401
421.082 | 7.0234 | 9.0007 | 26.0587 |  | 716.6162
421.102 | 7.0237 | 9.0007 | 26.0601 |  | 716.6162
421.122 | 7.0241 | 9.0003 | 26.0616 |  | 716.5844
421.142 | 7.0245 | 8.9997 | 26.0635 |  | 716.5366
421.162 | 7.025 | 8.9998 | 26.0651 |  | 716.5446
421.182 | 7.0254 | 8.9994 | 26.0668 |  | 716.5127
421.202 | 7.0257 | 8.9995 | 26.0683 |  | 716.5207
421.222 | 7.0262 | 8.9994 | 26.0702 |  | 716.5127
421.242 | 7.0266 | 8.9999 | 26.0718 |  | 716.5525
421.262 | 7.0271 | 9.0004 | 26.0735 |  | 716.5924
421.282 | 7.0275 | 9.0007 | 26.0754 |  | 716.6162
421.302 | 7.028 | 9.0016 | 26.0773 |  | 716.6879
421.322 | 7.0284 | 9.0018 | 26.0788 |  | 716.7038
421.342 | 7.0288 | 9.0016 | 26.0804 |  | 716.6879
421.362 | 7.0292 | 9.0012 | 26.0821 |  | 716.6561
421.382 | 7.0296 | 9.0007 | 26.0836 |  | 716.6162
421.402 | 7.03 | 9 | 26.0855 |  | 716.5605
421.422 | 7.0305 | 8.9997 | 26.0871 |  | 716.5366
421.442 | 7.0309 | 9 | 26.0888 |  | 716.5605
421.462 | 7.0312 | 9 | 26.0903 |  | 716.5605
421.482 | 7.0316 | 8.9997 | 26.0917 |  | 716.5366
421.502 | 7.032 | 8.9994 | 26.0934 |  | 716.5127
421.522 | 7.0324 | 8.9986 | 26.095 |  | 716.449
421.542 | 7.0328 | 8.9987 | 26.0965 |  | 716.457
421.562 | 7.0332 | 8.9981 | 26.0981 |  | 716.4092
421.582 | 7.0336 | 8.9978 | 26.0998 |  | 716.3854
421.602 | 7.0341 | 8.9979 | 26.1015 |  | 716.3933
421.622 | 7.0345 | 8.9977 | 26.1032 |  | 716.3774
421.642 | 7.0348 | 8.9981 | 26.1046 |  | 716.4092
421.662 | 7.0352 | 8.9975 | 26.106 |  | 716.3615
421.682 | 7.0357 | 8.9975 | 26.108 |  | 716.3615
421.702 | 7.036 | 8.9971 | 26.1094 |  | 716.3296
421.722 | 7.0365 | 8.9969 | 26.1113 |  | 716.3137
421.742 | 7.0369 | 8.9969 | 26.113 |  | 716.3137
421.762 | 7.0373 | 8.9975 | 26.1146 |  | 716.3615
421.782 | 7.0378 | 8.9981 | 26.1166 |  | 716.4092
421.802 | 7.0383 | 8.9993 | 26.1185 |  | 716.5048
421.822 | 7.0387 | 9 | 26.1199 |  | 716.5605
421.842 | 7.0391 | 9.0007 | 26.1218 |  | 716.6162
421.862 | 7.0396 | 9.001 | 26.1235 |  | 716.6401
421.882 | 7.04 | 9.001 | 26.1252 |  | 716.6401
421.902 | 7.0405 | 9.0008 | 26.1271 |  | 716.6242
421.922 | 7.0408 | 9.0008 | 26.1285 |  | 716.6242
421.942 | 7.0413 | 9.0009 | 26.1304 |  | 716.6322
421.962 | 7.0417 | 9.0013 | 26.1321 |  | 716.664
421.982 | 7.0421 | 9.0008 | 26.1338 |  | 716.6242
422.002 | 7.0425 | 9.0002 | 26.1352 |  | 716.5764
422.022 | 7.0429 | 8.9997 | 26.1369 |  | 716.5366
422.042 | 7.0433 | 8.9995 | 26.1386 |  | 716.5207
422.062 | 7.0437 | 8.9995 | 26.14 |  | 716.5207
422.082 | 7.0442 | 8.9992 | 26.1419 |  | 716.4968
422.102 | 7.0446 | 8.9991 | 26.1436 |  | 716.4889
422.122 | 7.045 | 8.9991 | 26.1453 |  | 716.4889
422.142 | 7.0454 | 8.9992 | 26.1467 |  | 716.4968
422.162 | 7.0457 | 8.9988 | 26.1481 |  | 716.465
422.182 | 7.0461 | 8.9985 | 26.1498 |  | 716.4411
422.202 | 7.0466 | 8.9981 | 26.1515 |  | 716.4092
422.222 | 7.047 | 8.9981 | 26.1532 |  | 716.4092
422.242 | 7.0474 | 8.9985 | 26.1548 |  | 716.4411
422.262 | 7.0479 | 8.9979 | 26.1567 |  | 716.3933
422.282 | 7.0483 | 8.9976 | 26.1587 |  | 716.3694
422.302 | 7.0488 | 8.9986 | 26.1606 |  | 716.449
422.322 | 7.0492 | 9.0002 | 26.162 |  | 716.5764
422.342 | 7.0497 | 9.0011 | 26.1639 |  | 716.6481
422.362 | 7.0501 | 9.0009 | 26.1656 |  | 716.6322
422.382 | 7.0505 | 9.0002 | 26.1673 |  | 716.5764
422.402 | 7.0509 | 8.9997 | 26.1687 |  | 716.5366
422.422 | 7.0513 | 8.9994 | 26.1706 |  | 716.5127
422.442 | 7.0518 | 8.9998 | 26.1723 |  | 716.5446
422.462 | 7.0521 | 9.0004 | 26.1737 |  | 716.5924
422.482 | 7.0525 | 9.0001 | 26.1752 |  | 716.5685
422.502 | 7.0529 | 8.9987 | 26.1768 |  | 716.457
422.522 | 7.0532 | 8.9972 | 26.1783 |  | 716.3376
422.542 | 7.0537 | 8.9966 | 26.1799 |  | 716.2898
422.562 | 7.0541 | 8.9963 | 26.1816 |  | 716.2659
422.582 | 7.0544 | 8.9966 | 26.183 |  | 716.2898
422.602 | 7.0549 | 8.9971 | 26.1847 |  | 716.3296
422.622 | 7.0553 | 8.9975 | 26.1864 |  | 716.3615
422.642 | 7.0556 | 8.9972 | 26.1878 |  | 716.3376
422.662 | 7.0561 | 8.997 | 26.1895 |  | 716.3217
422.682 | 7.0565 | 8.9964 | 26.1912 |  | 716.2739
422.702 | 7.0568 | 8.996 | 26.1926 |  | 716.242
422.722 | 7.0573 | 8.996 | 26.1945 |  | 716.242
422.742 | 7.0577 | 8.9961 | 26.1962 |  | 716.25
422.762 | 7.0581 | 8.9959 | 26.1979 |  | 716.2341
422.782 | 7.0586 | 8.9968 | 26.1998 |  | 716.3057
422.802 | 7.0591 | 8.9976 | 26.2017 |  | 716.3694
422.822 | 7.0596 | 8.9985 | 26.2036 |  | 716.4411
422.842 | 7.0599 | 8.9989 | 26.205 |  | 716.4729
422.862 | 7.0604 | 8.9989 | 26.2067 |  | 716.4729
422.882 | 7.0608 | 8.999 | 26.2084 |  | 716.4809
422.902 | 7.0612 | 8.999 | 26.2101 |  | 716.4809
422.922 | 7.0616 | 8.9988 | 26.2117 |  | 716.465
422.942 | 7.0621 | 8.999 | 26.2137 |  | 716.4809
422.962 | 7.0625 | 8.9993 | 26.2151 |  | 716.5048
422.982 | 7.0629 | 8.9993 | 26.2168 |  | 716.5048
423.002 | 7.0632 | 8.9991 | 26.2182 |  | 716.4889
423.022 | 7.0637 | 8.998 | 26.2199 |  | 716.4013
423.042 | 7.064 | 8.9978 | 26.2213 |  | 716.3854
423.062 | 7.0645 | 8.998 | 26.2232 |  | 716.4013
423.082 | 7.0649 | 8.9982 | 26.2249 |  | 716.4172
423.102 | 7.0653 | 8.9981 | 26.2266 |  | 716.4092
423.122 | 7.0657 | 8.9977 | 26.228 |  | 716.3774
423.142 | 7.0662 | 8.9981 | 26.2299 |  | 716.4092
423.162 | 7.0666 | 8.9978 | 26.2316 |  | 716.3854
423.182 | 7.067 | 8.9977 | 26.2333 |  | 716.3774
423.202 | 7.0674 | 8.9976 | 26.2347 |  | 716.3694
423.222 | 7.0678 | 8.9975 | 26.2366 |  | 716.3615
423.242 | 7.0683 | 8.998 | 26.2383 |  | 716.4013
423.262 | 7.0687 | 8.9979 | 26.24 |  | 716.3933
423.282 | 7.0692 | 8.9978 | 26.2419 |  | 716.3854
423.302 | 7.0696 | 8.9981 | 26.2438 |  | 716.4092
423.322 | 7.07 | 8.9988 | 26.2452 |  | 716.465
423.342 | 7.0705 | 8.9996 | 26.2471 |  | 716.5287
423.362 | 7.0708 | 8.9994 | 26.2486 |  | 716.5127
423.382 | 7.0713 | 8.999 | 26.2505 |  | 716.4809
423.402 | 7.0717 | 8.9989 | 26.2519 |  | 716.4729
423.422 | 7.0721 | 8.9995 | 26.2538 |  | 716.5207
423.442 | 7.0726 | 8.9995 | 26.2555 |  | 716.5207
423.462 | 7.073 | 8.9999 | 26.2572 |  | 716.5525
423.482 | 7.0733 | 8.9997 | 26.2586 |  | 716.5366
423.502 | 7.0738 | 8.9988 | 26.2603 |  | 716.465
423.522 | 7.0742 | 8.9976 | 26.262 |  | 716.3694
423.542 | 7.0745 | 8.9976 | 26.2634 |  | 716.3694
423.562 | 7.075 | 8.9976 | 26.2651 |  | 716.3694
423.582 | 7.0754 | 8.9974 | 26.2668 |  | 716.3535
423.602 | 7.0758 | 8.9974 | 26.2684 |  | 716.3535
423.622 | 7.0762 | 8.997 | 26.2701 |  | 716.3217
423.642 | 7.0766 | 8.9965 | 26.2718 |  | 716.2818
423.662 | 7.077 | 8.997 | 26.2735 |  | 716.3217
423.682 | 7.0774 | 8.9968 | 26.2749 |  | 716.3057
423.702 | 7.0778 | 8.9964 | 26.2766 |  | 716.2739
423.722 | 7.0782 | 8.9968 | 26.2782 |  | 716.3057
423.742 | 7.0786 | 8.9968 | 26.2797 |  | 716.3057
423.762 | 7.0791 | 8.9964 | 26.2816 |  | 716.2739
423.782 | 7.0795 | 8.996 | 26.2833 |  | 716.242
423.802 | 7.0799 | 8.9964 | 26.2849 |  | 716.2739
423.822 | 7.0804 | 8.9972 | 26.2868 |  | 716.3376
423.842 | 7.0808 | 8.9977 | 26.2885 |  | 716.3774
423.862 | 7.0812 | 8.9981 | 26.2902 |  | 716.4092
423.882 | 7.0816 | 8.9974 | 26.2916 |  | 716.3535
423.902 | 7.0821 | 8.9972 | 26.2935 |  | 716.3376
423.922 | 7.0824 | 8.9969 | 26.295 |  | 716.3137
423.942 | 7.0829 | 8.9974 | 26.2969 |  | 716.3535
423.962 | 7.0833 | 8.9979 | 26.2986 |  | 716.3933
423.982 | 7.0837 | 8.9979 | 26.3002 |  | 716.3933
424.002 | 7.0841 | 8.9978 | 26.3017 |  | 716.3854
424.022 | 7.0845 | 8.9968 | 26.3031 |  | 716.3057
424.042 | 7.0848 | 8.9963 | 26.3045 |  | 716.2659
424.062 | 7.0853 | 8.9961 | 26.3065 |  | 716.25
424.082 | 7.0857 | 8.9964 | 26.3081 |  | 716.2739
424.102 | 7.0861 | 8.9965 | 26.3098 |  | 716.2818
424.122 | 7.0865 | 8.9961 | 26.3112 |  | 716.25
424.142 | 7.0869 | 8.9964 | 26.3129 |  | 716.2739
424.162 | 7.0873 | 8.9958 | 26.3146 |  | 716.2261
424.182 | 7.0878 | 8.9953 | 26.3165 |  | 716.1863
424.202 | 7.0882 | 8.996 | 26.3179 |  | 716.242
424.222 | 7.0886 | 8.9963 | 26.3196 |  | 716.2659
424.242 | 7.089 | 8.9963 | 26.3213 |  | 716.2659
424.262 | 7.0895 | 8.9968 | 26.3232 |  | 716.3057
424.282 | 7.09 | 8.9968 | 26.3251 |  | 716.3057
424.302 | 7.0904 | 8.9976 | 26.327 |  | 716.3694
424.322 | 7.0909 | 8.9985 | 26.3289 |  | 716.4411
424.342 | 7.0913 | 8.9999 | 26.3304 |  | 716.5525
424.362 | 7.0918 | 9.0001 | 26.3323 |  | 716.5685
424.382 | 7.0922 | 9.0003 | 26.334 |  | 716.5844
424.402 | 7.0926 | 8.9999 | 26.3356 |  | 716.5525
424.422 | 7.0929 | 8.9998 | 26.3371 |  | 716.5446
424.442 | 7.0934 | 8.9994 | 26.339 |  | 716.5127
424.462 | 7.0938 | 8.9992 | 26.3407 |  | 716.4968
424.482 | 7.0943 | 8.9991 | 26.3423 |  | 716.4889
424.502 | 7.0946 | 8.9986 | 26.3438 |  | 716.449
424.522 | 7.095 | 8.9984 | 26.3454 |  | 716.4331
424.542 | 7.0955 | 8.998 | 26.3471 |  | 716.4013
424.562 | 7.0958 | 8.9975 | 26.3485 |  | 716.3615
424.582 | 7.0962 | 8.9963 | 26.3502 |  | 716.2659
424.602 | 7.0967 | 8.9963 | 26.3519 |  | 716.2659
424.622 | 7.097 | 8.9962 | 26.3533 |  | 716.258
424.642 | 7.0974 | 8.9958 | 26.355 |  | 716.2261
424.662 | 7.0978 | 8.9959 | 26.3567 |  | 716.2341
424.682 | 7.0982 | 8.996 | 26.3581 |  | 716.242
424.702 | 7.0986 | 8.9959 | 26.3598 |  | 716.2341
424.722 | 7.099 | 8.9956 | 26.3615 |  | 716.2102
424.742 | 7.0994 | 8.9958 | 26.3629 |  | 716.2261
424.762 | 7.0999 | 8.9958 | 26.3648 |  | 716.2261
424.782 | 7.1003 | 8.9964 | 26.3665 |  | 716.2739
424.802 | 7.1008 | 8.9971 | 26.3684 |  | 716.3296
424.822 | 7.1013 | 8.9971 | 26.3703 |  | 716.3296
424.842 | 7.1017 | 8.9977 | 26.372 |  | 716.3774
424.862 | 7.102 | 8.9981 | 26.3734 |  | 716.4092
424.882 | 7.1025 | 8.9977 | 26.3751 |  | 716.3774
424.902 | 7.1029 | 8.9973 | 26.3768 |  | 716.3455
424.922 | 7.1034 | 8.9968 | 26.3787 |  | 716.3057
424.942 | 7.1037 | 8.9971 | 26.3801 |  | 716.3296
424.962 | 7.1042 | 8.9983 | 26.382 |  | 716.4252
424.982 | 7.1046 | 8.9984 | 26.3837 |  | 716.4331
425.002 | 7.105 | 8.9978 | 26.3854 |  | 716.3854
425.022 | 7.1054 | 8.9973 | 26.3868 |  | 716.3455
425.042 | 7.1057 | 8.9967 | 26.3882 |  | 716.2978
425.062 | 7.1062 | 8.9966 | 26.3902 |  | 716.2898
425.082 | 7.1066 | 8.9963 | 26.3916 |  | 716.2659
425.102 | 7.107 | 8.996 | 26.3933 |  | 716.242
425.122 | 7.1074 | 8.9961 | 26.3949 |  | 716.25
425.142 | 7.1078 | 8.9966 | 26.3964 |  | 716.2898
425.162 | 7.1082 | 8.9955 | 26.3981 |  | 716.2022
425.182 | 7.1086 | 8.9951 | 26.3997 |  | 716.1704
425.202 | 7.109 | 8.9948 | 26.4012 |  | 716.1465
425.222 | 7.1094 | 8.9947 | 26.4028 |  | 716.1385
425.242 | 7.1098 | 8.9953 | 26.4045 |  | 716.1863
425.262 | 7.1103 | 8.9949 | 26.4064 |  | 716.1545
425.282 | 7.1108 | 8.995 | 26.4083 |  | 716.1624
425.302 | 7.1112 | 8.9964 | 26.4102 |  | 716.2739
425.322 | 7.1117 | 8.9977 | 26.4122 |  | 716.3774
425.342 | 7.1121 | 8.9986 | 26.4136 |  | 716.449
425.362 | 7.1125 | 8.9993 | 26.4153 |  | 716.5048
425.382 | 7.1129 | 8.999 | 26.4169 |  | 716.4809
425.402 | 7.1133 | 8.9987 | 26.4184 |  | 716.457
425.422 | 7.1138 | 8.9982 | 26.4203 |  | 716.4172
425.442 | 7.1142 | 8.998 | 26.4222 |  | 716.4013
425.462 | 7.1147 | 8.9983 | 26.4239 |  | 716.4252
425.482 | 7.1151 | 8.9984 | 26.4256 |  | 716.4331
425.502 | 7.1154 | 8.9979 | 26.427 |  | 716.3933
425.522 | 7.1158 | 8.9972 | 26.4287 |  | 716.3376
425.542 | 7.1163 | 8.9974 | 26.4303 |  | 716.3535
425.562 | 7.1166 | 8.9971 | 26.4318 |  | 716.3296
425.582 | 7.117 | 8.9962 | 26.4334 |  | 716.258
425.602 | 7.1175 | 8.9959 | 26.4351 |  | 716.2341
425.622 | 7.1178 | 8.9958 | 26.4366 |  | 716.2261
425.642 | 7.1182 | 8.9957 | 26.4382 |  | 716.2182
425.662 | 7.1187 | 8.9953 | 26.4399 |  | 716.1863
425.682 | 7.119 | 8.9945 | 26.4413 |  | 716.1226
425.702 | 7.1194 | 8.9941 | 26.443 |  | 716.0908
425.722 | 7.1199 | 8.9948 | 26.4447 |  | 716.1465
425.742 | 7.1203 | 8.9954 | 26.4466 |  | 716.1943
425.762 | 7.1207 | 8.9961 | 26.448 |  | 716.25
425.782 | 7.1212 | 8.9965 | 26.4502 |  | 716.2818
425.802 | 7.1216 | 8.9975 | 26.4519 |  | 716.3615
425.822 | 7.1221 | 8.9985 | 26.4538 |  | 716.4411
425.842 | 7.1226 | 8.9988 | 26.4557 |  | 716.465
425.862 | 7.123 | 8.9986 | 26.4571 |  | 716.449
425.882 | 7.1234 | 8.998 | 26.4588 |  | 716.4013
425.902 | 7.1238 | 8.9975 | 26.4605 |  | 716.3615
425.922 | 7.1242 | 8.9972 | 26.4621 |  | 716.3376
425.942 | 7.1246 | 8.9977 | 26.4638 |  | 716.3774
425.962 | 7.1251 | 8.9981 | 26.4657 |  | 716.4092
425.982 | 7.1255 | 8.9983 | 26.4672 |  | 716.4252
426.002 | 7.1258 | 8.9978 | 26.4686 |  | 716.3854
426.022 | 7.1262 | 8.9971 | 26.4703 |  | 716.3296
426.042 | 7.1266 | 8.9964 | 26.4717 |  | 716.2739
426.062 | 7.127 | 8.9954 | 26.4734 |  | 716.1943
426.082 | 7.1274 | 8.9951 | 26.4748 |  | 716.1704
426.102 | 7.1278 | 8.9948 | 26.4765 |  | 716.1465
426.122 | 7.1282 | 8.9949 | 26.4782 |  | 716.1545
426.142 | 7.1286 | 8.9942 | 26.4796 |  | 716.0987
426.162 | 7.1289 | 8.9934 | 26.481 |  | 716.035
426.182 | 7.1293 | 8.9934 | 26.4825 |  | 716.035
426.202 | 7.1298 | 8.9931 | 26.4844 |  | 716.0111
426.222 | 7.1301 | 8.9925 | 26.4858 |  | 715.9634
426.242 | 7.1306 | 8.9932 | 26.4877 |  | 716.0191
426.262 | 7.131 | 8.9933 | 26.4894 |  | 716.0271
426.282 | 7.1315 | 8.9933 | 26.4911 |  | 716.0271
426.302 | 7.1319 | 8.9942 | 26.493 |  | 716.0987
426.322 | 7.1324 | 8.9952 | 26.4949 |  | 716.1783
426.342 | 7.1329 | 8.9959 | 26.4968 |  | 716.2341
426.362 | 7.1333 | 8.9967 | 26.4985 |  | 716.2978
426.382 | 7.1337 | 8.9964 | 26.5002 |  | 716.2739
426.402 | 7.1341 | 8.9964 | 26.5016 |  | 716.2739
426.422 | 7.1346 | 8.9964 | 26.5035 |  | 716.2739
426.442 | 7.135 | 8.9971 | 26.5054 |  | 716.3296
426.462 | 7.1355 | 8.9971 | 26.5071 |  | 716.3296
426.482 | 7.1359 | 8.9973 | 26.5088 |  | 716.3455
426.502 | 7.1362 | 8.9981 | 26.5102 |  | 716.4092
426.522 | 7.1367 | 8.9978 | 26.5119 |  | 716.3854
426.542 | 7.1371 | 8.9968 | 26.5136 |  | 716.3057
426.562 | 7.1374 | 8.9962 | 26.515 |  | 716.258
426.582 | 7.1378 | 8.9955 | 26.5167 |  | 716.2022
426.602 | 7.1383 | 8.9953 | 26.5183 |  | 716.1863
426.622 | 7.1386 | 8.995 | 26.5198 |  | 716.1624
426.642 | 7.139 | 8.9954 | 26.5215 |  | 716.1943
426.662 | 7.1395 | 8.9948 | 26.5231 |  | 716.1465
426.682 | 7.1398 | 8.9942 | 26.5246 |  | 716.0987
426.702 | 7.1402 | 8.9934 | 26.5262 |  | 716.035
426.722 | 7.1407 | 8.9933 | 26.5279 |  | 716.0271
426.742 | 7.1411 | 8.9941 | 26.5298 |  | 716.0908
426.762 | 7.1416 | 8.995 | 26.5315 |  | 716.1624
426.782 | 7.142 | 8.9955 | 26.5334 |  | 716.2022
426.802 | 7.1425 | 8.9961 | 26.5353 |  | 716.25
426.822 | 7.1429 | 8.997 | 26.537 |  | 716.3217
426.842 | 7.1434 | 8.9978 | 26.5389 |  | 716.3854
426.862 | 7.1438 | 8.9983 | 26.5406 |  | 716.4252
426.882 | 7.1442 | 8.9978 | 26.5423 |  | 716.3854
426.902 | 7.1446 | 8.9964 | 26.5437 |  | 716.2739
426.922 | 7.1451 | 8.9962 | 26.5456 |  | 716.258
426.942 | 7.1455 | 8.9965 | 26.5473 |  | 716.2818
426.962 | 7.1459 | 8.9967 | 26.549 |  | 716.2978
426.982 | 7.1463 | 8.9966 | 26.5504 |  | 716.2898
427.002 | 7.1467 | 8.9964 | 26.5521 |  | 716.2739
427.022 | 7.1471 | 8.9954 | 26.5535 |  | 716.1943
427.042 | 7.1475 | 8.9948 | 26.5552 |  | 716.1465
427.062 | 7.1478 | 8.9945 | 26.5566 |  | 716.1226
427.082 | 7.1482 | 8.9935 | 26.558 |  | 716.043
427.102 | 7.1486 | 8.9936 | 26.5597 |  | 716.051
427.122 | 7.149 | 8.9932 | 26.5614 |  | 716.0191
427.142 | 7.1494 | 8.9931 | 26.5631 |  | 716.0111
427.162 | 7.1499 | 8.9937 | 26.5647 |  | 716.0589
427.182 | 7.1502 | 8.9933 | 26.5662 |  | 716.0271
427.202 | 7.1506 | 8.9933 | 26.5678 |  | 716.0271
427.222 | 7.1511 | 8.993 | 26.5695 |  | 716.0032
427.242 | 7.1515 | 8.9927 | 26.5712 |  | 715.9793
427.262 | 7.1519 | 8.9927 | 26.5729 |  | 715.9793
427.282 | 7.1524 | 8.9928 | 26.5748 |  | 715.9873
427.302 | 7.1529 | 8.9937 | 26.5767 |  | 716.0589
427.322 | 7.1533 | 8.994 | 26.5786 |  | 716.0828
427.342 | 7.1537 | 8.9958 | 26.5801 |  | 716.2261
427.362 | 7.1542 | 8.9964 | 26.582 |  | 716.2739
427.382 | 7.1545 | 8.9964 | 26.5834 |  | 716.2739
427.402 | 7.155 | 8.997 | 26.5853 |  | 716.3217
427.422 | 7.1554 | 8.9965 | 26.5867 |  | 716.2818
427.442 | 7.1558 | 8.9965 | 26.5887 |  | 716.2818
427.462 | 7.1563 | 8.9964 | 26.5903 |  | 716.2739
427.482 | 7.1567 | 8.996 | 26.592 |  | 716.242
427.502 | 7.157 | 8.9962 | 26.5934 |  | 716.258
427.522 | 7.1575 | 8.9961 | 26.5951 |  | 716.25
427.542 | 7.1579 | 8.9957 | 26.5968 |  | 716.2182
427.562 | 7.1582 | 8.9955 | 26.5982 |  | 716.2022
427.582 | 7.1587 | 8.9946 | 26.5999 |  | 716.1306
427.602 | 7.1591 | 8.9937 | 26.6016 |  | 716.0589
427.622 | 7.1595 | 8.9943 | 26.6032 |  | 716.1067
427.642 | 7.1599 | 8.9947 | 26.6049 |  | 716.1385
427.662 | 7.1603 | 8.9948 | 26.6066 |  | 716.1465
427.682 | 7.1607 | 8.9946 | 26.6083 |  | 716.1306
427.702 | 7.1611 | 8.9939 | 26.6097 |  | 716.0748
427.722 | 7.1616 | 8.994 | 26.6116 |  | 716.0828
427.742 | 7.162 | 8.9949 | 26.6133 |  | 716.1545
427.762 | 7.1624 | 8.9948 | 26.615 |  | 716.1465
427.782 | 7.1629 | 8.9946 | 26.6169 |  | 716.1306
427.802 | 7.1634 | 8.9951 | 26.6188 |  | 716.1704
427.822 | 7.1638 | 8.996 | 26.6205 |  | 716.242
427.842 | 7.1642 | 8.9974 | 26.6221 |  | 716.3535
427.862 | 7.1646 | 8.9977 | 26.6238 |  | 716.3774
427.882 | 7.1651 | 8.9969 | 26.6255 |  | 716.3137
427.902 | 7.1654 | 8.9965 | 26.6269 |  | 716.2818
427.922 | 7.1659 | 8.9958 | 26.6288 |  | 716.2261
427.942 | 7.1664 | 8.9957 | 26.6308 |  | 716.2182
427.962 | 7.1668 | 8.9964 | 26.6324 |  | 716.2739
427.982 | 7.1672 | 8.9965 | 26.6341 |  | 716.2818
428.002 | 7.1676 | 8.9964 | 26.6355 |  | 716.2739
428.022 | 7.1679 | 8.9957 | 26.637 |  | 716.2182
428.042 | 7.1683 | 8.9941 | 26.6384 |  | 716.0908
428.062 | 7.1687 | 8.9942 | 26.6401 |  | 716.0987
428.082 | 7.1691 | 8.9935 | 26.6418 |  | 716.043
428.102 | 7.1695 | 8.9936 | 26.6434 |  | 716.051
428.122 | 7.17 | 8.9941 | 26.6451 |  | 716.0908
428.142 | 7.1703 | 8.9938 | 26.6465 |  | 716.0669
428.162 | 7.1707 | 8.9933 | 26.6482 |  | 716.0271
428.182 | 7.1712 | 8.9924 | 26.6499 |  | 715.9554
428.202 | 7.1716 | 8.9916 | 26.6516 |  | 715.8917
428.222 | 7.172 | 8.9919 | 26.6532 |  | 715.9156
428.242 | 7.1723 | 8.9922 | 26.6547 |  | 715.9395
428.262 | 7.1728 | 8.9927 | 26.6563 |  | 715.9793
428.282 | 7.1732 | 8.9928 | 26.6583 |  | 715.9873
428.302 | 7.1737 | 8.9933 | 26.6599 |  | 716.0271
428.322 | 7.1741 | 8.9936 | 26.6618 |  | 716.051
428.342 | 7.1746 | 8.9949 | 26.6638 |  | 716.1545
428.362 | 7.175 | 8.9951 | 26.6652 |  | 716.1704
428.382 | 7.1754 | 8.9953 | 26.6669 |  | 716.1863
428.402 | 7.1758 | 8.9946 | 26.6685 |  | 716.1306
428.422 | 7.1763 | 8.9943 | 26.6705 |  | 716.1067
428.442 | 7.1767 | 8.9948 | 26.6721 |  | 716.1465
428.462 | 7.1771 | 8.9951 | 26.6738 |  | 716.1704
428.482 | 7.1775 | 8.9953 | 26.6755 |  | 716.1863
428.502 | 7.1778 | 8.9957 | 26.6767 |  | 716.2182
428.522 | 7.1783 | 8.9947 | 26.6783 |  | 716.1385
428.542 | 7.1786 | 8.9938 | 26.6798 |  | 716.0669
428.562 | 7.179 | 8.9928 | 26.6815 |  | 715.9873
428.582 | 7.1795 | 8.9928 | 26.6831 |  | 715.9873
428.602 | 7.1799 | 8.9927 | 26.6848 |  | 715.9793
428.622 | 7.1802 | 8.9921 | 26.6862 |  | 715.9315
428.642 | 7.1807 | 8.9923 | 26.6879 |  | 715.9475
428.662 | 7.1811 | 8.9926 | 26.6896 |  | 715.9713
428.682 | 7.1814 | 8.9927 | 26.691 |  | 715.9793
428.702 | 7.1819 | 8.992 | 26.6927 |  | 715.9236
428.722 | 7.1823 | 8.9918 | 26.6944 |  | 715.9076
428.742 | 7.1827 | 8.9915 | 26.696 |  | 715.8838
428.762 | 7.1831 | 8.9917 | 26.6977 |  | 715.8997
428.782 | 7.1836 | 8.9923 | 26.6996 |  | 715.9475
428.802 | 7.1841 | 8.9933 | 26.7015 |  | 716.0271
428.822 | 7.1845 | 8.9944 | 26.7035 |  | 716.1146
428.842 | 7.185 | 8.9953 | 26.7051 |  | 716.1863
428.862 | 7.1854 | 8.9957 | 26.707 |  | 716.2182
428.882 | 7.1859 | 8.9959 | 26.7087 |  | 716.2341
428.902 | 7.1863 | 8.9964 | 26.7104 |  | 716.2739
428.922 | 7.1867 | 8.9961 | 26.7121 |  | 716.25
428.942 | 7.1872 | 8.9965 | 26.714 |  | 716.2818
428.962 | 7.1876 | 8.9965 | 26.7157 |  | 716.2818
428.982 | 7.188 | 8.997 | 26.7173 |  | 716.3217
429.002 | 7.1884 | 8.997 | 26.7188 |  | 716.3217
429.022 | 7.1887 | 8.996 | 26.7202 |  | 716.242
429.042 | 7.1891 | 8.9946 | 26.7219 |  | 716.1306
429.062 | 7.1896 | 8.9941 | 26.7235 |  | 716.0908
429.082 | 7.1899 | 8.9938 | 26.725 |  | 716.0669
429.102 | 7.1904 | 8.9937 | 26.7269 |  | 716.0589
429.122 | 7.1908 | 8.9933 | 26.7283 |  | 716.0271
429.142 | 7.1912 | 8.9936 | 26.7302 |  | 716.051
429.162 | 7.1916 | 8.994 | 26.7317 |  | 716.0828
429.182 | 7.192 | 8.9935 | 26.7331 |  | 716.043
429.202 | 7.1924 | 8.9926 | 26.7348 |  | 715.9713
429.222 | 7.1928 | 8.9919 | 26.7365 |  | 715.9156
429.242 | 7.1932 | 8.9921 | 26.7379 |  | 715.9315
429.262 | 7.1936 | 8.9923 | 26.7398 |  | 715.9475
429.282 | 7.1941 | 8.9926 | 26.7415 |  | 715.9713
429.302 | 7.1945 | 8.993 | 26.7434 |  | 716.0032
429.322 | 7.1949 | 8.9936 | 26.7451 |  | 716.051
429.342 | 7.1954 | 8.9941 | 26.747 |  | 716.0908
429.362 | 7.1958 | 8.9942 | 26.7484 |  | 716.0987
429.382 | 7.1962 | 8.9939 | 26.7501 |  | 716.0748
429.402 | 7.1966 | 8.994 | 26.7518 |  | 716.0828
429.422 | 7.1971 | 8.994 | 26.7537 |  | 716.0828
429.442 | 7.1976 | 8.9942 | 26.7556 |  | 716.0987
429.462 | 7.1979 | 8.9948 | 26.757 |  | 716.1465
429.482 | 7.1984 | 8.9951 | 26.7587 |  | 716.1704
429.502 | 7.1987 | 8.9947 | 26.7601 |  | 716.1385
429.522 | 7.1991 | 8.9941 | 26.7616 |  | 716.0908
429.542 | 7.1995 | 8.9939 | 26.7632 |  | 716.0748
429.562 | 7.1999 | 8.9937 | 26.7647 |  | 716.0589
429.582 | 7.2003 | 8.993 | 26.7666 |  | 716.0032
429.602 | 7.2007 | 8.9926 | 26.7683 |  | 715.9713
429.622 | 7.2012 | 8.9927 | 26.7699 |  | 715.9793
429.642 | 7.2015 | 8.9929 | 26.7714 |  | 715.9952
429.662 | 7.2019 | 8.9926 | 26.773 |  | 715.9713
429.682 | 7.2024 | 8.9917 | 26.7747 |  | 715.8997
429.702 | 7.2027 | 8.9911 | 26.7762 |  | 715.8519
429.722 | 7.2031 | 8.9908 | 26.7778 |  | 715.828
429.742 | 7.2036 | 8.9911 | 26.7795 |  | 715.8519
429.762 | 7.204 | 8.9917 | 26.7814 |  | 715.8997
429.782 | 7.2044 | 8.9925 | 26.7829 |  | 715.9634
429.802 | 7.2049 | 8.9934 | 26.7848 |  | 716.035
429.822 | 7.2054 | 8.9944 | 26.7867 |  | 716.1146
429.842 | 7.2058 | 8.9948 | 26.7886 |  | 716.1465
429.862 | 7.2062 | 8.995 | 26.7903 |  | 716.1624
429.882 | 7.2067 | 8.9953 | 26.7919 |  | 716.1863
429.902 | 7.2071 | 8.995 | 26.7936 |  | 716.1624
429.922 | 7.2075 | 8.9951 | 26.7953 |  | 716.1704
429.942 | 7.208 | 8.9956 | 26.7972 |  | 716.2102
429.962 | 7.2084 | 8.9952 | 26.7989 |  | 716.1783
429.982 | 7.2088 | 8.9948 | 26.8006 |  | 716.1465
430.002 | 7.2092 | 8.9946 | 26.802 |  | 716.1306
430.022 | 7.2096 | 8.9946 | 26.8037 |  | 716.1306
430.042 | 7.21 | 8.9941 | 26.8053 |  | 716.0908
430.062 | 7.2104 | 8.9935 | 26.8068 |  | 716.043
430.082 | 7.2109 | 8.993 | 26.8087 |  | 716.0032
430.102 | 7.2113 | 8.9933 | 26.8104 |  | 716.0271
430.122 | 7.2117 | 8.9936 | 26.812 |  | 716.051
430.142 | 7.212 | 8.9941 | 26.8135 |  | 716.0908
430.162 | 7.2125 | 8.9938 | 26.8151 |  | 716.0669
430.182 | 7.2128 | 8.9934 | 26.8166 |  | 716.035
430.202 | 7.2132 | 8.9924 | 26.8183 |  | 715.9554
430.222 | 7.2137 | 8.9919 | 26.8199 |  | 715.9156
430.242 | 7.2141 | 8.9916 | 26.8216 |  | 715.8917
430.262 | 7.2144 | 8.9911 | 26.823 |  | 715.8519
430.282 | 7.2149 | 8.9915 | 26.8249 |  | 715.8838
430.302 | 7.2154 | 8.9926 | 26.8269 |  | 715.9713
430.322 | 7.2159 | 8.9934 | 26.8288 |  | 716.035
430.342 | 7.2163 | 8.9945 | 26.8304 |  | 716.1226
430.362 | 7.2168 | 8.9945 | 26.8324 |  | 716.1226
430.382 | 7.2172 | 8.9946 | 26.834 |  | 716.1306
430.402 | 7.2175 | 8.9947 | 26.8355 |  | 716.1385
430.422 | 7.218 | 8.9945 | 26.8374 |  | 716.1226
430.442 | 7.2184 | 8.9949 | 26.8391 |  | 716.1545
430.462 | 7.2189 | 8.9949 | 26.8407 |  | 716.1545
430.482 | 7.2192 | 8.9942 | 26.8422 |  | 716.0987
430.502 | 7.2196 | 8.9934 | 26.8438 |  | 716.035
430.522 | 7.22 | 8.9923 | 26.8453 |  | 715.9475
430.542 | 7.2204 | 8.9919 | 26.8469 |  | 715.9156
430.562 | 7.2208 | 8.9921 | 26.8484 |  | 715.9315
430.582 | 7.2213 | 8.9914 | 26.8503 |  | 715.8758
430.602 | 7.2216 | 8.9915 | 26.8517 |  | 715.8838
430.622 | 7.222 | 8.9915 | 26.8534 |  | 715.8838
430.642 | 7.2225 | 8.9915 | 26.8551 |  | 715.8838
430.662 | 7.2228 | 8.9907 | 26.8565 |  | 715.8201
430.682 | 7.2232 | 8.9894 | 26.858 |  | 715.7166
430.702 | 7.2235 | 8.9895 | 26.8594 |  | 715.7245
430.722 | 7.2239 | 8.9895 | 26.8611 |  | 715.7245
430.742 | 7.2244 | 8.9895 | 26.8627 |  | 715.7245
430.762 | 7.2248 | 8.9895 | 26.8646 |  | 715.7245
430.782 | 7.2252 | 8.9897 | 26.8661 |  | 715.7404
430.802 | 7.2257 | 8.9902 | 26.868 |  | 715.7803
430.822 | 7.2262 | 8.9912 | 26.8699 |  | 715.8599
430.842 | 7.2266 | 8.9923 | 26.8718 |  | 715.9475
430.862 | 7.2271 | 8.9929 | 26.8735 |  | 715.9952
430.882 | 7.2275 | 8.9929 | 26.8752 |  | 715.9952
430.902 | 7.2278 | 8.9929 | 26.8766 |  | 715.9952
430.922 | 7.2283 | 8.9924 | 26.8785 |  | 715.9554
430.942 | 7.2287 | 8.9922 | 26.8802 |  | 715.9395
430.962 | 7.2291 | 8.993 | 26.8819 |  | 716.0032
430.982 | 7.2295 | 8.9933 | 26.8833 |  | 716.0271
431.002 | 7.2299 | 8.9933 | 26.885 |  | 716.0271
431.022 | 7.2303 | 8.9924 | 26.8867 |  | 715.9554
431.042 | 7.2307 | 8.9917 | 26.8881 |  | 715.8997
431.062 | 7.2312 | 8.9917 | 26.89 |  | 715.8997
431.082 | 7.2316 | 8.9923 | 26.8917 |  | 715.9475
431.102 | 7.232 | 8.9924 | 26.8933 |  | 715.9554
431.122 | 7.2324 | 8.992 | 26.8948 |  | 715.9236
431.142 | 7.2328 | 8.9915 | 26.8965 |  | 715.8838
431.162 | 7.2332 | 8.9912 | 26.8981 |  | 715.8599
431.182 | 7.2336 | 8.991 | 26.8996 |  | 715.8439
431.202 | 7.234 | 8.9907 | 26.9012 |  | 715.8201
431.222 | 7.2344 | 8.9906 | 26.9029 |  | 715.8121
431.242 | 7.2349 | 8.9902 | 26.9048 |  | 715.7803
431.262 | 7.2352 | 8.9903 | 26.9063 |  | 715.7882
431.282 | 7.2357 | 8.9905 | 26.9082 |  | 715.8041
431.302 | 7.2362 | 8.9911 | 26.9101 |  | 715.8519
431.322 | 7.2367 | 8.9921 | 26.912 |  | 715.9315
431.342 | 7.2371 | 8.9937 | 26.9137 |  | 716.0589
431.362 | 7.2375 | 8.9938 | 26.9153 |  | 716.0669
431.382 | 7.2379 | 8.9934 | 26.917 |  | 716.035
431.402 | 7.2384 | 8.9933 | 26.9187 |  | 716.0271
431.422 | 7.2388 | 8.9929 | 26.9204 |  | 715.9952
431.442 | 7.2392 | 8.9929 | 26.922 |  | 715.9952
431.462 | 7.2397 | 8.9934 | 26.924 |  | 716.035
431.482 | 7.24 | 8.9931 | 26.9254 |  | 716.0111
431.502 | 7.2404 | 8.9925 | 26.9271 |  | 715.9634
431.522 | 7.2409 | 8.9924 | 26.9287 |  | 715.9554
431.542 | 7.2412 | 8.9927 | 26.9302 |  | 715.9793
431.562 | 7.2416 | 8.9916 | 26.9318 |  | 715.8917
431.582 | 7.2421 | 8.9913 | 26.9335 |  | 715.8678
431.602 | 7.2424 | 8.9915 | 26.935 |  | 715.8838
431.622 | 7.2428 | 8.991 | 26.9366 |  | 715.8439
431.642 | 7.2433 | 8.9907 | 26.9383 |  | 715.8201
431.662 | 7.2436 | 8.9906 | 26.9397 |  | 715.8121
431.682 | 7.244 | 8.9897 | 26.9414 |  | 715.7404
431.702 | 7.2445 | 8.9894 | 26.9431 |  | 715.7166
431.722 | 7.2448 | 8.9891 | 26.9445 |  | 715.6927
431.742 | 7.2452 | 8.9885 | 26.9462 |  | 715.6449
431.762 | 7.2456 | 8.9886 | 26.9479 |  | 715.6529
431.782 | 7.2461 | 8.9889 | 26.9498 |  | 715.6768
431.802 | 7.2466 | 8.9895 | 26.9517 |  | 715.7245
431.822 | 7.2471 | 8.9908 | 26.9536 |  | 715.828
431.842 | 7.2474 | 8.9919 | 26.955 |  | 715.9156
431.862 | 7.2479 | 8.9921 | 26.9567 |  | 715.9315
431.882 | 7.2483 | 8.9911 | 26.9584 |  | 715.8519
431.902 | 7.2486 | 8.9909 | 26.9598 |  | 715.836
431.922 | 7.2491 | 8.9906 | 26.9617 |  | 715.8121
431.942 | 7.2495 | 8.992 | 26.9634 |  | 715.9236
431.962 | 7.25 | 8.9923 | 26.9651 |  | 715.9475
431.982 | 7.2503 | 8.9913 | 26.9665 |  | 715.8678
432.002 | 7.2507 | 8.9909 | 26.9682 |  | 715.836
432.022 | 7.2512 | 8.9907 | 26.9699 |  | 715.8201
432.042 | 7.2515 | 8.9905 | 26.9713 |  | 715.8041
432.062 | 7.2519 | 8.9905 | 26.973 |  | 715.8041
432.082 | 7.2524 | 8.9908 | 26.9749 |  | 715.828
432.102 | 7.2528 | 8.9913 | 26.9766 |  | 715.8678
432.122 | 7.2532 | 8.9915 | 26.978 |  | 715.8838
432.142 | 7.2536 | 8.991 | 26.9797 |  | 715.8439
432.162 | 7.254 | 8.9907 | 26.9814 |  | 715.8201
432.182 | 7.2544 | 8.9903 | 26.9828 |  | 715.7882
432.202 | 7.2548 | 8.99 | 26.9845 |  | 715.7643
432.222 | 7.2552 | 8.9895 | 26.9861 |  | 715.7245
432.242 | 7.2557 | 8.9893 | 26.9881 |  | 715.7086
432.262 | 7.2561 | 8.9892 | 26.9895 |  | 715.7006
432.282 | 7.2565 | 8.9893 | 26.9914 |  | 715.7086
432.302 | 7.257 | 8.9906 | 26.9933 |  | 715.8121
432.322 | 7.2575 | 8.9917 | 26.9952 |  | 715.8997
432.342 | 7.258 | 8.9924 | 26.9971 |  | 715.9554
432.362 | 7.2584 | 8.9929 | 26.9988 |  | 715.9952
432.382 | 7.2588 | 8.9929 | 27.0005 |  | 715.9952
432.402 | 7.2592 | 8.9931 | 27.0019 |  | 716.0111
432.422 | 7.2596 | 8.9926 | 27.0038 |  | 715.9713
432.442 | 7.2601 | 8.992 | 27.0055 |  | 715.9236
432.462 | 7.2605 | 8.9918 | 27.0072 |  | 715.9076
432.482 | 7.2608 | 8.992 | 27.0086 |  | 715.9236
432.502 | 7.2613 | 8.9917 | 27.0103 |  | 715.8997
432.522 | 7.2617 | 8.9913 | 27.012 |  | 715.8678
432.542 | 7.262 | 8.9914 | 27.0134 |  | 715.8758
432.562 | 7.2625 | 8.9908 | 27.0151 |  | 715.828
432.582 | 7.2629 | 8.9905 | 27.0167 |  | 715.8041
432.602 | 7.2633 | 8.9903 | 27.0184 |  | 715.7882
432.622 | 7.2637 | 8.9903 | 27.0201 |  | 715.7882
432.642 | 7.2641 | 8.9907 | 27.0215 |  | 715.8201
432.662 | 7.2645 | 8.99 | 27.0232 |  | 715.7643
432.682 | 7.2649 | 8.9893 | 27.0249 |  | 715.7086
432.702 | 7.2653 | 8.9885 | 27.0263 |  | 715.6449
432.722 | 7.2657 | 8.9885 | 27.0282 |  | 715.6449
432.742 | 7.2661 | 8.989 | 27.0297 |  | 715.6847
432.762 | 7.2666 | 8.9891 | 27.0316 |  | 715.6927
432.782 | 7.267 | 8.9891 | 27.0333 |  | 715.6927
432.802 | 7.2675 | 8.9888 | 27.0352 |  | 715.6688
432.822 | 7.2679 | 8.9898 | 27.0368 |  | 715.7484
432.842 | 7.2684 | 8.9908 | 27.0388 |  | 715.828
432.862 | 7.2688 | 8.9915 | 27.0407 |  | 715.8838
432.882 | 7.2692 | 8.992 | 27.0421 |  | 715.9236
432.902 | 7.2696 | 8.9918 | 27.0438 |  | 715.9076
432.922 | 7.27 | 8.9918 | 27.0455 |  | 715.9076
432.942 | 7.2705 | 8.9918 | 27.0474 |  | 715.9076
432.962 | 7.2709 | 8.9918 | 27.0488 |  | 715.9076
432.982 | 7.2713 | 8.9915 | 27.0505 |  | 715.8838
433.002 | 7.2717 | 8.9909 | 27.0519 |  | 715.836
433.022 | 7.272 | 8.9898 | 27.0533 |  | 715.7484
433.042 | 7.2724 | 8.9891 | 27.055 |  | 715.6927
433.062 | 7.2728 | 8.9887 | 27.0564 |  | 715.6608
433.082 | 7.2732 | 8.9884 | 27.0581 |  | 715.6369
433.102 | 7.2736 | 8.988 | 27.0598 |  | 715.6051
433.122 | 7.274 | 8.9883 | 27.0612 |  | 715.629
433.142 | 7.2744 | 8.9884 | 27.0629 |  | 715.6369
433.162 | 7.2748 | 8.9878 | 27.0646 |  | 715.5892
433.182 | 7.2752 | 8.9868 | 27.066 |  | 715.5096
433.202 | 7.2756 | 8.9869 | 27.0677 |  | 715.5175
433.222 | 7.276 | 8.9866 | 27.0694 |  | 715.4936
433.242 | 7.2764 | 8.987 | 27.071 |  | 715.5255
433.262 | 7.2769 | 8.9874 | 27.0727 |  | 715.5573
433.282 | 7.2773 | 8.9882 | 27.0746 |  | 715.621
433.302 | 7.2778 | 8.9887 | 27.0765 |  | 715.6608
433.322 | 7.2783 | 8.9895 | 27.0785 |  | 715.7245
433.342 | 7.2787 | 8.9909 | 27.0801 |  | 715.836
433.362 | 7.2792 | 8.9911 | 27.082 |  | 715.8519
433.382 | 7.2796 | 8.9913 | 27.0837 |  | 715.8678
433.402 | 7.28 | 8.9907 | 27.0852 |  | 715.8201
433.422 | 7.2804 | 8.9901 | 27.0868 |  | 715.7723
433.442 | 7.2809 | 8.9911 | 27.0887 |  | 715.8519
433.462 | 7.2813 | 8.9922 | 27.0904 |  | 715.9395
433.482 | 7.2816 | 8.9915 | 27.0918 |  | 715.8838
433.502 | 7.2821 | 8.9906 | 27.0935 |  | 715.8121
433.522 | 7.2825 | 8.9901 | 27.0952 |  | 715.7723
433.542 | 7.2828 | 8.9901 | 27.0966 |  | 715.7723
433.562 | 7.2833 | 8.9898 | 27.0983 |  | 715.7484
433.582 | 7.2837 | 8.9893 | 27.1 |  | 715.7086
433.602 | 7.2842 | 8.989 | 27.1019 |  | 715.6847
433.622 | 7.2845 | 8.9889 | 27.1033 |  | 715.6768
433.642 | 7.2849 | 8.9891 | 27.105 |  | 715.6927
433.662 | 7.2854 | 8.9889 | 27.1069 |  | 715.6768
433.682 | 7.2858 | 8.9891 | 27.1084 |  | 715.6927
433.702 | 7.2862 | 8.989 | 27.11 |  | 715.6847
433.722 | 7.2866 | 8.9894 | 27.1117 |  | 715.7166
433.742 | 7.287 | 8.9892 | 27.1134 |  | 715.7006
433.762 | 7.2875 | 8.9891 | 27.1153 |  | 715.6927
433.782 | 7.2879 | 8.9893 | 27.1167 |  | 715.7086
433.802 | 7.2883 | 8.9899 | 27.1186 |  | 715.7564
433.822 | 7.2888 | 8.99 | 27.1203 |  | 715.7643
433.842 | 7.2892 | 8.9902 | 27.1222 |  | 715.7803
433.862 | 7.2897 | 8.9907 | 27.1239 |  | 715.8201
433.882 | 7.29 | 8.9902 | 27.1253 |  | 715.7803
433.902 | 7.2904 | 8.9899 | 27.127 |  | 715.7564
433.922 | 7.2909 | 8.9897 | 27.1287 |  | 715.7404
433.942 | 7.2913 | 8.9896 | 27.1306 |  | 715.7325
433.962 | 7.2917 | 8.9892 | 27.132 |  | 715.7006
433.982 | 7.2921 | 8.9889 | 27.1337 |  | 715.6768
434.002 | 7.2925 | 8.9898 | 27.1354 |  | 715.7484
434.022 | 7.2928 | 8.9898 | 27.1366 |  | 715.7484
434.042 | 7.2932 | 8.9886 | 27.1382 |  | 715.6529
434.062 | 7.2936 | 8.9876 | 27.1397 |  | 715.5732
434.082 | 7.2941 | 8.9871 | 27.1416 |  | 715.5334
434.102 | 7.2945 | 8.988 | 27.1433 |  | 715.6051
434.122 | 7.2949 | 8.9877 | 27.1449 |  | 715.5812
434.142 | 7.2953 | 8.9877 | 27.1464 |  | 715.5812
434.162 | 7.2956 | 8.9873 | 27.1478 |  | 715.5494
434.182 | 7.2961 | 8.9866 | 27.1495 |  | 715.4936
434.202 | 7.2965 | 8.9863 | 27.1512 |  | 715.4697
434.222 | 7.2969 | 8.9867 | 27.1528 |  | 715.5016
434.242 | 7.2973 | 8.9863 | 27.1545 |  | 715.4697
434.262 | 7.2977 | 8.9865 | 27.1559 |  | 715.4857
434.282 | 7.2981 | 8.9867 | 27.1579 |  | 715.5016
434.302 | 7.2986 | 8.9873 | 27.1598 |  | 715.5494
434.322 | 7.2991 | 8.9873 | 27.1617 |  | 715.5494
434.342 | 7.2995 | 8.9882 | 27.1634 |  | 715.621
434.362 | 7.3 | 8.9895 | 27.1653 |  | 715.7245
434.382 | 7.3004 | 8.9903 | 27.1669 |  | 715.7882
434.402 | 7.3008 | 8.9899 | 27.1684 |  | 715.7564
434.422 | 7.3013 | 8.9898 | 27.1703 |  | 715.7484
434.442 | 7.3017 | 8.9902 | 27.172 |  | 715.7803
434.462 | 7.3021 | 8.99 | 27.1736 |  | 715.7643
434.482 | 7.3024 | 8.9898 | 27.1751 |  | 715.7484
434.502 | 7.3029 | 8.9901 | 27.177 |  | 715.7723
434.522 | 7.3033 | 8.9892 | 27.1784 |  | 715.7006
434.542 | 7.3036 | 8.989 | 27.1799 |  | 715.6847
434.562 | 7.3041 | 8.9887 | 27.1815 |  | 715.6608
434.582 | 7.3045 | 8.9883 | 27.1832 |  | 715.629
434.602 | 7.305 | 8.9882 | 27.1851 |  | 715.621
434.622 | 7.3053 | 8.9879 | 27.1866 |  | 715.5971
434.642 | 7.3057 | 8.9881 | 27.1882 |  | 715.6131
434.662 | 7.3062 | 8.9882 | 27.1899 |  | 715.621
434.682 | 7.3065 | 8.9874 | 27.1913 |  | 715.5573
434.702 | 7.3069 | 8.9873 | 27.193 |  | 715.5494
434.722 | 7.3074 | 8.9874 | 27.1947 |  | 715.5573
434.742 | 7.3078 | 8.9871 | 27.1964 |  | 715.5334
434.762 | 7.3082 | 8.987 | 27.198 |  | 715.5255
434.782 | 7.3087 | 8.9865 | 27.1999 |  | 715.4857
434.802 | 7.3091 | 8.9873 | 27.2016 |  | 715.5494
434.822 | 7.3096 | 8.9882 | 27.2035 |  | 715.621
434.842 | 7.31 | 8.9893 | 27.2054 |  | 715.7086
434.862 | 7.3105 | 8.9899 | 27.2071 |  | 715.7564
434.882 | 7.3108 | 8.9895 | 27.2086 |  | 715.7245
434.902 | 7.3113 | 8.9896 | 27.2105 |  | 715.7325
434.922 | 7.3117 | 8.9895 | 27.2121 |  | 715.7245
434.942 | 7.3121 | 8.9894 | 27.2138 |  | 715.7166
434.962 | 7.3126 | 8.9891 | 27.2157 |  | 715.6927
434.982 | 7.313 | 8.989 | 27.2172 |  | 715.6847
435.002 | 7.3134 | 8.9887 | 27.2188 |  | 715.6608
435.022 | 7.3138 | 8.9886 | 27.2205 |  | 715.6529
435.042 | 7.3142 | 8.9884 | 27.2219 |  | 715.6369
435.062 | 7.3145 | 8.9874 | 27.2234 |  | 715.5573
435.082 | 7.315 | 8.9868 | 27.2253 |  | 715.5096
435.102 | 7.3154 | 8.9862 | 27.2267 |  | 715.4618
435.122 | 7.3158 | 8.9865 | 27.2284 |  | 715.4857
435.142 | 7.3162 | 8.9871 | 27.2301 |  | 715.5334
435.162 | 7.3166 | 8.987 | 27.2315 |  | 715.5255
435.182 | 7.317 | 8.9867 | 27.2332 |  | 715.5016
435.202 | 7.3174 | 8.9864 | 27.2349 |  | 715.4777
435.222 | 7.3178 | 8.9851 | 27.2363 |  | 715.3742
435.242 | 7.3182 | 8.9846 | 27.238 |  | 715.3344
435.262 | 7.3186 | 8.9845 | 27.2396 |  | 715.3264
435.282 | 7.3191 | 8.9849 | 27.2416 |  | 715.3583
435.302 | 7.3195 | 8.9853 | 27.2432 |  | 715.3901
435.322 | 7.3199 | 8.9855 | 27.2449 |  | 715.4061
435.342 | 7.3204 | 8.9864 | 27.2468 |  | 715.4777
435.362 | 7.3208 | 8.9873 | 27.2485 |  | 715.5494
435.382 | 7.3212 | 8.9873 | 27.2502 |  | 715.5494
435.402 | 7.3216 | 8.9872 | 27.2516 |  | 715.5414
435.422 | 7.3221 | 8.9869 | 27.2535 |  | 715.5175
435.442 | 7.3225 | 8.987 | 27.2552 |  | 715.5255
435.462 | 7.3229 | 8.987 | 27.2569 |  | 715.5255
435.482 | 7.3233 | 8.9877 | 27.2585 |  | 715.5812
435.502 | 7.3237 | 8.9878 | 27.2602 |  | 715.5892
435.522 | 7.3241 | 8.9871 | 27.2616 |  | 715.5334
435.542 | 7.3245 | 8.9866 | 27.2631 |  | 715.4936
435.562 | 7.3249 | 8.986 | 27.265 |  | 715.4459
435.582 | 7.3253 | 8.9853 | 27.2664 |  | 715.3901
435.602 | 7.3258 | 8.9849 | 27.2683 |  | 715.3583
435.622 | 7.3261 | 8.9856 | 27.2698 |  | 715.414
435.642 | 7.3265 | 8.986 | 27.2715 |  | 715.4459
435.662 | 7.327 | 8.9856 | 27.2731 |  | 715.414
435.682 | 7.3273 | 8.985 | 27.2746 |  | 715.3662
435.702 | 7.3277 | 8.9846 | 27.2762 |  | 715.3344
435.722 | 7.3282 | 8.9847 | 27.2779 |  | 715.3424
435.742 | 7.3286 | 8.9849 | 27.2796 |  | 715.3583
435.762 | 7.329 | 8.985 | 27.2813 |  | 715.3662
435.782 | 7.3295 | 8.9852 | 27.2832 |  | 715.3822
435.802 | 7.33 | 8.9855 | 27.2851 |  | 715.4061
435.822 | 7.3304 | 8.9864 | 27.287 |  | 715.4777
435.842 | 7.3309 | 8.9875 | 27.2889 |  | 715.5653
435.862 | 7.3313 | 8.9886 | 27.2906 |  | 715.6529
435.882 | 7.3317 | 8.9888 | 27.2923 |  | 715.6688
435.902 | 7.3321 | 8.9879 | 27.2937 |  | 715.5971
435.922 | 7.3326 | 8.9868 | 27.2956 |  | 715.5096
435.942 | 7.333 | 8.9866 | 27.2973 |  | 715.4936
435.962 | 7.3334 | 8.9876 | 27.299 |  | 715.5732
435.982 | 7.3338 | 8.9877 | 27.3004 |  | 715.5812
436.002 | 7.3342 | 8.9874 | 27.3021 |  | 715.5573
436.022 | 7.3346 | 8.9868 | 27.3037 |  | 715.5096
436.042 | 7.335 | 8.9858 | 27.3052 |  | 715.4299
436.062 | 7.3354 | 8.9851 | 27.3069 |  | 715.3742
436.082 | 7.3358 | 8.9849 | 27.3085 |  | 715.3583
436.102 | 7.3362 | 8.9847 | 27.31 |  | 715.3424
436.122 | 7.3366 | 8.9843 | 27.3116 |  | 715.3105
436.142 | 7.337 | 8.9852 | 27.3133 |  | 715.3822
436.162 | 7.3374 | 8.985 | 27.3147 |  | 715.3662
436.182 | 7.3378 | 8.9849 | 27.3164 |  | 715.3583
436.202 | 7.3382 | 8.9847 | 27.3181 |  | 715.3424
436.222 | 7.3386 | 8.9842 | 27.3195 |  | 715.3025
436.242 | 7.339 | 8.9841 | 27.3214 |  | 715.2946
436.262 | 7.3395 | 8.9838 | 27.3231 |  | 715.2707
436.282 | 7.3399 | 8.9841 | 27.3248 |  | 715.2946
436.302 | 7.3404 | 8.9851 | 27.3267 |  | 715.3742
436.322 | 7.3408 | 8.9857 | 27.3286 |  | 715.422
436.342 | 7.3412 | 8.986 | 27.33 |  | 715.4459
436.362 | 7.3417 | 8.9864 | 27.332 |  | 715.4777
436.382 | 7.342 | 8.9868 | 27.3334 |  | 715.5096
436.402 | 7.3424 | 8.9862 | 27.3348 |  | 715.4618
436.422 | 7.3429 | 8.9858 | 27.3367 |  | 715.4299
436.442 | 7.3433 | 8.986 | 27.3384 |  | 715.4459
436.462 | 7.3437 | 8.9861 | 27.3401 |  | 715.4538
436.482 | 7.3441 | 8.9865 | 27.3418 |  | 715.4857
436.502 | 7.3445 | 8.9864 | 27.3434 |  | 715.4777
436.522 | 7.3449 | 8.9858 | 27.3449 |  | 715.4299
436.542 | 7.3453 | 8.9859 | 27.3463 |  | 715.4379
436.562 | 7.3457 | 8.9854 | 27.348 |  | 715.3981
436.582 | 7.3461 | 8.9847 | 27.3497 |  | 715.3424
436.602 | 7.3465 | 8.9844 | 27.3511 |  | 715.3185
436.622 | 7.3469 | 8.9851 | 27.353 |  | 715.3742
436.642 | 7.3474 | 8.9853 | 27.3547 |  | 715.3901
436.662 | 7.3477 | 8.9848 | 27.3561 |  | 715.3503
436.682 | 7.3481 | 8.9842 | 27.3578 |  | 715.3025
436.702 | 7.3485 | 8.9844 | 27.3595 |  | 715.3185
436.722 | 7.349 | 8.9844 | 27.3611 |  | 715.3185
436.742 | 7.3493 | 8.9846 | 27.3626 |  | 715.3344
436.762 | 7.3498 | 8.9845 | 27.3645 |  | 715.3264
436.782 | 7.3503 | 8.9847 | 27.3664 |  | 715.3424
436.802 | 7.3508 | 8.9855 | 27.3683 |  | 715.4061
436.822 | 7.3512 | 8.9861 | 27.3702 |  | 715.4538
436.842 | 7.3517 | 8.9878 | 27.3721 |  | 715.5892
436.862 | 7.3521 | 8.9885 | 27.3738 |  | 715.6449
436.882 | 7.3526 | 8.9884 | 27.3755 |  | 715.6369
436.902 | 7.3529 | 8.9878 | 27.3769 |  | 715.5892
436.922 | 7.3534 | 8.9877 | 27.3788 |  | 715.5812
436.942 | 7.3538 | 8.9878 | 27.3805 |  | 715.5892
436.962 | 7.3542 | 8.9879 | 27.3822 |  | 715.5971
436.982 | 7.3546 | 8.9876 | 27.3839 |  | 715.5732
437.002 | 7.355 | 8.9873 | 27.3853 |  | 715.5494
437.022 | 7.3554 | 8.9864 | 27.387 |  | 715.4777
437.042 | 7.3558 | 8.9863 | 27.3884 |  | 715.4697
437.062 | 7.3562 | 8.9861 | 27.3901 |  | 715.4538
437.082 | 7.3566 | 8.9858 | 27.3918 |  | 715.4299
437.102 | 7.357 | 8.9853 | 27.3932 |  | 715.3901
437.122 | 7.3575 | 8.9848 | 27.3951 |  | 715.3503
437.142 | 7.3578 | 8.985 | 27.3965 |  | 715.3662
437.162 | 7.3582 | 8.9844 | 27.398 |  | 715.3185
437.182 | 7.3586 | 8.9843 | 27.3996 |  | 715.3105
437.202 | 7.359 | 8.9836 | 27.4013 |  | 715.2548
437.222 | 7.3594 | 8.9833 | 27.403 |  | 715.2309
437.242 | 7.3598 | 8.9837 | 27.4047 |  | 715.2627
437.262 | 7.3603 | 8.9837 | 27.4063 |  | 715.2627
437.282 | 7.3607 | 8.9843 | 27.4083 |  | 715.3105
437.302 | 7.3612 | 8.9844 | 27.4102 |  | 715.3185
437.322 | 7.3617 | 8.9853 | 27.4121 |  | 715.3901
437.342 | 7.3622 | 8.9865 | 27.414 |  | 715.4857
437.362 | 7.3626 | 8.9874 | 27.4157 |  | 715.5573
437.382 | 7.363 | 8.987 | 27.4171 |  | 715.5255
437.402 | 7.3634 | 8.9872 | 27.4188 |  | 715.5414
437.422 | 7.3638 | 8.9869 | 27.4204 |  | 715.5175
437.442 | 7.3643 | 8.9862 | 27.4224 |  | 715.4618
437.462 | 7.3646 | 8.9861 | 27.4238 |  | 715.4538
437.482 | 7.365 | 8.9858 | 27.4255 |  | 715.4299
437.502 | 7.3655 | 8.9858 | 27.4271 |  | 715.4299
437.522 | 7.3658 | 8.9856 | 27.4286 |  | 715.414
437.542 | 7.3662 | 8.9846 | 27.43 |  | 715.3344
437.562 | 7.3666 | 8.9836 | 27.4317 |  | 715.2548
437.582 | 7.367 | 8.9831 | 27.4334 |  | 715.215
437.602 | 7.3674 | 8.9826 | 27.4348 |  | 715.1752
437.622 | 7.3678 | 8.9828 | 27.4365 |  | 715.1911
437.642 | 7.3682 | 8.9831 | 27.4381 |  | 715.215
437.662 | 7.3686 | 8.9826 | 27.4396 |  | 715.1752
437.682 | 7.369 | 8.9821 | 27.4413 |  | 715.1354
437.702 | 7.3694 | 8.9824 | 27.4429 |  | 715.1592
437.722 | 7.3698 | 8.9813 | 27.4444 |  | 715.0717
437.742 | 7.3703 | 8.9808 | 27.4463 |  | 715.0318
437.762 | 7.3706 | 8.9817 | 27.4477 |  | 715.1035
437.782 | 7.3711 | 8.9823 | 27.4496 |  | 715.1513
437.802 | 7.3716 | 8.9829 | 27.4515 |  | 715.199
437.822 | 7.372 | 8.9836 | 27.4535 |  | 715.2548
437.842 | 7.3725 | 8.9845 | 27.4551 |  | 715.3264
437.862 | 7.3729 | 8.9851 | 27.4568 |  | 715.3742
437.882 | 7.3733 | 8.9851 | 27.4585 |  | 715.3742
437.902 | 7.3737 | 8.9843 | 27.4602 |  | 715.3105
437.922 | 7.3741 | 8.984 | 27.4618 |  | 715.2866
437.942 | 7.3746 | 8.9845 | 27.4637 |  | 715.3264
437.962 | 7.375 | 8.9858 | 27.4654 |  | 715.4299
437.982 | 7.3755 | 8.9859 | 27.4671 |  | 715.4379
438.002 | 7.3759 | 8.9854 | 27.4688 |  | 715.3981
438.022 | 7.3762 | 8.9849 | 27.4702 |  | 715.3583
438.042 | 7.3766 | 8.9847 | 27.4719 |  | 715.3424
438.062 | 7.3771 | 8.9843 | 27.4735 |  | 715.3105
438.082 | 7.3775 | 8.9837 | 27.4752 |  | 715.2627
438.102 | 7.3779 | 8.9835 | 27.4769 |  | 715.2468
438.122 | 7.3783 | 8.9834 | 27.4783 |  | 715.2389
438.142 | 7.3787 | 8.9838 | 27.4802 |  | 715.2707
438.162 | 7.3791 | 8.9837 | 27.4817 |  | 715.2627
438.182 | 7.3796 | 8.9833 | 27.4836 |  | 715.2309
438.202 | 7.3799 | 8.9828 | 27.485 |  | 715.1911
438.222 | 7.3804 | 8.9834 | 27.4867 |  | 715.2389
438.242 | 7.3808 | 8.9835 | 27.4884 |  | 715.2468
438.262 | 7.3813 | 8.9831 | 27.4903 |  | 715.215
438.282 | 7.3816 | 8.9832 | 27.4917 |  | 715.2229
438.302 | 7.3821 | 8.9838 | 27.4936 |  | 715.2707
438.322 | 7.3826 | 8.9841 | 27.4955 |  | 715.2946
438.342 | 7.383 | 8.9848 | 27.4972 |  | 715.3503
438.362 | 7.3834 | 8.9853 | 27.4989 |  | 715.3901
438.382 | 7.3838 | 8.9855 | 27.5006 |  | 715.4061
438.402 | 7.3842 | 8.9845 | 27.502 |  | 715.3264
438.422 | 7.3846 | 8.9841 | 27.5037 |  | 715.2946
438.442 | 7.3851 | 8.9837 | 27.5056 |  | 715.2627
438.462 | 7.3855 | 8.9842 | 27.5073 |  | 715.3025
438.482 | 7.3859 | 8.9844 | 27.5089 |  | 715.3185
438.502 | 7.3863 | 8.9845 | 27.5106 |  | 715.3264
438.522 | 7.3866 | 8.9842 | 27.5118 |  | 715.3025
438.542 | 7.3871 | 8.9837 | 27.5135 |  | 715.2627
438.562 | 7.3875 | 8.9828 | 27.5152 |  | 715.1911
438.582 | 7.3878 | 8.9821 | 27.5166 |  | 715.1354
438.602 | 7.3882 | 8.9822 | 27.5183 |  | 715.1433
438.622 | 7.3887 | 8.9815 | 27.5199 |  | 715.0876
438.642 | 7.389 | 8.9815 | 27.5214 |  | 715.0876
438.662 | 7.3894 | 8.9815 | 27.523 |  | 715.0876
438.682 | 7.3899 | 8.9817 | 27.5247 |  | 715.1035
438.702 | 7.3902 | 8.9812 | 27.5262 |  | 715.0637
438.722 | 7.3906 | 8.9809 | 27.5278 |  | 715.0398
438.742 | 7.3911 | 8.9805 | 27.5295 |  | 715.008
438.762 | 7.3914 | 8.9803 | 27.5309 |  | 714.992
438.782 | 7.3919 | 8.9809 | 27.5329 |  | 715.0398
438.802 | 7.3924 | 8.9812 | 27.5348 |  | 715.0637
438.822 | 7.3929 | 8.9823 | 27.5367 |  | 715.1513
438.842 | 7.3933 | 8.9834 | 27.5384 |  | 715.2389
438.862 | 7.3937 | 8.9834 | 27.54 |  | 715.2389
438.882 | 7.3941 | 8.9833 | 27.5417 |  | 715.2309
438.902 | 7.3945 | 8.9838 | 27.5434 |  | 715.2707
438.922 | 7.3949 | 8.9835 | 27.545 |  | 715.2468
438.942 | 7.3954 | 8.9833 | 27.5467 |  | 715.2309
438.962 | 7.3958 | 8.9835 | 27.5486 |  | 715.2468
438.982 | 7.3963 | 8.984 | 27.5503 |  | 715.2866
439.002 | 7.3967 | 8.9845 | 27.552 |  | 715.3264
439.022 | 7.397 | 8.9846 | 27.5534 |  | 715.3344
439.042 | 7.3974 | 8.9841 | 27.5549 |  | 715.2946
439.062 | 7.3978 | 8.9826 | 27.5565 |  | 715.1752
439.082 | 7.3982 | 8.9814 | 27.5582 |  | 715.0796
439.102 | 7.3986 | 8.9817 | 27.5596 |  | 715.1035
439.122 | 7.3991 | 8.9821 | 27.5616 |  | 715.1354
439.142 | 7.3995 | 8.9826 | 27.5632 |  | 715.1752
439.162 | 7.3999 | 8.9824 | 27.5649 |  | 715.1592
439.182 | 7.4003 | 8.9814 | 27.5663 |  | 715.0796
439.202 | 7.4007 | 8.9809 | 27.568 |  | 715.0398
439.222 | 7.4011 | 8.9811 | 27.5697 |  | 715.0557
439.242 | 7.4015 | 8.9809 | 27.5711 |  | 715.0398
439.262 | 7.4019 | 8.9811 | 27.573 |  | 715.0557
439.282 | 7.4024 | 8.9808 | 27.5747 |  | 715.0318
439.302 | 7.4028 | 8.9811 | 27.5766 |  | 715.0557
439.322 | 7.4033 | 8.9827 | 27.5785 |  | 715.1831
439.342 | 7.4037 | 8.9834 | 27.5802 |  | 715.2389
439.362 | 7.4042 | 8.9839 | 27.5821 |  | 715.2787
439.382 | 7.4046 | 8.9848 | 27.5836 |  | 715.3503
439.402 | 7.405 | 8.9852 | 27.5855 |  | 715.3822
439.422 | 7.4055 | 8.9844 | 27.5871 |  | 715.3185
439.442 | 7.4059 | 8.9839 | 27.5891 |  | 715.2787
439.462 | 7.4064 | 8.984 | 27.5907 |  | 715.2866
439.482 | 7.4067 | 8.9844 | 27.5922 |  | 715.3185
439.502 | 7.4071 | 8.9845 | 27.5938 |  | 715.3264
439.522 | 7.4075 | 8.9838 | 27.5953 |  | 715.2707
439.542 | 7.4079 | 8.9837 | 27.5969 |  | 715.2627
439.562 | 7.4083 | 8.9829 | 27.5984 |  | 715.199
439.582 | 7.4088 | 8.9821 | 27.6003 |  | 715.1354
439.602 | 7.4091 | 8.9817 | 27.6017 |  | 715.1035
439.622 | 7.4096 | 8.981 | 27.6036 |  | 715.0478
439.642 | 7.41 | 8.9817 | 27.6053 |  | 715.1035
439.662 | 7.4104 | 8.982 | 27.607 |  | 715.1274
439.682 | 7.4108 | 8.982 | 27.6084 |  | 715.1274
439.702 | 7.4112 | 8.9814 | 27.6101 |  | 715.0796
439.722 | 7.4116 | 8.9809 | 27.6115 |  | 715.0398
439.742 | 7.412 | 8.9804 | 27.6132 |  | 715
439.762 | 7.4124 | 8.9795 | 27.6149 |  | 714.9283
439.782 | 7.4128 | 8.9791 | 27.6166 |  | 714.8965
439.802 | 7.4132 | 8.9794 | 27.6182 |  | 714.9204
439.822 | 7.4137 | 8.98 | 27.6199 |  | 714.9682
439.842 | 7.4141 | 8.9815 | 27.6218 |  | 715.0876
439.862 | 7.4146 | 8.982 | 27.6235 |  | 715.1274
439.882 | 7.415 | 8.9816 | 27.6252 |  | 715.0955
439.902 | 7.4154 | 8.9809 | 27.6268 |  | 715.0398
439.922 | 7.4158 | 8.9805 | 27.6285 |  | 715.008
439.942 | 7.4162 | 8.9808 | 27.6302 |  | 715.0318
439.962 | 7.4167 | 8.9817 | 27.6321 |  | 715.1035
439.982 | 7.4171 | 8.9818 | 27.6338 |  | 715.1115
440.002 | 7.4175 | 8.982 | 27.6352 |  | 715.1274
440.022 | 7.4178 | 8.9816 | 27.6366 |  | 715.0955
440.042 | 7.4182 | 8.9809 | 27.6381 |  | 715.0398
440.062 | 7.4186 | 8.9803 | 27.6398 |  | 714.992
440.082 | 7.419 | 8.9796 | 27.6414 |  | 714.9363
440.102 | 7.4195 | 8.9794 | 27.6433 |  | 714.9204
440.122 | 7.4199 | 8.9802 | 27.6448 |  | 714.9841
440.142 | 7.4203 | 8.9807 | 27.6465 |  | 715.0239
440.162 | 7.4207 | 8.9798 | 27.6481 |  | 714.9522
440.182 | 7.4211 | 8.9797 | 27.6496 |  | 714.9443
440.202 | 7.4215 | 8.9793 | 27.6512 |  | 714.9124
440.222 | 7.4219 | 8.9792 | 27.6529 |  | 714.9045
440.242 | 7.4223 | 8.9791 | 27.6543 |  | 714.8965
440.262 | 7.4227 | 8.9786 | 27.6563 |  | 714.8567
440.282 | 7.4232 | 8.9785 | 27.6582 |  | 714.8487
440.302 | 7.4236 | 8.9793 | 27.6598 |  | 714.9124
440.322 | 7.4241 | 8.9807 | 27.6618 |  | 715.0239
440.342 | 7.4246 | 8.982 | 27.6637 |  | 715.1274
440.362 | 7.425 | 8.9825 | 27.6653 |  | 715.1672
440.382 | 7.4254 | 8.9822 | 27.6668 |  | 715.1433
440.402 | 7.4259 | 8.9818 | 27.6687 |  | 715.1115
440.422 | 7.4263 | 8.9819 | 27.6704 |  | 715.1194
440.442 | 7.4267 | 8.9821 | 27.672 |  | 715.1354
440.462 | 7.4272 | 8.9823 | 27.674 |  | 715.1513
440.482 | 7.4276 | 8.9824 | 27.6756 |  | 715.1592
440.502 | 7.428 | 8.9822 | 27.6773 |  | 715.1433
440.522 | 7.4284 | 8.9815 | 27.6787 |  | 715.0876
440.542 | 7.4287 | 8.9812 | 27.6802 |  | 715.0637
440.562 | 7.4291 | 8.9806 | 27.6819 |  | 715.0159
440.582 | 7.4296 | 8.9799 | 27.6835 |  | 714.9602
440.602 | 7.43 | 8.9798 | 27.6854 |  | 714.9522
440.622 | 7.4304 | 8.9796 | 27.6869 |  | 714.9363
440.642 | 7.4308 | 8.9795 | 27.6885 |  | 714.9283
440.662 | 7.4312 | 8.9794 | 27.6902 |  | 714.9204
440.682 | 7.4316 | 8.9795 | 27.6917 |  | 714.9283
440.702 | 7.432 | 8.9794 | 27.6933 |  | 714.9204
440.722 | 7.4324 | 8.9787 | 27.695 |  | 714.8646
440.742 | 7.4328 | 8.9782 | 27.6964 |  | 714.8248
440.762 | 7.4332 | 8.9781 | 27.6981 |  | 714.8169
440.782 | 7.4337 | 8.9787 | 27.7 |  | 714.8646
440.802 | 7.4341 | 8.9791 | 27.7017 |  | 714.8965
440.822 | 7.4346 | 8.9798 | 27.7036 |  | 714.9522
440.842 | 7.4351 | 8.9804 | 27.7055 |  | 715
440.862 | 7.4354 | 8.9809 | 27.707 |  | 715.0398
440.882 | 7.4358 | 8.9815 | 27.7086 |  | 715.0876
440.902 | 7.4363 | 8.981 | 27.7103 |  | 715.0478
440.922 | 7.4367 | 8.9803 | 27.712 |  | 714.992
440.942 | 7.4371 | 8.9801 | 27.7137 |  | 714.9761
440.962 | 7.4375 | 8.9804 | 27.7153 |  | 715
440.982 | 7.4379 | 8.9801 | 27.717 |  | 714.9761
441.002 | 7.4383 | 8.9804 | 27.7184 |  | 715
441.022 | 7.4387 | 8.9792 | 27.7201 |  | 714.9045
441.042 | 7.4391 | 8.9785 | 27.7218 |  | 714.8487
441.062 | 7.4395 | 8.9785 | 27.7232 |  | 714.8487
441.082 | 7.4399 | 8.9784 | 27.7249 |  | 714.8408
441.102 | 7.4403 | 8.9782 | 27.7266 |  | 714.8248
441.122 | 7.4407 | 8.9779 | 27.728 |  | 714.801
441.142 | 7.4412 | 8.9778 | 27.7299 |  | 714.793
441.162 | 7.4415 | 8.9777 | 27.7314 |  | 714.785
441.182 | 7.4419 | 8.978 | 27.7328 |  | 714.8089
441.202 | 7.4423 | 8.9777 | 27.7345 |  | 714.785
441.222 | 7.4427 | 8.9766 | 27.7361 |  | 714.6975
441.242 | 7.4431 | 8.9767 | 27.7376 |  | 714.7054
441.262 | 7.4436 | 8.9768 | 27.7395 |  | 714.7134
441.282 | 7.444 | 8.9774 | 27.7412 |  | 714.7611
441.302 | 7.4444 | 8.9778 | 27.7431 |  | 714.793
441.322 | 7.4449 | 8.978 | 27.745 |  | 714.8089
441.342 | 7.4453 | 8.9792 | 27.7467 |  | 714.9045
441.362 | 7.4458 | 8.9804 | 27.7486 |  | 715
441.382 | 7.4462 | 8.981 | 27.75 |  | 715.0478
441.402 | 7.4467 | 8.9816 | 27.7519 |  | 715.0955
441.422 | 7.4471 | 8.9813 | 27.7536 |  | 715.0717
441.442 | 7.4475 | 8.9809 | 27.7553 |  | 715.0398
441.462 | 7.448 | 8.9812 | 27.7572 |  | 715.0637
441.482 | 7.4483 | 8.9812 | 27.7586 |  | 715.0637
441.502 | 7.4488 | 8.9812 | 27.7603 |  | 715.0637
441.522 | 7.4492 | 8.9805 | 27.762 |  | 715.008
441.542 | 7.4495 | 8.9797 | 27.7634 |  | 714.9443
441.562 | 7.45 | 8.9792 | 27.7653 |  | 714.9045
441.582 | 7.4504 | 8.9793 | 27.767 |  | 714.9124
441.602 | 7.4508 | 8.9796 | 27.7687 |  | 714.9363
441.622 | 7.4512 | 8.9793 | 27.7701 |  | 714.9124
441.642 | 7.4517 | 8.9796 | 27.772 |  | 714.9363
441.662 | 7.452 | 8.9791 | 27.7734 |  | 714.8965
441.682 | 7.4524 | 8.9786 | 27.7749 |  | 714.8567
441.702 | 7.4528 | 8.9782 | 27.7766 |  | 714.8248
441.722 | 7.4532 | 8.9776 | 27.7782 |  | 714.7771
441.742 | 7.4536 | 8.9774 | 27.7797 |  | 714.7611
441.762 | 7.4541 | 8.9776 | 27.7816 |  | 714.7771
441.782 | 7.4545 | 8.9775 | 27.7833 |  | 714.7691
441.802 | 7.455 | 8.9779 | 27.7852 |  | 714.801
441.822 | 7.4555 | 8.9783 | 27.7871 |  | 714.8328
441.842 | 7.4559 | 8.9793 | 27.7888 |  | 714.9124
441.862 | 7.4563 | 8.9802 | 27.7907 |  | 714.9841
441.882 | 7.4567 | 8.98 | 27.7921 |  | 714.9682
441.902 | 7.4571 | 8.9796 | 27.7938 |  | 714.9363
441.922 | 7.4575 | 8.9793 | 27.7954 |  | 714.9124
441.942 | 7.458 | 8.9793 | 27.7974 |  | 714.9124
441.962 | 7.4584 | 8.9797 | 27.7988 |  | 714.9443
441.982 | 7.4588 | 8.9796 | 27.8005 |  | 714.9363
442.002 | 7.4592 | 8.979 | 27.8021 |  | 714.8885
442.022 | 7.4596 | 8.978 | 27.8036 |  | 714.8089
442.042 | 7.4599 | 8.9774 | 27.805 |  | 714.7611
442.062 | 7.4604 | 8.9771 | 27.8067 |  | 714.7373
442.082 | 7.4608 | 8.9769 | 27.8084 |  | 714.7213
442.102 | 7.4611 | 8.9764 | 27.8098 |  | 714.6815
442.122 | 7.4615 | 8.9759 | 27.8115 |  | 714.6417
442.142 | 7.462 | 8.9764 | 27.8131 |  | 714.6815
442.162 | 7.4623 | 8.9769 | 27.8146 |  | 714.7213
442.182 | 7.4627 | 8.9763 | 27.816 |  | 714.6736
442.202 | 7.4631 | 8.9753 | 27.8177 |  | 714.5939
442.222 | 7.4635 | 8.9742 | 27.8194 |  | 714.5064
442.242 | 7.4639 | 8.974 | 27.821 |  | 714.4904
442.262 | 7.4644 | 8.9744 | 27.8227 |  | 714.5223
442.282 | 7.4648 | 8.9751 | 27.8246 |  | 714.578
442.302 | 7.4653 | 8.9765 | 27.8263 |  | 714.6895
442.322 | 7.4657 | 8.9771 | 27.8282 |  | 714.7373
442.342 | 7.4662 | 8.9781 | 27.8301 |  | 714.8169
442.362 | 7.4666 | 8.9782 | 27.8318 |  | 714.8248
442.382 | 7.467 | 8.978 | 27.8332 |  | 714.8089
442.402 | 7.4674 | 8.9778 | 27.8349 |  | 714.793
442.422 | 7.4678 | 8.9774 | 27.8366 |  | 714.7611
442.442 | 7.4683 | 8.9777 | 27.8385 |  | 714.785
442.462 | 7.4687 | 8.9786 | 27.8399 |  | 714.8567
442.482 | 7.4691 | 8.9783 | 27.8418 |  | 714.8328
442.502 | 7.4696 | 8.9779 | 27.8435 |  | 714.801
442.522 | 7.47 | 8.978 | 27.8452 |  | 714.8089
442.542 | 7.4703 | 8.978 | 27.8466 |  | 714.8089
442.562 | 7.4708 | 8.9772 | 27.8483 |  | 714.7452
442.582 | 7.4712 | 8.9761 | 27.85 |  | 714.6576
442.602 | 7.4716 | 8.9763 | 27.8517 |  | 714.6736
442.622 | 7.472 | 8.9769 | 27.8533 |  | 714.7213
442.642 | 7.4724 | 8.9767 | 27.855 |  | 714.7054
442.662 | 7.4728 | 8.9766 | 27.8567 |  | 714.6975
442.682 | 7.4732 | 8.9767 | 27.8581 |  | 714.7054
442.702 | 7.4736 | 8.9768 | 27.8598 |  | 714.7134
442.722 | 7.474 | 8.9756 | 27.8615 |  | 714.6178
442.742 | 7.4745 | 8.9758 | 27.8634 |  | 714.6338
442.762 | 7.4749 | 8.9758 | 27.8648 |  | 714.6338
442.782 | 7.4754 | 8.9762 | 27.8667 |  | 714.6656
442.802 | 7.4758 | 8.977 | 27.8686 |  | 714.7293
442.822 | 7.4763 | 8.9769 | 27.8703 |  | 714.7213
442.842 | 7.4767 | 8.9776 | 27.8722 |  | 714.7771
442.862 | 7.4772 | 8.9789 | 27.8739 |  | 714.8806
442.882 | 7.4776 | 8.9794 | 27.8758 |  | 714.9204
442.902 | 7.478 | 8.9794 | 27.8772 |  | 714.9204
442.922 | 7.4784 | 8.9784 | 27.8789 |  | 714.8408
442.942 | 7.4788 | 8.9783 | 27.8806 |  | 714.8328
442.962 | 7.4792 | 8.9781 | 27.8823 |  | 714.8169
442.982 | 7.4797 | 8.9779 | 27.8839 |  | 714.801
443.002 | 7.48 | 8.9778 | 27.8854 |  | 714.793
443.022 | 7.4804 | 8.9773 | 27.887 |  | 714.7532
443.042 | 7.4808 | 8.9766 | 27.8885 |  | 714.6975
443.062 | 7.4812 | 8.9757 | 27.8902 |  | 714.6258
443.082 | 7.4816 | 8.9752 | 27.8918 |  | 714.586
443.102 | 7.4821 | 8.9751 | 27.8935 |  | 714.578
443.122 | 7.4824 | 8.975 | 27.8949 |  | 714.5701
443.142 | 7.4828 | 8.9754 | 27.8964 |  | 714.6019
443.162 | 7.4833 | 8.9751 | 27.8983 |  | 714.578
443.182 | 7.4836 | 8.9746 | 27.8997 |  | 714.5382
443.202 | 7.484 | 8.9746 | 27.9014 |  | 714.5382
443.222 | 7.4844 | 8.9741 | 27.9031 |  | 714.4984
443.242 | 7.4849 | 8.9741 | 27.9047 |  | 714.4984
443.262 | 7.4853 | 8.9742 | 27.9064 |  | 714.5064
443.282 | 7.4856 | 8.9746 | 27.9079 |  | 714.5382
443.302 | 7.4861 | 8.9748 | 27.9098 |  | 714.5541
443.322 | 7.4866 | 8.9749 | 27.9117 |  | 714.5621
443.342 | 7.487 | 8.9752 | 27.9134 |  | 714.586
443.362 | 7.4875 | 8.9758 | 27.9153 |  | 714.6338
443.382 | 7.4879 | 8.9766 | 27.9169 |  | 714.6975
443.402 | 7.4883 | 8.9768 | 27.9184 |  | 714.7134
443.422 | 7.4888 | 8.9766 | 27.9203 |  | 714.6975
443.442 | 7.4892 | 8.9761 | 27.922 |  | 714.6576
443.462 | 7.4896 | 8.976 | 27.9236 |  | 714.6497
443.482 | 7.4901 | 8.9761 | 27.9256 |  | 714.6576
443.502 | 7.4904 | 8.9769 | 27.927 |  | 714.7213
443.522 | 7.4908 | 8.9768 | 27.9284 |  | 714.7134
443.542 | 7.4912 | 8.9765 | 27.9301 |  | 714.6895
443.562 | 7.4916 | 8.9758 | 27.9318 |  | 714.6338
443.582 | 7.492 | 8.9754 | 27.9332 |  | 714.6019
443.602 | 7.4925 | 8.9753 | 27.9351 |  | 714.5939
443.622 | 7.4928 | 8.9749 | 27.9366 |  | 714.5621
443.642 | 7.4932 | 8.975 | 27.9382 |  | 714.5701
443.662 | 7.4937 | 8.975 | 27.9399 |  | 714.5701
443.682 | 7.494 | 8.9744 | 27.9413 |  | 714.5223
443.702 | 7.4944 | 8.9741 | 27.943 |  | 714.4984
443.722 | 7.4949 | 8.9739 | 27.9447 |  | 714.4825
443.742 | 7.4953 | 8.9737 | 27.9464 |  | 714.4666
443.762 | 7.4957 | 8.9738 | 27.948 |  | 714.4745
443.782 | 7.4961 | 8.9739 | 27.9497 |  | 714.4825
443.802 | 7.4966 | 8.9743 | 27.9516 |  | 714.5143
443.822 | 7.497 | 8.9752 | 27.9533 |  | 714.586
443.842 | 7.4975 | 8.9758 | 27.9552 |  | 714.6338
443.862 | 7.498 | 8.976 | 27.9571 |  | 714.6497
443.882 | 7.4983 | 8.9766 | 27.9586 |  | 714.6975
443.902 | 7.4987 | 8.9764 | 27.9602 |  | 714.6815
443.922 | 7.4992 | 8.9757 | 27.9619 |  | 714.6258
443.942 | 7.4996 | 8.9751 | 27.9638 |  | 714.578
443.962 | 7.5001 | 8.9753 | 27.9655 |  | 714.5939
443.982 | 7.5005 | 8.9756 | 27.9672 |  | 714.6178
444.002 | 7.5009 | 8.976 | 27.9688 |  | 714.6497
444.022 | 7.5013 | 8.976 | 27.9705 |  | 714.6497
444.042 | 7.5017 | 8.9754 | 27.972 |  | 714.6019
444.062 | 7.5021 | 8.975 | 27.9736 |  | 714.5701
444.082 | 7.5025 | 8.9746 | 27.9753 |  | 714.5382
444.102 | 7.5029 | 8.9738 | 27.9767 |  | 714.4745
444.122 | 7.5033 | 8.9733 | 27.9786 |  | 714.4347
444.142 | 7.5037 | 8.9742 | 27.9801 |  | 714.5064
444.162 | 7.5041 | 8.9744 | 27.9818 |  | 714.5223
444.182 | 7.5045 | 8.9742 | 27.9834 |  | 714.5064
444.202 | 7.505 | 8.9733 | 27.9851 |  | 714.4347
444.222 | 7.5054 | 8.973 | 27.9868 |  | 714.4108
444.242 | 7.5057 | 8.9737 | 27.9882 |  | 714.4666
444.262 | 7.5062 | 8.9737 | 27.9901 |  | 714.4666
444.282 | 7.5066 | 8.9734 | 27.9918 |  | 714.4427
444.302 | 7.507 | 8.9729 | 27.9935 |  | 714.4029
444.322 | 7.5075 | 8.9733 | 27.9954 |  | 714.4347
444.342 | 7.5079 | 8.9739 | 27.9971 |  | 714.4825
444.362 | 7.5084 | 8.9742 | 27.9987 |  | 714.5064
444.382 | 7.5088 | 8.9743 | 28.0004 |  | 714.5143
444.402 | 7.5092 | 8.974 | 28.0021 |  | 714.4904
444.422 | 7.5096 | 8.9735 | 28.0035 |  | 714.4506
444.442 | 7.51 | 8.9724 | 28.0052 |  | 714.3631
444.462 | 7.5104 | 8.9724 | 28.0069 |  | 714.3631
444.482 | 7.5109 | 8.9736 | 28.0088 |  | 714.4586
444.502 | 7.5112 | 8.974 | 28.0102 |  | 714.4904
444.522 | 7.5117 | 8.9737 | 28.0119 |  | 714.4666
444.542 | 7.512 | 8.9728 | 28.0131 |  | 714.3949
444.562 | 7.5124 | 8.9716 | 28.0148 |  | 714.2994
444.582 | 7.5128 | 8.9714 | 28.0164 |  | 714.2834
444.602 | 7.5131 | 8.9709 | 28.0179 |  | 714.2436
444.622 | 7.5136 | 8.9707 | 28.0198 |  | 714.2277
444.642 | 7.514 | 8.9713 | 28.0215 |  | 714.2755
444.662 | 7.5145 | 8.9716 | 28.0231 |  | 714.2994
444.682 | 7.5148 | 8.9714 | 28.0246 |  | 714.2834
444.702 | 7.5152 | 8.9714 | 28.0262 |  | 714.2834
444.722 | 7.5157 | 8.9714 | 28.0279 |  | 714.2834
444.742 | 7.5161 | 8.9716 | 28.0296 |  | 714.2994
444.762 | 7.5165 | 8.9717 | 28.0313 |  | 714.3073
444.782 | 7.5169 | 8.9717 | 28.0329 |  | 714.3073
444.802 | 7.5174 | 8.972 | 28.0348 |  | 714.3312
444.822 | 7.5178 | 8.9724 | 28.0365 |  | 714.3631
444.842 | 7.5183 | 8.9735 | 28.0384 |  | 714.4506
444.862 | 7.5188 | 8.9746 | 28.0403 |  | 714.5382
444.882 | 7.5192 | 8.9748 | 28.0423 |  | 714.5541
444.902 | 7.5196 | 8.9746 | 28.0437 |  | 714.5382
444.922 | 7.52 | 8.9743 | 28.0454 |  | 714.5143
444.942 | 7.5204 | 8.974 | 28.047 |  | 714.4904
444.962 | 7.5209 | 8.9741 | 28.049 |  | 714.4984
444.982 | 7.5213 | 8.9742 | 28.0504 |  | 714.5064
445.002 | 7.5217 | 8.9738 | 28.0521 |  | 714.4745
445.022 | 7.5221 | 8.9739 | 28.0537 |  | 714.4825
445.042 | 7.5225 | 8.9732 | 28.0552 |  | 714.4268
445.062 | 7.5229 | 8.9725 | 28.0568 |  | 714.371
445.082 | 7.5233 | 8.9719 | 28.0585 |  | 714.3232
445.102 | 7.5237 | 8.9717 | 28.06 |  | 714.3073
445.122 | 7.5241 | 8.9716 | 28.0619 |  | 714.2994
445.142 | 7.5246 | 8.9726 | 28.0635 |  | 714.379
445.162 | 7.525 | 8.9732 | 28.0652 |  | 714.4268
445.182 | 7.5253 | 8.9713 | 28.0667 |  | 714.2755
445.202 | 7.5258 | 8.9706 | 28.0683 |  | 714.2197
445.222 | 7.5262 | 8.9705 | 28.07 |  | 714.2118
445.242 | 7.5265 | 8.9711 | 28.0714 |  | 714.2596
445.262 | 7.527 | 8.9717 | 28.0731 |  | 714.3073
445.282 | 7.5274 | 8.9712 | 28.0748 |  | 714.2675
445.302 | 7.5279 | 8.9713 | 28.0767 |  | 714.2755
445.322 | 7.5283 | 8.9712 | 28.0786 |  | 714.2675
445.342 | 7.5288 | 8.9719 | 28.0803 |  | 714.3232
445.362 | 7.5292 | 8.9725 | 28.082 |  | 714.371
445.382 | 7.5296 | 8.9733 | 28.0836 |  | 714.4347
445.402 | 7.53 | 8.9734 | 28.0853 |  | 714.4427
445.422 | 7.5304 | 8.9728 | 28.0867 |  | 714.3949
445.442 | 7.5308 | 8.9723 | 28.0887 |  | 714.3551
445.462 | 7.5313 | 8.9725 | 28.0903 |  | 714.371
445.482 | 7.5317 | 8.9723 | 28.092 |  | 714.3551
445.502 | 7.5321 | 8.9726 | 28.0937 |  | 714.379
445.522 | 7.5325 | 8.9726 | 28.0954 |  | 714.379
445.542 | 7.5329 | 8.9725 | 28.0968 |  | 714.371
445.562 | 7.5332 | 8.972 | 28.0982 |  | 714.3312
445.582 | 7.5337 | 8.971 | 28.0999 |  | 714.2516
445.602 | 7.5341 | 8.9704 | 28.1016 |  | 714.2038
445.622 | 7.5344 | 8.97 | 28.103 |  | 714.172
445.642 | 7.5349 | 8.9697 | 28.1047 |  | 714.1481
445.662 | 7.5353 | 8.9695 | 28.1064 |  | 714.1322
445.682 | 7.5356 | 8.9696 | 28.1078 |  | 714.1401
445.702 | 7.536 | 8.9695 | 28.1095 |  | 714.1322
445.722 | 7.5365 | 8.969 | 28.1111 |  | 714.0924
445.742 | 7.5369 | 8.9698 | 28.1128 |  | 714.1561
445.762 | 7.5373 | 8.9701 | 28.1145 |  | 714.1799
445.782 | 7.5377 | 8.9694 | 28.1162 |  | 714.1242
445.802 | 7.5381 | 8.9693 | 28.1178 |  | 714.1162
445.822 | 7.5386 | 8.9697 | 28.1197 |  | 714.1481
445.842 | 7.5391 | 8.9711 | 28.1217 |  | 714.2596
445.862 | 7.5396 | 8.9726 | 28.1236 |  | 714.379
445.882 | 7.54 | 8.9737 | 28.1252 |  | 714.4666
445.902 | 7.5404 | 8.974 | 28.1269 |  | 714.4904
445.922 | 7.5408 | 8.9734 | 28.1286 |  | 714.4427
445.942 | 7.5412 | 8.9731 | 28.1303 |  | 714.4188
445.962 | 7.5417 | 8.9732 | 28.1322 |  | 714.4268
445.982 | 7.5421 | 8.9736 | 28.1339 |  | 714.4586
446.002 | 7.5426 | 8.9737 | 28.1355 |  | 714.4666
446.022 | 7.5429 | 8.9734 | 28.137 |  | 714.4427
446.042 | 7.5433 | 8.973 | 28.1384 |  | 714.4108
446.062 | 7.5437 | 8.9727 | 28.1401 |  | 714.3869
446.082 | 7.5441 | 8.9712 | 28.1418 |  | 714.2675
446.102 | 7.5446 | 8.9708 | 28.1437 |  | 714.2357
446.122 | 7.545 | 8.9709 | 28.1451 |  | 714.2436
446.142 | 7.5454 | 8.9716 | 28.1468 |  | 714.2994
446.162 | 7.5458 | 8.9721 | 28.1484 |  | 714.3392
446.182 | 7.5462 | 8.9716 | 28.1499 |  | 714.2994
446.202 | 7.5466 | 8.9708 | 28.1516 |  | 714.2357
446.222 | 7.547 | 8.9699 | 28.1532 |  | 714.164
446.242 | 7.5473 | 8.9693 | 28.1547 |  | 714.1162
446.262 | 7.5478 | 8.9691 | 28.1566 |  | 714.1003
446.282 | 7.5482 | 8.9692 | 28.1583 |  | 714.1083
446.302 | 7.5487 | 8.9701 | 28.1599 |  | 714.1799
446.322 | 7.5492 | 8.9705 | 28.1621 |  | 714.2118
446.342 | 7.5496 | 8.9709 | 28.1638 |  | 714.2436
446.362 | 7.5501 | 8.9715 | 28.1657 |  | 714.2914
446.382 | 7.5505 | 8.9721 | 28.1671 |  | 714.3392
446.402 | 7.5509 | 8.9718 | 28.1688 |  | 714.3153
446.422 | 7.5513 | 8.9713 | 28.1705 |  | 714.2755
446.442 | 7.5518 | 8.9714 | 28.1724 |  | 714.2834
446.462 | 7.5521 | 8.9713 | 28.1738 |  | 714.2755
446.482 | 7.5526 | 8.9709 | 28.1757 |  | 714.2436
446.502 | 7.553 | 8.9716 | 28.1774 |  | 714.2994
446.522 | 7.5534 | 8.9717 | 28.1791 |  | 714.3073
446.542 | 7.5538 | 8.9714 | 28.1805 |  | 714.2834
446.562 | 7.5542 | 8.9707 | 28.1819 |  | 714.2277
446.582 | 7.5545 | 8.9698 | 28.1834 |  | 714.1561
446.602 | 7.5549 | 8.9695 | 28.185 |  | 714.1322
446.622 | 7.5554 | 8.9692 | 28.1867 |  | 714.1083
446.642 | 7.5557 | 8.9686 | 28.1881 |  | 714.0605
446.662 | 7.5561 | 8.9687 | 28.1898 |  | 714.0685
446.682 | 7.5566 | 8.9678 | 28.1915 |  | 713.9968
446.702 | 7.5569 | 8.9676 | 28.1929 |  | 713.9809
446.722 | 7.5573 | 8.9677 | 28.1946 |  | 713.9889
446.742 | 7.5578 | 8.9679 | 28.1963 |  | 714.0048
446.762 | 7.5581 | 8.9677 | 28.1977 |  | 713.9889
446.782 | 7.5586 | 8.9672 | 28.1996 |  | 713.949
446.802 | 7.559 | 8.9668 | 28.2013 |  | 713.9172
446.822 | 7.5595 | 8.9673 | 28.2032 |  | 713.957
446.842 | 7.56 | 8.9686 | 28.2051 |  | 714.0605
446.862 | 7.5604 | 8.9698 | 28.2068 |  | 714.1561
446.882 | 7.5608 | 8.9701 | 28.2085 |  | 714.1799
446.902 | 7.5612 | 8.9703 | 28.2101 |  | 714.1959
446.922 | 7.5616 | 8.9702 | 28.2116 |  | 714.1879
446.942 | 7.5621 | 8.9697 | 28.2135 |  | 714.1481
446.962 | 7.5624 | 8.9692 | 28.2149 |  | 714.1083
446.982 | 7.5629 | 8.9685 | 28.2168 |  | 714.0525
447.002 | 7.5633 | 8.9691 | 28.2185 |  | 714.1003
447.022 | 7.5637 | 8.9694 | 28.2202 |  | 714.1242
447.042 | 7.5641 | 8.9698 | 28.2216 |  | 714.1561
447.062 | 7.5645 | 8.9703 | 28.2233 |  | 714.1959
447.082 | 7.5649 | 8.9698 | 28.225 |  | 714.1561
447.102 | 7.5653 | 8.9691 | 28.2264 |  | 714.1003
447.122 | 7.5657 | 8.9685 | 28.2281 |  | 714.0525
447.142 | 7.5661 | 8.9682 | 28.2298 |  | 714.0287
447.162 | 7.5665 | 8.9678 | 28.2312 |  | 713.9968
447.182 | 7.5669 | 8.9674 | 28.2329 |  | 713.965
447.202 | 7.5673 | 8.9673 | 28.2345 |  | 713.957
447.222 | 7.5677 | 8.9668 | 28.2362 |  | 713.9172
447.242 | 7.5682 | 8.9669 | 28.2379 |  | 713.9252
447.262 | 7.5686 | 8.967 | 28.2396 |  | 713.9331
447.282 | 7.5691 | 8.9679 | 28.2415 |  | 714.0048
447.302 | 7.5695 | 8.968 | 28.2432 |  | 714.0127
447.322 | 7.57 | 8.9686 | 28.2453 |  | 714.0605
447.342 | 7.5704 | 8.9698 | 28.247 |  | 714.1561
447.362 | 7.5709 | 8.971 | 28.2489 |  | 714.2516
447.382 | 7.5713 | 8.9714 | 28.2503 |  | 714.2834
447.402 | 7.5717 | 8.9713 | 28.252 |  | 714.2755
447.422 | 7.5721 | 8.9705 | 28.2537 |  | 714.2118
447.442 | 7.5726 | 8.9703 | 28.2556 |  | 714.1959
447.462 | 7.5729 | 8.9701 | 28.257 |  | 714.1799
447.482 | 7.5734 | 8.9698 | 28.2589 |  | 714.1561
447.502 | 7.5738 | 8.97 | 28.2606 |  | 714.172
447.522 | 7.5743 | 8.9701 | 28.2623 |  | 714.1799
447.542 | 7.5746 | 8.9702 | 28.2637 |  | 714.1879
447.562 | 7.575 | 8.9694 | 28.2652 |  | 714.1242
447.582 | 7.5753 | 8.9684 | 28.2666 |  | 714.0446
447.602 | 7.5757 | 8.9675 | 28.2683 |  | 713.9729
447.622 | 7.5762 | 8.9672 | 28.2699 |  | 713.949
447.642 | 7.5765 | 8.9668 | 28.2714 |  | 713.9172
447.662 | 7.577 | 8.9665 | 28.2733 |  | 713.8933
447.682 | 7.5774 | 8.9661 | 28.2747 |  | 713.8615
447.702 | 7.5777 | 8.9662 | 28.2762 |  | 713.8694
447.722 | 7.5781 | 8.9661 | 28.2778 |  | 713.8615
447.742 | 7.5786 | 8.9658 | 28.2795 |  | 713.8376
447.762 | 7.579 | 8.9653 | 28.2812 |  | 713.7978
447.782 | 7.5794 | 8.9649 | 28.2829 |  | 713.7659
447.802 | 7.5799 | 8.9654 | 28.2848 |  | 713.8057
447.822 | 7.5804 | 8.9664 | 28.2867 |  | 713.8854
447.842 | 7.5808 | 8.9672 | 28.2884 |  | 713.949
447.862 | 7.5812 | 8.9678 | 28.2903 |  | 713.9968
447.882 | 7.5817 | 8.9685 | 28.2919 |  | 714.0525
447.902 | 7.582 | 8.9687 | 28.2934 |  | 714.0685
447.922 | 7.5824 | 8.9685 | 28.2951 |  | 714.0525
447.942 | 7.5829 | 8.9684 | 28.2967 |  | 714.0446
447.962 | 7.5833 | 8.9677 | 28.2986 |  | 713.9889
447.982 | 7.5837 | 8.9678 | 28.3001 |  | 713.9968
448.002 | 7.5842 | 8.968 | 28.302 |  | 714.0127
448.022 | 7.5845 | 8.9685 | 28.3034 |  | 714.0525
448.042 | 7.585 | 8.9686 | 28.3051 |  | 714.0605
448.062 | 7.5854 | 8.9682 | 28.3068 |  | 714.0287
448.082 | 7.5857 | 8.9677 | 28.3082 |  | 713.9889
448.102 | 7.5861 | 8.9671 | 28.3096 |  | 713.9411
448.122 | 7.5866 | 8.9666 | 28.3116 |  | 713.9013
448.142 | 7.5869 | 8.966 | 28.313 |  | 713.8535
448.162 | 7.5874 | 8.9657 | 28.3149 |  | 713.8296
448.182 | 7.5878 | 8.9656 | 28.3163 |  | 713.8217
448.202 | 7.5882 | 8.9656 | 28.318 |  | 713.8217
448.222 | 7.5886 | 8.9653 | 28.3197 |  | 713.7978
448.242 | 7.589 | 8.9655 | 28.3211 |  | 713.8137
448.262 | 7.5894 | 8.9658 | 28.323 |  | 713.8376
448.282 | 7.5899 | 8.966 | 28.3247 |  | 713.8535
448.302 | 7.5903 | 8.9667 | 28.3264 |  | 713.9092
448.322 | 7.5908 | 8.9667 | 28.3283 |  | 713.9092
448.342 | 7.5912 | 8.9676 | 28.3302 |  | 713.9809
448.362 | 7.5917 | 8.968 | 28.3321 |  | 714.0127
448.382 | 7.5921 | 8.9685 | 28.3336 |  | 714.0525
448.402 | 7.5925 | 8.9691 | 28.3352 |  | 714.1003
448.422 | 7.5929 | 8.9684 | 28.3369 |  | 714.0446
448.442 | 7.5934 | 8.9681 | 28.3388 |  | 714.0207
448.462 | 7.5939 | 8.9678 | 28.3407 |  | 713.9968
448.482 | 7.5942 | 8.9679 | 28.3422 |  | 714.0048
448.502 | 7.5947 | 8.9687 | 28.3441 |  | 714.0685
448.522 | 7.5951 | 8.9681 | 28.3455 |  | 714.0207
448.542 | 7.5954 | 8.9678 | 28.3469 |  | 713.9968
448.562 | 7.5958 | 8.9678 | 28.3486 |  | 713.9968
448.582 | 7.5963 | 8.9664 | 28.3503 |  | 713.8854
448.602 | 7.5966 | 8.9655 | 28.3517 |  | 713.8137
448.622 | 7.5971 | 8.9656 | 28.3536 |  | 713.8217
448.642 | 7.5975 | 8.9659 | 28.3553 |  | 713.8455
448.662 | 7.5979 | 8.9663 | 28.357 |  | 713.8774
448.682 | 7.5983 | 8.9664 | 28.3584 |  | 713.8854
448.702 | 7.5987 | 8.9658 | 28.3601 |  | 713.8376
448.722 | 7.5991 | 8.9644 | 28.3618 |  | 713.7261
448.742 | 7.5995 | 8.9647 | 28.3634 |  | 713.75
448.762 | 7.6 | 8.9647 | 28.3651 |  | 713.75
448.782 | 7.6004 | 8.9644 | 28.3668 |  | 713.7261
448.802 | 7.6008 | 8.9643 | 28.3685 |  | 713.7182
448.822 | 7.6013 | 8.9648 | 28.3704 |  | 713.758
448.842 | 7.6018 | 8.9658 | 28.3723 |  | 713.8376
448.862 | 7.6022 | 8.9671 | 28.3742 |  | 713.9411
448.882 | 7.6026 | 8.9673 | 28.3756 |  | 713.957
448.902 | 7.603 | 8.9666 | 28.3773 |  | 713.9013
448.922 | 7.6034 | 8.9664 | 28.379 |  | 713.8854
448.942 | 7.6038 | 8.9661 | 28.3804 |  | 713.8615
448.962 | 7.6043 | 8.9659 | 28.3823 |  | 713.8455
448.982 | 7.6047 | 8.9664 | 28.384 |  | 713.8854
449.002 | 7.6051 | 8.9664 | 28.3857 |  | 713.8854
449.022 | 7.6055 | 8.9657 | 28.3871 |  | 713.8296
449.042 | 7.6058 | 8.9648 | 28.3886 |  | 713.758
449.062 | 7.6062 | 8.9641 | 28.39 |  | 713.7022
449.082 | 7.6066 | 8.9634 | 28.3917 |  | 713.6465
449.102 | 7.607 | 8.9626 | 28.3933 |  | 713.5828
449.122 | 7.6074 | 8.9621 | 28.3948 |  | 713.543
449.142 | 7.6078 | 8.9616 | 28.3965 |  | 713.5032
449.162 | 7.6082 | 8.9616 | 28.3981 |  | 713.5032
449.182 | 7.6086 | 8.9615 | 28.3996 |  | 713.4952
449.202 | 7.609 | 8.9619 | 28.4012 |  | 713.5271
449.222 | 7.6094 | 8.9619 | 28.4029 |  | 713.5271
449.242 | 7.6098 | 8.9621 | 28.4043 |  | 713.543
449.262 | 7.6102 | 8.9616 | 28.406 |  | 713.5032
449.282 | 7.6106 | 8.9617 | 28.4077 |  | 713.5111
449.302 | 7.6111 | 8.9617 | 28.4096 |  | 713.5111
449.322 | 7.6116 | 8.9619 | 28.4115 |  | 713.5271
449.342 | 7.612 | 8.9633 | 28.4134 |  | 713.6385
449.362 | 7.6124 | 8.9638 | 28.4149 |  | 713.6783
449.382 | 7.6129 | 8.9642 | 28.4168 |  | 713.7102
449.402 | 7.6133 | 8.9647 | 28.4185 |  | 713.75
449.422 | 7.6137 | 8.9649 | 28.4201 |  | 713.7659
449.442 | 7.6142 | 8.9653 | 28.422 |  | 713.7978
449.462 | 7.6146 | 8.9652 | 28.4237 |  | 713.7898
449.482 | 7.615 | 8.9656 | 28.4254 |  | 713.8217
449.502 | 7.6154 | 8.9656 | 28.4271 |  | 713.8217
449.522 | 7.6159 | 8.9653 | 28.4287 |  | 713.7978
449.542 | 7.6162 | 8.9651 | 28.4302 |  | 713.7818
449.562 | 7.6166 | 8.9645 | 28.4318 |  | 713.7341
449.582 | 7.6171 | 8.9637 | 28.4335 |  | 713.6704
449.602 | 7.6174 | 8.9627 | 28.435 |  | 713.5908
449.622 | 7.6179 | 8.962 | 28.4369 |  | 713.535
449.642 | 7.6183 | 8.9625 | 28.4383 |  | 713.5748
449.662 | 7.6187 | 8.963 | 28.4402 |  | 713.6146
449.682 | 7.6191 | 8.9631 | 28.4417 |  | 713.6226
449.702 | 7.6195 | 8.9629 | 28.4433 |  | 713.6067
449.722 | 7.6199 | 8.963 | 28.445 |  | 713.6146
449.742 | 7.6203 | 8.9628 | 28.4464 |  | 713.5987
449.762 | 7.6207 | 8.9628 | 28.4481 |  | 713.5987
449.782 | 7.6211 | 8.9623 | 28.4498 |  | 713.5589
449.802 | 7.6215 | 8.962 | 28.4515 |  | 713.535
449.822 | 7.622 | 8.9621 | 28.4531 |  | 713.543
449.842 | 7.6225 | 8.9626 | 28.4553 |  | 713.5828
449.862 | 7.6229 | 8.9633 | 28.457 |  | 713.6385
449.882 | 7.6233 | 8.9641 | 28.4586 |  | 713.7022
449.902 | 7.6238 | 8.9644 | 28.4603 |  | 713.7261
449.922 | 7.6242 | 8.964 | 28.462 |  | 713.6943
449.942 | 7.6246 | 8.9634 | 28.4637 |  | 713.6465
449.962 | 7.6251 | 8.9637 | 28.4656 |  | 713.6704
449.982 | 7.6255 | 8.9641 | 28.4672 |  | 713.7022
450.002 | 7.6259 | 8.9646 | 28.4689 |  | 713.742
450.022 | 7.6263 | 8.9641 | 28.4704 |  | 713.7022
450.042 | 7.6266 | 8.963 | 28.4718 |  | 713.6146
450.062 | 7.627 | 8.9627 | 28.4732 |  | 713.5908
450.082 | 7.6274 | 8.9621 | 28.4749 |  | 713.543
450.102 | 7.6278 | 8.9616 | 28.4766 |  | 713.5032
450.122 | 7.6282 | 8.9613 | 28.478 |  | 713.4793
450.142 | 7.6287 | 8.9609 | 28.4799 |  | 713.4475
450.162 | 7.6291 | 8.9607 | 28.4816 |  | 713.4315
450.182 | 7.6295 | 8.961 | 28.4833 |  | 713.4554
450.202 | 7.6299 | 8.9613 | 28.4847 |  | 713.4793
450.222 | 7.6302 | 8.9608 | 28.4861 |  | 713.4395
450.242 | 7.6306 | 8.9603 | 28.4878 |  | 713.3997
450.262 | 7.6311 | 8.9601 | 28.4895 |  | 713.3838
450.282 | 7.6314 | 8.9598 | 28.4909 |  | 713.3599
450.302 | 7.6319 | 8.9597 | 28.4928 |  | 713.3519
450.322 | 7.6324 | 8.9597 | 28.4947 |  | 713.3519
450.342 | 7.6328 | 8.9603 | 28.4967 |  | 713.3997
450.362 | 7.6332 | 8.9618 | 28.4981 |  | 713.5191
450.382 | 7.6337 | 8.9623 | 28.5 |  | 713.5589
450.402 | 7.6341 | 8.9626 | 28.5017 |  | 713.5828
450.422 | 7.6345 | 8.9627 | 28.5034 |  | 713.5908
450.442 | 7.635 | 8.9625 | 28.5053 |  | 713.5748
450.462 | 7.6354 | 8.9626 | 28.5067 |  | 713.5828
450.482 | 7.6358 | 8.9627 | 28.5086 |  | 713.5908
450.502 | 7.6363 | 8.9635 | 28.5103 |  | 713.6545
450.522 | 7.6367 | 8.9638 | 28.512 |  | 713.6783
450.542 | 7.637 | 8.9638 | 28.5134 |  | 713.6783
450.562 | 7.6375 | 8.9631 | 28.5151 |  | 713.6226
450.582 | 7.6379 | 8.9617 | 28.5168 |  | 713.5111
450.602 | 7.6382 | 8.961 | 28.5182 |  | 713.4554
450.622 | 7.6387 | 8.9607 | 28.5201 |  | 713.4315
450.642 | 7.6391 | 8.9618 | 28.5215 |  | 713.5191
450.662 | 7.6395 | 8.9622 | 28.5234 |  | 713.551
450.682 | 7.6399 | 8.9619 | 28.5249 |  | 713.5271
450.702 | 7.6403 | 8.9613 | 28.5266 |  | 713.4793
450.722 | 7.6407 | 8.9608 | 28.5282 |  | 713.4395
450.742 | 7.6411 | 8.9601 | 28.5297 |  | 713.3838
450.762 | 7.6415 | 8.9594 | 28.5313 |  | 713.328
450.782 | 7.6419 | 8.9594 | 28.533 |  | 713.328
450.802 | 7.6424 | 8.9599 | 28.5349 |  | 713.3678
450.822 | 7.6429 | 8.9604 | 28.5368 |  | 713.4076
450.842 | 7.6434 | 8.9618 | 28.5388 |  | 713.5191
450.862 | 7.6438 | 8.9625 | 28.5404 |  | 713.5748
450.882 | 7.6442 | 8.9625 | 28.5421 |  | 713.5748
450.902 | 7.6446 | 8.9626 | 28.5438 |  | 713.5828
450.922 | 7.645 | 8.9624 | 28.5454 |  | 713.5669
450.942 | 7.6455 | 8.9629 | 28.5474 |  | 713.6067
450.962 | 7.6459 | 8.963 | 28.5488 |  | 713.6146
450.982 | 7.6464 | 8.9627 | 28.5507 |  | 713.5908
451.002 | 7.6468 | 8.9624 | 28.5524 |  | 713.5669
451.022 | 7.6472 | 8.9622 | 28.5541 |  | 713.551
451.042 | 7.6476 | 8.9618 | 28.5555 |  | 713.5191
451.062 | 7.6479 | 8.9613 | 28.5569 |  | 713.4793
451.082 | 7.6483 | 8.9606 | 28.5586 |  | 713.4236
451.102 | 7.6487 | 8.96 | 28.5603 |  | 713.3758
451.122 | 7.6492 | 8.9598 | 28.562 |  | 713.3599
451.142 | 7.6496 | 8.9594 | 28.5636 |  | 713.328
451.162 | 7.6499 | 8.9591 | 28.5651 |  | 713.3041
451.182 | 7.6504 | 8.9594 | 28.5667 |  | 713.328
451.202 | 7.6508 | 8.9592 | 28.5684 |  | 713.3121
451.222 | 7.6511 | 8.9586 | 28.5698 |  | 713.2643
451.242 | 7.6516 | 8.9581 | 28.5715 |  | 713.2245
451.262 | 7.652 | 8.9577 | 28.5732 |  | 713.1927
451.282 | 7.6523 | 8.9573 | 28.5746 |  | 713.1608
451.302 | 7.6528 | 8.9575 | 28.5765 |  | 713.1768
451.322 | 7.6533 | 8.9575 | 28.5785 |  | 713.1768
451.342 | 7.6537 | 8.9585 | 28.5801 |  | 713.2564
451.362 | 7.6542 | 8.9592 | 28.582 |  | 713.3121
451.382 | 7.6546 | 8.9594 | 28.5837 |  | 713.328
451.402 | 7.655 | 8.9598 | 28.5852 |  | 713.3599
451.422 | 7.6554 | 8.9596 | 28.5868 |  | 713.3439
451.442 | 7.6558 | 8.9594 | 28.5885 |  | 713.328
451.462 | 7.6563 | 8.9599 | 28.5904 |  | 713.3678
451.482 | 7.6566 | 8.9599 | 28.5918 |  | 713.3678
451.502 | 7.6571 | 8.96 | 28.5938 |  | 713.3758
451.522 | 7.6575 | 8.9597 | 28.5952 |  | 713.3519
451.542 | 7.6578 | 8.9591 | 28.5966 |  | 713.3041
451.562 | 7.6583 | 8.9587 | 28.5985 |  | 713.2723
451.582 | 7.6587 | 8.9578 | 28.6 |  | 713.2006
451.602 | 7.6591 | 8.9574 | 28.6017 |  | 713.1688
451.622 | 7.6595 | 8.9579 | 28.6033 |  | 713.2086
451.642 | 7.6599 | 8.958 | 28.605 |  | 713.2166
451.662 | 7.6603 | 8.9573 | 28.6067 |  | 713.1608
451.682 | 7.6607 | 8.9571 | 28.6081 |  | 713.1449
451.702 | 7.6611 | 8.9573 | 28.6098 |  | 713.1608
451.722 | 7.6615 | 8.957 | 28.6115 |  | 713.1369
451.742 | 7.6619 | 8.9564 | 28.6129 |  | 713.0892
451.762 | 7.6623 | 8.956 | 28.6146 |  | 713.0573
451.782 | 7.6627 | 8.9557 | 28.6162 |  | 713.0334
451.802 | 7.6632 | 8.956 | 28.6182 |  | 713.0573
451.822 | 7.6637 | 8.956 | 28.6201 |  | 713.0573
451.842 | 7.6642 | 8.9572 | 28.622 |  | 713.1529
451.862 | 7.6647 | 8.9579 | 28.6239 |  | 713.2086
451.882 | 7.665 | 8.9588 | 28.6253 |  | 713.2803
451.902 | 7.6654 | 8.9597 | 28.627 |  | 713.3519
451.922 | 7.6659 | 8.9594 | 28.6287 |  | 713.328
451.942 | 7.6663 | 8.9588 | 28.6303 |  | 713.2803
451.962 | 7.6667 | 8.9582 | 28.632 |  | 713.2325
451.982 | 7.6672 | 8.9582 | 28.6339 |  | 713.2325
452.002 | 7.6676 | 8.9588 | 28.6356 |  | 713.2803
452.022 | 7.668 | 8.9587 | 28.6373 |  | 713.2723
452.042 | 7.6684 | 8.9592 | 28.6387 |  | 713.3121
452.062 | 7.6688 | 8.9587 | 28.6404 |  | 713.2723
452.082 | 7.6692 | 8.9572 | 28.6421 |  | 713.1529
452.102 | 7.6696 | 8.957 | 28.6435 |  | 713.1369
452.122 | 7.67 | 8.957 | 28.6454 |  | 713.1369
452.142 | 7.6704 | 8.9569 | 28.6469 |  | 713.129
452.162 | 7.6708 | 8.9566 | 28.6483 |  | 713.1051
452.182 | 7.6712 | 8.9559 | 28.65 |  | 713.0494
452.202 | 7.6716 | 8.9552 | 28.6516 |  | 712.9936
452.222 | 7.6719 | 8.9553 | 28.6531 |  | 713.0016
452.242 | 7.6724 | 8.9548 | 28.6547 |  | 712.9618
452.262 | 7.6728 | 8.9545 | 28.6564 |  | 712.9379
452.282 | 7.6731 | 8.9544 | 28.6579 |  | 712.9299
452.302 | 7.6736 | 8.9546 | 28.6598 |  | 712.9459
452.322 | 7.674 | 8.955 | 28.6614 |  | 712.9777
452.342 | 7.6745 | 8.9559 | 28.6634 |  | 713.0494
452.362 | 7.6749 | 8.9564 | 28.665 |  | 713.0892
452.382 | 7.6754 | 8.9561 | 28.6669 |  | 713.0653
452.402 | 7.6758 | 8.9565 | 28.6684 |  | 713.0971
452.422 | 7.6762 | 8.9561 | 28.6701 |  | 713.0653
452.442 | 7.6766 | 8.9561 | 28.6717 |  | 713.0653
452.462 | 7.6771 | 8.9563 | 28.6736 |  | 713.0812
452.482 | 7.6774 | 8.9562 | 28.6751 |  | 713.0732
452.502 | 7.6779 | 8.9568 | 28.677 |  | 713.121
452.522 | 7.6783 | 8.9567 | 28.6784 |  | 713.1131
452.542 | 7.6787 | 8.9569 | 28.6801 |  | 713.129
452.562 | 7.6791 | 8.9563 | 28.6818 |  | 713.0812
452.582 | 7.6795 | 8.9559 | 28.6832 |  | 713.0494
452.602 | 7.6799 | 8.9556 | 28.6849 |  | 713.0255
452.622 | 7.6803 | 8.9556 | 28.6866 |  | 713.0255
452.642 | 7.6807 | 8.9557 | 28.6882 |  | 713.0334
452.662 | 7.6811 | 8.9552 | 28.6897 |  | 712.9936
452.682 | 7.6815 | 8.9545 | 28.6913 |  | 712.9379
452.702 | 7.6819 | 8.9537 | 28.6928 |  | 712.8742
452.722 | 7.6823 | 8.9539 | 28.6944 |  | 712.8901
452.742 | 7.6827 | 8.9533 | 28.6961 |  | 712.8424
452.762 | 7.6831 | 8.9534 | 28.6978 |  | 712.8503
452.782 | 7.6835 | 8.9536 | 28.6995 |  | 712.8662
452.802 | 7.684 | 8.9545 | 28.7014 |  | 712.9379
452.822 | 7.6845 | 8.955 | 28.7033 |  | 712.9777
452.842 | 7.685 | 8.9555 | 28.7052 |  | 713.0175
452.862 | 7.6853 | 8.9558 | 28.7066 |  | 713.0414
452.882 | 7.6858 | 8.9563 | 28.7086 |  | 713.0812
452.902 | 7.6862 | 8.9573 | 28.7102 |  | 713.1608
452.922 | 7.6867 | 8.9568 | 28.7119 |  | 713.121
452.942 | 7.6871 | 8.9569 | 28.7136 |  | 713.129
452.962 | 7.6875 | 8.9568 | 28.7153 |  | 713.121
452.982 | 7.6879 | 8.956 | 28.7169 |  | 713.0573
453.002 | 7.6883 | 8.9556 | 28.7186 |  | 713.0255
453.022 | 7.6888 | 8.9556 | 28.7205 |  | 713.0255
453.042 | 7.6892 | 8.9554 | 28.7219 |  | 713.0096
453.062 | 7.6896 | 8.9555 | 28.7236 |  | 713.0175
453.082 | 7.69 | 8.9548 | 28.7253 |  | 712.9618
453.102 | 7.6904 | 8.9546 | 28.7267 |  | 712.9459
453.122 | 7.6908 | 8.9549 | 28.7286 |  | 712.9697
453.142 | 7.6912 | 8.9553 | 28.7301 |  | 713.0016
453.162 | 7.6916 | 8.9544 | 28.7318 |  | 712.9299
453.182 | 7.692 | 8.9539 | 28.7334 |  | 712.8901
453.202 | 7.6924 | 8.9543 | 28.7349 |  | 712.922
453.222 | 7.6928 | 8.9539 | 28.7365 |  | 712.8901
453.242 | 7.6932 | 8.9538 | 28.7382 |  | 712.8822
453.262 | 7.6937 | 8.9537 | 28.7399 |  | 712.8742
453.282 | 7.6941 | 8.9533 | 28.7416 |  | 712.8424
453.302 | 7.6945 | 8.9532 | 28.7435 |  | 712.8344
453.322 | 7.6949 | 8.9533 | 28.7449 |  | 712.8424
453.342 | 7.6954 | 8.954 | 28.7468 |  | 712.8981
453.362 | 7.6959 | 8.9546 | 28.7487 |  | 712.9459
453.382 | 7.6963 | 8.9548 | 28.7504 |  | 712.9618
453.402 | 7.6967 | 8.9551 | 28.7521 |  | 712.9857
453.422 | 7.6971 | 8.9549 | 28.7538 |  | 712.9697
453.442 | 7.6975 | 8.9549 | 28.7554 |  | 712.9697
453.462 | 7.698 | 8.9553 | 28.7571 |  | 713.0016
453.482 | 7.6984 | 8.9547 | 28.7588 |  | 712.9538
453.502 | 7.6989 | 8.9547 | 28.7607 |  | 712.9538
453.522 | 7.6992 | 8.9547 | 28.7621 |  | 712.9538
453.542 | 7.6996 | 8.9548 | 28.7638 |  | 712.9618
453.562 | 7.7 | 8.9544 | 28.7652 |  | 712.9299
453.582 | 7.7003 | 8.9531 | 28.7667 |  | 712.8264
453.602 | 7.7008 | 8.9521 | 28.7683 |  | 712.7468
453.622 | 7.7012 | 8.9513 | 28.77 |  | 712.6831
453.642 | 7.7016 | 8.9514 | 28.7717 |  | 712.6911
453.662 | 7.702 | 8.9514 | 28.7731 |  | 712.6911
453.682 | 7.7023 | 8.9512 | 28.7746 |  | 712.6752
453.702 | 7.7027 | 8.9509 | 28.7762 |  | 712.6513
453.722 | 7.7032 | 8.9503 | 28.7779 |  | 712.6035
453.742 | 7.7035 | 8.9506 | 28.7793 |  | 712.6274
453.762 | 7.704 | 8.9503 | 28.7813 |  | 712.6035
453.782 | 7.7044 | 8.9503 | 28.7829 |  | 712.6035
453.802 | 7.7048 | 8.9506 | 28.7846 |  | 712.6274
453.822 | 7.7053 | 8.9506 | 28.7865 |  | 712.6274
453.842 | 7.7058 | 8.9512 | 28.7884 |  | 712.6752
453.862 | 7.7061 | 8.9518 | 28.7899 |  | 712.7229
453.882 | 7.7066 | 8.9521 | 28.7918 |  | 712.7468
453.902 | 7.7071 | 8.9528 | 28.7937 |  | 712.8025
453.922 | 7.7075 | 8.9529 | 28.7954 |  | 712.8105
453.942 | 7.7079 | 8.954 | 28.797 |  | 712.8981
453.962 | 7.7084 | 8.9535 | 28.7987 |  | 712.8583
453.982 | 7.7088 | 8.9534 | 28.8004 |  | 712.8503
454.002 | 7.7093 | 8.9541 | 28.8023 |  | 712.9061
454.022 | 7.7096 | 8.9542 | 28.8037 |  | 712.914
454.042 | 7.71 | 8.9537 | 28.8052 |  | 712.8742
454.062 | 7.7104 | 8.9533 | 28.8069 |  | 712.8424
454.082 | 7.7108 | 8.953 | 28.8085 |  | 712.8185
454.102 | 7.7112 | 8.9526 | 28.81 |  | 712.7866
454.122 | 7.7116 | 8.9522 | 28.8119 |  | 712.7548
454.142 | 7.7121 | 8.952 | 28.8138 |  | 712.7389
454.162 | 7.7125 | 8.9518 | 28.8152 |  | 712.7229
454.182 | 7.7128 | 8.9519 | 28.8167 |  | 712.7309
454.202 | 7.7133 | 8.9515 | 28.8183 |  | 712.699
454.222 | 7.7137 | 8.9508 | 28.82 |  | 712.6433
454.242 | 7.714 | 8.9501 | 28.8214 |  | 712.5876
454.262 | 7.7145 | 8.9499 | 28.8234 |  | 712.5717
454.282 | 7.7149 | 8.9501 | 28.825 |  | 712.5876
454.302 | 7.7154 | 8.9498 | 28.8267 |  | 712.5637
454.322 | 7.7158 | 8.9502 | 28.8286 |  | 712.5955
454.342 | 7.7162 | 8.9507 | 28.83 |  | 712.6354
454.362 | 7.7167 | 8.9509 | 28.832 |  | 712.6513
454.382 | 7.7171 | 8.9512 | 28.8339 |  | 712.6752
454.402 | 7.7175 | 8.9512 | 28.8353 |  | 712.6752
454.422 | 7.718 | 8.9512 | 28.8372 |  | 712.6752
454.442 | 7.7183 | 8.9514 | 28.8387 |  | 712.6911
454.462 | 7.7188 | 8.9516 | 28.8406 |  | 712.707
454.482 | 7.7192 | 8.9515 | 28.8422 |  | 712.699
454.502 | 7.7197 | 8.9514 | 28.8439 |  | 712.6911
454.522 | 7.72 | 8.9518 | 28.8454 |  | 712.7229
454.542 | 7.7204 | 8.9511 | 28.8468 |  | 712.6672
454.562 | 7.7207 | 8.9502 | 28.8482 |  | 712.5955
454.582 | 7.7212 | 8.9497 | 28.8499 |  | 712.5557
454.602 | 7.7216 | 8.9489 | 28.8516 |  | 712.492
454.622 | 7.7219 | 8.9488 | 28.853 |  | 712.4841
454.642 | 7.7224 | 8.9488 | 28.8549 |  | 712.4841
454.662 | 7.7228 | 8.9487 | 28.8564 |  | 712.4761
454.682 | 7.7232 | 8.9486 | 28.8583 |  | 712.4682
454.702 | 7.7236 | 8.949 | 28.8597 |  | 712.5
454.722 | 7.724 | 8.9483 | 28.8614 |  | 712.4443
454.742 | 7.7244 | 8.9485 | 28.8631 |  | 712.4602
454.762 | 7.7248 | 8.9483 | 28.8645 |  | 712.4443
454.782 | 7.7253 | 8.9486 | 28.8664 |  | 712.4682
454.802 | 7.7257 | 8.9485 | 28.8681 |  | 712.4602
454.822 | 7.7261 | 8.9484 | 28.8697 |  | 712.4522
454.842 | 7.7266 | 8.9488 | 28.8717 |  | 712.4841
454.862 | 7.7271 | 8.9492 | 28.8736 |  | 712.5159
454.882 | 7.7274 | 8.9498 | 28.875 |  | 712.5637
454.902 | 7.7279 | 8.9495 | 28.8767 |  | 712.5398
454.922 | 7.7283 | 8.9498 | 28.8784 |  | 712.5637
454.942 | 7.7287 | 8.9503 | 28.88 |  | 712.6035
454.962 | 7.7291 | 8.9501 | 28.8817 |  | 712.5876
454.982 | 7.7296 | 8.9501 | 28.8836 |  | 712.5876
455.002 | 7.73 | 8.9504 | 28.8853 |  | 712.6115
455.022 | 7.7304 | 8.9505 | 28.887 |  | 712.6194
455.042 | 7.7308 | 8.9503 | 28.8884 |  | 712.6035
455.062 | 7.7311 | 8.9497 | 28.8898 |  | 712.5557
455.082 | 7.7315 | 8.9491 | 28.8913 |  | 712.508
455.102 | 7.732 | 8.9491 | 28.8932 |  | 712.508
455.122 | 7.7323 | 8.9485 | 28.8946 |  | 712.4602
455.142 | 7.7328 | 8.948 | 28.8965 |  | 712.4204
455.162 | 7.7332 | 8.9475 | 28.898 |  | 712.3806
455.182 | 7.7337 | 8.9476 | 28.8999 |  | 712.3885
455.202 | 7.7341 | 8.9478 | 28.9016 |  | 712.4045
455.222 | 7.7345 | 8.9488 | 28.9032 |  | 712.4841
455.242 | 7.7348 | 8.9493 | 28.9047 |  | 712.5239
455.262 | 7.7353 | 8.949 | 28.9063 |  | 712.5
455.282 | 7.7357 | 8.9481 | 28.908 |  | 712.4283
455.302 | 7.7361 | 8.9472 | 28.9097 |  | 712.3567
455.322 | 7.7365 | 8.9474 | 28.9114 |  | 712.3726
455.342 | 7.737 | 8.9487 | 28.9133 |  | 712.4761
455.362 | 7.7375 | 8.9491 | 28.9152 |  | 712.508
455.382 | 7.738 | 8.9492 | 28.9171 |  | 712.5159
455.402 | 7.7384 | 8.9498 | 28.9188 |  | 712.5637
455.422 | 7.7388 | 8.9499 | 28.9204 |  | 712.5717
455.442 | 7.7392 | 8.9498 | 28.9219 |  | 712.5637
455.462 | 7.7396 | 8.9494 | 28.9238 |  | 712.5318
455.482 | 7.74 | 8.949 | 28.9255 |  | 712.5
455.502 | 7.7405 | 8.9487 | 28.9271 |  | 712.4761
455.522 | 7.7408 | 8.9488 | 28.9286 |  | 712.4841
455.542 | 7.7412 | 8.9487 | 28.9303 |  | 712.4761
455.562 | 7.7417 | 8.9481 | 28.9319 |  | 712.4283
455.582 | 7.742 | 8.9475 | 28.9334 |  | 712.3806
455.602 | 7.7424 | 8.9469 | 28.935 |  | 712.3328
455.622 | 7.7429 | 8.9467 | 28.9367 |  | 712.3169
455.642 | 7.7433 | 8.947 | 28.9384 |  | 712.3408
455.662 | 7.7437 | 8.9464 | 28.9401 |  | 712.293
455.682 | 7.7441 | 8.9458 | 28.9415 |  | 712.2452
455.702 | 7.7445 | 8.9458 | 28.9434 |  | 712.2452
455.722 | 7.7449 | 8.9458 | 28.9448 |  | 712.2452
455.742 | 7.7453 | 8.9455 | 28.9465 |  | 712.2213
455.762 | 7.7457 | 8.9448 | 28.9482 |  | 712.1656
455.782 | 7.7461 | 8.9449 | 28.9496 |  | 712.1736
455.802 | 7.7466 | 8.945 | 28.9515 |  | 712.1815
455.822 | 7.747 | 8.945 | 28.9532 |  | 712.1815
455.842 | 7.7474 | 8.945 | 28.9549 |  | 712.1815
455.862 | 7.7479 | 8.9453 | 28.957 |  | 712.2054
455.882 | 7.7484 | 8.9466 | 28.9587 |  | 712.3089
455.902 | 7.7488 | 8.9477 | 28.9604 |  | 712.3965
455.922 | 7.7492 | 8.9475 | 28.9621 |  | 712.3806
455.942 | 7.7496 | 8.9472 | 28.9635 |  | 712.3567
455.962 | 7.75 | 8.9467 | 28.9654 |  | 712.3169
455.982 | 7.7504 | 8.946 | 28.9668 |  | 712.2611
456.002 | 7.7509 | 8.9464 | 28.9688 |  | 712.293
456.022 | 7.7512 | 8.9465 | 28.9702 |  | 712.301
456.042 | 7.7517 | 8.9464 | 28.9721 |  | 712.293
456.062 | 7.7521 | 8.9454 | 28.9735 |  | 712.2134
456.082 | 7.7524 | 8.945 | 28.975 |  | 712.1815
456.102 | 7.7528 | 8.9446 | 28.9764 |  | 712.1497
456.122 | 7.7533 | 8.9443 | 28.9783 |  | 712.1258
456.142 | 7.7537 | 8.9443 | 28.98 |  | 712.1258
456.162 | 7.7541 | 8.9445 | 28.9817 |  | 712.1417
456.182 | 7.7545 | 8.9442 | 28.9831 |  | 712.1178
456.202 | 7.7549 | 8.944 | 28.9848 |  | 712.1019
456.222 | 7.7553 | 8.9434 | 28.9865 |  | 712.0541
456.242 | 7.7557 | 8.943 | 28.9879 |  | 712.0223
456.262 | 7.7561 | 8.9432 | 28.9896 |  | 712.0382
456.282 | 7.7565 | 8.9427 | 28.9912 |  | 711.9984
456.302 | 7.7568 | 8.9428 | 28.9927 |  | 712.0064
456.322 | 7.7573 | 8.9426 | 28.9946 |  | 711.9904
456.342 | 7.7578 | 8.9432 | 28.9965 |  | 712.0382
456.362 | 7.7583 | 8.9443 | 28.9984 |  | 712.1258
456.382 | 7.7588 | 8.9461 | 29.0003 |  | 712.2691
456.402 | 7.7592 | 8.9466 | 29.0022 |  | 712.3089
456.422 | 7.7596 | 8.947 | 29.0037 |  | 712.3408
456.442 | 7.76 | 8.9469 | 29.0054 |  | 712.3328
456.462 | 7.7604 | 8.9462 | 29.007 |  | 712.2771
456.482 | 7.7609 | 8.9462 | 29.0089 |  | 712.2771
456.502 | 7.7613 | 8.9466 | 29.0106 |  | 712.3089
456.522 | 7.7618 | 8.9465 | 29.0123 |  | 712.301
456.542 | 7.7621 | 8.9463 | 29.0137 |  | 712.285
456.562 | 7.7625 | 8.9455 | 29.0154 |  | 712.2213
456.582 | 7.7629 | 8.9448 | 29.0171 |  | 712.1656
456.602 | 7.7633 | 8.9438 | 29.0185 |  | 712.086
456.622 | 7.7637 | 8.9432 | 29.0202 |  | 712.0382
456.642 | 7.7641 | 8.9432 | 29.0219 |  | 712.0382
456.662 | 7.7646 | 8.9428 | 29.0235 |  | 712.0064
456.682 | 7.765 | 8.9423 | 29.0252 |  | 711.9666
456.702 | 7.7653 | 8.9421 | 29.0266 |  | 711.9506
456.722 | 7.7657 | 8.9419 | 29.0281 |  | 711.9347
456.742 | 7.7662 | 8.9418 | 29.03 |  | 711.9268
456.762 | 7.7665 | 8.9416 | 29.0314 |  | 711.9108
456.782 | 7.767 | 8.9412 | 29.0331 |  | 711.879
456.802 | 7.7674 | 8.9411 | 29.0348 |  | 711.871
456.822 | 7.7678 | 8.9412 | 29.0364 |  | 711.879
456.842 | 7.7683 | 8.9416 | 29.0384 |  | 711.9108
456.862 | 7.7687 | 8.9425 | 29.0403 |  | 711.9825
456.882 | 7.7692 | 8.9426 | 29.0419 |  | 711.9904
456.902 | 7.7696 | 8.9429 | 29.0436 |  | 712.0143
456.922 | 7.77 | 8.943 | 29.0453 |  | 712.0223
456.942 | 7.7704 | 8.9428 | 29.0467 |  | 712.0064
456.962 | 7.7708 | 8.9427 | 29.0484 |  | 711.9984
456.982 | 7.7712 | 8.942 | 29.0501 |  | 711.9427
457.002 | 7.7717 | 8.9414 | 29.052 |  | 711.8949
457.022 | 7.7721 | 8.942 | 29.0537 |  | 711.9427
457.042 | 7.7725 | 8.9425 | 29.0553 |  | 711.9825
457.062 | 7.7729 | 8.9428 | 29.0568 |  | 712.0064
457.082 | 7.7732 | 8.9423 | 29.0582 |  | 711.9666
457.102 | 7.7737 | 8.9414 | 29.0599 |  | 711.8949
457.122 | 7.7741 | 8.9407 | 29.0615 |  | 711.8392
457.142 | 7.7744 | 8.9408 | 29.063 |  | 711.8471
457.162 | 7.7749 | 8.9407 | 29.0649 |  | 711.8392
457.182 | 7.7753 | 8.9404 | 29.0663 |  | 711.8153
457.202 | 7.7757 | 8.9404 | 29.068 |  | 711.8153
457.222 | 7.776 | 8.94 | 29.0694 |  | 711.7834
457.242 | 7.7765 | 8.9398 | 29.0711 |  | 711.7675
457.262 | 7.7769 | 8.9393 | 29.0728 |  | 711.7277
457.282 | 7.7773 | 8.9393 | 29.0745 |  | 711.7277
457.302 | 7.7777 | 8.9396 | 29.0759 |  | 711.7516
457.322 | 7.7781 | 8.9398 | 29.0778 |  | 711.7675
457.342 | 7.7786 | 8.9407 | 29.0797 |  | 711.8392
457.362 | 7.7791 | 8.9413 | 29.0816 |  | 711.8869
457.382 | 7.7796 | 8.9419 | 29.0836 |  | 711.9347
457.402 | 7.78 | 8.9435 | 29.0852 |  | 712.0621
457.422 | 7.7804 | 8.9436 | 29.0869 |  | 712.0701
457.442 | 7.7808 | 8.9438 | 29.0883 |  | 712.086
457.462 | 7.7812 | 8.9427 | 29.0903 |  | 711.9984
457.482 | 7.7817 | 8.9423 | 29.0919 |  | 711.9666
457.502 | 7.7821 | 8.9428 | 29.0938 |  | 712.0064
457.522 | 7.7826 | 8.9438 | 29.0955 |  | 712.086
457.542 | 7.7829 | 8.9435 | 29.0969 |  | 712.0621
457.562 | 7.7833 | 8.9426 | 29.0986 |  | 711.9904
457.582 | 7.7838 | 8.9416 | 29.1003 |  | 711.9108
457.602 | 7.7841 | 8.9403 | 29.1017 |  | 711.8073
457.622 | 7.7845 | 8.9395 | 29.1034 |  | 711.7436
457.642 | 7.785 | 8.9399 | 29.1051 |  | 711.7755
457.662 | 7.7853 | 8.9393 | 29.1065 |  | 711.7277
457.682 | 7.7857 | 8.9393 | 29.1082 |  | 711.7277
457.702 | 7.7861 | 8.9394 | 29.1099 |  | 711.7357
457.722 | 7.7865 | 8.9387 | 29.1113 |  | 711.6799
457.742 | 7.7869 | 8.9381 | 29.113 |  | 711.6322
457.762 | 7.7873 | 8.9379 | 29.1146 |  | 711.6162
457.782 | 7.7877 | 8.9382 | 29.1161 |  | 711.6401
457.802 | 7.7882 | 8.9382 | 29.118 |  | 711.6401
457.822 | 7.7886 | 8.9384 | 29.1197 |  | 711.6561
457.842 | 7.7891 | 8.9393 | 29.1216 |  | 711.7277
457.862 | 7.7896 | 8.9398 | 29.1235 |  | 711.7675
457.882 | 7.79 | 8.9403 | 29.1254 |  | 711.8073
457.902 | 7.7905 | 8.9406 | 29.1271 |  | 711.8312
457.922 | 7.7908 | 8.9405 | 29.1285 |  | 711.8232
457.942 | 7.7913 | 8.9406 | 29.1304 |  | 711.8312
457.962 | 7.7917 | 8.9404 | 29.1321 |  | 711.8153
457.982 | 7.7921 | 8.9406 | 29.1338 |  | 711.8312
458.002 | 7.7926 | 8.9407 | 29.1357 |  | 711.8392
458.022 | 7.793 | 8.9412 | 29.1371 |  | 711.879
458.042 | 7.7934 | 8.9417 | 29.1388 |  | 711.9188
458.062 | 7.7938 | 8.9407 | 29.1405 |  | 711.8392
458.082 | 7.7942 | 8.9398 | 29.1419 |  | 711.7675
458.102 | 7.7946 | 8.9389 | 29.1436 |  | 711.6959
458.122 | 7.795 | 8.9387 | 29.1453 |  | 711.6799
458.142 | 7.7954 | 8.9382 | 29.1467 |  | 711.6401
458.162 | 7.7958 | 8.9374 | 29.1484 |  | 711.5764
458.182 | 7.7962 | 8.9369 | 29.15 |  | 711.5366
458.202 | 7.7966 | 8.9371 | 29.1515 |  | 711.5525
458.222 | 7.797 | 8.9369 | 29.1532 |  | 711.5366
458.242 | 7.7973 | 8.9363 | 29.1546 |  | 711.4889
458.262 | 7.7977 | 8.9358 | 29.1563 |  | 711.449
458.282 | 7.7982 | 8.9352 | 29.1579 |  | 711.4013
458.302 | 7.7986 | 8.9355 | 29.1596 |  | 711.4252
458.322 | 7.799 | 8.9355 | 29.1613 |  | 711.4252
458.342 | 7.7994 | 8.9355 | 29.163 |  | 711.4252
458.362 | 7.7999 | 8.9366 | 29.1649 |  | 711.5127
458.382 | 7.8004 | 8.9376 | 29.1668 |  | 711.5924
458.402 | 7.8008 | 8.9388 | 29.1685 |  | 711.6879
458.422 | 7.8012 | 8.9385 | 29.1701 |  | 711.664
458.442 | 7.8016 | 8.9381 | 29.1716 |  | 711.6322
458.462 | 7.8021 | 8.9382 | 29.1735 |  | 711.6401
458.482 | 7.8025 | 8.9375 | 29.1752 |  | 711.5844
458.502 | 7.8029 | 8.9377 | 29.1768 |  | 711.6003
458.522 | 7.8034 | 8.938 | 29.1787 |  | 711.6242
458.542 | 7.8037 | 8.9384 | 29.1802 |  | 711.6561
458.562 | 7.8041 | 8.9384 | 29.1818 |  | 711.6561
458.582 | 7.8046 | 8.938 | 29.1835 |  | 711.6242
458.602 | 7.8049 | 8.937 | 29.185 |  | 711.5446
458.622 | 7.8053 | 8.9366 | 29.1866 |  | 711.5127
458.642 | 7.8058 | 8.9368 | 29.1883 |  | 711.5287
458.662 | 7.8061 | 8.9366 | 29.1897 |  | 711.5127
458.682 | 7.8066 | 8.9365 | 29.1917 |  | 711.5048
458.702 | 7.807 | 8.9356 | 29.1931 |  | 711.4331
458.722 | 7.8074 | 8.9349 | 29.1948 |  | 711.3774
458.742 | 7.8078 | 8.9354 | 29.1964 |  | 711.4172
458.762 | 7.8081 | 8.9355 | 29.1979 |  | 711.4252
458.782 | 7.8086 | 8.9351 | 29.1998 |  | 711.3933
458.802 | 7.809 | 8.9349 | 29.2012 |  | 711.3774
458.822 | 7.8095 | 8.9352 | 29.2031 |  | 711.4013
458.842 | 7.8099 | 8.9352 | 29.2051 |  | 711.4013
458.862 | 7.8104 | 8.9363 | 29.207 |  | 711.4889
458.882 | 7.8109 | 8.937 | 29.2089 |  | 711.5446
458.902 | 7.8113 | 8.9376 | 29.2105 |  | 711.5924
458.922 | 7.8117 | 8.9381 | 29.2122 |  | 711.6322
458.942 | 7.8121 | 8.9383 | 29.2137 |  | 711.6481
458.962 | 7.8126 | 8.9372 | 29.2156 |  | 711.5605
458.982 | 7.813 | 8.9368 | 29.2172 |  | 711.5287
459.002 | 7.8134 | 8.9373 | 29.2189 |  | 711.5685
459.022 | 7.8138 | 8.9373 | 29.2206 |  | 711.5685
459.042 | 7.8142 | 8.9371 | 29.2223 |  | 711.5525
459.062 | 7.8146 | 8.9364 | 29.2237 |  | 711.4968
459.082 | 7.815 | 8.9362 | 29.2251 |  | 711.4809
459.102 | 7.8154 | 8.9358 | 29.2268 |  | 711.449
459.122 | 7.8158 | 8.9351 | 29.2285 |  | 711.3933
459.142 | 7.8162 | 8.9346 | 29.2299 |  | 711.3535
459.162 | 7.8166 | 8.9343 | 29.2316 |  | 711.3296
459.182 | 7.817 | 8.9348 | 29.2333 |  | 711.3694
459.202 | 7.8174 | 8.9344 | 29.2349 |  | 711.3376
459.222 | 7.8178 | 8.9337 | 29.2366 |  | 711.2818
459.242 | 7.8182 | 8.9331 | 29.238 |  | 711.2341
459.262 | 7.8186 | 8.9328 | 29.2397 |  | 711.2102
459.282 | 7.819 | 8.9328 | 29.2414 |  | 711.2102
459.302 | 7.8194 | 8.9332 | 29.2431 |  | 711.242
459.322 | 7.8199 | 8.9334 | 29.245 |  | 711.258
459.342 | 7.8203 | 8.9337 | 29.2467 |  | 711.2818
459.362 | 7.8208 | 8.9344 | 29.2486 |  | 711.3376
459.382 | 7.8213 | 8.9353 | 29.2505 |  | 711.4092
459.402 | 7.8217 | 8.9359 | 29.2519 |  | 711.457
459.422 | 7.8221 | 8.9359 | 29.2536 |  | 711.457
459.442 | 7.8225 | 8.9353 | 29.2553 |  | 711.4092
459.462 | 7.8229 | 8.9346 | 29.2567 |  | 711.3535
459.482 | 7.8233 | 8.9347 | 29.2586 |  | 711.3615
459.502 | 7.8238 | 8.9353 | 29.2605 |  | 711.4092
459.522 | 7.8242 | 8.9352 | 29.262 |  | 711.4013
459.542 | 7.8245 | 8.9356 | 29.2634 |  | 711.4331
459.562 | 7.8249 | 8.9349 | 29.2651 |  | 711.3774
459.582 | 7.8254 | 8.9334 | 29.2667 |  | 711.258
459.602 | 7.8257 | 8.9325 | 29.2682 |  | 711.1863
459.622 | 7.8261 | 8.9325 | 29.2699 |  | 711.1863
459.642 | 7.8266 | 8.9325 | 29.2715 |  | 711.1863
459.662 | 7.8269 | 8.9321 | 29.273 |  | 711.1545
459.682 | 7.8274 | 8.9324 | 29.2749 |  | 711.1783
459.702 | 7.8278 | 8.9326 | 29.2763 |  | 711.1943
459.722 | 7.8281 | 8.9319 | 29.2778 |  | 711.1385
459.742 | 7.8286 | 8.9313 | 29.2797 |  | 711.0908
459.762 | 7.829 | 8.9312 | 29.2811 |  | 711.0828
459.782 | 7.8294 | 8.9305 | 29.283 |  | 711.0271
459.802 | 7.8298 | 8.9313 | 29.2844 |  | 711.0908
459.822 | 7.8303 | 8.9321 | 29.2864 |  | 711.1545
459.842 | 7.8307 | 8.9324 | 29.2883 |  | 711.1783
459.862 | 7.8312 | 8.9327 | 29.2902 |  | 711.2022
459.882 | 7.8317 | 8.9333 | 29.2921 |  | 711.25
459.902 | 7.8321 | 8.934 | 29.2938 |  | 711.3057
459.922 | 7.8325 | 8.9342 | 29.2954 |  | 711.3217
459.942 | 7.8329 | 8.9338 | 29.2969 |  | 711.2898
459.962 | 7.8334 | 8.9335 | 29.2988 |  | 711.2659
459.982 | 7.8338 | 8.9335 | 29.3005 |  | 711.2659
460.002 | 7.8342 | 8.9335 | 29.3021 |  | 711.2659
460.022 | 7.8347 | 8.9332 | 29.3041 |  | 711.242
460.042 | 7.8351 | 8.9333 | 29.3055 |  | 711.25
460.062 | 7.8354 | 8.9333 | 29.3069 |  | 711.25
460.082 | 7.8358 | 8.9328 | 29.3084 |  | 711.2102
460.102 | 7.8362 | 8.932 | 29.31 |  | 711.1465
460.122 | 7.8366 | 8.9311 | 29.3117 |  | 711.0748
460.142 | 7.837 | 8.9306 | 29.3131 |  | 711.035
460.162 | 7.8374 | 8.9304 | 29.3151 |  | 711.0191
460.182 | 7.8378 | 8.9303 | 29.3165 |  | 711.0111
460.202 | 7.8383 | 8.9303 | 29.3184 |  | 711.0111
460.222 | 7.8386 | 8.93 | 29.3198 |  | 710.9873
460.242 | 7.8391 | 8.9299 | 29.3215 |  | 710.9793
460.262 | 7.8394 | 8.9295 | 29.3229 |  | 710.9475
460.282 | 7.8398 | 8.9292 | 29.3246 |  | 710.9236
460.302 | 7.8403 | 8.9285 | 29.3263 |  | 710.8678
460.322 | 7.8407 | 8.9287 | 29.3282 |  | 710.8838
460.342 | 7.8412 | 8.9292 | 29.3299 |  | 710.9236
460.362 | 7.8416 | 8.9297 | 29.3318 |  | 710.9634
460.382 | 7.8421 | 8.93 | 29.3337 |  | 710.9873
460.402 | 7.8425 | 8.9305 | 29.3352 |  | 711.0271
460.422 | 7.8429 | 8.9307 | 29.3371 |  | 711.043
460.442 | 7.8433 | 8.9305 | 29.3385 |  | 711.0271
460.462 | 7.8438 | 8.9306 | 29.3404 |  | 711.035
460.482 | 7.8442 | 8.9303 | 29.3421 |  | 711.0111
460.502 | 7.8446 | 8.9301 | 29.3438 |  | 710.9952
460.522 | 7.845 | 8.9302 | 29.3454 |  | 711.0032
460.542 | 7.8455 | 8.9299 | 29.3471 |  | 710.9793
460.562 | 7.8458 | 8.9296 | 29.3485 |  | 710.9554
460.582 | 7.8462 | 8.9291 | 29.35 |  | 710.9156
460.602 | 7.8465 | 8.9279 | 29.3514 |  | 710.8201
460.622 | 7.847 | 8.9275 | 29.3531 |  | 710.7882
460.642 | 7.8474 | 8.9277 | 29.3548 |  | 710.8041
460.662 | 7.8477 | 8.9277 | 29.3562 |  | 710.8041
460.682 | 7.8482 | 8.9273 | 29.3581 |  | 710.7723
460.702 | 7.8486 | 8.9271 | 29.3598 |  | 710.7564
460.722 | 7.849 | 8.9271 | 29.3615 |  | 710.7564
460.742 | 7.8494 | 8.9271 | 29.3629 |  | 710.7564
460.762 | 7.8498 | 8.9273 | 29.3643 |  | 710.7723
460.782 | 7.8502 | 8.9268 | 29.366 |  | 710.7325
460.802 | 7.8506 | 8.9263 | 29.3677 |  | 710.6927
460.822 | 7.851 | 8.9256 | 29.3693 |  | 710.6369
460.842 | 7.8515 | 8.9266 | 29.3713 |  | 710.7166
460.862 | 7.852 | 8.9275 | 29.3732 |  | 710.7882
460.882 | 7.8524 | 8.9278 | 29.3748 |  | 710.8121
460.902 | 7.8529 | 8.9282 | 29.3768 |  | 710.8439
460.922 | 7.8533 | 8.9283 | 29.3784 |  | 710.8519
460.942 | 7.8537 | 8.9291 | 29.3801 |  | 710.9156
460.962 | 7.8541 | 8.9295 | 29.3818 |  | 710.9475
460.982 | 7.8546 | 8.9296 | 29.3837 |  | 710.9554
461.002 | 7.855 | 8.9297 | 29.3854 |  | 710.9634
461.022 | 7.8555 | 8.9295 | 29.3873 |  | 710.9475
461.042 | 7.8559 | 8.9293 | 29.3887 |  | 710.9315
461.062 | 7.8562 | 8.9284 | 29.3902 |  | 710.8599
461.082 | 7.8566 | 8.9277 | 29.3916 |  | 710.8041
461.102 | 7.857 | 8.9272 | 29.3933 |  | 710.7643
461.122 | 7.8574 | 8.9268 | 29.3949 |  | 710.7325
461.142 | 7.8579 | 8.9264 | 29.3968 |  | 710.7006
461.162 | 7.8583 | 8.9262 | 29.3983 |  | 710.6847
461.182 | 7.8587 | 8.9259 | 29.4 |  | 710.6608
461.202 | 7.8591 | 8.9257 | 29.4016 |  | 710.6449
461.222 | 7.8595 | 8.9261 | 29.4033 |  | 710.6768
461.242 | 7.8599 | 8.9265 | 29.405 |  | 710.7086
461.262 | 7.8603 | 8.9257 | 29.4064 |  | 710.6449
461.282 | 7.8608 | 8.9252 | 29.4083 |  | 710.6051
461.302 | 7.8611 | 8.925 | 29.4098 |  | 710.5892
461.322 | 7.8616 | 8.9252 | 29.4117 |  | 710.6051
461.342 | 7.8621 | 8.9258 | 29.4136 |  | 710.6529
461.362 | 7.8625 | 8.9265 | 29.4153 |  | 710.7086
461.382 | 7.863 | 8.927 | 29.4172 |  | 710.7484
461.402 | 7.8634 | 8.9271 | 29.4189 |  | 710.7564
461.422 | 7.8638 | 8.9267 | 29.4203 |  | 710.7245
461.442 | 7.8642 | 8.9269 | 29.422 |  | 710.7404
461.462 | 7.8646 | 8.9267 | 29.4236 |  | 710.7245
461.482 | 7.8651 | 8.9261 | 29.4255 |  | 710.6768
461.502 | 7.8654 | 8.9259 | 29.427 |  | 710.6608
461.522 | 7.8659 | 8.9257 | 29.4289 |  | 710.6449
461.542 | 7.8663 | 8.9256 | 29.4303 |  | 710.6369
461.562 | 7.8666 | 8.9257 | 29.4318 |  | 710.6449
461.582 | 7.867 | 8.9251 | 29.4332 |  | 710.5971
461.602 | 7.8675 | 8.9232 | 29.4351 |  | 710.4459
461.622 | 7.8678 | 8.9231 | 29.4366 |  | 710.4379
461.642 | 7.8682 | 8.9232 | 29.4382 |  | 710.4459
461.662 | 7.8687 | 8.9229 | 29.4399 |  | 710.422
461.682 | 7.869 | 8.9227 | 29.4413 |  | 710.4061
461.702 | 7.8694 | 8.923 | 29.443 |  | 710.4299
461.722 | 7.8699 | 8.9226 | 29.4447 |  | 710.3981
461.742 | 7.8702 | 8.9219 | 29.4461 |  | 710.3424
461.762 | 7.8706 | 8.9214 | 29.4476 |  | 710.3025
461.782 | 7.871 | 8.9209 | 29.4495 |  | 710.2627
461.802 | 7.8714 | 8.921 | 29.4509 |  | 710.2707
461.822 | 7.8719 | 8.9211 | 29.4528 |  | 710.2787
461.842 | 7.8724 | 8.9217 | 29.4547 |  | 710.3264
461.862 | 7.8728 | 8.9227 | 29.4566 |  | 710.4061
461.882 | 7.8733 | 8.9237 | 29.4586 |  | 710.4857
461.902 | 7.8737 | 8.9241 | 29.4602 |  | 710.5175
461.922 | 7.8742 | 8.9245 | 29.4619 |  | 710.5494
461.942 | 7.8746 | 8.9249 | 29.4636 |  | 710.5812
461.962 | 7.875 | 8.9245 | 29.4653 |  | 710.5494
461.982 | 7.8754 | 8.9246 | 29.4669 |  | 710.5573
462.002 | 7.8758 | 8.9245 | 29.4686 |  | 710.5494
462.022 | 7.8763 | 8.9241 | 29.4705 |  | 710.5175
462.042 | 7.8767 | 8.924 | 29.4719 |  | 710.5096
462.062 | 7.8771 | 8.9239 | 29.4736 |  | 710.5016
462.082 | 7.8775 | 8.9236 | 29.4753 |  | 710.4777
462.102 | 7.8779 | 8.9236 | 29.4767 |  | 710.4777
462.122 | 7.8783 | 8.9235 | 29.4786 |  | 710.4697
462.142 | 7.8787 | 8.923 | 29.4801 |  | 710.4299
462.162 | 7.8792 | 8.9226 | 29.482 |  | 710.3981
462.182 | 7.8795 | 8.9221 | 29.4834 |  | 710.3583
462.202 | 7.88 | 8.9222 | 29.4851 |  | 710.3662
462.222 | 7.8804 | 8.9221 | 29.4868 |  | 710.3583
462.242 | 7.8807 | 8.922 | 29.4882 |  | 710.3503
462.262 | 7.8811 | 8.921 | 29.4896 |  | 710.2707
462.282 | 7.8815 | 8.9204 | 29.4913 |  | 710.2229
462.302 | 7.8819 | 8.9202 | 29.493 |  | 710.207
462.322 | 7.8823 | 8.9199 | 29.4947 |  | 710.1831
462.342 | 7.8828 | 8.9203 | 29.4966 |  | 710.215
462.362 | 7.8832 | 8.9211 | 29.4983 |  | 710.2787
462.382 | 7.8838 | 8.9219 | 29.5004 |  | 710.3424
462.402 | 7.8842 | 8.9226 | 29.5021 |  | 710.3981
462.422 | 7.8846 | 8.9226 | 29.5035 |  | 710.3981
462.442 | 7.885 | 8.9221 | 29.5054 |  | 710.3583
462.462 | 7.8855 | 8.9218 | 29.5071 |  | 710.3344
462.482 | 7.8859 | 8.9217 | 29.5088 |  | 710.3264
462.502 | 7.8864 | 8.9222 | 29.5107 |  | 710.3662
462.522 | 7.8867 | 8.922 | 29.5121 |  | 710.3503
462.542 | 7.8871 | 8.922 | 29.5138 |  | 710.3503
462.562 | 7.8875 | 8.9217 | 29.5155 |  | 710.3264
462.582 | 7.8879 | 8.921 | 29.5169 |  | 710.2707
462.602 | 7.8883 | 8.9201 | 29.5186 |  | 710.199
462.622 | 7.8887 | 8.9198 | 29.5203 |  | 710.1752
462.642 | 7.8891 | 8.9196 | 29.5217 |  | 710.1592
462.662 | 7.8896 | 8.9194 | 29.5236 |  | 710.1433
462.682 | 7.89 | 8.9191 | 29.5253 |  | 710.1194
462.702 | 7.8904 | 8.9196 | 29.527 |  | 710.1592
462.722 | 7.8908 | 8.9195 | 29.5284 |  | 710.1513
462.742 | 7.8911 | 8.9191 | 29.5298 |  | 710.1194
462.762 | 7.8915 | 8.9179 | 29.5313 |  | 710.0239
462.782 | 7.8919 | 8.9176 | 29.5329 |  | 710
462.802 | 7.8923 | 8.9173 | 29.5346 |  | 709.9761
462.822 | 7.8927 | 8.917 | 29.536 |  | 709.9522
462.842 | 7.8932 | 8.917 | 29.538 |  | 709.9522
462.862 | 7.8936 | 8.9172 | 29.5399 |  | 709.9682
462.882 | 7.8941 | 8.9179 | 29.5418 |  | 710.0239
462.902 | 7.8945 | 8.9187 | 29.5435 |  | 710.0876
462.922 | 7.895 | 8.9188 | 29.5451 |  | 710.0955
462.942 | 7.8953 | 8.9189 | 29.5466 |  | 710.1035
462.962 | 7.8957 | 8.9191 | 29.5482 |  | 710.1194
462.982 | 7.8962 | 8.9185 | 29.5499 |  | 710.0717
463.002 | 7.8966 | 8.9182 | 29.5518 |  | 710.0478
463.022 | 7.8971 | 8.9183 | 29.5535 |  | 710.0557
463.042 | 7.8975 | 8.9186 | 29.5552 |  | 710.0796
463.062 | 7.8978 | 8.9179 | 29.5566 |  | 710.0239
463.082 | 7.8982 | 8.9179 | 29.558 |  | 710.0239
463.102 | 7.8986 | 8.9175 | 29.5597 |  | 709.992
463.122 | 7.899 | 8.9177 | 29.5614 |  | 710.008
463.142 | 7.8995 | 8.918 | 29.5633 |  | 710.0318
463.162 | 7.8999 | 8.9172 | 29.5647 |  | 709.9682
463.182 | 7.9003 | 8.9169 | 29.5664 |  | 709.9443
463.202 | 7.9007 | 8.9173 | 29.5681 |  | 709.9761
463.222 | 7.9011 | 8.917 | 29.5695 |  | 709.9522
463.242 | 7.9015 | 8.9168 | 29.5712 |  | 709.9363
463.262 | 7.9019 | 8.9159 | 29.5729 |  | 709.8646
463.282 | 7.9023 | 8.9153 | 29.5745 |  | 709.8169
463.302 | 7.9027 | 8.9154 | 29.5762 |  | 709.8248
463.322 | 7.9032 | 8.9157 | 29.5781 |  | 709.8487
463.342 | 7.9036 | 8.9167 | 29.5798 |  | 709.9283
463.362 | 7.9041 | 8.917 | 29.5817 |  | 709.9522
463.382 | 7.9046 | 8.9173 | 29.5836 |  | 709.9761
463.402 | 7.9051 | 8.9174 | 29.5855 |  | 709.9841
463.422 | 7.9055 | 8.918 | 29.5872 |  | 710.0318
463.442 | 7.9058 | 8.9182 | 29.5887 |  | 710.0478
463.462 | 7.9063 | 8.918 | 29.5906 |  | 710.0318
463.482 | 7.9067 | 8.9179 | 29.5922 |  | 710.0239
463.502 | 7.9072 | 8.9176 | 29.5939 |  | 710
463.522 | 7.9075 | 8.9171 | 29.5954 |  | 709.9602
463.542 | 7.908 | 8.9173 | 29.5973 |  | 709.9761
463.562 | 7.9084 | 8.9175 | 29.5987 |  | 709.992
463.582 | 7.9087 | 8.9168 | 29.6001 |  | 709.9363
463.602 | 7.9091 | 8.9164 | 29.6018 |  | 709.9045
463.622 | 7.9096 | 8.9154 | 29.6035 |  | 709.8248
463.642 | 7.91 | 8.9149 | 29.6052 |  | 709.785
463.662 | 7.9104 | 8.9146 | 29.6068 |  | 709.7611
463.682 | 7.9108 | 8.9147 | 29.6085 |  | 709.7691
463.702 | 7.9112 | 8.9153 | 29.6102 |  | 709.8169
463.722 | 7.9116 | 8.9145 | 29.6116 |  | 709.7532
463.742 | 7.9119 | 8.9144 | 29.613 |  | 709.7452
463.762 | 7.9124 | 8.9135 | 29.615 |  | 709.6736
463.782 | 7.9128 | 8.9131 | 29.6164 |  | 709.6417
463.802 | 7.9132 | 8.9131 | 29.6181 |  | 709.6417
463.822 | 7.9136 | 8.9128 | 29.6197 |  | 709.6178
463.842 | 7.9141 | 8.9132 | 29.6217 |  | 709.6497
463.862 | 7.9145 | 8.9135 | 29.6233 |  | 709.6736
463.882 | 7.9149 | 8.9138 | 29.625 |  | 709.6975
463.902 | 7.9154 | 8.9143 | 29.6269 |  | 709.7373
463.922 | 7.9158 | 8.9143 | 29.6286 |  | 709.7373
463.942 | 7.9162 | 8.9136 | 29.6303 |  | 709.6815
463.962 | 7.9166 | 8.9133 | 29.6317 |  | 709.6576
463.982 | 7.9171 | 8.9138 | 29.6336 |  | 709.6975
464.002 | 7.9175 | 8.9138 | 29.6353 |  | 709.6975
464.022 | 7.9179 | 8.9133 | 29.637 |  | 709.6576
464.042 | 7.9183 | 8.9132 | 29.6384 |  | 709.6497
464.062 | 7.9187 | 8.9138 | 29.6401 |  | 709.6975
464.082 | 7.9191 | 8.9127 | 29.6417 |  | 709.6099
464.102 | 7.9195 | 8.912 | 29.6432 |  | 709.5541
464.122 | 7.9199 | 8.9118 | 29.6449 |  | 709.5382
464.142 | 7.9203 | 8.912 | 29.6465 |  | 709.5541
464.162 | 7.9208 | 8.912 | 29.6484 |  | 709.5541
464.182 | 7.9212 | 8.9113 | 29.6499 |  | 709.4984
464.202 | 7.9215 | 8.9111 | 29.6513 |  | 709.4825
464.222 | 7.9219 | 8.9111 | 29.653 |  | 709.4825
464.242 | 7.9223 | 8.9109 | 29.6547 |  | 709.4666
464.262 | 7.9228 | 8.9108 | 29.6563 |  | 709.4586
464.282 | 7.9232 | 8.9104 | 29.658 |  | 709.4268
464.302 | 7.9235 | 8.9105 | 29.6594 |  | 709.4347
464.322 | 7.924 | 8.9108 | 29.6614 |  | 709.4586
464.342 | 7.9245 | 8.9116 | 29.6633 |  | 709.5223
464.362 | 7.9249 | 8.9118 | 29.6649 |  | 709.5382
464.382 | 7.9254 | 8.9124 | 29.6669 |  | 709.586
464.402 | 7.9259 | 8.913 | 29.6688 |  | 709.6338
464.422 | 7.9263 | 8.9133 | 29.6704 |  | 709.6576
464.442 | 7.9267 | 8.9129 | 29.6721 |  | 709.6258
464.462 | 7.9271 | 8.913 | 29.6738 |  | 709.6338
464.482 | 7.9276 | 8.9128 | 29.6757 |  | 709.6178
464.502 | 7.928 | 8.9128 | 29.6774 |  | 709.6178
464.522 | 7.9284 | 8.9128 | 29.6791 |  | 709.6178
464.542 | 7.9288 | 8.9129 | 29.6805 |  | 709.6258
464.562 | 7.9292 | 8.9127 | 29.6822 |  | 709.6099
464.582 | 7.9296 | 8.911 | 29.6836 |  | 709.4745
464.602 | 7.93 | 8.9099 | 29.6853 |  | 709.3869
464.622 | 7.9304 | 8.9098 | 29.687 |  | 709.379
464.642 | 7.9308 | 8.9098 | 29.6886 |  | 709.379
464.662 | 7.9312 | 8.9092 | 29.6901 |  | 709.3312
464.682 | 7.9316 | 8.9088 | 29.6917 |  | 709.2994
464.702 | 7.932 | 8.9077 | 29.6934 |  | 709.2118
464.722 | 7.9324 | 8.9075 | 29.6948 |  | 709.1959
464.742 | 7.9329 | 8.908 | 29.6968 |  | 709.2357
464.762 | 7.9333 | 8.9082 | 29.6984 |  | 709.2516
464.782 | 7.9337 | 8.9075 | 29.7001 |  | 709.1959
464.802 | 7.9341 | 8.9069 | 29.7015 |  | 709.1481
464.822 | 7.9345 | 8.9063 | 29.7035 |  | 709.1003
464.842 | 7.935 | 8.907 | 29.7051 |  | 709.1561
464.862 | 7.9354 | 8.9079 | 29.7068 |  | 709.2277
464.882 | 7.9359 | 8.9079 | 29.7087 |  | 709.2277
464.902 | 7.9363 | 8.9088 | 29.7106 |  | 709.2994
464.922 | 7.9367 | 8.9095 | 29.7121 |  | 709.3551
464.942 | 7.9371 | 8.9093 | 29.7137 |  | 709.3392
464.962 | 7.9375 | 8.9086 | 29.7154 |  | 709.2834
464.982 | 7.9379 | 8.9081 | 29.7168 |  | 709.2436
465.002 | 7.9384 | 8.9079 | 29.7188 |  | 709.2277
465.022 | 7.9388 | 8.907 | 29.7204 |  | 709.1561
465.042 | 7.9392 | 8.9066 | 29.7221 |  | 709.1242
465.062 | 7.9396 | 8.907 | 29.7235 |  | 709.1561
465.082 | 7.9399 | 8.9064 | 29.725 |  | 709.1083
465.102 | 7.9403 | 8.9059 | 29.7264 |  | 709.0685
465.122 | 7.9408 | 8.9048 | 29.7283 |  | 708.9809
465.142 | 7.9411 | 8.9044 | 29.7298 |  | 708.949
465.162 | 7.9415 | 8.9039 | 29.7312 |  | 708.9092
465.182 | 7.942 | 8.9036 | 29.7331 |  | 708.8854
465.202 | 7.9424 | 8.904 | 29.7348 |  | 708.9172
465.222 | 7.9428 | 8.9041 | 29.7365 |  | 708.9252
465.242 | 7.9432 | 8.9036 | 29.7379 |  | 708.8854
465.262 | 7.9436 | 8.904 | 29.7398 |  | 708.9172
465.282 | 7.944 | 8.9033 | 29.7412 |  | 708.8615
465.302 | 7.9445 | 8.9034 | 29.7431 |  | 708.8694
465.322 | 7.9448 | 8.9034 | 29.7446 |  | 708.8694
465.342 | 7.9452 | 8.9037 | 29.7463 |  | 708.8933
465.362 | 7.9457 | 8.9042 | 29.7482 |  | 708.9331
465.382 | 7.9462 | 8.9045 | 29.7501 |  | 708.957
465.402 | 7.9466 | 8.9051 | 29.7518 |  | 709.0048
465.422 | 7.947 | 8.9054 | 29.7534 |  | 709.0287
465.442 | 7.9475 | 8.906 | 29.7551 |  | 709.0764
465.462 | 7.9479 | 8.9054 | 29.7568 |  | 709.0287
465.482 | 7.9483 | 8.9044 | 29.7585 |  | 708.949
465.502 | 7.9488 | 8.9039 | 29.7604 |  | 708.9092
465.522 | 7.9491 | 8.9043 | 29.7618 |  | 708.9411
465.542 | 7.9496 | 8.9056 | 29.7637 |  | 709.0446
465.562 | 7.95 | 8.906 | 29.7652 |  | 709.0764
465.582 | 7.9503 | 8.9051 | 29.7666 |  | 709.0048
465.602 | 7.9507 | 8.9044 | 29.7683 |  | 708.949
465.622 | 7.9512 | 8.9036 | 29.7699 |  | 708.8854
465.642 | 7.9516 | 8.9031 | 29.7718 |  | 708.8455
465.662 | 7.952 | 8.9031 | 29.7733 |  | 708.8455
465.682 | 7.9524 | 8.9026 | 29.775 |  | 708.8057
465.702 | 7.9528 | 8.9026 | 29.7766 |  | 708.8057
465.722 | 7.9532 | 8.9025 | 29.7781 |  | 708.7978
465.742 | 7.9537 | 8.9016 | 29.78 |  | 708.7261
465.762 | 7.9541 | 8.9012 | 29.7817 |  | 708.6943
465.782 | 7.9545 | 8.9016 | 29.7833 |  | 708.7261
465.802 | 7.9549 | 8.9019 | 29.7848 |  | 708.75
465.822 | 7.9553 | 8.9017 | 29.7867 |  | 708.7341
465.842 | 7.9558 | 8.902 | 29.7884 |  | 708.758
465.862 | 7.9562 | 8.9015 | 29.7903 |  | 708.7182
465.882 | 7.9567 | 8.902 | 29.7919 |  | 708.758
465.902 | 7.9571 | 8.9029 | 29.7939 |  | 708.8296
465.922 | 7.9575 | 8.9031 | 29.7953 |  | 708.8455
465.942 | 7.958 | 8.9033 | 29.7972 |  | 708.8615
465.962 | 7.9584 | 8.903 | 29.7989 |  | 708.8376
465.982 | 7.9588 | 8.9025 | 29.8005 |  | 708.7978
466.002 | 7.9592 | 8.9022 | 29.802 |  | 708.7739
466.022 | 7.9597 | 8.9015 | 29.8039 |  | 708.7182
466.042 | 7.96 | 8.9011 | 29.8053 |  | 708.6863
466.062 | 7.9604 | 8.9012 | 29.8068 |  | 708.6943
466.082 | 7.9608 | 8.9009 | 29.8084 |  | 708.6704
466.102 | 7.9612 | 8.9003 | 29.8099 |  | 708.6226
466.122 | 7.9616 | 8.899 | 29.8115 |  | 708.5191
466.142 | 7.962 | 8.8986 | 29.8132 |  | 708.4873
466.162 | 7.9623 | 8.8986 | 29.8144 |  | 708.4873
466.182 | 7.9628 | 8.8983 | 29.8163 |  | 708.4634
466.202 | 7.9632 | 8.8985 | 29.818 |  | 708.4793
466.222 | 7.9636 | 8.8983 | 29.8197 |  | 708.4634
466.242 | 7.964 | 8.8978 | 29.8214 |  | 708.4236
466.262 | 7.9644 | 8.8975 | 29.823 |  | 708.3997
466.282 | 7.9649 | 8.8973 | 29.8247 |  | 708.3838
466.302 | 7.9653 | 8.8978 | 29.8264 |  | 708.4236
466.322 | 7.9656 | 8.898 | 29.8278 |  | 708.4395
466.342 | 7.9661 | 8.8977 | 29.8297 |  | 708.4156
466.362 | 7.9665 | 8.8981 | 29.8314 |  | 708.4475
466.382 | 7.967 | 8.898 | 29.8333 |  | 708.4395
466.402 | 7.9675 | 8.899 | 29.8352 |  | 708.5191
466.422 | 7.9679 | 8.8998 | 29.8369 |  | 708.5828
466.442 | 7.9683 | 8.8996 | 29.8383 |  | 708.5669
466.462 | 7.9687 | 8.8994 | 29.8402 |  | 708.551
466.482 | 7.9691 | 8.8992 | 29.8417 |  | 708.535
466.502 | 7.9696 | 8.8992 | 29.8436 |  | 708.535
466.522 | 7.97 | 8.8989 | 29.8453 |  | 708.5111
466.542 | 7.9704 | 8.8989 | 29.8469 |  | 708.5111
466.562 | 7.9708 | 8.8983 | 29.8486 |  | 708.4634
466.582 | 7.9713 | 8.8982 | 29.8503 |  | 708.4554
466.602 | 7.9716 | 8.8977 | 29.8517 |  | 708.4156
466.622 | 7.972 | 8.898 | 29.8534 |  | 708.4395
466.642 | 7.9724 | 8.8973 | 29.8551 |  | 708.3838
466.662 | 7.9728 | 8.8967 | 29.8565 |  | 708.336
466.682 | 7.9733 | 8.8967 | 29.8584 |  | 708.336
466.702 | 7.9736 | 8.8967 | 29.8599 |  | 708.336
466.722 | 7.9741 | 8.8962 | 29.8615 |  | 708.2962
466.742 | 7.9745 | 8.8964 | 29.8632 |  | 708.3121
466.762 | 7.9749 | 8.896 | 29.8649 |  | 708.2803
466.782 | 7.9753 | 8.8951 | 29.8666 |  | 708.2086
466.802 | 7.9757 | 8.8946 | 29.868 |  | 708.1688
466.822 | 7.9762 | 8.8945 | 29.8699 |  | 708.1608
466.842 | 7.9766 | 8.8955 | 29.8716 |  | 708.2404
466.862 | 7.977 | 8.8955 | 29.8733 |  | 708.2404
466.882 | 7.9775 | 8.8955 | 29.8752 |  | 708.2404
466.902 | 7.978 | 8.8961 | 29.8771 |  | 708.2882
466.922 | 7.9784 | 8.8969 | 29.879 |  | 708.3519
466.942 | 7.9788 | 8.8976 | 29.8804 |  | 708.4076
466.962 | 7.9792 | 8.897 | 29.8821 |  | 708.3599
466.982 | 7.9796 | 8.896 | 29.8838 |  | 708.2803
467.002 | 7.9801 | 8.8959 | 29.8857 |  | 708.2723
467.022 | 7.9805 | 8.8964 | 29.8871 |  | 708.3121
467.042 | 7.9809 | 8.8968 | 29.889 |  | 708.3439
467.062 | 7.9813 | 8.8969 | 29.8905 |  | 708.3519
467.082 | 7.9817 | 8.8962 | 29.8921 |  | 708.2962
467.102 | 7.9821 | 8.8954 | 29.8936 |  | 708.2325
467.122 | 7.9825 | 8.8942 | 29.8953 |  | 708.1369
467.142 | 7.9829 | 8.894 | 29.8969 |  | 708.121
467.162 | 7.9833 | 8.8936 | 29.8986 |  | 708.0892
467.182 | 7.9838 | 8.8935 | 29.9003 |  | 708.0812
467.202 | 7.9842 | 8.8934 | 29.902 |  | 708.0732
467.222 | 7.9845 | 8.8929 | 29.9034 |  | 708.0334
467.242 | 7.9849 | 8.8929 | 29.9051 |  | 708.0334
467.262 | 7.9854 | 8.8924 | 29.9067 |  | 707.9936
467.282 | 7.9857 | 8.8917 | 29.9082 |  | 707.9379
467.302 | 7.9861 | 8.8914 | 29.9098 |  | 707.914
467.322 | 7.9866 | 8.8911 | 29.9115 |  | 707.8901
467.342 | 7.987 | 8.8905 | 29.9132 |  | 707.8424
467.362 | 7.9874 | 8.8907 | 29.9149 |  | 707.8583
467.382 | 7.9879 | 8.8907 | 29.9168 |  | 707.8583
467.402 | 7.9884 | 8.8916 | 29.9187 |  | 707.9299
467.422 | 7.9888 | 8.8919 | 29.9204 |  | 707.9538
467.442 | 7.9892 | 8.8922 | 29.922 |  | 707.9777
467.462 | 7.9896 | 8.8916 | 29.9235 |  | 707.9299
467.482 | 7.99 | 8.8914 | 29.9251 |  | 707.914
467.502 | 7.9904 | 8.8908 | 29.9268 |  | 707.8662
467.522 | 7.9909 | 8.8903 | 29.9287 |  | 707.8264
467.542 | 7.9912 | 8.8911 | 29.9302 |  | 707.8901
467.562 | 7.9916 | 8.8909 | 29.9318 |  | 707.8742
467.582 | 7.992 | 8.89 | 29.9333 |  | 707.8025
467.602 | 7.9924 | 8.8896 | 29.935 |  | 707.7707
467.622 | 7.9928 | 8.8891 | 29.9364 |  | 707.7309
467.642 | 7.9933 | 8.889 | 29.9383 |  | 707.7229
467.662 | 7.9936 | 8.8891 | 29.9397 |  | 707.7309
467.682 | 7.994 | 8.8892 | 29.9414 |  | 707.7389
467.702 | 7.9945 | 8.8882 | 29.9431 |  | 707.6592
467.722 | 7.9948 | 8.888 | 29.9445 |  | 707.6433
467.742 | 7.9952 | 8.888 | 29.9462 |  | 707.6433
467.762 | 7.9956 | 8.8877 | 29.9479 |  | 707.6194
467.782 | 7.996 | 8.8875 | 29.9493 |  | 707.6035
467.802 | 7.9965 | 8.8874 | 29.9512 |  | 707.5955
467.822 | 7.9969 | 8.8875 | 29.9529 |  | 707.6035
467.842 | 7.9973 | 8.8874 | 29.9546 |  | 707.5955
467.862 | 7.9978 | 8.8876 | 29.9565 |  | 707.6115
467.882 | 7.9983 | 8.8883 | 29.9584 |  | 707.6672
467.902 | 7.9988 | 8.8891 | 29.9603 |  | 707.7309
467.922 | 7.9992 | 8.8896 | 29.9622 |  | 707.7707
467.942 | 7.9996 | 8.8902 | 29.9637 |  | 707.8185
467.962 | 8 | 8.8902 | 29.9653 |  | 707.8185
467.982 | 8.0004 | 8.8896 | 29.967 |  | 707.7707
468.002 | 8.0009 | 8.8895 | 29.9689 |  | 707.7627
468.022 | 8.0013 | 8.8894 | 29.9704 |  | 707.7548
468.042 | 8.0017 | 8.8892 | 29.9723 |  | 707.7389
468.062 | 8.0022 | 8.8896 | 29.9739 |  | 707.7707
468.082 | 8.0025 | 8.8892 | 29.9754 |  | 707.7389
468.102 | 8.0029 | 8.8877 | 29.977 |  | 707.6194
468.122 | 8.0033 | 8.8865 | 29.9785 |  | 707.5239
468.142 | 8.0037 | 8.8863 | 29.9799 |  | 707.508
468.162 | 8.0041 | 8.8863 | 29.9818 |  | 707.508
468.182 | 8.0046 | 8.8863 | 29.9835 |  | 707.508
468.202 | 8.005 | 8.8865 | 29.9852 |  | 707.5239
468.222 | 8.0053 | 8.8857 | 29.9866 |  | 707.4602
468.242 | 8.0058 | 8.8854 | 29.9883 |  | 707.4363
468.262 | 8.0061 | 8.8849 | 29.9897 |  | 707.3965
468.282 | 8.0065 | 8.8844 | 29.9914 |  | 707.3567
468.302 | 8.0069 | 8.8841 | 29.9931 |  | 707.3328
468.322 | 8.0074 | 8.8839 | 29.9947 |  | 707.3169
468.342 | 8.0078 | 8.8838 | 29.9964 |  | 707.3089
468.362 | 8.0082 | 8.8844 | 29.9981 |  | 707.3567
468.382 | 8.0087 | 8.8848 | 30.0002 |  | 707.3885
468.402 | 8.0092 | 8.8851 | 30.0019 |  | 707.4124
468.422 | 8.0096 | 8.8849 | 30.0036 |  | 707.3965
468.442 | 8.01 | 8.885 | 30.0053 |  | 707.4045
468.462 | 8.0104 | 8.8852 | 30.0069 |  | 707.4204
468.482 | 8.0108 | 8.8845 | 30.0086 |  | 707.3646
468.502 | 8.0113 | 8.8841 | 30.0103 |  | 707.3328
468.522 | 8.0117 | 8.8845 | 30.0122 |  | 707.3646
468.542 | 8.0122 | 8.8849 | 30.0139 |  | 707.3965
468.562 | 8.0125 | 8.8848 | 30.0153 |  | 707.3885
468.582 | 8.0129 | 8.8846 | 30.017 |  | 707.3726
468.602 | 8.0133 | 8.8835 | 30.0184 |  | 707.285
468.622 | 8.0136 | 8.8824 | 30.0199 |  | 707.1975
468.642 | 8.0141 | 8.8817 | 30.0215 |  | 707.1417
468.662 | 8.0144 | 8.8811 | 30.023 |  | 707.0939
468.682 | 8.0148 | 8.881 | 30.0246 |  | 707.086
468.702 | 8.0153 | 8.8809 | 30.0263 |  | 707.078
468.722 | 8.0156 | 8.8807 | 30.0277 |  | 707.0621
468.742 | 8.0161 | 8.8804 | 30.0297 |  | 707.0382
468.762 | 8.0165 | 8.8796 | 30.0311 |  | 706.9745
468.782 | 8.0169 | 8.8797 | 30.0328 |  | 706.9825
468.802 | 8.0173 | 8.8793 | 30.0344 |  | 706.9506
468.822 | 8.0177 | 8.8793 | 30.0361 |  | 706.9506
468.842 | 8.0181 | 8.8789 | 30.0378 |  | 706.9188
468.862 | 8.0186 | 8.8794 | 30.0397 |  | 706.9586
468.882 | 8.0191 | 8.8811 | 30.0419 |  | 707.0939
468.902 | 8.0196 | 8.8823 | 30.0435 |  | 707.1895
468.922 | 8.02 | 8.8829 | 30.0454 |  | 707.2373
468.942 | 8.0204 | 8.8834 | 30.0469 |  | 707.2771
468.962 | 8.0208 | 8.8838 | 30.0486 |  | 707.3089
468.982 | 8.0212 | 8.8824 | 30.0502 |  | 707.1975
469.002 | 8.0217 | 8.8815 | 30.0521 |  | 707.1258
469.022 | 8.0221 | 8.8809 | 30.0538 |  | 707.078
469.042 | 8.0226 | 8.8812 | 30.0555 |  | 707.1019
469.062 | 8.023 | 8.8815 | 30.0572 |  | 707.1258
469.082 | 8.0234 | 8.8813 | 30.0588 |  | 707.1099
469.102 | 8.0237 | 8.8811 | 30.0603 |  | 707.0939
469.122 | 8.0242 | 8.8801 | 30.0619 |  | 707.0143
469.142 | 8.0246 | 8.8794 | 30.0636 |  | 706.9586
469.162 | 8.025 | 8.8791 | 30.0653 |  | 706.9347
469.182 | 8.0254 | 8.8794 | 30.067 |  | 706.9586
469.202 | 8.0258 | 8.8793 | 30.0684 |  | 706.9506
469.222 | 8.0262 | 8.8786 | 30.0701 |  | 706.8949
469.242 | 8.0266 | 8.8782 | 30.0718 |  | 706.8631
469.262 | 8.027 | 8.8775 | 30.0734 |  | 706.8073
469.282 | 8.0274 | 8.8765 | 30.0749 |  | 706.7277
469.302 | 8.0278 | 8.8762 | 30.0765 |  | 706.7038
469.322 | 8.0282 | 8.8763 | 30.0782 |  | 706.7118
469.342 | 8.0287 | 8.8766 | 30.0799 |  | 706.7357
469.362 | 8.0291 | 8.8765 | 30.0818 |  | 706.7277
469.382 | 8.0296 | 8.8767 | 30.0837 |  | 706.7436
469.402 | 8.0301 | 8.8778 | 30.0856 |  | 706.8312
469.422 | 8.0304 | 8.8786 | 30.0871 |  | 706.8949
469.442 | 8.0309 | 8.8788 | 30.089 |  | 706.9108
469.462 | 8.0313 | 8.8781 | 30.0904 |  | 706.8551
469.482 | 8.0318 | 8.8775 | 30.0923 |  | 706.8073
469.502 | 8.0322 | 8.8768 | 30.094 |  | 706.7516
469.522 | 8.0326 | 8.8764 | 30.0957 |  | 706.7197
469.542 | 8.033 | 8.8767 | 30.0973 |  | 706.7436
469.562 | 8.0334 | 8.877 | 30.099 |  | 706.7675
469.582 | 8.0338 | 8.877 | 30.1005 |  | 706.7675
469.602 | 8.0342 | 8.8764 | 30.1019 |  | 706.7197
469.622 | 8.0345 | 8.8752 | 30.1033 |  | 706.6242
469.642 | 8.0349 | 8.8739 | 30.105 |  | 706.5207
469.662 | 8.0353 | 8.8734 | 30.1067 |  | 706.4809
469.682 | 8.0357 | 8.8731 | 30.1081 |  | 706.457
469.702 | 8.0361 | 8.8729 | 30.1098 |  | 706.4411
469.722 | 8.0365 | 8.8729 | 30.1115 |  | 706.4411
469.742 | 8.0369 | 8.8727 | 30.1129 |  | 706.4252
469.762 | 8.0373 | 8.8716 | 30.1146 |  | 706.3376
469.782 | 8.0377 | 8.8706 | 30.1162 |  | 706.258
469.802 | 8.0382 | 8.8706 | 30.1181 |  | 706.258
469.822 | 8.0386 | 8.8709 | 30.1196 |  | 706.2818
469.842 | 8.0391 | 8.8712 | 30.1215 |  | 706.3057
469.862 | 8.0395 | 8.8715 | 30.1232 |  | 706.3296
469.882 | 8.04 | 8.8721 | 30.1251 |  | 706.3774
469.902 | 8.0404 | 8.8723 | 30.1268 |  | 706.3933
469.922 | 8.0408 | 8.8729 | 30.1287 |  | 706.4411
469.942 | 8.0412 | 8.8733 | 30.1301 |  | 706.4729
469.962 | 8.0416 | 8.8729 | 30.1318 |  | 706.4411
469.982 | 8.042 | 8.872 | 30.1335 |  | 706.3694
470.002 | 8.0425 | 8.8717 | 30.1354 |  | 706.3455
470.022 | 8.0429 | 8.8725 | 30.137 |  | 706.4092
470.042 | 8.0434 | 8.8731 | 30.1387 |  | 706.457
470.062 | 8.0438 | 8.8733 | 30.1404 |  | 706.4729
470.082 | 8.0442 | 8.873 | 30.1421 |  | 706.449
470.102 | 8.0446 | 8.8724 | 30.1435 |  | 706.4013
470.122 | 8.045 | 8.8712 | 30.1452 |  | 706.3057
470.142 | 8.0453 | 8.8703 | 30.1466 |  | 706.2341
470.162 | 8.0458 | 8.8696 | 30.1483 |  | 706.1783
470.182 | 8.0462 | 8.8687 | 30.15 |  | 706.1067
470.202 | 8.0466 | 8.8687 | 30.1516 |  | 706.1067
470.222 | 8.0469 | 8.8687 | 30.1531 |  | 706.1067
470.242 | 8.0474 | 8.869 | 30.155 |  | 706.1306
470.262 | 8.0478 | 8.8687 | 30.1564 |  | 706.1067
470.282 | 8.0482 | 8.8684 | 30.1581 |  | 706.0828
470.302 | 8.0486 | 8.8679 | 30.1598 |  | 706.043
470.322 | 8.049 | 8.8677 | 30.1614 |  | 706.0271
470.342 | 8.0495 | 8.8672 | 30.1631 |  | 705.9873
470.362 | 8.0499 | 8.8671 | 30.165 |  | 705.9793
470.382 | 8.0504 | 8.868 | 30.1669 |  | 706.051
470.402 | 8.0509 | 8.8689 | 30.1689 |  | 706.1226
470.422 | 8.0513 | 8.8694 | 30.1703 |  | 706.1624
470.442 | 8.0517 | 8.8701 | 30.172 |  | 706.2182
470.462 | 8.0521 | 8.8697 | 30.1736 |  | 706.1863
470.482 | 8.0526 | 8.8694 | 30.1755 |  | 706.1624
470.502 | 8.053 | 8.8689 | 30.1772 |  | 706.1226
470.522 | 8.0534 | 8.8689 | 30.1789 |  | 706.1226
470.542 | 8.0538 | 8.8694 | 30.1806 |  | 706.1624
470.562 | 8.0542 | 8.8694 | 30.1822 |  | 706.1624
470.582 | 8.0546 | 8.8692 | 30.1837 |  | 706.1465
470.602 | 8.055 | 8.8684 | 30.1851 |  | 706.0828
470.622 | 8.0553 | 8.8675 | 30.1865 |  | 706.0111
470.642 | 8.0557 | 8.8661 | 30.1882 |  | 705.8997
470.662 | 8.0562 | 8.8651 | 30.1899 |  | 705.8201
470.682 | 8.0565 | 8.8642 | 30.1913 |  | 705.7484
470.702 | 8.057 | 8.8639 | 30.1932 |  | 705.7245
470.722 | 8.0574 | 8.8643 | 30.1947 |  | 705.7564
470.742 | 8.0578 | 8.8643 | 30.1964 |  | 705.7564
470.762 | 8.0582 | 8.8635 | 30.198 |  | 705.6927
470.782 | 8.0586 | 8.8634 | 30.1997 |  | 705.6847
470.802 | 8.059 | 8.8632 | 30.2014 |  | 705.6688
470.822 | 8.0594 | 8.8632 | 30.2028 |  | 705.6688
470.842 | 8.0598 | 8.8631 | 30.2045 |  | 705.6608
470.862 | 8.0603 | 8.8634 | 30.2064 |  | 705.6847
470.882 | 8.0607 | 8.8633 | 30.2081 |  | 705.6768
470.902 | 8.0612 | 8.8636 | 30.21 |  | 705.7006
470.922 | 8.0617 | 8.8644 | 30.2119 |  | 705.7643
470.942 | 8.062 | 8.8651 | 30.2133 |  | 705.8201
470.962 | 8.0624 | 8.8651 | 30.215 |  | 705.8201
470.982 | 8.0629 | 8.8645 | 30.2167 |  | 705.7723
471.002 | 8.0633 | 8.8637 | 30.2186 |  | 705.7086
471.022 | 8.0638 | 8.8638 | 30.2205 |  | 705.7166
471.042 | 8.0642 | 8.8648 | 30.2219 |  | 705.7962
471.062 | 8.0646 | 8.8651 | 30.2236 |  | 705.8201
471.082 | 8.065 | 8.8648 | 30.2253 |  | 705.7962
471.102 | 8.0654 | 8.8646 | 30.2267 |  | 705.7803
471.122 | 8.0657 | 8.8634 | 30.2282 |  | 705.6847
471.142 | 8.0661 | 8.8625 | 30.2298 |  | 705.6131
471.162 | 8.0666 | 8.8613 | 30.2315 |  | 705.5175
471.182 | 8.067 | 8.8613 | 30.2332 |  | 705.5175
471.202 | 8.0674 | 8.861 | 30.2349 |  | 705.4936
471.222 | 8.0678 | 8.8608 | 30.2363 |  | 705.4777
471.242 | 8.0682 | 8.8607 | 30.2382 |  | 705.4697
471.262 | 8.0686 | 8.8606 | 30.2396 |  | 705.4618
471.282 | 8.0689 | 8.8604 | 30.2411 |  | 705.4459
471.302 | 8.0694 | 8.859 | 30.2428 |  | 705.3344
471.322 | 8.0698 | 8.8586 | 30.2444 |  | 705.3025
471.342 | 8.0703 | 8.8584 | 30.2463 |  | 705.2866
471.362 | 8.0707 | 8.8586 | 30.248 |  | 705.3025
471.382 | 8.0711 | 8.8592 | 30.2497 |  | 705.3503
471.402 | 8.0716 | 8.8602 | 30.2516 |  | 705.4299
471.422 | 8.0721 | 8.8604 | 30.2535 |  | 705.4459
471.442 | 8.0725 | 8.8604 | 30.2552 |  | 705.4459
471.462 | 8.073 | 8.8602 | 30.2571 |  | 705.4299
471.482 | 8.0734 | 8.8603 | 30.2588 |  | 705.4379
471.502 | 8.0739 | 8.8605 | 30.2607 |  | 705.4538
471.522 | 8.0742 | 8.8608 | 30.2621 |  | 705.4777
471.542 | 8.0747 | 8.8615 | 30.264 |  | 705.5334
471.562 | 8.0751 | 8.8615 | 30.2657 |  | 705.5334
471.582 | 8.0755 | 8.8608 | 30.2671 |  | 705.4777
471.602 | 8.0758 | 8.8594 | 30.2686 |  | 705.3662
471.622 | 8.0762 | 8.8586 | 30.2703 |  | 705.3025
471.642 | 8.0766 | 8.8583 | 30.2717 |  | 705.2787
471.662 | 8.0771 | 8.858 | 30.2736 |  | 705.2548
471.682 | 8.0775 | 8.8574 | 30.2753 |  | 705.207
471.702 | 8.0779 | 8.8569 | 30.277 |  | 705.1672
471.722 | 8.0783 | 8.8567 | 30.2784 |  | 705.1513
471.742 | 8.0788 | 8.8576 | 30.2803 |  | 705.2229
471.762 | 8.0791 | 8.8571 | 30.2817 |  | 705.1831
471.782 | 8.0795 | 8.8563 | 30.2832 |  | 705.1194
471.802 | 8.0799 | 8.8553 | 30.2848 |  | 705.0398
471.822 | 8.0803 | 8.855 | 30.2865 |  | 705.0159
471.842 | 8.0808 | 8.8548 | 30.2884 |  | 705
471.862 | 8.0812 | 8.8539 | 30.2901 |  | 704.9283
471.882 | 8.0816 | 8.8547 | 30.2918 |  | 704.992
471.902 | 8.0821 | 8.8557 | 30.2937 |  | 705.0717
471.922 | 8.0825 | 8.8556 | 30.2954 |  | 705.0637
471.942 | 8.0829 | 8.8558 | 30.297 |  | 705.0796
471.962 | 8.0834 | 8.8561 | 30.2987 |  | 705.1035
471.982 | 8.0838 | 8.8551 | 30.3004 |  | 705.0239
472.002 | 8.0842 | 8.8547 | 30.3021 |  | 704.992
472.022 | 8.0846 | 8.8544 | 30.3037 |  | 704.9682
472.042 | 8.085 | 8.8548 | 30.3054 |  | 705
472.062 | 8.0855 | 8.8544 | 30.3071 |  | 704.9682
472.082 | 8.0858 | 8.8537 | 30.3085 |  | 704.9124
472.102 | 8.0862 | 8.8531 | 30.31 |  | 704.8646
472.122 | 8.0866 | 8.8524 | 30.3116 |  | 704.8089
472.142 | 8.087 | 8.8519 | 30.3133 |  | 704.7691
472.162 | 8.0874 | 8.8513 | 30.3147 |  | 704.7213
472.182 | 8.0878 | 8.8509 | 30.3164 |  | 704.6895
472.202 | 8.0882 | 8.8508 | 30.3181 |  | 704.6815
472.222 | 8.0886 | 8.8505 | 30.3198 |  | 704.6576
472.242 | 8.089 | 8.8501 | 30.3214 |  | 704.6258
472.262 | 8.0894 | 8.8493 | 30.3229 |  | 704.5621
472.282 | 8.0898 | 8.8486 | 30.3243 |  | 704.5064
472.302 | 8.0902 | 8.8484 | 30.3262 |  | 704.4904
472.322 | 8.0907 | 8.8485 | 30.3279 |  | 704.4984
472.342 | 8.0911 | 8.8493 | 30.3296 |  | 704.5621
472.362 | 8.0915 | 8.8494 | 30.3315 |  | 704.5701
472.382 | 8.092 | 8.8495 | 30.3334 |  | 704.578
472.402 | 8.0925 | 8.8501 | 30.3353 |  | 704.6258
472.422 | 8.093 | 8.851 | 30.3372 |  | 704.6975
472.442 | 8.0933 | 8.8514 | 30.3387 |  | 704.7293
472.462 | 8.0938 | 8.8512 | 30.3403 |  | 704.7134
472.482 | 8.0942 | 8.8506 | 30.342 |  | 704.6656
472.502 | 8.0947 | 8.8506 | 30.3439 |  | 704.6656
472.522 | 8.0951 | 8.8504 | 30.3456 |  | 704.6497
472.542 | 8.0955 | 8.8503 | 30.3473 |  | 704.6417
472.562 | 8.0959 | 8.8512 | 30.3489 |  | 704.7134
472.582 | 8.0963 | 8.8517 | 30.3506 |  | 704.7532
472.602 | 8.0967 | 8.8504 | 30.3521 |  | 704.6497
472.622 | 8.0971 | 8.8487 | 30.3537 |  | 704.5143
472.642 | 8.0975 | 8.8476 | 30.3554 |  | 704.4268
472.662 | 8.0979 | 8.8469 | 30.3568 |  | 704.371
472.682 | 8.0983 | 8.8461 | 30.3585 |  | 704.3073
472.702 | 8.0987 | 8.8466 | 30.3602 |  | 704.3471
472.722 | 8.0991 | 8.8469 | 30.3616 |  | 704.371
472.742 | 8.0996 | 8.8467 | 30.3635 |  | 704.3551
472.762 | 8.0999 | 8.8465 | 30.365 |  | 704.3392
472.782 | 8.1003 | 8.8457 | 30.3664 |  | 704.2755
472.802 | 8.1007 | 8.845 | 30.3681 |  | 704.2197
472.822 | 8.1011 | 8.8446 | 30.3697 |  | 704.1879
472.842 | 8.1015 | 8.8439 | 30.3714 |  | 704.1322
472.862 | 8.102 | 8.8446 | 30.3731 |  | 704.1879
472.882 | 8.1024 | 8.845 | 30.375 |  | 704.2197
472.902 | 8.1029 | 8.8446 | 30.3769 |  | 704.1879
472.922 | 8.1033 | 8.8454 | 30.3786 |  | 704.2516
472.942 | 8.1037 | 8.8457 | 30.3803 |  | 704.2755
472.962 | 8.1041 | 8.8461 | 30.3817 |  | 704.3073
472.982 | 8.1046 | 8.8454 | 30.3836 |  | 704.2516
473.002 | 8.105 | 8.8449 | 30.3853 |  | 704.2118
473.022 | 8.1054 | 8.8449 | 30.387 |  | 704.2118
473.042 | 8.1059 | 8.8455 | 30.3889 |  | 704.2596
473.062 | 8.1063 | 8.8455 | 30.3903 |  | 704.2596
473.082 | 8.1067 | 8.8452 | 30.392 |  | 704.2357
473.102 | 8.1071 | 8.8444 | 30.3937 |  | 704.172
473.122 | 8.1075 | 8.8432 | 30.3951 |  | 704.0764
473.142 | 8.1079 | 8.8427 | 30.3968 |  | 704.0366
473.162 | 8.1083 | 8.8422 | 30.3984 |  | 703.9968
473.182 | 8.1087 | 8.8423 | 30.3999 |  | 704.0048
473.202 | 8.1091 | 8.8416 | 30.4016 |  | 703.949
473.222 | 8.1095 | 8.8404 | 30.4032 |  | 703.8535
473.242 | 8.1098 | 8.8402 | 30.4047 |  | 703.8376
473.262 | 8.1103 | 8.8401 | 30.4063 |  | 703.8296
473.282 | 8.1106 | 8.8398 | 30.4078 |  | 703.8057
473.302 | 8.111 | 8.8395 | 30.4094 |  | 703.7818
473.322 | 8.1115 | 8.8397 | 30.4111 |  | 703.7978
473.342 | 8.1119 | 8.8392 | 30.4128 |  | 703.758
473.362 | 8.1124 | 8.8387 | 30.4147 |  | 703.7182
473.382 | 8.1128 | 8.839 | 30.4166 |  | 703.742
473.402 | 8.1133 | 8.8402 | 30.4185 |  | 703.8376
473.422 | 8.1137 | 8.841 | 30.4202 |  | 703.9013
473.442 | 8.1142 | 8.8415 | 30.4219 |  | 703.9411
473.462 | 8.1146 | 8.8414 | 30.4236 |  | 703.9331
473.482 | 8.115 | 8.8413 | 30.4252 |  | 703.9252
473.502 | 8.1153 | 8.8406 | 30.4267 |  | 703.8694
473.522 | 8.1158 | 8.8399 | 30.4286 |  | 703.8137
473.542 | 8.1163 | 8.8404 | 30.4305 |  | 703.8535
473.562 | 8.1167 | 8.8408 | 30.4322 |  | 703.8854
473.582 | 8.1171 | 8.8403 | 30.4336 |  | 703.8455
473.602 | 8.1175 | 8.8394 | 30.4353 |  | 703.7739
473.622 | 8.1179 | 8.8387 | 30.4367 |  | 703.7182
473.642 | 8.1183 | 8.8376 | 30.4384 |  | 703.6306
473.662 | 8.1187 | 8.8371 | 30.4401 |  | 703.5908
473.682 | 8.1191 | 8.837 | 30.4417 |  | 703.5828
473.702 | 8.1195 | 8.8378 | 30.4434 |  | 703.6465
473.722 | 8.1199 | 8.8373 | 30.4448 |  | 703.6067
473.742 | 8.1203 | 8.8366 | 30.4465 |  | 703.551
473.762 | 8.1207 | 8.8359 | 30.4482 |  | 703.4952
473.782 | 8.1211 | 8.8348 | 30.4496 |  | 703.4076
473.802 | 8.1216 | 8.8343 | 30.4515 |  | 703.3678
473.822 | 8.122 | 8.8339 | 30.4532 |  | 703.336
473.842 | 8.1224 | 8.834 | 30.4549 |  | 703.3439
473.862 | 8.1229 | 8.8337 | 30.4568 |  | 703.3201
473.882 | 8.1234 | 8.834 | 30.4587 |  | 703.3439
473.902 | 8.1238 | 8.8351 | 30.4606 |  | 703.4315
473.922 | 8.1242 | 8.8352 | 30.4621 |  | 703.4395
473.942 | 8.1247 | 8.8359 | 30.464 |  | 703.4952
473.962 | 8.1251 | 8.8358 | 30.4656 |  | 703.4873
473.982 | 8.1255 | 8.8355 | 30.4671 |  | 703.4634
474.002 | 8.1259 | 8.8347 | 30.4688 |  | 703.3997
474.022 | 8.1263 | 8.8342 | 30.4707 |  | 703.3599
474.042 | 8.1267 | 8.8341 | 30.4721 |  | 703.3519
474.062 | 8.1272 | 8.8334 | 30.474 |  | 703.2962
474.082 | 8.1275 | 8.8327 | 30.4755 |  | 703.2404
474.102 | 8.128 | 8.8322 | 30.4771 |  | 703.2006
474.122 | 8.1284 | 8.8317 | 30.4788 |  | 703.1608
474.142 | 8.1287 | 8.831 | 30.4802 |  | 703.1051
474.162 | 8.1292 | 8.8299 | 30.4819 |  | 703.0175
474.182 | 8.1296 | 8.8299 | 30.4836 |  | 703.0175
474.202 | 8.1299 | 8.8302 | 30.485 |  | 703.0414
474.222 | 8.1304 | 8.8298 | 30.4867 |  | 703.0096
474.242 | 8.1307 | 8.8287 | 30.4881 |  | 702.922
474.262 | 8.1311 | 8.8279 | 30.4898 |  | 702.8583
474.282 | 8.1315 | 8.8274 | 30.4912 |  | 702.8185
474.302 | 8.1318 | 8.8267 | 30.4927 |  | 702.7627
474.322 | 8.1323 | 8.8258 | 30.4946 |  | 702.6911
474.342 | 8.1327 | 8.8256 | 30.4963 |  | 702.6752
474.362 | 8.1332 | 8.8262 | 30.4979 |  | 702.7229
474.382 | 8.1336 | 8.8267 | 30.4998 |  | 702.7627
474.402 | 8.1341 | 8.8269 | 30.5018 |  | 702.7787
474.422 | 8.1346 | 8.8278 | 30.5037 |  | 702.8503
474.442 | 8.135 | 8.8283 | 30.5051 |  | 702.8901
474.462 | 8.1354 | 8.828 | 30.5068 |  | 702.8662
474.482 | 8.1358 | 8.8277 | 30.5085 |  | 702.8424
474.502 | 8.1362 | 8.8275 | 30.5099 |  | 702.8264
474.522 | 8.1366 | 8.8267 | 30.5118 |  | 702.7627
474.542 | 8.137 | 8.8269 | 30.5135 |  | 702.7787
474.562 | 8.1375 | 8.827 | 30.5154 |  | 702.7866
474.582 | 8.1379 | 8.8275 | 30.5168 |  | 702.8264
474.602 | 8.1383 | 8.8266 | 30.5185 |  | 702.7548
474.622 | 8.1387 | 8.8255 | 30.5199 |  | 702.6672
474.642 | 8.1391 | 8.8249 | 30.5218 |  | 702.6194
474.662 | 8.1395 | 8.8246 | 30.5233 |  | 702.5955
474.682 | 8.1399 | 8.824 | 30.525 |  | 702.5478
474.702 | 8.1403 | 8.8239 | 30.5266 |  | 702.5398
474.722 | 8.1407 | 8.8233 | 30.5281 |  | 702.492
474.742 | 8.1411 | 8.823 | 30.5297 |  | 702.4682
474.762 | 8.1415 | 8.8229 | 30.5314 |  | 702.4602
474.782 | 8.1419 | 8.8223 | 30.5329 |  | 702.4124
474.802 | 8.1424 | 8.8213 | 30.5348 |  | 702.3328
474.822 | 8.1428 | 8.822 | 30.5364 |  | 702.3885
474.842 | 8.1432 | 8.8224 | 30.5381 |  | 702.4204
474.862 | 8.1437 | 8.8218 | 30.54 |  | 702.3726
474.882 | 8.1441 | 8.8216 | 30.5417 |  | 702.3567
474.902 | 8.1446 | 8.822 | 30.5436 |  | 702.3885
474.922 | 8.145 | 8.8229 | 30.5453 |  | 702.4602
474.942 | 8.1455 | 8.8238 | 30.5472 |  | 702.5318
474.962 | 8.1459 | 8.824 | 30.5489 |  | 702.5478
474.982 | 8.1463 | 8.8239 | 30.5505 |  | 702.5398
475.002 | 8.1468 | 8.8234 | 30.5525 |  | 702.5
475.022 | 8.1472 | 8.8232 | 30.5539 |  | 702.4841
475.042 | 8.1476 | 8.8234 | 30.5558 |  | 702.5
475.062 | 8.1481 | 8.8232 | 30.5575 |  | 702.4841
475.082 | 8.1484 | 8.8221 | 30.5589 |  | 702.3965
475.102 | 8.1488 | 8.822 | 30.5604 |  | 702.3885
475.122 | 8.1492 | 8.821 | 30.562 |  | 702.3089
475.142 | 8.1495 | 8.8197 | 30.5635 |  | 702.2054
475.162 | 8.15 | 8.8189 | 30.5651 |  | 702.1417
475.182 | 8.1504 | 8.8189 | 30.5668 |  | 702.1417
475.202 | 8.1507 | 8.8184 | 30.5682 |  | 702.1019
475.222 | 8.1512 | 8.8178 | 30.5699 |  | 702.0541
475.242 | 8.1516 | 8.818 | 30.5716 |  | 702.0701
475.262 | 8.1519 | 8.8174 | 30.573 |  | 702.0223
475.282 | 8.1524 | 8.8167 | 30.5749 |  | 701.9666
475.302 | 8.1528 | 8.8163 | 30.5764 |  | 701.9347
475.322 | 8.1531 | 8.8155 | 30.5778 |  | 701.871
475.342 | 8.1536 | 8.815 | 30.5797 |  | 701.8312
475.362 | 8.154 | 8.8148 | 30.5814 |  | 701.8153
475.382 | 8.1544 | 8.8148 | 30.5831 |  | 701.8153
475.402 | 8.1549 | 8.815 | 30.585 |  | 701.8312
475.422 | 8.1554 | 8.8157 | 30.5869 |  | 701.8869
475.442 | 8.1558 | 8.8167 | 30.5883 |  | 701.9666
475.462 | 8.1562 | 8.8166 | 30.59 |  | 701.9586
475.482 | 8.1566 | 8.8159 | 30.5917 |  | 701.9029
475.502 | 8.157 | 8.8157 | 30.5931 |  | 701.8869
475.522 | 8.1574 | 8.8154 | 30.595 |  | 701.8631
475.542 | 8.1579 | 8.8148 | 30.5967 |  | 701.8153
475.562 | 8.1583 | 8.8143 | 30.5984 |  | 701.7755
475.582 | 8.1586 | 8.8145 | 30.5998 |  | 701.7914
475.602 | 8.1591 | 8.814 | 30.6015 |  | 701.7516
475.622 | 8.1595 | 8.8132 | 30.6032 |  | 701.6879
475.642 | 8.1598 | 8.8123 | 30.6046 |  | 701.6162
475.662 | 8.1602 | 8.8118 | 30.6063 |  | 701.5764
475.682 | 8.1607 | 8.8112 | 30.6079 |  | 701.5287
475.702 | 8.1611 | 8.8116 | 30.6096 |  | 701.5605
475.722 | 8.1615 | 8.812 | 30.6113 |  | 701.5924
475.742 | 8.1619 | 8.812 | 30.613 |  | 701.5924
475.762 | 8.1623 | 8.8115 | 30.6146 |  | 701.5525
475.782 | 8.1628 | 8.8111 | 30.6166 |  | 701.5207
475.802 | 8.1632 | 8.8111 | 30.618 |  | 701.5207
475.822 | 8.1636 | 8.811 | 30.6197 |  | 701.5127
475.842 | 8.164 | 8.8109 | 30.6213 |  | 701.5048
475.862 | 8.1645 | 8.8107 | 30.6233 |  | 701.4889
475.882 | 8.1649 | 8.8105 | 30.6249 |  | 701.4729
475.902 | 8.1653 | 8.8097 | 30.6266 |  | 701.4092
475.922 | 8.1658 | 8.8104 | 30.6285 |  | 701.465
475.942 | 8.1663 | 8.8118 | 30.6304 |  | 701.5764
475.962 | 8.1666 | 8.812 | 30.6319 |  | 701.5924
475.982 | 8.1671 | 8.8109 | 30.6338 |  | 701.5048
476.002 | 8.1675 | 8.81 | 30.6352 |  | 701.4331
476.022 | 8.168 | 8.8093 | 30.6371 |  | 701.3774
476.042 | 8.1684 | 8.8098 | 30.6388 |  | 701.4172
476.062 | 8.1688 | 8.8099 | 30.6405 |  | 701.4252
476.082 | 8.1692 | 8.8099 | 30.6419 |  | 701.4252
476.102 | 8.1696 | 8.8093 | 30.6436 |  | 701.3774
476.122 | 8.17 | 8.8082 | 30.6453 |  | 701.2898
476.142 | 8.1704 | 8.8078 | 30.6467 |  | 701.258
476.162 | 8.1708 | 8.8071 | 30.6484 |  | 701.2022
476.182 | 8.1712 | 8.8066 | 30.65 |  | 701.1624
476.202 | 8.1717 | 8.806 | 30.6519 |  | 701.1146
476.222 | 8.172 | 8.8058 | 30.6534 |  | 701.0987
476.242 | 8.1724 | 8.8059 | 30.6551 |  | 701.1067
476.262 | 8.1729 | 8.8051 | 30.6567 |  | 701.043
476.282 | 8.1732 | 8.8045 | 30.6582 |  | 700.9952
476.302 | 8.1737 | 8.8037 | 30.6601 |  | 700.9315
476.322 | 8.1741 | 8.804 | 30.6615 |  | 700.9554
476.342 | 8.1745 | 8.8037 | 30.6634 |  | 700.9315
476.362 | 8.1749 | 8.8031 | 30.6649 |  | 700.8838
476.382 | 8.1754 | 8.8029 | 30.6668 |  | 700.8678
476.402 | 8.1759 | 8.8039 | 30.6687 |  | 700.9475
476.422 | 8.1763 | 8.8038 | 30.6706 |  | 700.9395
476.442 | 8.1768 | 8.8043 | 30.6723 |  | 700.9793
476.462 | 8.1772 | 8.8044 | 30.674 |  | 700.9873
476.482 | 8.1775 | 8.8044 | 30.6754 |  | 700.9873
476.502 | 8.1779 | 8.8036 | 30.6771 |  | 700.9236
476.522 | 8.1784 | 8.802 | 30.6787 |  | 700.7962
476.542 | 8.1788 | 8.8012 | 30.6804 |  | 700.7325
476.562 | 8.1792 | 8.8014 | 30.6821 |  | 700.7484
476.582 | 8.1796 | 8.8011 | 30.6835 |  | 700.7245
476.602 | 8.1799 | 8.8005 | 30.685 |  | 700.6768
476.622 | 8.1803 | 8.7997 | 30.6866 |  | 700.6131
476.642 | 8.1807 | 8.7989 | 30.6881 |  | 700.5494
476.662 | 8.1811 | 8.798 | 30.6897 |  | 700.4777
476.682 | 8.1815 | 8.7975 | 30.6914 |  | 700.4379
476.702 | 8.182 | 8.7966 | 30.6931 |  | 700.3662
476.722 | 8.1823 | 8.7963 | 30.6945 |  | 700.3424
476.742 | 8.1827 | 8.7965 | 30.6962 |  | 700.3583
476.762 | 8.1831 | 8.7959 | 30.6979 |  | 700.3105
476.782 | 8.1836 | 8.7953 | 30.6998 |  | 700.2627
476.802 | 8.184 | 8.7952 | 30.7012 |  | 700.2548
476.822 | 8.1844 | 8.795 | 30.7029 |  | 700.2389
476.842 | 8.1848 | 8.7949 | 30.7046 |  | 700.2309
476.862 | 8.1852 | 8.7951 | 30.706 |  | 700.2468
476.882 | 8.1857 | 8.7943 | 30.7079 |  | 700.1831
476.902 | 8.1861 | 8.7946 | 30.7098 |  | 700.207
476.922 | 8.1866 | 8.7957 | 30.7117 |  | 700.2946
476.942 | 8.1871 | 8.7962 | 30.7137 |  | 700.3344
476.962 | 8.1875 | 8.7966 | 30.7153 |  | 700.3662
476.982 | 8.1879 | 8.7965 | 30.717 |  | 700.3583
477.002 | 8.1883 | 8.7961 | 30.7184 |  | 700.3264
477.022 | 8.1888 | 8.7954 | 30.7204 |  | 700.2707
477.042 | 8.1892 | 8.7948 | 30.722 |  | 700.2229
477.062 | 8.1896 | 8.7947 | 30.7237 |  | 700.215
477.082 | 8.1901 | 8.7943 | 30.7256 |  | 700.1831
477.102 | 8.1904 | 8.7943 | 30.727 |  | 700.1831
477.122 | 8.1909 | 8.7935 | 30.7287 |  | 700.1194
477.142 | 8.1913 | 8.7926 | 30.7304 |  | 700.0478
477.162 | 8.1916 | 8.792 | 30.7318 |  | 700
477.182 | 8.1921 | 8.7912 | 30.7335 |  | 699.9363
477.202 | 8.1925 | 8.7909 | 30.7352 |  | 699.9124
477.222 | 8.1928 | 8.79 | 30.7366 |  | 699.8408
477.242 | 8.1933 | 8.7897 | 30.7385 |  | 699.8169
477.262 | 8.1937 | 8.7898 | 30.74 |  | 699.8248
477.282 | 8.1941 | 8.7891 | 30.7419 |  | 699.7691
477.302 | 8.1945 | 8.7886 | 30.7433 |  | 699.7293
477.322 | 8.1949 | 8.7882 | 30.745 |  | 699.6975
477.342 | 8.1953 | 8.7878 | 30.7467 |  | 699.6656
477.362 | 8.1957 | 8.7877 | 30.7481 |  | 699.6576
477.382 | 8.1962 | 8.7871 | 30.75 |  | 699.6099
477.402 | 8.1967 | 8.787 | 30.7519 |  | 699.6019
477.422 | 8.1971 | 8.7871 | 30.7538 |  | 699.6099
477.442 | 8.1976 | 8.7882 | 30.7555 |  | 699.6975
477.462 | 8.198 | 8.7888 | 30.7572 |  | 699.7452
477.482 | 8.1984 | 8.7884 | 30.7589 |  | 699.7134
477.502 | 8.1988 | 8.7878 | 30.7603 |  | 699.6656
477.522 | 8.1992 | 8.7866 | 30.7622 |  | 699.5701
477.542 | 8.1996 | 8.786 | 30.7639 |  | 699.5223
477.562 | 8.2001 | 8.7858 | 30.7658 |  | 699.5064
477.582 | 8.2005 | 8.7854 | 30.7672 |  | 699.4745
477.602 | 8.2008 | 8.785 | 30.7687 |  | 699.4427
477.622 | 8.2012 | 8.7842 | 30.7701 |  | 699.379
477.642 | 8.2016 | 8.7839 | 30.7718 |  | 699.3551
477.662 | 8.202 | 8.7828 | 30.7734 |  | 699.2675
477.682 | 8.2024 | 8.7817 | 30.7749 |  | 699.1799
477.702 | 8.2028 | 8.7811 | 30.7766 |  | 699.1322
477.722 | 8.2032 | 8.7804 | 30.7782 |  | 699.0764
477.742 | 8.2036 | 8.7798 | 30.7797 |  | 699.0287
477.762 | 8.204 | 8.7789 | 30.7813 |  | 698.957
477.782 | 8.2044 | 8.7782 | 30.783 |  | 698.9013
477.802 | 8.2048 | 8.778 | 30.7844 |  | 698.8854
477.822 | 8.2052 | 8.7778 | 30.7861 |  | 698.8694
477.842 | 8.2056 | 8.7775 | 30.7878 |  | 698.8455
477.862 | 8.206 | 8.7772 | 30.7895 |  | 698.8217
477.882 | 8.2065 | 8.777 | 30.7911 |  | 698.8057
477.902 | 8.2069 | 8.7771 | 30.7931 |  | 698.8137
477.922 | 8.2074 | 8.7774 | 30.795 |  | 698.8376
477.942 | 8.2079 | 8.7787 | 30.7969 |  | 698.9411
477.962 | 8.2083 | 8.7792 | 30.7986 |  | 698.9809
477.982 | 8.2087 | 8.7789 | 30.8002 |  | 698.957
478.002 | 8.2091 | 8.7787 | 30.8017 |  | 698.9411
478.022 | 8.2096 | 8.7785 | 30.8036 |  | 698.9252
478.042 | 8.21 | 8.7779 | 30.8053 |  | 698.8774
478.062 | 8.2104 | 8.7776 | 30.8069 |  | 698.8535
478.082 | 8.2108 | 8.7771 | 30.8086 |  | 698.8137
478.102 | 8.2112 | 8.7771 | 30.8103 |  | 698.8137
478.122 | 8.2116 | 8.7769 | 30.8117 |  | 698.7978
478.142 | 8.212 | 8.776 | 30.8131 |  | 698.7261
478.162 | 8.2124 | 8.7753 | 30.8151 |  | 698.6704
478.182 | 8.2128 | 8.7744 | 30.8165 |  | 698.5987
478.202 | 8.2133 | 8.7737 | 30.8184 |  | 698.543
478.222 | 8.2136 | 8.773 | 30.8198 |  | 698.4873
478.242 | 8.2141 | 8.773 | 30.8215 |  | 698.4873
478.262 | 8.2144 | 8.7723 | 30.8229 |  | 698.4315
478.282 | 8.2148 | 8.7712 | 30.8246 |  | 698.3439
478.302 | 8.2153 | 8.7712 | 30.8263 |  | 698.3439
478.322 | 8.2157 | 8.7713 | 30.828 |  | 698.3519
478.342 | 8.2161 | 8.7709 | 30.8296 |  | 698.3201
478.362 | 8.2165 | 8.7705 | 30.8313 |  | 698.2882
478.382 | 8.217 | 8.77 | 30.8332 |  | 698.2484
478.402 | 8.2175 | 8.7706 | 30.8351 |  | 698.2962
478.422 | 8.2179 | 8.7715 | 30.8371 |  | 698.3678
478.442 | 8.2184 | 8.7725 | 30.839 |  | 698.4475
478.462 | 8.2188 | 8.773 | 30.8406 |  | 698.4873
478.482 | 8.2193 | 8.7725 | 30.8423 |  | 698.4475
478.502 | 8.2196 | 8.7714 | 30.8438 |  | 698.3599
478.522 | 8.22 | 8.7708 | 30.8454 |  | 698.3121
478.542 | 8.2205 | 8.7701 | 30.8473 |  | 698.2564
478.562 | 8.2209 | 8.7692 | 30.849 |  | 698.1847
478.582 | 8.2213 | 8.7688 | 30.8504 |  | 698.1529
478.602 | 8.2217 | 8.7686 | 30.8521 |  | 698.1369
478.622 | 8.2221 | 8.7677 | 30.8538 |  | 698.0653
478.642 | 8.2225 | 8.7669 | 30.8552 |  | 698.0016
478.662 | 8.2229 | 8.7656 | 30.8569 |  | 697.8981
478.682 | 8.2233 | 8.7647 | 30.8586 |  | 697.8264
478.702 | 8.2237 | 8.7641 | 30.86 |  | 697.7787
478.722 | 8.2241 | 8.764 | 30.8617 |  | 697.7707
478.742 | 8.2245 | 8.7641 | 30.8634 |  | 697.7787
478.762 | 8.2249 | 8.7629 | 30.8648 |  | 697.6831
478.782 | 8.2253 | 8.7617 | 30.8665 |  | 697.5876
478.802 | 8.2257 | 8.7607 | 30.8682 |  | 697.508
478.822 | 8.2261 | 8.7608 | 30.8696 |  | 697.5159
478.842 | 8.2265 | 8.7609 | 30.8713 |  | 697.5239
478.862 | 8.2269 | 8.7603 | 30.8729 |  | 697.4761
478.882 | 8.2274 | 8.7602 | 30.8748 |  | 697.4682
478.902 | 8.2279 | 8.7608 | 30.8768 |  | 697.5159
478.922 | 8.2283 | 8.7615 | 30.8787 |  | 697.5717
478.942 | 8.2287 | 8.7614 | 30.8801 |  | 697.5637
478.962 | 8.2291 | 8.761 | 30.8818 |  | 697.5318
478.982 | 8.2295 | 8.7607 | 30.8835 |  | 697.508
479.002 | 8.2299 | 8.7604 | 30.8849 |  | 697.4841
479.022 | 8.2304 | 8.7598 | 30.8868 |  | 697.4363
479.042 | 8.2308 | 8.7599 | 30.8885 |  | 697.4443
479.062 | 8.2313 | 8.7594 | 30.8904 |  | 697.4045
479.082 | 8.2317 | 8.7594 | 30.8921 |  | 697.4045
479.102 | 8.2321 | 8.7598 | 30.8935 |  | 697.4363
479.122 | 8.2325 | 8.7594 | 30.8952 |  | 697.4045
479.142 | 8.2329 | 8.758 | 30.8968 |  | 697.293
479.162 | 8.2333 | 8.7572 | 30.8983 |  | 697.2293
479.182 | 8.2336 | 8.7561 | 30.8997 |  | 697.1417
479.202 | 8.234 | 8.7556 | 30.9014 |  | 697.1019
479.222 | 8.2344 | 8.7553 | 30.9031 |  | 697.078
479.242 | 8.2349 | 8.7549 | 30.9047 |  | 697.0462
479.262 | 8.2353 | 8.7543 | 30.9064 |  | 696.9984
479.282 | 8.2356 | 8.7532 | 30.9079 |  | 696.9108
479.302 | 8.2361 | 8.7523 | 30.9095 |  | 696.8392
479.322 | 8.2365 | 8.7522 | 30.9112 |  | 696.8312
479.342 | 8.237 | 8.7522 | 30.9131 |  | 696.8312
479.362 | 8.2373 | 8.7519 | 30.9145 |  | 696.8073
479.382 | 8.2378 | 8.7523 | 30.9165 |  | 696.8392
479.402 | 8.2383 | 8.7525 | 30.9184 |  | 696.8551
479.422 | 8.2388 | 8.7528 | 30.9203 |  | 696.879
479.442 | 8.2392 | 8.7536 | 30.9222 |  | 696.9427
479.462 | 8.2396 | 8.7543 | 30.9239 |  | 696.9984
479.482 | 8.2401 | 8.7538 | 30.9255 |  | 696.9586
479.502 | 8.2404 | 8.7531 | 30.927 |  | 696.9029
479.522 | 8.2409 | 8.7529 | 30.9289 |  | 696.8869
479.542 | 8.2413 | 8.753 | 30.9306 |  | 696.8949
479.562 | 8.2418 | 8.7525 | 30.9325 |  | 696.8551
479.582 | 8.2422 | 8.7517 | 30.9342 |  | 696.7914
479.602 | 8.2426 | 8.7508 | 30.9356 |  | 696.7197
479.622 | 8.2429 | 8.7498 | 30.937 |  | 696.6401
479.642 | 8.2433 | 8.7487 | 30.9385 |  | 696.5525
479.662 | 8.2437 | 8.7483 | 30.9401 |  | 696.5207
479.682 | 8.2441 | 8.7471 | 30.9418 |  | 696.4252
479.702 | 8.2445 | 8.7459 | 30.9432 |  | 696.3296
479.722 | 8.245 | 8.7456 | 30.9452 |  | 696.3057
479.742 | 8.2453 | 8.746 | 30.9466 |  | 696.3376
479.762 | 8.2457 | 8.7461 | 30.9483 |  | 696.3455
479.782 | 8.2462 | 8.7453 | 30.9499 |  | 696.2818
479.802 | 8.2465 | 8.7441 | 30.9514 |  | 696.1863
479.822 | 8.2469 | 8.7433 | 30.9528 |  | 696.1226
479.842 | 8.2474 | 8.743 | 30.9547 |  | 696.0987
479.862 | 8.2478 | 8.7427 | 30.9564 |  | 696.0748
479.882 | 8.2482 | 8.7418 | 30.9581 |  | 696.0032
479.902 | 8.2487 | 8.7424 | 30.96 |  | 696.051
479.922 | 8.2492 | 8.743 | 30.9619 |  | 696.0987
479.942 | 8.2496 | 8.743 | 30.9638 |  | 696.0987
479.962 | 8.25 | 8.7433 | 30.9652 |  | 696.1226
479.982 | 8.2504 | 8.7425 | 30.9669 |  | 696.0589
480.002 | 8.2508 | 8.7421 | 30.9686 |  | 696.0271
480.022 | 8.2512 | 8.7413 | 30.97 |  | 695.9634
480.042 | 8.2517 | 8.7406 | 30.9719 |  | 695.9076
480.062 | 8.2521 | 8.7412 | 30.9736 |  | 695.9554
480.082 | 8.2525 | 8.7413 | 30.9753 |  | 695.9634
480.102 | 8.2529 | 8.7413 | 30.9767 |  | 695.9634
480.122 | 8.2533 | 8.7402 | 30.9784 |  | 695.8758
480.142 | 8.2537 | 8.7393 | 30.9801 |  | 695.8041
480.162 | 8.2541 | 8.7382 | 30.9815 |  | 695.7166
480.182 | 8.2545 | 8.7378 | 30.9832 |  | 695.6847
480.202 | 8.2549 | 8.7369 | 30.9849 |  | 695.6131
480.222 | 8.2553 | 8.7366 | 30.9863 |  | 695.5892
480.242 | 8.2557 | 8.7365 | 30.9882 |  | 695.5812
480.262 | 8.2562 | 8.7357 | 30.9899 |  | 695.5175
480.282 | 8.2566 | 8.7346 | 30.9916 |  | 695.4299
480.302 | 8.2569 | 8.7347 | 30.993 |  | 695.4379
480.322 | 8.2573 | 8.7347 | 30.9947 |  | 695.4379
480.342 | 8.2578 | 8.7342 | 30.9963 |  | 695.3981
480.362 | 8.2582 | 8.7339 | 30.9983 |  | 695.3742
480.382 | 8.2586 | 8.7344 | 30.9997 |  | 695.414
480.402 | 8.2591 | 8.7344 | 31.0016 |  | 695.414
480.422 | 8.2596 | 8.734 | 31.0035 |  | 695.3822
480.442 | 8.26 | 8.7344 | 31.0054 |  | 695.414
480.462 | 8.2605 | 8.7349 | 31.0071 |  | 695.4538
480.482 | 8.2609 | 8.7345 | 31.0088 |  | 695.422
480.502 | 8.2612 | 8.734 | 31.0102 |  | 695.3822
480.522 | 8.2617 | 8.7337 | 31.0121 |  | 695.3583
480.542 | 8.2621 | 8.7329 | 31.0138 |  | 695.2946
480.562 | 8.2626 | 8.7328 | 31.0157 |  | 695.2866
480.582 | 8.263 | 8.7327 | 31.0174 |  | 695.2787
480.602 | 8.2634 | 8.7322 | 31.0188 |  | 695.2389
480.622 | 8.2637 | 8.7308 | 31.0203 |  | 695.1274
480.642 | 8.2641 | 8.7299 | 31.0217 |  | 695.0557
480.662 | 8.2645 | 8.7286 | 31.0234 |  | 694.9522
480.682 | 8.2649 | 8.7273 | 31.025 |  | 694.8487
480.702 | 8.2653 | 8.7268 | 31.0265 |  | 694.8089
480.722 | 8.2658 | 8.7263 | 31.0284 |  | 694.7691
480.742 | 8.2662 | 8.726 | 31.0301 |  | 694.7452
480.762 | 8.2666 | 8.7258 | 31.0317 |  | 694.7293
480.782 | 8.267 | 8.7249 | 31.0332 |  | 694.6576
480.802 | 8.2674 | 8.724 | 31.0348 |  | 694.586
480.822 | 8.2678 | 8.7233 | 31.0365 |  | 694.5303
480.842 | 8.2682 | 8.7227 | 31.038 |  | 694.4825
480.862 | 8.2686 | 8.7222 | 31.0399 |  | 694.4427
480.882 | 8.2691 | 8.7216 | 31.0415 |  | 694.3949
480.902 | 8.2695 | 8.7217 | 31.0435 |  | 694.4029
480.922 | 8.27 | 8.7226 | 31.0451 |  | 694.4745
480.942 | 8.2704 | 8.7225 | 31.047 |  | 694.4666
480.962 | 8.2709 | 8.7228 | 31.049 |  | 694.4904
480.982 | 8.2713 | 8.7229 | 31.0504 |  | 694.4984
481.002 | 8.2717 | 8.7227 | 31.0521 |  | 694.4825
481.022 | 8.2722 | 8.7219 | 31.054 |  | 694.4188
481.042 | 8.2726 | 8.7214 | 31.0556 |  | 694.379
481.062 | 8.273 | 8.7218 | 31.0573 |  | 694.4108
481.082 | 8.2734 | 8.7214 | 31.059 |  | 694.379
481.102 | 8.2738 | 8.721 | 31.0604 |  | 694.3471
481.122 | 8.2741 | 8.7198 | 31.0619 |  | 694.2516
481.142 | 8.2745 | 8.7182 | 31.0633 |  | 694.1242
481.162 | 8.2749 | 8.7171 | 31.0647 |  | 694.0366
481.182 | 8.2753 | 8.7157 | 31.0664 |  | 693.9252
481.202 | 8.2757 | 8.7141 | 31.0681 |  | 693.7978
481.222 | 8.2761 | 8.713 | 31.0695 |  | 693.7102
481.242 | 8.2765 | 8.7127 | 31.0714 |  | 693.6863
481.262 | 8.2769 | 8.7122 | 31.0729 |  | 693.6465
481.282 | 8.2774 | 8.7116 | 31.0748 |  | 693.5987
481.302 | 8.2777 | 8.7116 | 31.0762 |  | 693.5987
481.322 | 8.2782 | 8.7115 | 31.0779 |  | 693.5908
481.342 | 8.2786 | 8.7112 | 31.0796 |  | 693.5669
481.362 | 8.2789 | 8.7109 | 31.081 |  | 693.543
481.382 | 8.2794 | 8.7104 | 31.0829 |  | 693.5032
481.402 | 8.2798 | 8.7099 | 31.0846 |  | 693.4634
481.422 | 8.2803 | 8.7108 | 31.0865 |  | 693.535
481.442 | 8.2808 | 8.7108 | 31.0884 |  | 693.535
481.462 | 8.2812 | 8.7113 | 31.0901 |  | 693.5748
481.482 | 8.2816 | 8.7111 | 31.0918 |  | 693.5589
481.502 | 8.282 | 8.7104 | 31.0934 |  | 693.5032
481.522 | 8.2825 | 8.7097 | 31.0951 |  | 693.4475
481.542 | 8.2829 | 8.7096 | 31.097 |  | 693.4395
481.562 | 8.2834 | 8.7094 | 31.0987 |  | 693.4236
481.582 | 8.2838 | 8.709 | 31.1006 |  | 693.3917
481.602 | 8.2842 | 8.7086 | 31.102 |  | 693.3599
481.622 | 8.2846 | 8.7083 | 31.1035 |  | 693.336
481.642 | 8.2849 | 8.7079 | 31.1049 |  | 693.3041
481.662 | 8.2854 | 8.7072 | 31.1068 |  | 693.2484
481.682 | 8.2857 | 8.7061 | 31.1083 |  | 693.1608
481.702 | 8.2862 | 8.7056 | 31.1102 |  | 693.121
481.722 | 8.2866 | 8.7048 | 31.1116 |  | 693.0573
481.742 | 8.2871 | 8.7045 | 31.1135 |  | 693.0334
481.762 | 8.2875 | 8.7041 | 31.1152 |  | 693.0016
481.782 | 8.2879 | 8.7031 | 31.1169 |  | 692.922
481.802 | 8.2883 | 8.7027 | 31.1183 |  | 692.8901
481.822 | 8.2886 | 8.7018 | 31.1197 |  | 692.8185
481.842 | 8.2891 | 8.701 | 31.1217 |  | 692.7548
481.862 | 8.2895 | 8.7 | 31.1231 |  | 692.6752
481.882 | 8.2899 | 8.6991 | 31.1248 |  | 692.6035
481.902 | 8.2903 | 8.6996 | 31.1267 |  | 692.6433
481.922 | 8.2908 | 8.6999 | 31.1284 |  | 692.6672
481.942 | 8.2912 | 8.7 | 31.1303 |  | 692.6752
481.962 | 8.2917 | 8.6997 | 31.1322 |  | 692.6513
481.982 | 8.2921 | 8.6998 | 31.1336 |  | 692.6592
482.002 | 8.2925 | 8.6998 | 31.1353 |  | 692.6592
482.022 | 8.293 | 8.6989 | 31.1372 |  | 692.5876
482.042 | 8.2934 | 8.6986 | 31.1389 |  | 692.5637
482.062 | 8.2939 | 8.6985 | 31.1408 |  | 692.5557
482.082 | 8.2942 | 8.6977 | 31.1422 |  | 692.492
482.102 | 8.2947 | 8.6968 | 31.1439 |  | 692.4204
482.122 | 8.295 | 8.6961 | 31.1453 |  | 692.3646
482.142 | 8.2954 | 8.6947 | 31.1468 |  | 692.2532
482.162 | 8.2958 | 8.6932 | 31.1484 |  | 692.1338
482.182 | 8.2962 | 8.6925 | 31.1499 |  | 692.078
482.202 | 8.2966 | 8.6924 | 31.1516 |  | 692.0701
482.222 | 8.297 | 8.6919 | 31.1532 |  | 692.0303
482.242 | 8.2973 | 8.6908 | 31.1547 |  | 691.9427
482.262 | 8.2978 | 8.69 | 31.1566 |  | 691.879
482.282 | 8.2982 | 8.6902 | 31.158 |  | 691.8949
482.302 | 8.2985 | 8.6896 | 31.1594 |  | 691.8471
482.322 | 8.299 | 8.6879 | 31.1611 |  | 691.7118
482.342 | 8.2994 | 8.6866 | 31.1628 |  | 691.6083
482.362 | 8.2998 | 8.6856 | 31.1645 |  | 691.5287
482.382 | 8.3002 | 8.6858 | 31.1661 |  | 691.5446
482.402 | 8.3007 | 8.6861 | 31.1681 |  | 691.5685
482.422 | 8.3012 | 8.6862 | 31.17 |  | 691.5764
482.442 | 8.3017 | 8.6869 | 31.1719 |  | 691.6322
482.462 | 8.3021 | 8.6877 | 31.1736 |  | 691.6959
482.482 | 8.3025 | 8.6875 | 31.1752 |  | 691.6799
482.502 | 8.3028 | 8.687 | 31.1767 |  | 691.6401
482.522 | 8.3033 | 8.6858 | 31.1786 |  | 691.5446
482.542 | 8.3037 | 8.6855 | 31.1803 |  | 691.5207
482.562 | 8.3042 | 8.6848 | 31.1819 |  | 691.465
482.582 | 8.3046 | 8.6846 | 31.1836 |  | 691.449
482.602 | 8.305 | 8.6839 | 31.1853 |  | 691.3933
482.622 | 8.3054 | 8.6824 | 31.1867 |  | 691.2739
482.642 | 8.3057 | 8.6812 | 31.1881 |  | 691.1783
482.662 | 8.3062 | 8.6802 | 31.1901 |  | 691.0987
482.682 | 8.3066 | 8.679 | 31.1917 |  | 691.0032
482.702 | 8.307 | 8.6788 | 31.1934 |  | 690.9873
482.722 | 8.3074 | 8.6779 | 31.1948 |  | 690.9156
482.742 | 8.3079 | 8.6776 | 31.1968 |  | 690.8917
482.762 | 8.3082 | 8.6763 | 31.1982 |  | 690.7882
482.782 | 8.3086 | 8.6754 | 31.1996 |  | 690.7166
482.802 | 8.309 | 8.674 | 31.2013 |  | 690.6051
482.822 | 8.3094 | 8.6723 | 31.203 |  | 690.4697
482.842 | 8.3098 | 8.6714 | 31.2044 |  | 690.3981
482.862 | 8.3103 | 8.6704 | 31.2063 |  | 690.3185
482.882 | 8.3107 | 8.67 | 31.2082 |  | 690.2866
482.902 | 8.3112 | 8.6699 | 31.2101 |  | 690.2787
482.922 | 8.3117 | 8.6704 | 31.2121 |  | 690.3185
482.942 | 8.3121 | 8.6708 | 31.2137 |  | 690.3503
482.962 | 8.3126 | 8.6709 | 31.2156 |  | 690.3583
482.982 | 8.313 | 8.6702 | 31.2173 |  | 690.3025
483.002 | 8.3134 | 8.669 | 31.2188 |  | 690.207
483.022 | 8.3138 | 8.6678 | 31.2204 |  | 690.1115
483.042 | 8.3142 | 8.6673 | 31.2221 |  | 690.0717
483.062 | 8.3147 | 8.6667 | 31.224 |  | 690.0239
483.082 | 8.315 | 8.6661 | 31.2255 |  | 689.9761
483.102 | 8.3155 | 8.6654 | 31.2271 |  | 689.9204
483.122 | 8.3159 | 8.6636 | 31.2288 |  | 689.7771
483.142 | 8.3162 | 8.6623 | 31.2302 |  | 689.6736
483.162 | 8.3167 | 8.6617 | 31.2319 |  | 689.6258
483.182 | 8.3171 | 8.661 | 31.2336 |  | 689.5701
483.202 | 8.3174 | 8.6605 | 31.235 |  | 689.5303
483.222 | 8.3179 | 8.6595 | 31.2369 |  | 689.4506
483.242 | 8.3183 | 8.6591 | 31.2384 |  | 689.4188
483.262 | 8.3186 | 8.6577 | 31.2398 |  | 689.3073
483.282 | 8.319 | 8.6564 | 31.2415 |  | 689.2038
483.302 | 8.3195 | 8.6553 | 31.2432 |  | 689.1162
483.322 | 8.3198 | 8.6539 | 31.2446 |  | 689.0048
483.342 | 8.3203 | 8.653 | 31.2465 |  | 688.9331
483.362 | 8.3207 | 8.6526 | 31.2482 |  | 688.9013
483.382 | 8.3211 | 8.652 | 31.2498 |  | 688.8535
483.402 | 8.3216 | 8.6517 | 31.2518 |  | 688.8296
483.422 | 8.3221 | 8.6517 | 31.2537 |  | 688.8296
483.442 | 8.3225 | 8.6522 | 31.2553 |  | 688.8694
483.462 | 8.3229 | 8.6514 | 31.257 |  | 688.8057
483.482 | 8.3233 | 8.6507 | 31.2585 |  | 688.75
483.502 | 8.3237 | 8.65 | 31.2601 |  | 688.6943
483.522 | 8.3241 | 8.649 | 31.2618 |  | 688.6146
483.542 | 8.3246 | 8.6479 | 31.2637 |  | 688.5271
483.562 | 8.325 | 8.6473 | 31.2654 |  | 688.4793
483.582 | 8.3254 | 8.6469 | 31.2671 |  | 688.4475
483.602 | 8.3258 | 8.646 | 31.2685 |  | 688.3758
483.622 | 8.3262 | 8.6451 | 31.2702 |  | 688.3041
483.642 | 8.3266 | 8.6442 | 31.2716 |  | 688.2325
483.662 | 8.327 | 8.6429 | 31.2733 |  | 688.129
483.682 | 8.3274 | 8.6413 | 31.275 |  | 688.0016
483.702 | 8.3278 | 8.6402 | 31.2766 |  | 687.914
483.722 | 8.3282 | 8.6404 | 31.2781 |  | 687.9299
483.742 | 8.3286 | 8.6398 | 31.2797 |  | 687.8822
483.762 | 8.329 | 8.6388 | 31.2814 |  | 687.8025
483.782 | 8.3294 | 8.6375 | 31.2829 |  | 687.699
483.802 | 8.3298 | 8.6366 | 31.2845 |  | 687.6274
483.822 | 8.3302 | 8.6353 | 31.2862 |  | 687.5239
483.842 | 8.3306 | 8.6345 | 31.2876 |  | 687.4602
483.862 | 8.3311 | 8.6333 | 31.2895 |  | 687.3646
483.882 | 8.3315 | 8.6327 | 31.2912 |  | 687.3169
483.902 | 8.3319 | 8.6326 | 31.2929 |  | 687.3089
483.922 | 8.3324 | 8.6326 | 31.2948 |  | 687.3089
483.942 | 8.3329 | 8.6328 | 31.2967 |  | 687.3248
483.962 | 8.3333 | 8.6322 | 31.2986 |  | 687.2771
483.982 | 8.3337 | 8.6321 | 31.3001 |  | 687.2691
484.002 | 8.3341 | 8.6312 | 31.3017 |  | 687.1975
484.022 | 8.3345 | 8.6298 | 31.3034 |  | 687.086
484.042 | 8.335 | 8.629 | 31.3053 |  | 687.0223
484.062 | 8.3355 | 8.6283 | 31.3072 |  | 686.9666
484.082 | 8.3358 | 8.6276 | 31.3087 |  | 686.9108
484.102 | 8.3363 | 8.6268 | 31.3106 |  | 686.8471
484.122 | 8.3367 | 8.6258 | 31.312 |  | 686.7675
484.142 | 8.337 | 8.6241 | 31.3135 |  | 686.6322
484.162 | 8.3375 | 8.6219 | 31.3151 |  | 686.457
484.182 | 8.3379 | 8.6201 | 31.3168 |  | 686.3137
484.202 | 8.3384 | 8.619 | 31.3187 |  | 686.2261
484.222 | 8.3387 | 8.618 | 31.3202 |  | 686.1465
484.242 | 8.3391 | 8.617 | 31.3218 |  | 686.0669
484.262 | 8.3396 | 8.6155 | 31.3235 |  | 685.9475
484.282 | 8.3399 | 8.6137 | 31.3249 |  | 685.8041
484.302 | 8.3403 | 8.6113 | 31.3266 |  | 685.6131
484.322 | 8.3408 | 8.6092 | 31.3283 |  | 685.4459
484.342 | 8.3411 | 8.6077 | 31.3297 |  | 685.3264
484.362 | 8.3415 | 8.6062 | 31.3314 |  | 685.207
484.382 | 8.3419 | 8.6054 | 31.3331 |  | 685.1433
484.402 | 8.3424 | 8.6046 | 31.335 |  | 685.0796
484.422 | 8.3429 | 8.6035 | 31.3369 |  | 684.992
484.442 | 8.3434 | 8.6028 | 31.3388 |  | 684.9363
484.462 | 8.3437 | 8.6026 | 31.3403 |  | 684.9204
484.482 | 8.3442 | 8.601 | 31.3419 |  | 684.793
484.502 | 8.3446 | 8.5991 | 31.3436 |  | 684.6417
484.522 | 8.3449 | 8.597 | 31.345 |  | 684.4745
484.542 | 8.3454 | 8.5951 | 31.3469 |  | 684.3232
484.562 | 8.3458 | 8.5934 | 31.3486 |  | 684.1879
484.582 | 8.3463 | 8.592 | 31.3503 |  | 684.0764
484.602 | 8.3466 | 8.5909 | 31.3517 |  | 683.9889
484.622 | 8.347 | 8.5887 | 31.3534 |  | 683.8137
484.642 | 8.3475 | 8.5867 | 31.3551 |  | 683.6545
484.662 | 8.3478 | 8.5851 | 31.3565 |  | 683.5271
484.682 | 8.3482 | 8.5827 | 31.3582 |  | 683.336
484.702 | 8.3486 | 8.5805 | 31.3599 |  | 683.1608
484.722 | 8.3491 | 8.5785 | 31.3615 |  | 683.0016
484.742 | 8.3495 | 8.577 | 31.3632 |  | 682.8822
484.762 | 8.3498 | 8.5754 | 31.3646 |  | 682.7548
484.782 | 8.3502 | 8.5732 | 31.3661 |  | 682.5796
484.802 | 8.3506 | 8.571 | 31.3677 |  | 682.4045
484.822 | 8.351 | 8.5688 | 31.3694 |  | 682.2293
484.842 | 8.3515 | 8.5673 | 31.3713 |  | 682.1099
484.862 | 8.3519 | 8.5664 | 31.3728 |  | 682.0382
484.882 | 8.3524 | 8.5651 | 31.3747 |  | 681.9347
484.902 | 8.3528 | 8.5637 | 31.3766 |  | 681.8232
484.922 | 8.3533 | 8.5633 | 31.3785 |  | 681.7914
484.942 | 8.3537 | 8.5627 | 31.3802 |  | 681.7436
484.962 | 8.3542 | 8.5614 | 31.3821 |  | 681.6401
484.982 | 8.3546 | 8.5592 | 31.3838 |  | 681.465
485.002 | 8.355 | 8.5577 | 31.3852 |  | 681.3455
485.022 | 8.3555 | 8.5558 | 31.3871 |  | 681.1943
485.042 | 8.3559 | 8.554 | 31.3888 |  | 681.051
485.062 | 8.3563 | 8.552 | 31.3905 |  | 680.8917
485.082 | 8.3567 | 8.5492 | 31.3919 |  | 680.6688
485.102 | 8.3571 | 8.5467 | 31.3936 |  | 680.4697
485.122 | 8.3575 | 8.5435 | 31.3953 |  | 680.215
485.142 | 8.3579 | 8.5413 | 31.3967 |  | 680.0398
485.162 | 8.3583 | 8.5391 | 31.3984 |  | 679.8646
485.182 | 8.3587 | 8.5363 | 31.4 |  | 679.6417
485.202 | 8.3592 | 8.5335 | 31.402 |  | 679.4188
485.222 | 8.3595 | 8.5308 | 31.4034 |  | 679.2038
485.242 | 8.3599 | 8.5279 | 31.4051 |  | 678.9729
485.262 | 8.3604 | 8.5225 | 31.4067 |  | 678.543
485.282 | 8.3607 | 8.5139 | 31.4082 |  | 677.8583
485.302 | 8.3611 | 8.5004 | 31.4098 |  | 676.7834
485.322 | 8.3616 | 8.484 | 31.4115 |  | 675.4777
485.342 | 8.3619 | 8.4679 | 31.413 |  | 674.1959
485.362 | 8.3624 | 8.4524 | 31.4149 |  | 672.9618
485.382 | 8.3628 | 8.4368 | 31.4165 |  | 671.7197
485.402 | 8.3632 | 8.421 | 31.4182 |  | 670.4618
485.422 | 8.3637 | 8.405 | 31.4201 |  | 669.1879
485.442 | 8.3642 | 8.3879 | 31.422 |  | 667.8264
485.462 | 8.3647 | 8.3699 | 31.424 |  | 666.3933
485.482 | 8.3651 | 8.3514 | 31.4256 |  | 664.9204
485.502 | 8.3655 | 8.3326 | 31.4273 |  | 663.4236
485.522 | 8.3659 | 8.3145 | 31.429 |  | 661.9825
485.542 | 8.3663 | 8.2971 | 31.4306 |  | 660.5971
485.562 | 8.3668 | 8.2808 | 31.4326 |  | 659.2994
485.582 | 8.3672 | 8.2659 | 31.434 |  | 658.1131
485.602 | 8.3676 | 8.2538 | 31.4357 |  | 657.1497
485.622 | 8.368 | 8.2415 | 31.4373 |  | 656.1704
485.642 | 8.3684 | 8.2309 | 31.4388 |  | 655.3264
485.662 | 8.3687 | 8.2211 | 31.4402 |  | 654.5462
485.682 | 8.3692 | 8.212 | 31.4419 |  | 653.8217
485.702 | 8.3696 | 8.2037 | 31.4436 |  | 653.1608
485.722 | 8.37 | 8.1959 | 31.4452 |  | 652.5398
485.742 | 8.3704 | 8.1876 | 31.4469 |  | 651.879
485.762 | 8.3708 | 8.1781 | 31.4483 |  | 651.1226
485.782 | 8.3712 | 8.1675 | 31.45 |  | 650.2787
485.802 | 8.3716 | 8.1563 | 31.4517 |  | 649.3869
485.822 | 8.372 | 8.1452 | 31.4531 |  | 648.5032
485.842 | 8.3724 | 8.1318 | 31.4548 |  | 647.4363
485.862 | 8.3728 | 8.1133 | 31.4565 |  | 645.9634
485.882 | 8.3732 | 8.0877 | 31.4579 |  | 643.9252
485.902 | 8.3736 | 8.0557 | 31.4598 |  | 641.3774
485.922 | 8.3741 | 8.0197 | 31.4615 |  | 638.5111
485.942 | 8.3745 | 7.9789 | 31.4634 |  | 635.2627
485.962 | 8.3751 | 7.7962 | 31.4656 |  | 620.7166
485.966 | 8.3753 | 7.3194 | 31.4663 |  | 582.7548
485.968 | 8.3754 | 6.979 | 31.467 |  | 555.6529
485.97 | 8.3755 | 6.5956 | 31.4672 |  | 525.1274
485.972 | 8.3757 | 6.1754 | 31.468 |  | 491.672
485.974 | 8.3758 | 5.7309 | 31.4684 |  | 456.2818
485.976 | 8.3759 | 5.2771 | 31.4689 |  | 420.1513
485.978 | 8.376 | 4.8227 | 31.4694 |  | 383.9729

## CrackGrowth Bi-layer
IN718 |  | 316L
da/dN | ΔK | da/dN | ΔK
5.52023e-05 | 15.0097 | 8.124642e-06 | 10.76434
0.0001087524 | 15.24506 | 8.822635e-06 | 10.79601
0.0001096154 | 15.48122 | 9.025379e-06 | 10.83048
0.0001230225 | 15.71842 | 8.864416e-06 | 10.86581
0.0001316042 | 15.95686 | 8.463773e-06 | 10.9006
0.000139091 | 16.19677 | 7.962077e-06 | 10.93388
0.0001484632 | 16.43835 | 7.463839e-06 | 10.96526
0.0001558014 | 16.68177 | 7.397883e-06 | 10.99473
0.0001472935 | 16.92724 | 7.489057e-06 | 11.024
0.0001496126 | 17.17492 | 7.7804e-06 | 11.05369
0.0001545274 | 17.42497 | 8.255196e-06 | 11.08459
0.00015369 | 17.67758 | 8.810896e-06 | 11.11746
0.0001557946 | 17.93289 | 9.095141e-06 | 11.15262
0.0001614738 | 18.19106 | 9.256066e-06 | 11.18901
0.0001679922 | 18.45225 | 9.450693e-06 | 11.22613
0.0001883174 | 18.7166 | 9.600346e-06 | 11.26414
0.0002098841 | 18.98425 | 9.768163e-06 | 11.30286
0.0002044327 | 19.25536 | 1.003022e-05 | 11.34237
0.0001915334 | 19.53007 | 1.036161e-05 | 11.38305
0.0001924215 | 19.80851 | 1.064768e-05 | 11.42521
0.0002011483 | 20.09083 | 1.091447e-05 | 11.46868
0.0002121932 | 20.37717 | 1.09313e-05 | 11.51338
0.0002353591 | 20.66767 | 1.082307e-05 | 11.55831
0.0002357712 | 20.96247 | 1.046261e-05 | 11.60294
0.0002238384 | 21.26171 | 1.028676e-05 | 11.64624
0.0002313774 | 21.56554 | 1.044291e-05 | 11.68895
0.0002558009 | 21.8741 | 1.095879e-05 | 11.73246
0.0002664315 | 22.18753 | 1.143515e-05 | 11.77828
0.0002771851 | 22.50598 | 1.162595e-05 | 11.82627
0.0002827989 | 22.8296 | 1.144217e-05 | 11.87526
0.0003037737 | 23.15855 | 1.127154e-05 | 11.92366
0.0003339942 | 23.49298 | 1.128613e-05 | 11.97152
0.0003584064 | 23.83304 | 1.199301e-05 | 12.01964
0.0003760617 | 24.1789 | 1.293802e-05 | 12.07099
0.0003834263 | 24.53072 | 1.397565e-05 | 12.12662
0.0003989656 | 24.88867 | 1.48368e-05 | 12.18702
0.0004037964 | 25.25292 | 1.51538e-05 | 12.25147
0.0004148426 | 25.62365 | 1.567594e-05 | 12.31766
0.0004525149 | 26.00104 | 1.655029e-05 | 12.38653
0.0004503055 | 26.38528 | 1.780311e-05 | 12.45969
0.0004642109 | 26.77655 | 1.893794e-05 | 12.5389
0.0004809824 | 27.17507 | 2.006425e-05 | 12.62377
0.0005045896 | 27.58102 | 2.036672e-05 | 12.71437
0.0005319037 | 27.99463 | 2.150966e-05 | 12.80708
0.000530767 | 28.4161 | 2.299982e-05 | 12.90582
0.0005337715 | 28.84566 | 2.369966e-05 | 13.01237
0.000550983 | 29.28354 | 2.349344e-05 | 13.12322
0.0005396971 | 29.72998 | 2.266986e-05 | 13.2342
0.0005346603 | 30.18523 | 2.168995e-05 | 13.34234
0.000542639 | 30.64954 | 2.157989e-05 | 13.4468
0.0005431479 | 31.12317 | 2.253982e-05 | 13.5517
0.000537392 | 31.60641 | 2.315743e-05 | 13.66234
0.0005758463 | 32.09952 | 2.285993e-05 | 13.77717
0.0005980976 | 32.60282 | 2.249866e-05 | 13.8917
0.0006105907 | 33.1166 | 2.183029e-05 | 14.00557
0.0006213975 | 33.64118 | 2.178968e-05 | 14.1172
0.0006629952 | 34.17689 | 2.226403e-05 | 14.22974
0.0006490053 | 34.72407 | 2.247623e-05 | 14.34591
0.0006289557 | 35.28307 | 2.22629e-05 | 14.46443
0.0006142079 | 35.85427 | 2.245183e-05 | 14.58308
0.0006150623 | 36.43804 | 2.294102e-05 | 14.70402
0.0006191275 | 37.03479 | 2.376908e-05 | 14.82896
0.0006108498 | 37.64493 | 2.450017e-05 | 14.95988
0.0006213764 | 38.2689 | 2.441073e-05 | 15.09644
0.0006507128 | 38.90714 | 2.360006e-05 | 15.23415
0.0006754145 | 39.56012 | 2.287484e-05 | 15.3689
0.0006972723 | 40.22834 | 2.328138e-05 | 15.50105
0.0007187357 | 40.91229 | 2.493624e-05 | 15.63712
0.0007570034 | 41.61253 | 2.69268e-05 | 15.78468
0.0007992037 | 42.32959 | 2.869714e-05 | 15.94615
0.0008939714 | 43.06406 | 3.019376e-05 | 16.12076
0.0008713905 | 43.81655 | 3.136748e-05 | 16.30733
0.0009458893 | 44.58769 | 3.20033e-05 | 16.50433
0.0009655428 | 45.37813 | 3.224522e-05 | 16.70877
0.000994324 | 46.18858 | 3.161043e-05 | 16.91836
0.001015218 | 47.01975 | 3.087187e-05 | 17.12744
0.001064237 | 47.8724 | 3.077092e-05 | 17.33518
0.001119095 | 48.74733 | 3.213908e-05 | 17.54581
0.001177335 | 49.64537 | 3.436809e-05 | 17.76973
0.001238929 | 50.56738 | 3.697838e-05 | 18.01374
0.001253865 | 51.51429 | 4.036871e-05 | 18.2817
0.001324014 | 52.48705 | 4.349865e-05 | 18.58085
0.001380315 | 53.48666 | 4.64633e-05 | 18.91121
0.001438943 | 54.51418 | 4.961235e-05 | 19.27363
0.001500019 | 55.57073 | 5.393335e-05 | 19.67197
0.001563648 | 56.65747 | 5.779166e-05 | 20.1189
0.001629949 | 57.77562 | 5.989256e-05 | 20.61469
0.00169906 | 58.92649 | 5.891821e-05 | 21.14794
0.001771138 | 60.11142 | 5.537574e-05 | 21.69291
0.00184637 | 61.33185 | 5.220767e-05 | 22.2246
0.001924975 | 62.5893 | 5.103853e-05 | 22.74411
0.002007212 | 63.88536 | 5.290728e-05 | 23.27001
0.002093392 | 65.2217 | 6.234006e-05 | 23.83497
0.002183889 | 66.60012 | 7.343315e-05 | 24.52802
0.002279154 | 68.02247 | 8.831863e-05 | 25.38491
0.002379732 | 69.49076 | 8.498689e-05 | 26.47829
0.002486289 | 71.00707 | 0.0001145054 | 27.60114
0.002599634 | 72.57364 | 0.0001877675 | 29.23598
0.002720765 | 74.19282 | 0.0003129084 | 32.26895
0.002850907 | 75.86712 | 0.0004840067 | 38.57948
0.0004539195 | 77.59919 | -0.0004741931 | 53.26457

## CrackGrowth Cte Delta K
a calibrated | da/dN
1.96 | 1.468433e-05
2.054977 | 1.606773e-05
2.149205 | 1.703349e-05
2.242688 | 1.854524e-05
2.335429 | 2.051626e-05
2.427432 | 2.290152e-05
2.5187 | 2.479212e-05
2.609237 | 2.602729e-05
2.699047 | 2.826655e-05
2.788132 | 2.862023e-05
2.876498 | 2.902e-05
2.964146 | 3.040033e-05
3.051081 | 2.902066e-05
3.137306 | 2.802633e-05
3.222825 | 2.904932e-05
3.307641 | 2.537864e-05
3.391758 | 2.016363e-05
3.475179 | 1.844022e-05
3.557908 | 1.829218e-05
3.639949 | 2.021217e-05
3.721305 | 2.000867e-05
3.80198 | 1.952447e-05
3.881976 | 2.23437e-05
3.961299 | 2.921314e-05
4.03995 | 3.414918e-05
4.117935 | 3.256909e-05
4.195255 | 2.938221e-05
4.271916 | 2.936665e-05
4.34792 | 3.029997e-05
4.423271 | 2.851334e-05
4.497973 | 2.472873e-05
4.572029 | 2.209038e-05
4.645443 | 2.218706e-05
4.718217 | 2.33001e-05
4.790357 | 2.373025e-05
4.861865 | 2.559167e-05
4.932744 | 2.963147e-05
5.002999 | 3.518675e-05
5.072633 | 4.004898e-05
5.14165 | 4.47235e-05
5.210053 | 5.154796e-05
5.277845 | 6.06621e-05
5.34503 | 7.042959e-05
5.411612 | 7.984043e-05
5.477595 | 9.072037e-05
5.542981 | 0.0001038201
5.607775 | 0.0001090263
5.671979 | 0.0001094192
5.735598 | 0.0001023856
5.798635 | 8.690341e-05
5.861094 | 7.733282e-05
5.922978 | 7.383206e-05
5.98429 | 7.656975e-05
6.045035 | 7.633169e-05
6.105215 | 7.856635e-05
6.164835 | 8.180886e-05
6.223897 | 8.585353e-05
6.282406 | 8.934701e-05
6.340365 | 9.386822e-05
6.397778 | 9.759061e-05
6.454648 | 9.511572e-05
6.510978 | 9.189209e-05
6.566772 | 8.475808e-05
6.622034 | 7.61841e-05
6.676768 | 6.951889e-05
6.730976 | 6.847857e-05
6.784663 | 6.428651e-05
6.837831 | 6.436135e-05
6.890486 | 6.371586e-05
6.942629 | 6.536471e-05
6.994264 | 6.567138e-05
7.045396 | 6.773968e-05
7.096028 | 6.601469e-05
7.146163 | 6.410105e-05
7.195804 | 6.488147e-05
7.244956 | 7.419555e-05
7.293622 | 7.480165e-05
7.341805 | 6.763753e-05
7.389509 | 6.278283e-05
7.436738 | 5.694365e-05
7.483495 | 4.99109e-05
7.529784 | 4.477598e-05
7.575607 | 4.140862e-05
7.62097 | 3.986351e-05
7.665874 | 3.869325e-05
7.710325 | 3.917944e-05
7.754325 | 4.09195e-05
7.797878 | 4.244742e-05
7.840987 | 4.472199e-05
7.883657 | 4.819176e-05
7.92589 | 5.345179e-05
7.96769 | 6.168894e-05
8.009061 | 7.559151e-05
8.050006 | 0.0001027278
8.090529 | 0.0001756095
8.130634 | 0.0009306878
8.170323 | -0.0002402711
8.209601 | -9.947e-05
8.24847 | -6.00972e-05
8.286936 | -4.173058e-05
8.325 | 4.719941e-05

## CrackGrowth AB 4-layer
da/dN | ΔK
4.096017e-06 | 12.34288
3.720716e-06 | 12.39661
3.569035e-06 | 12.4456
3.587924e-06 | 12.49275
3.7229e-06 | 12.5403
3.943037e-06 | 12.58983
4.097066e-06 | 12.64247
4.158552e-06 | 12.69739
4.532678e-06 | 12.75336
4.853584e-06 | 12.81464
5.005614e-06 | 12.88056
5.390535e-06 | 12.9489
5.203285e-06 | 13.0229
5.263138e-06 | 13.09473
5.233098e-06 | 13.16779
5.569721e-06 | 13.24086
5.962608e-06 | 13.31908
6.279275e-06 | 13.40337
6.475442e-06 | 13.49275
6.663726e-06 | 13.5856
6.960309e-06 | 13.68187
7.212875e-06 | 13.78324
7.612968e-06 | 13.88918
7.626466e-06 | 14.00201
7.648535e-06 | 14.11608
7.461369e-06 | 14.23158
7.38361e-06 | 14.34532
7.355476e-06 | 14.45895
7.675644e-06 | 14.57321
7.980404e-06 | 14.69362
8.170076e-06 | 14.8201
8.22985e-06 | 14.95098
8.160963e-06 | 15.08427
8.100885e-06 | 15.21793
7.976736e-06 | 15.35209
8.196704e-06 | 15.48567
8.7501e-06 | 15.62449
9.368073e-06 | 15.77447
9.80599e-06 | 15.93713
1.003939e-05 | 16.10975
1.032724e-05 | 16.28906
1.118261e-05 | 16.4763
1.222818e-05 | 16.68231
1.301577e-05 | 16.91158
1.321701e-05 | 17.16036
1.30899e-05 | 17.41816
1.318277e-05 | 17.67876
1.359825e-05 | 17.94673
1.373028e-05 | 18.22913
1.453049e-05 | 18.52066
1.64042e-05 | 18.83642
1.84187e-05 | 19.20219
1.929615e-05 | 19.62512
1.822456e-05 | 20.08277
1.554384e-05 | 20.52936
1.250181e-05 | 20.92181
1.059214e-05 | 21.2455
9.539398e-06 | 21.52554
8.801553e-06 | 21.78244
8.741762e-06 | 22.02353
8.626681e-06 | 22.26691
8.658352e-06 | 22.51104
8.605251e-06 | 22.7601
8.535909e-06 | 23.01174
8.571095e-06 | 23.26549
8.712723e-06 | 23.52455
8.685331e-06 | 23.79235
8.684921e-06 | 24.06392
8.625919e-06 | 24.3402
8.622503e-06 | 24.61937
8.639305e-06 | 24.90333
8.867437e-06 | 25.19286
9.080377e-06 | 25.49541
9.54494e-06 | 25.81101
1.012485e-05 | 26.14926
1.071438e-05 | 26.51553
1.119191e-05 | 26.9118
1.153184e-05 | 27.33555
1.216755e-05 | 27.78305
1.327197e-05 | 28.26763
1.476526e-05 | 28.81132
1.614692e-05 | 29.43555
1.783883e-05 | 30.14269
2.001626e-05 | 30.95534
2.196052e-05 | 31.90891
2.387463e-05 | 33.00949
2.504159e-05 | 34.27575
2.539886e-05 | 35.68895
2.612926e-05 | 37.21977
2.771697e-05 | 38.9075
3.084133e-05 | 40.83655
3.415199e-05 | 43.17127
3.71329e-05 | 46.01994
4.054647e-05 | 49.48157
4.911286e-05 | 53.77533
4.210073e-05 | 59.85745
5.108349e-05 | 66.0328
7.997182e-05 | 75.07083
0.0001355492 | 94.06039
0.000219744 | 152.2291
2.268217e-05 | 627.2655