## Propagation loss
Measuring the propagation loss for silicone waveguides in light guiding catheters
818-sl detector
Waveguide 1 | LS-6946 | Batch 1 | 1 mm fiber 0.5 na
Cut back position | Waveguide length (cm) | Background | Optical power (mW) | Optical power (mW) | Dbm | Loss Db/cm | Propagation length from normalisation start (cm) | Normalised loss dB
1 | 13.4 | 0.00254 | 0.01695 | 0.01441 | -18.41336 |  | 13.5 | -15.62908
2 | 5.4 | 0.00559 | 0.5323 | 0.52671 | -2.784284 | -1.953634 | 0 | 0
3 | 0 | 0.002 | 15.45977 | 15.45777 | 11.89147 | -2.717732
[5 empty] | Mean Propagation loss | -1.953634
[5 empty] | Coupling loss | -4.126127
Waveguide 4 | LS-6946 | Batch 1 | 1 mm fiber 0.5 na
Cut back position | Waveguide length (cm) | Background | Optical power (mW) | Optical power (mW) | Dbm | Loss Db/cm | Propagation length from normalisation start (cm) | Normalised loss dB
1 | 25.2 | 0.001 | 0.01695 | 0.0036 | -24.43697 |  | 15.2 | -16.50523
2 | 10 | 0.001 | 0.5323 | 0.161 | -7.931741 | -1.085871 | 0 | 0
[5 empty] | Mean Propagation loss | -1.085871
Coupling loss
Waveguide 2 | LS-6946 | Batch 2 | 1mm fibre 0.5 na
Cut back position | Waveguide length (cm) | Background | Optical power (mW) | Optical power (mW) | Dbm | Loss Db/cm | Length | Normalised loss dB
1 | 27.4 | 0.002 | 0.0077 | 0.0057 | -22.44125 |  | 16 | -17.48732
2 | 19.4 | 0.002 | 0.0345 | 0.0325 | -14.88117 | -0.9450106 | 8 | -9.927234
3 | 11.4 | 0.003 | 0.3226 | 0.3196 | -4.953932 | -1.240904 | 0 | 0
4 | 3.4 | 0.003 | 3.637931 | 3.634931 | 5.604962 | -1.319862
5 | 0 | 0.003 | 24.33333 | 24.33033 | 13.86148
[5 empty] | Mean Propagation loss | -1.092957
[5 empty] | Coupling loss | -6.355698
Waveguide 3 | LS-69436 | Batch 2 | 600 um 0.22 NA
Cut back position | Waveguide length (cm) | Background | Optical power (mW) | Optical power (mW) | Dbm | Loss Db/cm | Length | Normalised loss dB
1 | 24.8 | 0.001 | 0.0122 | 0.0112 | -19.50782 |  | 16 | -15.85259
2 | 16.8 | 0.001 | 0.06516 | 0.06416 | -11.92736 | -0.9475579 | 8 | -8.272129
3 | 8.8 | 0.002 | 0.433 | 0.431 | -3.655227 | -1.034016 | 0 | 0
4 | 0.8 | 0.003 | 3.31 | 3.307 | 5.194342 | -1.106196
5 | 0 | 0.003 | 4.791 | 4.788 | 6.801541
[5 empty] | Mean Propagation loss | -0.990787
[5 empty] | Coupling loss | -1.737843
[5 empty] | LS-69456 | Average |  | Std
[5 empty] | Propagation loss dB/cm | -1.280812 |  | 0.3905432

## Side emission
Measuring the side emission irradiance and calculating the irradiance at the far wall of the catheter lumen
|  | Photodiode measurement (mW) |  |  |  | Estimated Intensity at far wall of lumen (mW) Z=2.9mm | [6 empty] | Relative Photodiode measurement (mW)
|  | Waveguide |  |  |  | Waveguide | [6 empty] | Waveguide
|  | 1 | 2 | 3 | 4 | 1 | 2 | 3 | 4 |  |  |  | 1 | 2 | 3 | 4
[10 empty] | Mean | Stdev | Running mean |  |  |  |  | Mean | Stdev
Displacement i (cm) | 0 | 4.287969 | 3.433198 | 5.180665 | 8.736237 | 57.75894 | 46.24518 | 69.78355 | 117.6771 | 72.8662 | 31.38167 | 72.8662 | 1 | 1 | 1 | 1 | 1 | 0
| 1 | 2.245558 | 1.903826 | 2.370882 | 2.969692 | 30.24767 | 25.64454 | 31.93578 | 40.00175 | 31.95744 | 5.985745 | 52.41182 | 0.523688 | 0.5545343 | 0.4576405 | 0.3399281 | 0.4689477 | 0.09503595
| 2 | 0.6013158 | 0.6973684 | 0.5921053 | 0.5921053 | 8.099724 | 9.393553 | 7.975658 | 7.975658 | 8.361148 | 0.6907501 | 37.72826 | 0.1402332 | 0.203125 | 0.1142914 | 0.06777578 | 0.1313563 | 0.05646014
| 3 | 0.1826762 | 0.2591728 | 0.2045399 | 0.1846237 | 2.460649 | 3.491058 | 2.755152 | 2.486881 | 2.798435 | 0.4805431 | 28.9958 | 0.04260204 | 0.0754902 | 0.03948139 | 0.02113309 | 0.04467668 | 0.02262055
| 4 | 0.07047646 | 0.128219 | 0.08999508 | 0.09318915 | 0.9493179 | 1.72711 | 1.212234 | 1.255258 | 1.28598 | 0.3236869 | 23.45384 | 0.01643586 | 0.03734681 | 0.01737134 | 0.01066697 | 0.02045524 | 0.01164476
| 5 | 0.0379729 | 0.071546 | 0.04811496 | 0.05158989 | 0.511495 | 0.9637247 | 0.6481085 | 0.6949158 | 0.704561 | 0.1894907 | 19.66229 | 0.008855685 | 0.02083946 | 0.009287411 | 0.005905276 | 0.01122196 | 0.006585469
| 6 | 0.0221743 | 0.04457688 | 0.02619045 | 0.02633179 | 0.2986878 | 0.6004506 | 0.3527854 | 0.3546893 | 0.4016533 | 0.1350505 | 16.91077 | 0.005171283 | 0.01298407 | 0.005055424 | 0.003014089 | 0.006556216 | 0.004398271
| 7 | 0.01345616 | 0.02674823 | 0.01766061 | 0.01529365 | 0.1812545 | 0.3602987 | 0.2378884 | 0.2060055 | 0.2463618 | 0.07941665 | 14.82772 | 0.00313812 | 0.007791054 | 0.003408947 | 0.0017506 | 0.00402218 | 0.002615474
| 8 | 0.008629069 | 0.01733429 | 0.01055002 | 0.01031929 | 0.1162336 | 0.2334928 | 0.1421087 | 0.1390008 | 0.157709 | 0.05182267 | 13.19772 | 0.002012391 | 0.00504902 | 0.002036421 | 0.001181205 | 0.002569759 | 0.001699993

## Power budget
LED to fibre coupling loss |  |  |  | Optical Power budget for system
| Output power (mW) |  |  |  | Coupling loss
| LED | Fibre | DB |  | LED >>> fibre | fibre>>>waveguide | fibre>>>catheter body
Max | 675 | 81.6092 | -9.175647 | Min loss (dB) | -9.175647 | -3.6
Min | 675 | 67.81609 | -9.97971 | Max loss (dB) | -9.97971 | -5.8
| 675 | 67.01031 | -10.03162 | Average loss (dB) | -9.710963 | -4.7
| Mean | 72.1452 | -9.728993 | Cumulative loss (dB) | -9.710963 | -14.41096
| SD | 8.205958 | 0.4799141 | Power propagating (%) | 10.68818 | 3.621627
|  |  |  | Power propogating (mW) | 72.1452 | 2.426863 | 69.71834
|  |  |  | mW/cm2 |  | 2.022386 | 58.09861
| 675 | 63.93924 | -10.23536
| 675 | 80.35116 | -9.243116

## SEM statistics
By eye counts from SEM images of intact cells on silicone surfaces
| B11 |  | B41 |  | B42 |  | Control 1 |  | Control 2 |  | Control 3 |  | Welchs T test | [10 empty] | Width | Height
FOV | No Cells | Notes | No Cells | Notes | No Cells | Notes | No Cells | Notes | No Cells | Notes | No Cells | Notes |  | Control Catheter (X1) | Light guiding Catheter (X2) | X2-X1 | t value | Degrees freedom | P 1 tailed | P 2 tailed | 95% Confidence Interval of difference Lower | 95% Confidence interval of difference Upper | Field of view | 103.8 | 74.6 | 7743.48 | um2
1 | 177 |  | 82 |  | 498 | globules DISPLAYED | 427 | clusters without mucus | 1208 | evenly spaced bright cells | 1340 | evenly spaced bright cells | Mean (CFU) | 12613534.3 | 2995761.0 | -9617773.2 | -8.61363 | 2.642789 | <0.005 | <0.01 | -14422400.4 | -4813146.1 |  |  |  | 7.74348e-05 | cm2
2 | 157 |  | 135 |  | 17 | dim/ sparse cells | 991 | evenly spaced bright cells | 1060 | evenly spaced bright cells | 1290 | evenly spaced bright cells | Stdev (CFU) | 1791726.8 | 727971.1 |  |  |  |  | Kill factor>> | Infinity | 1.617039 |  |  | Multiplication factor for cell density | 12914.09
3 | 283 |  | 234 | globules | 261 |  | 710 | Globules with mucus | 866 | evenly spaced bright cells | 1196 | evenly spaced bright cells DISPLAYED | SEM | 1034453.9 | 420294.3 | 1116576.1
4 | 311 |  | 131 | Displayed | 439 | globules | 1128 | DISPLAYED evenly spaced bright cells | 1416 | evenly spaced bright cells | 91 | single clump , some fragments | Technical replicates | 5 | 5
5 | 145 |  | 255 |  | 71 | dim/ sparse cells | 828 | evenly spaced bright cells | 774 | evenly spaced bright cells | 1326 | evenly spaced bright cells | Biological replicates | 3 | 3 |  |  | t value alpha=0.05 | 2.92 | 4.303
6 | 555 | large biofilm mass | [12 empty] | 0.2375037 |  |  |  | P=0.007 | P=0.013
Mean (cells/FOV) | 271.3333 |  | 167.4 |  | 257.2 |  | 816.8 |  | 1064.8 |  | 1048.6
StDev (cells/FOV) | 154.9886 |  | 73.7855 |  | 214.1359 |  | 269.5676 |  | 258.8227 |  | 538.2525
[5 empty] | Mean | 231.9778 |  |  |  |  | Mean | 976.7333
[5 empty] | StDev | 56.37069 |  |  |  |  | StDev | 138.743
Mean (cells/cm2) | 3503998.7 |  | 2161803.6 |  | 3321480.8 |  | 10548155.2 |  | 13750827.2 |  | 13541620.4
Stdev (cells/cm2) | 2001522.8 |  | 952865.9 |  | 2765351.5 |  | 3481196.2 |  | 3342436.6 |  | 6950993.3
[5 empty] | Mean | 2995761.0 |  |  |  |  | Mean | 12613534.3
[5 empty] | StDev | 727971.1 |  |  |  |  | StDev | 1791726.8
[5 empty] | Survival fraction | 0.2375037

## MB evaluation of catheters
CFU counts of Proteus Mirabilis from catheter pieces in an invitro study comparing LGC to standard catheter
|  |  | Separate segments CFU | [9 empty] | Whole catheter. Segment 1+ Segment 2 , CFU
Treatment | Catheter | Segment | Intensity | Plating Dilution | Plate 1 CFU | Plate 2 CFU | Plate 3 CFU | Mean | Std | Num Cells | StD | CV | Plate 1 CFU | Plate 2 CFU | Plate 3 CFU | Mean | Std | CV | SEM | Means | Std | t
No light control | 1 | 1 | 0 | 100 | 8 | 10 | 11 | 9.666667 | 1.527525 | 193333.3 | 30550.5 | 15.80199
No light control | 1 | 2 | 0 | 100 | 21 | 20 | 23 | 21.33333 | 1.527525 | 426666.7 | 30550.5 | 7.160275 | 580000 | 600000 | 680000 | 620000 | 52915.03 | 8.534682 | 30550.5
No light control | 2 | 1 | 0 | 100 | 5 | 4 | 10 | 6.333333 | 3.21455 | 126666.7 | 64291.01 | 50.75606
No light control | 2 | 2 | 0 | 100 | 24 | 26 | 18 | 22.66667 | 4.163332 | 453333.3 | 83266.64 | 18.36764 | 580000 | 600000 | 560000 | 580000 | 20000 | 3.448276 | 11547.01
No light control | 3 | 1 | 0 | 100 | 22 | 16 | 11 | 16.33333 | 5.507571 | 326666.7 | 110151.4 | 33.71982
No light control | 3 | 2 | 0 | 100 | 3 | 3 | 1 | 2.333333 | 1.154701 | 46666.67 | 23094.01 | 49.48717 | 500000 | 380000 | 240000 | 373333.3 | 130128.1 | 34.85575 | 75129.52
No light control | 4 | 1 | 0 | 100 | 25 | 20 | 25 | 23.33333 | 2.886751 | 466666.7 | 57735.03 | 12.37179
No light control | 4 | 2 | 0 | 100 | 24 | 16 | 24 | 21.33333 | 4.618802 | 426666.7 | 92376.04 | 21.65064 | 980000 | 720000 | 980000 | 893333.3 | 150111.1 | 16.80348 | 86666.67
No light control | 5 | 1 | 0 | 100 | 6 | 12 | 12 | 10 | 3.464102 | 200000 | 69282.03 | 34.64102 | [7 empty] | X2 | S2
No light control | 5 | 2 | 0 | 100 | 8 | 7 | 4 | 6.333333 | 2.081666 | 126666.7 | 41633.32 | 32.86841 | 280000 | 380000 | 320000 | 326666.7 | 50332.23 | 15.40783 | 29059.33 | 558666.7 | 226048.2
Blue light | 1 | 1 | 17.0573 | 1 | 11 | 18 | 14 | 14.33333 | 3.511885 | 2866.667 | 702.3769 | 24.50152
Blue light | 1 | 2 | 3.060342 | 1 | 9 | 7 | 8 | 8 | 1 | 1600 | 200 | 12.5 | 4000 | 5000 | 4400 | 4466.667 | 503.3223 | 11.26841 | 290.5933
Blue light | 2 | 1 | 19.78199 | 1 | 0 | 4 | 3 | 2.333333 | 2.081666 | 466.6667 | 416.3332 | 89.21426
Blue light | 2 | 2 | 3.549193 | 1 | 18 | 22 | 10 | 16.66667 | 6.110101 | 3333.333 | 1222.02 | 36.66061 | 3600 | 5200 | 2600 | 3800 | 1311.488 | 34.51283 | 757.1878
Blue light | 3 | 1 | 16.79603 | 1 | 10 | 44 | 50 | 34.66667 | 21.57159 | 6933.333 | 4314.317 | 62.22573 | [7 empty] | X1 | S1 | Sdelta | X-u | t | 1 | 2 | 3 | df | p
Blue light | 3 | 2 | 1.112411 | 1 | 100 | 108 | 100 | 102.6667 | 4.618802 | 20533.33 | 923.7604 | 4.498833 | 22000 | 30400 | 30000 | 27466.67 | 4738.495 | 17.2518 | 2735.771 | 11911.11 | 13475.63 | 101390.8 | -546755.6 | -5.392558 | 1.0568e+20 | 1831992760249961.5 | 2.611e+19 | 4.047241
Welchs T test
| Control Catheter (X1) | Light guiding Catheter (X2) | X2-X1 | t value | Degrees freedom | P 1 tailed | P 2 tailed | 95% Confidence Interval of difference Lower | 95% Confidence interval of difference Upper
Mean (CFU) | 558666.7 | 11911.11 | -546755.6 | -5.392558 | 4.047241 | <0.005 | <0.01 | -828216.3 | -265294.8
Stdev (CFU) | 226048.2 | 13475.63 |  |  |  |  | Kill factor>> | Infinity | 1.904295
SEM | 101091.8 | 7780.158 | 101390.8
Technical replicates | 3 | 3
Biological replicates | 5 | 3 |  |  | t value alpha=0.05 | 2.132 | 2.776
[6 empty] | P=0.003 | P=0.006

## Power metre characterisation
Adjacent (cm) | 20.32
| Absolute power (uW) | [7 empty] | Relative power (%)
Angle | Opposite (cm) | No filter 1 | No filter 2 | No filter 3 | OD3 1 | OD3 2 | OD 3 3 | Angle | No filter 1 | No filter 2 | No filter 3 | No filter mean | No filter SD | OD3 1 | OD3 2 | OD 3 3 | OD3 filter Mean | OD3 filter SD | Costheta | Filter Path (mm) | Transmission
0 | 0 | 437.5 | 1202 | 491.1 | 291.1 | 293.7 | 294.6 | 0 | 100 | 100 | 100 | 100 | 0 | 100 | 100 | 100 | 100 | 0 | 100 | 1.41 | 100
5 | 1.773255 | 436 | 1200 | 489.9 | 292 | 293.5 | 294.7 | 5 | 99.65714 | 99.83361 | 99.75565 | 99.7488 | 0.08843305 | 100.3092 | 99.9319 | 100.0339 | 100.0917 | 0.1951471 | 99.61947 | 1.415386 | 99.61947
10 | 3.546509 | 438.4 | 1203 | 493.4 | 288.6 | 290.5 | 292.1 | 10 | 100.2057 | 100.0832 | 100.4683 | 100.2524 | 0.1967721 | 99.14119 | 98.91045 | 99.15139 | 99.06768 | 0.1362563 | 98.48078 | 1.431752 | 98.48078
15 | 5.319764 | 437.4 | 1205 | 494.3 | 283.3 | 283.3 | 286.4 | 15 | 99.97714 | 100.2496 | 100.6516 | 100.2928 | 0.3392959 | 97.32051 | 96.45897 | 97.21656 | 96.99868 | 0.4702831 | 96.59258 | 1.459739 | 96.59258
20 | 7.093018 | 439.1 | 1205 | 492.9 | 274.2 | 271.8 | 273.8 | 20 | 100.3657 | 100.2496 | 100.3665 | 100.3273 | 0.06728284 | 94.19443 | 92.54341 | 92.93958 | 93.22581 | 0.8619251 | 93.96926 | 1.500491 | 93.96926
25 | 8.866273 | 437 | 1208 | 490.1 | 266.6 | 261.8 | 264.5 | 25 | 99.88571 | 100.4992 | 99.79638 | 100.0604 | 0.3825843 | 91.58365 | 89.13858 | 89.78276 | 90.16833 | 1.267317 | 90.63078 | 1.555763 | 90.63078
30 | 10.63953 | 438.2 | 1209 | 492.5 | 246.1 | 248.3 | 251 | 30 | 100.16 | 100.5824 | 100.2851 | 100.3425 | 0.216954 | 84.54139 | 84.54205 | 85.20027 | 84.76124 | 0.3802138 | 86.60254 | 1.628128 | 86.60254
35 | 12.41278 | 433.7 | 1213 | 495.3 | 230.6 | 239.1 | 238.8 | 35 | 99.13143 | 100.9151 | 100.8552 | 100.3006 | 1.012973 | 79.21676 | 81.4096 | 81.05906 | 80.56181 | 1.177956 | 81.9152 | 1.721292 | 81.9152
40 | 14.18604 | 434.2 | 1219 | 497.3 | 221 | 223.8 | 225.3 | 40 | 99.24571 | 101.4143 | 101.2625 | 100.6408 | 1.21059 | 75.91893 | 76.2002 | 76.47658 | 76.19857 | 0.2788287 | 76.60444 | 1.840624 | 76.60444

## Correction factor
Repeat measurements Direct power measurement with OD3 ND filter vs Integrating sphere measurements.
| 918 OD3 Power (mW) | 818 sphere Power (No multiplication) (uW) | Integration Sphere Power (After multiplication) (mW) | Correction Factor | Sphere Multiplication factor | 53.48
1 | 29.22 | 668.3 | 35.74226 | 0.8175197
2 | 31.62 | 668.8 | 35.769 | 0.8840057
3 | 30.32 | 649.2 | 34.72075 | 0.8732531
4 | 31.3 | 646.2 | 34.5603 | 0.9056634
5 | 31.01 | 654 | 34.97746 | 0.8865709
Mean correction factor | 30.694 |  | 35.15395 | 0.8734026
SD | 0.9535617 |  | 0.5691287 | 0.03335235