## ReadMe
13th April 2021
Author: Alexandra Jackson
Data collected: 2019 - 2020
This workbook contains calculations for a single Fanning friction factor (Cf) for all tests ran on a marine biofouling flow cell (AkzoNobel, Gateshead, UK).
The flow cell was asymmetric. One side had the test pieces in place and the top plate was a smooth clear acrylic lid to allow for OCT imaging.
Three roughness' were investigated: P80 (coarse grit), P240 (fine grit) and smooth.
Sources included sandpaper at P80 and P240 grit numbers, and a smooth PVC panel
Material replicas were made of the sources in two materials: an epoxy filler and a PDMS-based elastomer.
Test pieces were categorised as rigid or elastomeric depending on mechanics. Importanty, all sources and the filler replicas were categorsed as rigid.
To see all Fanning friction factor data please refer to the accompanying document: OE_PressureDropdata
Linearisation of Pressure drop and flow velocity ^2:
In OE_PressureDropdata the pressure drop and flow velcoity^2 (u^2) was plotted for the loading cycle for every test piece exposed to a flow cycle on the MBFC (sources and material relicas). The slopes of these lines (pressure drop / (u^2)) are used here and can be seen on the calculation page.
Roughness and Cf data
Roughness values were calculated using Blue light interferometry (AkzoNobel, Gateshead, UK). Averages were taken before test panels were exposed to flow and after. No significant differences were found for any test pieces in roughness before and after flow. The average roughness pre-flow has been used in this workbook.

## EQUATION
FRICTION FACTOR AS A SINGLE NUMBER
f = Skin friction
L = length
D = hydraulic diameter
Um^2 -average velocity squared
DP = pressure drop
p = water density
instructions
* take slope of the line from the figure Delta P (Pa) vs u^2 (m/s) for every panel

## Avg Cf Calculations
Average Cf data using pressure frop vs flow velocity^2 slopes
S = symmetric system
red text = outlier determind in R Studio
| Constant | 1 |  |  |  | 2 |  |  |  | 3 |  |  |  | 4 |  |  |  | 5 |  |  |  | 6
| L | D | 4p | DP/um^2 | f | D | 4p | DP/um^2 | f | D | 4p | DP/um^2 | f | D | 4p | DP/um^2 | f | D | 4p | DP/um^2 | f | D | 4p | DP/um^2 | f | AVG | SD
Sandpaper P240 | 0.8 | 0.01666667 | 4096 | 739.96 | 0.007527262 | 0.01666667 | 4096 | 739.75 | 0.007525126 | 0.01666667 | 4096 | 778.77 | 0.007922058 | [12 empty] | 0.007658149 | 0.000186614
Sandpaper P240 (S) | 0.8 | 0.01666667 | 4096 | 883.38 | 0.008986206 | 0.01666667 | 4096 | 941.74 | 0.009579875 | 0.01666667 | 4096 | 963.38 | 0.009800008 | [12 empty] | 0.009455363 | 0.0003437013
Sandpaper P80 | 0.8 | 0.01666667 | 4092 | 995.07 | 0.01013227 | 0.01666667 | 4092 | 1172 | 0.01193385 | 0.01666667 | 4100 | 1265.8 | 0.01286382 | [12 empty] | 0.01164332 | 0.001133917
Sandpaper P80 (S) | 0.8 | 0.01666667 | 4092 | 2015.8 | 0.02052582 | 0.01666667 | 4092 | 2021.8 | 0.02058692 | 0.01666667 | 4100 | 2146 | 0.02180894 | 0.01666667 | 4100 | 2184.4 | 0.02219919 | [8 empty] | 0.02128022 | 0.000737196
Filler smooth | 0.8 | 0.01666667 | 4100 | 606.32 | 0.006161789 | 0.01666667 | 4096 | 660.7 | 0.006720988 | [16 empty] | 0.006441388 | 0.0002795997
Filler P240 | 0.8 | 0.01452991 | 4104 | 779.8 | 0.006902063 | 0.01452991 | 4100 | 791.2 | 0.007009798 | 0.01525424 | 4100 | 770.75 | 0.007169026 | [12 empty] | 0.007026963 | 0.0001096609
Filler P240 (S) | 0.8 | 0.01452991 | 4096 | 885.91 | 0.007856565 | 0.01452991 | 4096 | 921.42 | 0.008171481 | 0.01596639 | 4096 | 1016.5 | 0.009905903 | [12 empty] | 0.00864465 | 0.0009010599
Filler P80 | 0.8 | 0.01596639 | 4104 | 968.13 | 0.009416141 | 0.01525424 | 4096 | 860.48 | 0.008011454 | 0.01596639 | 4096 | 919.9 | 0.008964526 | [12 empty] | 0.008797374 | 0.0005855149
Filler P80 (S) | 0.8 | 0.01596639 | 4092 | 2093.7 | 0.02042328 | 0.01596639 | 4092 | 2368.3 | 0.0231019 | 0.01596639 | 4100 | 2893.8 | 0.02817288 | 0.01525424 | 4100 | 2422.4 | 0.02253162 | [8 empty] | 0.02355742 | 0.003213621
Filler P40 | 0.8 | 0.01596639 | 4104 | 1692.9 | 0.01646534 | 0.01596639 | 4100 | 1408.5 | 0.01371259 | 0.01596639 | 4100 | 1219.2 | 0.01186965 | 0.01596639 | 4100 | 1339.9 | 0.01304473 | [8 empty] | 0.01287566 | 0.0007618203
Filler P40 (S) | 0.8 | 0.01596639 | 4100 | 4081 | 0.03973099 | 0.01596639 | 4100 | 4282.3 | 0.04169077 | 0.01596639 | 4100 | 3680.3 | 0.03582993 | 0.01596639 | 4100 | 3848.1 | 0.03746357 | [8 empty] | 0.03867881 | 0.002223279
Elastomer smooth | 0.8 | 0.01631799 | 4096 | 664.6 | 0.006619224 | 0.01631799 | 4100 | 708.2 | 0.007046586 | [16 empty] | 0.006832905 | 0.000213681
Elastomer P240 | 0.8 | 0.01452991 | 4100 | 1731.8 | 0.01534324 | 0.01525424 | 4096 | 1183.2 | 0.01101612 | 0.01525424 | 4096 | 1160.6 | 0.01080571 | [12 empty] | 0.01091091 | 0.0001052081
Elastomer P80 | 0.8 | 0.01525424 | 4104 | 1543.6 | 0.01434359 | 0.01596639 | 4100 | 1718.5 | 0.01673063 | 0.01596639 | 4100 | 1296.2 | 0.01261929 | [12 empty] | 0.01553711 | 0.00119352
Elastomer P40 | 0.8 | 0.01596639 | 4100 | 1092.1 | 0.01063225 | 0.01525424 | 4104 | 1346.1 | 0.01250836 | 0.01596639 | 4100 | 1441 | 0.014029 | 0.01596639 | 4100 | 1339.2 | 0.01303792 | [8 empty] | 0.01319176 | 0.0006302573
PVC smooth | 0.8 | 0.01666667 | 4100 | 708.46 | 0.007199797 | 0.01666667 | 4100 | 702.45 | 0.00713872 | 0.01666667 | 4096 | 602.86 | 0.006132609 | [12 empty] | 0.006823708 | 0.0004893168
% differences in average Cf (filler, sandpaper and elastomer) |  |  | Average Cf for elastomer and rigid data, where rigid is sandpaper + filler |  |  |  |  | % differences in Cf (elastomer vs rigid)
[5 empty] | AVG | SD |  | EP40 vs RP40 | 2.455046
Elastomer P80 vs Sandpaper P80 | 33.44233 |  | Elastomer P40 |  | 0.01319176 | 0.0006302573 |  | EP80 VS RP80 | 52.02141
Elastomer P80 vs Filler P80 | 76.6108 |  | Elastomer P80 |  | 0.01553711 | 0.00119352 |  | EP240 VS RP240 | 48.59831
Sandpaper P80 vs Filler P80 | 32.3499 |  | Elastomer P240 |  | 0.01091091 | 0.0001052081 |  | ESMOOTH VS RSMOOTH | 2.430375
|  |  | Elastomer Smooth |  | 0.006832905 | 0.000213681
Elastomer P240 vs Sandpaper P240 | 42.47455 |  | Rigid P40 (No SP data) |  | 0.01287566 | 0.0007618203 |  | EPP40 VS EP80 | -15.09515
Elastomer P240 vs Filler P240 | 55.27212 |  | Rigid P80 |  | 0.01022034 | 0.001684976 |  | EP80 VS EP240 | 42.39973
Sandpaper P240 vs Filler P240 | 8.982349 |  | Rigid P240 |  | 0.007342556 | 0.0003507481 |  | EP240 VS ESMOOTH | 59.68191
|  |  | Rigid Smooth |  | 0.00667078 | 0.0004582679 |  | EP80 VS ESMOOTH | 127.3866
Elastomer P80 svs Elastomer P240 | 42.39973 | [6 empty] | EP40 VS EP240 | 20.90427
Elastomer P80 vs Elastomer Smooth | 127.3866 | [6 empty] | EP40 VS ESMOOTH | 93.06225
Elastomer P240 vs Elastomer smooth | 59.68191
[8 empty] | RP40 VS RP80 | 25.98066
Filler P80 vs Filler P240 | 25.19454 | [6 empty] | RP80 VS RP240 | 39.19329
Filler P80 vs Filler smooth | 36.57574 | [6 empty] | RP240 VS RSMOOTH | 10.07042
Filler P240 vs Filler Smooth | 9.090809 | [6 empty] | RP80 VS RSMOOTH | 53.21063
[8 empty] | RP40 VS RP240 | 75.35662
Elastomer Smooth vs Plain | 0.1347794 | [6 empty] | RP40 VS RSMOOTH | 93.01576
Elastomer Smooth vs Filler Smooth | 6.078148
Filler smooth vs PVC | 5.935369
Sandpaper P240 vs Sandpaper P80 | 52.03825
Sandpaper P240 vs PVC | 12.22855
Sandpaper P80 vs PVC | 70.63032

## Roughness and Cf
Average Cf values taken from the previous slide
Average Sa taken from blue light interferometry data
Rigid = sandpaper + filler data
| AVG CF | SD OF CF | 95% CI | AVG Sa Before | SD Sa Before | 95% CI
Elastomer P40 | 0.01319176 | 0.0006302573 | 0.001260515 | 93.7 | 5.528267 | 11.05653
Elastomer P80 | 0.0145645 | 0.001685703 | 0.003371405 | 44.94286 | 1.307796 | 2.615591
Elastomer P240 | 0.01091091 | 0.0001052081 | 0.0002104161 | 15.99231 | 1.356135 | 2.71227
Elastomer Smooth | 0.006832905 | 0.000213681 | 0.000427362 | 6.25 | 1.182063 | 2.364126
Rigid P40 | 0.01287566 | 0.0007618203 | 0.001523641 | 100.0639 | 5.076117 | 10.15223
Rigid P80 | 0.008797374 | 0.0005855149 | 0.00117103 | 45.78971 | 1.799475 | 3.598949
Rigid P240 | 0.007026963 | 0.0001096609 | 0.0002193219 | 15.54889 | 1.860847 | 3.721693
Rigid Smooth | 0.00667078 | 0.0004582679 | 0.0009165357 | 5.877273 | 1.31117 | 2.62234

## Symmetric vs asymmetric
Average Cf
asymmetric system | AVG | SD
Rigid P40 | 0.01287566 | 0.0007618203
Rigid P80 | 0.01022034 | 0.001684976
Rigid P240 | 0.007342556 | 0.0003507481
Rigid Smooth | 0.00667078 | 0.0004582679
symmetric system
Rigid P40 | 0.03867881 | 0.002223279
Rigid P80 | 0.02159681 | 0.001006487
Rigid P240 | 0.009050006 | 0.0007933055
Rigid Smooth | 0.00667078 | 0.0004582679
% differences in average Cf for a symmetric (S) vs asymmetric flow cell
Sandpaper P80 (S) vs Sandpaper P80 | 82.76768
Sandpaper P240 (S) vs Sandpaper P240 | 23.468
Sandpaper P80 (S) vs PVC | 211.8571
Sandpaper P240 (S) vs PVC | 38.56634
Filler P40 (S) vs Filler P40 | 200.4026
Filler P80 (S) vs Filler P80 | 167.7779
Filler 240 (S) vs Filler P240 | 23.02114
Filler P40 (S) vs PVC | 466.8298
Filler P80 (S) vs PVC | 245.229
Filler P240 (S) vs PVC | 26.68551