## README
14th April 2021
Author: Alexandra Jackson
Data collected: 2019 - 2020
This workbook contains results from mechanical testing methods used to characterise the two replica materials used: epoxy filler and a PDMS-based elastomer
Each worksheet includes details on testing equipment used, conditions of testing and replicates.
The Summay worksheet shows a table summarising the mechanical properties, it is what table 1 in the paper was based off.

## Summary
Summary of mechanics for the 2 materials used to create replicas: epoxy filler and PDMS-based elastomer
Test Material | Elastic Modulus (MPa) (Tensile Testing) | Ultimate Tensile Strain (%) | Tensile Strength (MPa) | Martens Headness (HM) [N/mm2) | Modulus of Indentation (EIT) (MPa) | Indention energy attributed to elastic deformation (η IT) (MPa) | Contact Angle (o)
EF25 | 63.23 ± 12.06 | 14.14 ± 2.2 | 2.91 ± 0.14 | 21.07 ± 6.03 | 320 ± 102 | 37.4 ± 9.1 | 78.1 ± 12.8
MMHSE | 1.54 ± 0.26 | 135.3 ± 23.3 | 1.04 ± 0.15 | 1.52 ± 0.28 | < 1 | 57.7 ± 1.1 | 87.8 ± 15.1

## Microhardness
Microhardness Testing
Equipment | Fischerscope H100C (Helmut Fischer, GMBH, Germany)
Data collletcion | 2019 - 2020
Elastomer | 4 replicates
Filler | 6 replicates
Key | red - Errors with some data points; x - elastmer material was too soft to record the indentation modulus (< 1MPa); blank - not collected
| Marten's hardness (HM) [N/mm^2] |  | Indentation energy attributable to elastic dermation (η IT) [%] |  | Indentation energy attributable to plastic dermation (η plast) [%] |  | Indentation modulus [Mpa]
| Elastomer | Filler | Elastomer | Filler | Elastomer | Filler | Elastomer | Filler
1 | 0.8 | 10.48 | 126.48 | 37.96 | 0 | 62.04 | x | 199.6
2 | 0.86 | 19.88 | 119.31 | 31.31 | 0 | 68.69 | x | 307.27
3 | 1.32 | 21.38 | 56.95 | 28.54 | 43.05 | 71.46 | x | 400.75
4 | 1.72 | 23.88 | 58.51 | 47.87 | 41.49 | 52.13 | x | 274.59
5 |  | 22.05 |  | 48.71 |  | 51.29 |  | 257.75
6 |  | 28.76 |  | 29.84 |  | 70.16 |  | 478.66
mean | 1.52 | 21.07167 | 57.73 | 37.37167 | 42.27 | 62.62833 | x | 319.77
sd | 0.2828427 | 6.027485 | 1.103087 | 9.061866 | 1.103087 | 9.061866 | x | 102.263

## Tensile Testing
Tensile Testing
Equipment | Intstron 5969 Material test instrument with Bluehill Universal software (Instron, Massachusetts, US)
Test pieces | dog bones, 15 mm width
Equipment Settings | load cell = 1 kN; gauge length = 87.5 mm
Data collletcion | 2019 - 2020
Elastomer Info | 5 replicates, loading rate = 25 mm/min, humidity = 51.9 %, temperature = 20.3 oC
Filler Info | 6 replicates, loading rate = 25 mm/min, humidity = 45.8 %, temperature = 20.6 oC
Key | NA
| Elastic Modulus [Mpa] |  | Maximum load [N] |  | Tensile stress at max load [MPa] |  | Strain at maximum load [%]
| Elastomer | Filler | Elastomer | Filler | Elastomer | Filler | Elastomer | Filler
1 | 1.54 | 44.2 | 9.72 | 193.31 | 0.94 | 2.8 | 118.6 | 15.98
2 | 1.5 | 72.23 | 11.13 | 187.95 | 1.12 | 2.85 | 165.72 | 16.52
3 | 1.97 | 70.8 | 10.49 | 193.85 | 1.26 | 3.04 | 124.74 | 14.03
4 | 1.3 | 62.37 | 8.27 | 152.49 | 0.87 | 2.72 | 112.87 | 15.08
5 | 1.39 | 72.16 | 10.07 | 191.02 | 1.03 | 3.07 | 154.3 | 12.46
6 |  | 57.66 |  | 188.58 |  | 2.97 |  | 10.76
mean | 1.54 | 63.23667 | 9.936 | 184.5333 | 1.044 | 2.908333 | 135.246 | 14.13833
sd | 0.2581666 | 11.06305 | 1.069196 | 15.87911 | 0.1530686 | 0.1399166 | 23.34454 | 2.199658

## Contact angle
Tensile Testing
Equipment | DataPhysics Optical Contact Angle instrument with SCA 20 software (DataPhysics Instrumbers, GmBH, Germany)
Test pieces | 6" x 4" glass panel coated using a 400 um draw-down of replica materials
Equipment Settings | Sessile drop testing method, droplet medium = deionised water, droplet volume = 4 ul
Method | Test running time = 2 minutes, two measurements per second, measurements taken at the middle of the droplet, the value at 60 seconds was used for analysis
Data colletcion | 2019 - 2020
Elastomer Info | 6 replicates
Filler Info | 5 replicates
Key | NA
Contact angle at 60 seconds (o)
| Elastomer | Filler
1 | 63.84 | 63.41
2 | 74.5 | 97.49
3 | 99 | 75.2
4 | 90.7 | 71.79
5 | 98.74 | 82.38
6 | 99.74
mean | 87.75333 | 78.054
sd | 15.14632 | 12.8287