## README
2021-09-01
Author: Alexandra Jackson
Data collected: December 2019 - August 2021
This workbook contains data from experiments using a blue light interferometer (AkzoNobel, Gateshead, UK).
Average surface roughness (Sa, um) was calculated from single and area scans of the sources, intermediates and replicas.
Sources included sandpaper at P40, P80 and P240 grit numbers, and a smooth PVC panel
Material replicas were made of the sources in two materials: an epoxy filler and a PDMS-based elastomer
The sources and replicas were measured before and after exposure to flow in the flow cell to check for any changes to Sa that could affect Cf.
The area scans measured 10cm x 2cm areas of the test surface and atleast 4 replicate measurements were executed for each.
The cut-off wavelength of the blue light interferometer was set to 10um
Please refer to Figure S1 to see an example of the processed area scans
Please refer to Figure 5 (a and b) in the manuscript to see the average Sa throughout moulding and casting of the material replicas.

## Summary
Summary of roughness values for each roughness+material combination
| mean | sd | ELASTOMER DATA
PVC smooth | 6.845455 | 0.9469568 | AVGS
Sandpaper P240 | 16.27778 | 1.704243 |  | Smooth | P240 | P80 | P40
Sandpaper P80 | 48.85 | 1.348737 | Source | 6.845455 | 16.27778 | 48.85 | 107.7375
Sandpaper P40 | 107.7375 | 3.543233 | Intermediate |  | 18.25 | 49.10556 | 97.07
Silicone smooth | 7.04 | 1.980656 | Replica (before) | 6.25 | 15.99231 | 44.94286 | 93.7
Silicone P240 | 16.875 | 1.898025 | Replica (after) | 5.964286 | 15.71429 | 44.96316 | 95.85833
Silicone P80 | 44.71667 | 1.074089
Silicone P40 | 97.31 | 4.802839
Urethane P240 | 18.25 | 2.151128 | SD
Urethane P80 | 49.10556 | 1.611164 |  | Smooth | P240 | P80 | P40
Urethane P40 | 97.07 | 4.080591 | Source | 0.9469568 | 1.704243 | 1.348737 | 3.543233
Elastomer smooth (Pre-flow) | 6.25 | 1.182063 | Intermediate |  | 2.151128 | 1.611164 | 4.080591
Elastomer smooth (Post-flow) | 5.964286 | 1.137884 | Replica (before) | 1.182063 | 1.356135 | 1.307796 | 5.528267
Elastomer P240 (Pre-flow) | 15.99231 | 1.356135 | Replica (after) | 1.137884 | 1.581069 | 2.118231 | 6.503906
Elastomer P240 (Post-flow) | 15.71429 | 1.581069
Elastomer P80 (Pre-flow) | 44.94286 | 1.307796
Elastomer P80 (Post-flow) | 44.96316 | 2.118231
Elastomer P40 (Pre-flow) | 93.7 | 5.528267
Elastomer P40 (Post-flow) | 95.85833 | 6.503906 | FILLER DATA
Filler smooth (Pre-flow) | 4.909091 | 1.675383 | AVGS
Filler smooth (Post-flow) | 6.225 | 2.133925 |  | Smooth | P240 | P80 | P40
Filler P240 (Pre-flow) | 14.82 | 2.01745 | Source | 6.845455 | 16.27778 | 48.85 | 107.7375
Filler P240 (Post-flow) | 15.05714 | 2.456129 | Intermediate | 7.04 | 16.875 | 44.71667 | 97.31
Filler P80 (Pre-flow) | 42.72941 | 2.250212 | Replica (before) | 4.909091 | 14.82 | 42.72941 | 92.39032
Filler P80 (Post-flow) | 41.05 | 1.735932 | Replica (after) | 6.225 | 15.05714 | 41.05 | 92.2
Filler P40 (Pre-flow) | 92.39032 | 6.609002
Filler P40 (Post-flow) | 92.2 | 6.221647 | SD
|  |  |  | Smooth | P240 | P80 | P40
FILLER AND SANDPAPER TOGETHER |  |  | Source | 0.9469568 | 1.704243 | 1.348737 | 3.543233
|  |  | Intermediate | 1.980656 | 1.898025 | 1.074089 | 4.802839
Rigid smooth before flow | 5.877273 | 1.31117 | Replica (before) | 1.675383 | 2.01745 | 2.250212 | 6.609002
Rigid p240 before flow | 15.54889 | 1.860847 | Replica (after) | 2.133925 | 2.456129 | 1.735932 | 6.221647
Rigid p80 before flow | 45.78971 | 1.799475
Rigid p40 before flow | 100.0639 | 5.076117

## ElastomerSmooth
repeat 1 and 2 - July 2020
A vertical line between two data points indicates a new replicate
No mould was required here, the elastomer was brushed onto the PVC
Each data point is an area scan
No outliers were identified in Rstudio
ShapiroWilk | 0.6205
Bartlett | 0.7823
DATA POINTS
Stage | 1 | 2 | 3 | 4 | 5 | 6 | 7 | 8 | 9 | 10 | 11 | 12 | 13 | 14 | mean | sd
Smooth PVC | 5.5 | 8 | 5.3 | 7.3 | 6.6 | 5.9 | 7.4 | 7.4 | 8.1 | 6.7 | 8 | 7.1 |  |  | 6.941667 | 0.9624385
Urethane Putty
Before Flow | 5.3 | 6.5 | 5.6 | 4.5 | 4.5 | 6.5 | 6 | 6.8 | 6.1 | 8.1 | 8.1 | 7 |  |  | 6.25 | 1.182063
After Flow | 5.9 | 5.3 | 6.8 | 6 | 5.3 | 4.2 | 4.9 | 4.9 | 7.5 | 8.4 | 6.7 | 6 | 6.5 | 5.1 | 5.964286 | 1.137884
NO SIG DIFFERENCES

## ElastomerP240
repeat 1 and 2 - July 2020
A vertical line between two data points indicates a new replicate
The mould used was urethane putty
Each data point is an area scan
red - outlier identified in Rstudio
ShapiroWilk | 0.1126
Bartlett | 0.3716
DATA POINTS
Stage | 1 | 2 | 3 | 4 | 5 | 6 | 7 | 8 | 9 | 10 | 11 | 12 | 13 | 14 |  |  |  |  | mean | sd
Sandpaper P240 | 14.8 | 14.1 | 17.9 | 16.4 | 17.8 | 16.7 | 17.1 | 18.1 | 13.6 | [9 empty] | 16.27778 | 1.704243
Urethane Putty | 18.4 | 17.4 | 20.4 | 16.6 | 22.5 | 16.7 | 19.7 | 19.8 | 15.3 | 18.7 | 16.6 | 17.5 | 15.8 | 17.4 | 15.6 | 22.3 | 17.8 | 20 | 18.25 | 2.151128
Before Flow | 21.6 | 14.7 | 17.3 | 17.7 | 14.9 | 16.3 | 18.2 | 17.7 | 14.8 | 15.2 | 15.2 | 16.1 | 14 | 15.8 |  |  |  |  | 15.99231 | 1.356135
After Flow | 15.5 | 18.4 | 14.9 | 16.5 | 14.3 | 15 | 15.4 | 16 | 13.9 | 19.5 | 14.2 | 14.8 | 16.3 | 15.3 |  |  |  |  | 15.71429 | 1.581069
CAST AFTER | SIG
CAST BEFORE | SIG

## ElastomerP80
repeat 1 was January 2020, 2 and 3 were tested July 2020
A vertical line between two data points indicates a new replicate
The mould used was urethane putty
Each data point is an area scan
Red text = outliers identified in Rstudio, these points were excluded from statistics
ShapiroWilk | 0.5952
Bartlett | 0.2077
DATA POINTS
Stage | 1 | 2 | 3 | 4 | 5 | 6 | 7 | 8 | 9 | 10 | 11 | 12 | 13 | 14 | 15 | 16 | 17 | 18 | 19 |  |  | mean | sd
Sandpaper P80 | 46.9 | 49.2 | 48.2 | 48.7 | 49 | 48.3 | 52.4 | 48 | 49.2 | 48.6 | 47.9 | 49.8 | [9 empty] | 48.85 | 1.348737
Urethane Putty | 46.9 | 49.3 | 58 | 47 | 50.8 | 49.7 | 49.8 | 49 | 48.4 | 42.6 | 51.6 | 47 | 52.1 | 49.5 | 46.9 | 47.8 | 48.3 | 49.7 | 50.9 | 49.2 | 45 | 49.10556 | 1.611164
Before Flow | 46.3 | 52 | 45.9 | 44.6 | 39 | 42.6 | 42.7 | 44.8 | 67.6 | 44.4 | 45.1 | 43.5 | 46.8 | 45.5 | 45.1 | 46.5 | 45.4 |  |  |  |  | 44.94286 | 1.307796
After Flow | 43.3 | 42.8 | 45.5 | 45.1 | 47.6 | 45.1 | 44.2 | 43 | 48.2 | 44.1 | 47.5 | 46.4 | 42 | 42.9 | 47.2 | 47.5 | 45.9 | 40.9 | 45.1 |  |  | 44.96316 | 2.118231
CAST AFTER | SIG
CONTROL AFTER | SIG
CAST BEFORE | SIG
CONTROL BEFORE | SIG

## Elastomer P40
repeat 1 was January 2020, 2 and 3 were tested July 2020
A vertical line between two data points indicates a new replicate
The mould used was urethane putty
Each data point is an area scan
Red text = outliers identified in Rstudio, these points were excluded from statistics
ShapiroWilk | 0.1246
Bartlett | 0.0746
DATA POINTS
Stage | 1 | 2 | 3 | 4 | 5 | 6 | 7 | 8 | 9 | 10 | 11 | 12 | 13 | 14 | 15 | 16 | 17 | 18 | 19 | 20 | 2 | 30 | 31 | 32 | 33 | 34 | MEAN | SD
Sandpaper P40 | 101.1 | 107.2 | 109.3 | 113.3 | 114.6 | 105.9 | 108.5 | 109.2 | 104.1 | 107.6 | 106.9 | 107.2 | 109.5 | 109.6 | 101.7 | 108.1 | [10 empty] | 107.7375 | 3.543233
Urethane Putty | 106.5 | 98.5 | 99.7 | 91.6 | 95.5 | 96.5 | 95.7 | 95 | 93.6 | 98.1 | [16 empty] | 97.07 | 4.080591
Before Flow | 107.1 | 107.6 | 105.7 | 102.9 | 92.5 | 88.8 | 89.8 | 87.2 | 98.3 | 91.8 | 90.7 | 93.5 | 90.1 | 90.5 | 90.3 | 86 | 88 | 91.5 | 89.1 | 92.4 | 101.4 | 94.4 | 101.2 | 101.7 | 92.6 | 98.4 | 93.7 | 5.528267
After Flow | 91.4 | 95.6 | 88.5 | 95.4 | 94.8 | 87.2 | 94.7 | 92.8 | 89.8 | 86.4 | 87.8 | 88.2 | 80.2 | 85.6 | 104.1 | 100.7 | 103.2 | 102.4 | 101.6 | 102.7 | 104.3 | 108.7 | 99.2 | 102.8 | 103.1 | 98.3 | 95.85833 | 6.503906
CONTROL AFTER | SIG
CONTROL BEFORE | SIG
CONTROL CAST | SIG

## Filler Smooth
repeat 1 and 2 - July 2020
A vertical line between two data points indicates a new replicate
Each data point is an area scan
red text = Outliers identified in R Studio
ShapiroWilk | 0.1848
Bartlett | 0.1095
Levenes | 0.167
DATA POINTS
Stage | 1 | 2 | 3 | 4 | 5 | 6 | 7 | 8 | 9 | 10 | 11 | 12 | 13 | 14 | mean | sd
Smooth PVC | 5.5 | 5.3 | 7.3 | 6.6 | 5.9 | 7.4 | 7.4 | 8.1 | 6.7 | 8 | 7.1 |  |  |  | 6.845455 | 0.9469568
Silcone Mould | 4.9 | 11.1 | 8.4 | 9.2 | 7.7 | 5 | [8 empty] | 7.04 | 1.980656
Before Flow | 8.9 | 4.2 | 5.3 | 10.3 | 3.5 | 3.8 | 3.4 | 3.5 | 4.9 | 10 | 6.3 | 6.1 | 4.1 |  | 4.909091 | 1.675383
After Flow | 8.3 | 7.9 | 4.7 | 5.7 | 4.1 | 9.1 | 3.5 | 4.9 | 10 | 6.3 | 6.1 | 4.1 |  |  | 6.225 | 2.133925
NO SIG DIFFERENCES

## Filler P240
repeat 1 was January 2020, 2 and 3 July 2020
A vertical line between two data points indicates a new replicate
Each data point is an area scan
red text = outliers identified in Rstudio
ShapiroWilk | 0.09017
Bartlett | 0.6472
Levenes | 0.146
DATA POINTS
Stage | 1 | 2 | 3 | 4 | 5 | 6 | 7 | 8 | 9 | 10 | 11 | 12 | 13 | 14 | 15 | 16 | 17 | 18 | 19 | 20 | 21 | mean | sd
Sandpaper P240 | 14.8 | 14.1 | 17.9 | 16.4 | 17.8 | 16.7 | 17.1 | 18.1 | 13.6 | [12 empty] | 16.27778 | 1.704243
Silcone Mould | 16.1 | 15.6 | 19.7 | 16.1 | [17 empty] | 16.875 | 1.898025
Before Flow | 18.1 | 15.8 | 13.9 | 16.5 | 13.2 | 18.9 | 14 | 13.1 | 13.1 | 11.8 | 17.5 | 14.2 | 14 | 13.8 | 14 | 16.8 | 13.8 | 14.1 | 17.3 | 12.5 |  | 14.82 | 2.01745
After Flow | 18.2 | 14.8 | 15.6 | 13.8 | 13.8 | 17.4 | 14.2 | 17.3 | 19.5 | 17 | 15.6 | 18.1 | 18.4 | 14.3 | 14.7 | 12.2 | 11.1 | 12.3 | 13 | 11.5 | 13.4 | 15.05714 | 2.456129
NO SIG DIFFERENCES

## Filler P80
repeat 1 was January 2020, 2 and 3 July 2020
A vertical line between two data points indicates a new replicate
Each data point is an area scan
red text = outliers identified in Rstudio
yelllow | where have they come from?
ShapiroWilk | 0.06339
Bartlett | 0.1785
| DATA POINTS | [19 empty] | Mean | SD
Stage | 1 | 2 | 3 | 4 | 5 | 6 | 7 | 8 | 9 | 10 | 11 | 12 | 13 | 14 | 15 | 16 | 17 | 18 | 19 | 20
Sandpaper P80 | 46.9 | 49.2 | 48.2 | 48.7 | 49 | 48.3 | 52.4 | 48 | 49.2 | 48.6 | 47.9 | 49.8 | [8 empty] | 48.85 | 1.348737
Silcone Mould | 46.4 | 43.4 | 45.3 | 44.8 | 43.8 | 44.6 | [14 empty] | 44.71667 | 1.074089
Before Flow | 46.5 | 44.1 | 40.3 | 49.9 | 40.8 | 43.5 | 41.1 | 44.2 | 42.6 | 40.8 | 40.3 | 42.7 | 39.6 | 42.8 | 47.8 | 44.3 | 45.5 | 48.7 | 46.7 | 40.6 | 42.72941 | 2.250212
After Flow | 42.7 | 40 | 40.6 | 42.8 | 46.1 | 39.4 | 43.5 | 40.6 | 39.9 | 40 | 40.7 | 41.4 | 38.8 | 39.6 | 44.7 | [5 empty] | 41.05 | 1.735932
CAST AFTER | SIG
CONTROL AFTER | SIG
CONTROL BEFORE | SIG

## Filler P40
repeat 1 was January 2020, 2 and 3 July 2020, 4 April 2021
A vertical line between two data points indicates a new replicate
Each data point is an area scan
red - outlier identified in Rstudio
ShapiroWilk | 0.642
Bartlett | 0.05494
DATA POINTS
Stage | 1 | 2 | 3 | 4 | 5 | 6 | 7 | 8 | 9 | 10 | 11 | 12 | 13 | 14 | [17 empty] | MEAN | SD
Sandpaper P40 | 101.1 | 107.2 | 109.3 | 113.3 | 114.6 | 105.9 | 108.5 | 109.2 | 104.1 | 107.6 | 106.9 | 107.2 | 109.5 | 109.6 | 101.7 | 108.1 | [15 empty] | 107.7375 | 3.543233
Silcone Mould | 93.7 | 95.6 | 103.2 | 95 | 94 | 92.3 | 93.4 | 94.7 | 110.1 | 94 | 97.6 | 103.2 | 104.6 | 96.9 | 99.2 | 101.7 | 93.7 | 94.8 | 93.7 | 94.8 | [11 empty] | 97.31 | 4.802839
Before Flow | 105.4 | 98.9 | 96.1 | 103.3 | 89.8 | 91.2 | 90.9 | 85.2 | 86.5 | 90.4 | 98.4 | 87.4 | 90.8 | 89.9 | 97.5 | 87.5 | 98 | 97.1 | 87.2 | 84.4 | 90.4 | 86.1 | 82 | 96 | 98.8 | 97.7 | 95 | 79 | 83.9 | 101 | 98.3 | 92.39032 | 6.609002
After Flow | 100.6 | 96.4 | 86.3 | 92.3 | 105 | 93.2 | 89.4 | 87.2 | 96.7 | 96.9 | 97.8 | 84.8 | 82.3 | 87.4 | 94.1 | 96.6 | 91.6 | 91.1 | 82.1 | [12 empty] | 92.2 | 6.221647
CONTROL AFTER | SIG
CAST VEFORE | SIG
CONTROL BEFORE | SIG
CONTROL CAST | SIG