## ReadMe
13th March 2021
Author: Alexandra Jackson
Data collected: December 2019 - August 2021
This workbook contains data from pressure drop experiments on a marine biofouling flow cell (AkzoNobel, Gateshead, UK)
The flow cell was asymmetric. One side had the test pieces in place and the top plate was a smooth clear acrylic lid to allow for OCT imaging.
Four roughness' were investigated: P40 (very coarse grit), P80 (coarse grit), P240 (fine grit) and smooth.
Sources included sandpaper at P40, P80 and P240 grit numbers, and a smooth PVC panel
Material replicas were made of the sources in two materials: an epoxy filler and a PDMS-based elastomer
Both sources and material replicas were exposed to a cycle on the flow cell and data were compared. Each repeat has its own worksheet and is labelled as 1, 2, 3 with a sheet for the calculated averages also. The average data was used for the Cf vs Re plot.
On each worksheet the shape data (elongation, perimeter and area) has also been included where available. The name of the corresponding image files and dates are indicated.
Flow cycle:
The flow cycle involved a step wise change in flow velocity determined by a change in pump setting. The load cycle ranged from 25 Hz to 50 Hz in steps of 5 Hz and the unloading cycle was the opposite. An unloading cycle was only achieved for some test runs. The elastomer tended to detach from the base plate of the flow cell at high flow velocity.
Calculating average pressure drop for each step in the flow cycle:
The mean pressure drop value at each step (determined by Hz) was calculated by hand from raw pressure drop files. Pressure drop was collected over the enter flow cycle, meaning for one step there were hundreds of measurements. 1) First, the transition point was identified. This is the point at which the pump setting was changed, causing a jump in flow velocity; 2) From the transition time to the next step, go back 15 seconds and then take the previous 20 seconds as your pressure drop measurements for the average for that step. This ensures that the pressure had stabilised in the flow cell at that step.
Linearisation of Pressure drop and flow velocity ^2:
On each worksheet the pressure drop and flow velcoity^2 has been plotted for the loading cycle. The slope of this line was used in calculations in the accompanying workbook OE_AverageCfvsAverageSa.

## SW
Temperature | Saturation Pressure | Density | Specific Heat | Absolute (Dynamic) Viscosity | Kinematic viscosity
(°C) | (bar) | - ρ - | - cp - | - µ - | v
|  | (kg/m3) | (kJ/(kg K)) | (Ns/m2) | (m2/s)
0 | 0.00599 | 1028 | 4 | 0.00188 | 1.828794e-06 | https://www.engineeringtoolbox.com/sea-water-properties-d_840.html
1 | 0.00644 | 1028 | 4 | 0.00183 | 1.780156e-06
2 | 0.00692 | 1028 | 4 | 0.00177 | 1.72179e-06
3 | 0.00743 | 1028 | 4 | 0.00172 | 1.673152e-06
4 | 0.00797 | 1028 | 4.001 | 0.00167 | 1.624514e-06 | ν = μ / ρ (2)
5 | 0.00855 | 1028 | 4.001 | 0.00162 | 1.575875e-06
6 | 0.00916 | 1028 | 4.001 | 0.00157 | 1.527237e-06 | where
7 | 0.00982 | 1027 | 4.002 | 0.00153 | 1.489776e-06
8 | 0.01051 | 1027 | 4.002 | 0.00149 | 1.450828e-06 | ν = kinematic viscosity (m2/s)
9 | 0.01125 | 1027 | 4.002 | 0.00145 | 1.411879e-06
10 | 0.01203 | 1027 | 4.003 | 0.00141 | 1.372931e-06 | μ = absolute or dynamic viscosity (N s/m2)
11 | 0.01286 | 1027 | 4.003 | 0.00137 | 1.333982e-06
12 | 0.01374 | 1027 | 4.003 | 0.00133 | 1.295034e-06 | ρ = density (kg/m3)
13 | 0.01467 | 1026 | 4.004 | 0.00129 | 1.25731e-06
14 | 0.01566 | 1026 | 4.004 | 0.00126 | 1.22807e-06
15 | 0.01671 | 1026 | 4.005 | 0.00123 | 1.19883e-06
16 | 0.01781 | 1026 | 4.005 | 0.0012 | 1.169591e-06
17 | 0.01898 | 1026 | 4.006 | 0.00117 | 1.140351e-06
18 | 0.02022 | 1025 | 4.006 | 0.00114 | 1.112195e-06
19 | 0.02153 | 1025 | 4.007 | 0.00111 | 1.082927e-06
20 | 0.02291 | 1025 | 4.007 | 0.00108 | 1.053659e-06
21 | 0.02437 | 1025 | 4.007 | 0.00105 | 1.02439e-06
22 | 0.02591 | 1024 | 4.008 | 0.00103 | 1.005859375e-06
23 | 0.02753 | 1024 | 4.008 | 0.00101 | 9.86328125e-07
24 | 0.02924 | 1024 | 4.009 | 0.00098 | 9.5703125e-07
25 | 0.03104 | 1023 | 4.009 | 0.00096 | 9.384164e-07
26 | 0.03294 | 1023 | 4.009 | 0.00094 | 9.188661e-07
27 | 0.03494 | 1023 | 4.01 | 0.00092 | 8.993157e-07
28 | 0.03705 | 1022 | 4.01 | 0.0009 | 8.806262e-07
29 | 0.03926 | 1022 | 4.011 | 0.00088 | 8.610568e-07
30 | 0.04159 | 1022 | 4.011 | 0.00086 | 8.414873e-07

## Cf vs Re curve
hhjbhbhj

## Shape
PLOTS OF AVERAGE SHAPE DATA FOR MATERIAL ROUGHNESS MIX AGAINST RE
EACH MATERIAL ROUGHNESS MIX HAS 3 REPLICATES
LOADING CYCLE ONLY IS DISPLAYED

## P80 sandpaper
Came from P80Control1.csv images, first Run July 2020
Outliers identified by R removed
PORTS AE
[15 empty] | ks | Avg. Shape Parameters
| Q (L/h) | Q (L/min) | Q (L/s) | Q (m3/s) | u (m/s) | u2 | knots | ΔP (Volts) | ΔP (mBar) | ΔP(Pa) | Re | τw (Pa) | f (DARCY) | Cf (fanning) | relative sandgrain roughness | Area | Perimeter | Elongation | u | Re | f (Dean) | f(Blasius) | B = bypass OPEN
STOP | 0 | 0 | 0 | 0 | 0 | 0 | 0 | 0 | 0 | 0 | 0 | [7 empty] | 0 | 0
L25 | 1850 | 30.833395 | 0.5138893 | 0.0005138893 | 1.0277786 | 1.056329 | 1.997837 | 1.061096774 | 10.61096774 | 1061.096774 | 18253.78 | 5.526546 | 0.04091372 | 0.01022843 | 0.009966458 | 727672.1 | 23606.46 | 33.56233 | 0.1 | 1776.042 | 0.04498001 | 0.01218465 | Area section [m] | 0.0005
L30 | 2600 | 43.33342 | 0.7222228 | 0.0007222228 | 1.4444456 | 2.086423 | 2.807771 | 2.306487097 | 23.06487097 | 2306.487097 | 25653.96 | 12.01295 | 0.04502583 | 0.01125646 | 0.01458149 | 535013.3 | 18942.996 | 30.49433 | 0.2 | 3552.083 | 0.03782353 | 0.01024603 | Channel Dimensions
L35 | 3450 | 57.500115 | 0.9583341 | 0.0009583341 | 1.9166682 | 3.673617 | 3.725696 | 4.23023871 | 42.3023871 | 4230.23871 | 34040.83 | 22.03249 | 0.04690122 | 0.0117253 | 0.01691407 | 510334.59 | 17779.21 | 23.527 | 0.3 | 5328.125 | 0.03417742 | 0.009258335 | Width [m] | 0.05 |  | ΔP=(f Lρu2) /(2Dh)
L40 | 4150 | 69.166805 | 1.1527787 | 0.0011527787 | 2.3055574 | 5.315595 | 4.481635 | 6.277125806 | 62.77125806 | 6277.125806 | 40947.66 | 32.69336 | 0.04809745 | 0.01202436 | 0.0183898 | 535924.9 | 19056.69 | 25.10233 | 0.4 | 7104.167 | 0.03180567 | 0.008615851 | Depth [m] | 0.01 |  | f= (8τ)/(ρu2) | Darcy friction factor
L45 | 4900 | 81.66683 | 1.3611122 | 0.0013611122 | 2.7222244 | 7.410506 | 5.291569 | 8.179454839 | 81.79454839 | 8179.454839 | 48347.84 | 42.60133 | 0.0449562 | 0.01123905 | 0.01531332 | 561388.921 | 18308.75 | 29.385 | 0.5 | 8880.208 | 0.03007995 | 0.008148369 | Dh [m] | 0.01666667 | 16.66667 | Cf=f/4 | Fanning friction factor
L50GD | 5700 | 95.00019 | 1.5833346 | 0.0015833346 | 3.1666692 | 10.02779 | 6.155498 | 8.600003226 | 86.00003226 | 8600.003226 | 56241.36 | 44.79168 | 0.03493062 | 0.008732656 | 0.006931616 | 506774.2 | 16835.628 | 28.851 | 0.6 | 10656.25 | 0.02873967 | 0.007785301 | Kinematic viscosity [m2/s] | 9.384164e-07
U50GD | 5700 | 95.00019 | 1.5833346 | 0.0015833346 | 3.1666692 | 10.02779 | 6.155498 | 8.600003226 | 86.00003226 | 8600.003226 | 56241.36 | 44.79168 | 0.03493062 | 0.008732656 | 0.006931616 | 506774.2 | 16835.628 | 28.851 | 0.7 | 12432.29 | 0.02765318 | 0.007490981 | Length streamwise [m] | 0.8 |  | 1/sqr(f)=-1.8log[(6.9/Re) + ((ε/Dh)/3.7)^1.11] | Haaland
U45 | 4800 | 80.00016 | 1.3333344 | 0.0013333344 | 2.6666688 | 7.111122 | 5.183577 | 8.070306452 | 80.70306452 | 8070.306452 | 47361.149 | 42.03285 | 0.04622373 | 0.01155593 | 0.01656984 | 497436.2 | 16774.87 | 28.74867 | 0.8 | 14208.33 | 0.02674527 | 0.007245039
U40 | 4100 | 68.33347 | 1.1388898 | 0.0011388898 | 2.2777796 | 5.18828 | 4.427639 | 6.183677419 | 61.83677419 | 6183.677419 | 40454.31 | 32.20665 | 0.04854411 | 0.01213603 | 0.01885794 | 551534.154 | 17814.46 | 25.405 | 0.9 | 15984.375 | 0.02596922 | 0.007034813 | Density [kg/m3] | 1023
U35 | 3350 | 55.833445 | 0.9305563 | 0.0009305563 | 1.8611126 | 3.46374 | 3.617705 | 4.064490323 | 40.64490323 | 4064.490323 | 33054.14 | 21.16922 | 0.04779406 | 0.01194851 | 0.01781832 | 577721.369 | 18302.28 | 24.87733 | 1 | 17760.42 | 0.02529412 | 0.006851934 | Absolute viscosity [kg/ms] | 0.00096
U30 | 2500 | 41.66675 | 0.694445 | 0.000694445 | 1.38889 | 1.929015 | 2.69978 | 2.133112903 | 21.33112903 | 2133.112903 | 24667.27 | 11.10996 | 0.04503926 | 0.01125982 | 0.01452669 | 593091.3 | 18219.38 | 25.08933 | 1.1 | 19536.46 | 0.02469855 | 0.006690599 | Temperatre (oC) | 25
U25 | 1800 | 30.00006 | 0.5000004 | 0.0005000004 | 1.0000008 | 1.000002 | 1.943842 | 0.9306 | 9.306 | 930.6 | 17760.43 | 4.846875 | 0.03790317 | 0.009475791 | 0.007313708 |  |  |  | 1.2 | 21312.5 | 0.02416708 | 0.006546631 |  |  |  | SEAWATER WRONG THIS IS FW
[19 empty] | 1.3 | 23088.54 | 0.02368829 | 0.006416931 |  |  |  | Temp | Visc | Density | Kin Visc
[19 empty] | 1.4 | 24864.58 | 0.02325346 | 0.006299139 | roughness =m | 4e-06 |  | (oC) | (Kg/ms) | (kg/m3) | (m2/s)
[19 empty] | 1.5 | 26640.625 | 0.02285582 | 0.006191422 | relative roughness | 0.00024 |  | 0 | 0.001792 | 999.87 | 1.792233e-06
[19 empty] | 1.6 | 28416.67 | 0.02249001 | 0.006092327 |  |  |  | 5 | 0.001519 | 999.99 | 1.519015e-06
[19 empty] | 1.7 | 30192.71 | 0.02215171 | 0.006000687 |  |  |  | 10 | 0.001308 | 999.73 | 1.308353e-06
[19 empty] | 1.8 | 31968.75 | 0.02183743 | 0.005915549 |  |  |  | #REF! | 0.001005 | 998.23 | 1.006782e-06
[19 empty] | 1.9 | 33744.79 | 0.02154424 | 0.005836128 |  |  |  | 25 | 0.000894 | 997.07 | 8.966271e-07
[19 empty] | 2 | 35520.83 | 0.02126973 | 0.005761767
[19 empty] | 2.1 | 37296.875 | 0.02101187 | 0.005691915
[19 empty] | 2.2 | 39072.92 | 0.02076892 | 0.005626101
[19 empty] | 2.3 | 40848.96 | 0.02053939 | 0.005563925
[19 empty] | 2.4 | 42625 | 0.02032201 | 0.005505039
[19 empty] | 2.5 | 44401.04 | 0.02011567 | 0.005449143
0

## 2 P80 sandpaper
top and bottom plate were coated and clean. | [15 empty] | Came from P80Control2.csv images, second Run July 2020
Outliers identified by R removed
PORTS AE
Avg. Shape Parameters
| Q (L/h) | Q (L/min) | Q (L/s) | Q (m3/s) | u (m/s) | u2 | knots | ΔP (Volts) | ΔP (mBar) | ΔP(Pa) | Re | τw (Pa) | f (DARCY) | Cf (fanning) | relative sandgrain roughness | Area | Perimeter | Elongation |  | u | Re | f (Dean) | f(Blasius) | B = bypass OPEN
STOP | 0 | 0 | 0 | 0 | 0 | 0 | 0 | 0 | 0 | 0 | 0 | [8 empty] | 0 | 0
L25 | 1600 | 26.66672 | 0.4444448 | 0.0004444448 | 0.8888896 | 0.7901247 | 1.727859 | 1.128674 | 11.28674 | 1128.674 | 15787.05 | 5.878511 | 0.05818165 | 0.01454541 | 0.02884417 | 691098.8 | 26568.35 | 25.97367 |  | 0.1 | 1776.042 | 0.04498001 | 0.01218465 | Area section [m] | 0.0005
L30 | 2350 | 39.166745 | 0.6527783 | 0.0006527783 | 1.3055566 | 1.704478 | 2.537793 | 2.184026 | 21.84026 | 2184.026 | 23187.23 | 11.37513 | 0.05218906 | 0.01304727 | 0.02220926 | 693129 | 26019.651 | 26.06367 |  | 0.2 | 3552.083 | 0.03782353 | 0.01024603 | Channel Dimensions
L35 | 3050 | 50.833435 | 0.8472229 | 0.0008472229 | 1.6944458 | 2.871147 | 3.293732 | 3.725226 | 37.25226 | 3725.226 | 30094.06 | 19.40222 | 0.05284579 | 0.01321145 | 0.02338472 | 681899.7 | 25547.16 | 25.97167 |  | 0.3 | 5328.125 | 0.03417742 | 0.009258335 | Width [m] | 0.05 |  | ΔP=(f Lρu2) /(2Dh)
L40 | 3800 | 63.33346 | 1.0555564 | 0.0010555564 | 2.1111128 | 4.456797 | 4.103666 | 5.7238 | 57.238 | 5723.8 | 37494.24 | 29.81146 | 0.05230879 | 0.0130772 | 0.02301818 | 669611 | 24832.33 | 25.978 |  | 0.4 | 7104.167 | 0.03180567 | 0.008615851 | Depth [m] | 0.01 |  | f= (8τ)/(ρu2) | Darcy friction factor
L45 | 4500 | 75.00015 | 1.250001 | 0.001250001 | 2.500002 | 6.25001 | 4.859604 | 7.792258 | 77.92258 | 7792.258 | 44401.08 | 40.58468 | 0.05078036 | 0.01269509 | 0.02142716 | 635912.3 | 24074.551 | 25.70533 |  | 0.5 | 8880.208 | 0.03007995 | 0.008148369 | Dh [m] | 0.01666667 | 16.66667 | Cf=f/4 | Fanning friction factor
L50GD | 5150 | 85.833505 | 1.4305567 | 0.0014305567 | 2.8611134 | 8.18597 | 5.561547 | 8.779287 | 87.79287 | 8779.287 | 50814.57 | 45.72545 | 0.04368197 | 0.01092049 | 0.01411839 | 620256.3 | 23642.847 | 25.99567 |  | 0.6 | 10656.25 | 0.02873967 | 0.007785301 | Kinematic viscosity [m2/s] | 9.384164e-07
U50GD | 5150 | 85.833505 | 1.4305567 | 0.0014305567 | 2.8611134 | 8.18597 | 5.561547 | 8.779287 | 87.79287 | 8779.287 | 50814.57 | 45.72545 | 0.04368197 | 0.01092049 | 0.01411839 | 620256.3 | 23642.847 | 25.99567 |  | 0.7 | 12432.29 | 0.02765318 | 0.007490981 | Length streamwise [m] | 0.8 |  | 1/sqr(f)=-1.8log[(6.9/Re) + ((ε/Dh)/3.7)^1.11] | Haaland
U45 | 4400 | 73.33348 | 1.2222232 | 0.0012222232 | 2.4444464 | 5.975318 | 4.751613 | 7.520584 | 75.20584 | 7520.584 | 43414.39 | 39.16971 | 0.05126296 | 0.01281574 | 0.02195598 | 668166.8 | 24702.12 | 25.80667 |  | 0.8 | 14208.33 | 0.02674527 | 0.007245039
U40 | 3650 | 60.833455 | 1.0138897 | 0.0010138897 | 2.0277794 | 4.111889 | 3.941679 | 5.105403 | 51.05403 | 5105.403 | 36014.21 | 26.59064 | 0.05057103 | 0.01264276 | 0.02097375 | 711200.9 | 25200.74 | 26.23267 |  | 0.9 | 15984.375 | 0.02596922 | 0.007034813 | Density [kg/m3] | 1023
U35 | 2900 | 48.33343 | 0.8055562 | 0.0008055562 | 1.6111124 | 2.595683 | 3.131745 | 3.363381 | 33.63381 | 3363.381 | 28614.03 | 17.51761 | 0.05277612 | 0.01319403 | 0.02323278 | 698697.362 | 24795.63 | 26.039 |  | 1 | 17760.42 | 0.02529412 | 0.006851934 | Absolute viscosity [kg/ms] | 0.00096
U30 | 2300 | 38.33341 | 0.6388894 | 0.0006388894 | 1.2777788 | 1.632719 | 2.483798 | 2.055265 | 20.55265 | 2055.265 | 22693.88 | 10.7045 | 0.05127073 | 0.01281768 | 0.0211023 | 703198.2 | 24883.46 | 26.245 |  | 1.1 | 19536.46 | 0.02469855 | 0.006690599 | Temperatre (oC) | 25
U25 | 1600 | 26.66672 | 0.4444448 | 0.0004444448 | 0.8888896 | 0.7901247 | 1.727859 | 0.8766516 | 8.766516 | 876.6516 | 15787.05 | 4.565894 | 0.04519023 | 0.01129756 | 0.01368194 |  |  |  |  | 1.2 | 21312.5 | 0.02416708 | 0.006546631 |  |  |  | SEAWATER
[20 empty] | 1.3 | 23088.54 | 0.02368829 | 0.006416931 |  |  |  | Temp | Visc | Density | Kin Visc
[20 empty] | 1.4 | 24864.58 | 0.02325346 | 0.006299139 | roughness =m | 4e-06 |  | (oC) | (Kg/ms) | (kg/m3) | (m2/s)
[20 empty] | 1.5 | 26640.625 | 0.02285582 | 0.006191422 | relative roughness | 0.00024 |  | 0 | 0.001792 | 999.87 | 1.792233e-06
[20 empty] | 1.6 | 28416.67 | 0.02249001 | 0.006092327 |  |  |  | 5 | 0.001519 | 999.99 | 1.519015e-06
[20 empty] | 1.7 | 30192.71 | 0.02215171 | 0.006000687 |  |  |  | 10 | 0.001308 | 999.73 | 1.308353e-06
[20 empty] | 1.8 | 31968.75 | 0.02183743 | 0.005915549 |  |  |  | #REF! | 0.001005 | 998.23 | 1.006782e-06
[20 empty] | 1.9 | 33744.79 | 0.02154424 | 0.005836128 |  |  |  | 25 | 0.000894 | 997.07 | 8.966271e-07
[20 empty] | 2 | 35520.83 | 0.02126973 | 0.005761767
[20 empty] | 2.1 | 37296.875 | 0.02101187 | 0.005691915
[20 empty] | 2.2 | 39072.92 | 0.02076892 | 0.005626101
[20 empty] | 2.3 | 40848.96 | 0.02053939 | 0.005563925
[20 empty] | 2.4 | 42625 | 0.02032201 | 0.005505039
[20 empty] | 2.5 | 44401.04 | 0.02011567 | 0.005449143
[17 empty] | Area | Perimeter | Elongation
[16 empty] | 15000 | 700481 | 26212.5 | 26.0135
[16 empty] | 22000 | 699104.8 | 25437.6 | 25.9694
[16 empty] | 40000 | 650566 | 23130 | 25.901
0

## 3 P80 sandpaper
Came from P80Control3.csv images, third Run July 2020
Outliers identified by R removed
PORTS AE
Avg. Shape Parameters
| Q (L/h) | Q (L/min) | Q (L/s) | Q (m3/s) | u (m/s) | u2 | knots | ΔP (Volts) | ΔP (mBar) | ΔP(Pa) | Re | τw (Pa) | f (DARCY) | Cf (fanning) | relative sandgrain roughness | Area | Perimeter | Elongation | u | Re | f (Dean) | f(Blasius) | B = bypass OPEN
STOP | 0 | 0 | 0 | 0 | 0 | 0 | 0 | 0 | 0 | 0 | 0 | [7 empty] | 0 | 0
L25 | 1850 | 30.833395 | 0.5138893 | 0.0005138893 | 1.0277786 | 1.056329 | 1.997837 | 1.344613 | 13.44613 | 1344.613 | 16721.79 | 7.003192 | 0.05174436 | 0.01293609 | 0.0210087 | No images |  |  | 0.1 | 1626.984 | 0.04597662 | 0.01245462 | Area section [m] | 0.0005
L30 | 2600 | 43.33342 | 0.7222228 | 0.0007222228 | 1.4444456 | 2.086423 | 2.807771 | 2.67171 | 26.7171 | 2671.71 | 23500.9 | 13.91515 | 0.05205372 | 0.01301343 | 0.02207404 |  |  |  | 0.2 | 3253.968 | 0.03866157 | 0.01047305 | Channel Dimensions
L35 | 3500 | 58.33345 | 0.972223 | 0.000972223 | 1.944446 | 3.78087 | 3.779692 | 4.753323 | 47.53323 | 4753.323 | 31635.83 | 24.75689 | 0.05110583 | 0.01277646 | 0.02142404 |  |  |  | 0.3 | 4880.952 | 0.03493468 | 0.009463468 | Width [m] | 0.05 |  | ΔP=(f Lρu2) /(2Dh)
L40 | 4200 | 70.00014 | 1.1666676 | 0.0011666676 | 2.3333352 | 5.444453 | 4.53563 | 6.942677 | 69.42677 | 6942.677 | 37962.99 | 36.15978 | 0.05183673 | 0.01295918 | 0.02248179 |  |  |  | 0.4 | 6507.937 | 0.03251038 | 0.00880675 | Depth [m] | 0.01 |  | f= (8τ)/(ρu2) | Darcy friction factor
L45 | 4850 | 80.833495 | 1.3472233 | 0.0013472233 | 2.6944466 | 7.260042 | 5.237573 | 9.158161 | 91.58161 | 9158.161 | 43838.22 | 47.69876 | 0.05127835 | 0.01281959 | 0.02198274 |  |  |  | 0.5 | 8134.921 | 0.03074642 | 0.00832891 | Dh [m] | 0.01666667 | 16.66667 | Cf=f/4 | Fanning friction factor
L50GD |  | 0 | 0 | 0 | 0 | 0 | 0 |  | 0 | 0 | 0 | #DIV/0! | #DIV/0! | #DIV/0! | #DIV/0! |  |  |  | 0.6 | 9761.905 | 0.02937644 | 0.007957797 | Kinematic viscosity [m2/s] | 1.02439e-06
U50GD |  | 0 | 0 | 0 | 0 | 0 | 0 |  | 0 | 0 | 0 | #DIV/0! | #DIV/0! | #DIV/0! | #DIV/0! |  |  |  | 0.7 | 11388.89 | 0.02826588 | 0.007656956 | Length streamwise [m] | 0.8 |  | 1/sqr(f)=-1.8log[(6.9/Re) + ((ε/Dh)/3.7)^1.11] | Haaland
U45 | 4750 | 79.166825 | 1.3194455 | 0.0013194455 | 2.638891 | 6.963746 | 5.129582 | 8.805258 | 88.05258 | 8805.258 | 42934.34 | 45.86072 | 0.05140011 | 0.01285003 | 0.02210269 |  |  |  | 0.8 | 13015.87 | 0.02733786 | 0.007405564
U40 | 4100 | 68.33347 | 1.1388898 | 0.0011388898 | 2.2777796 | 5.18828 | 4.427639 | 6.588806 | 65.88806 | 6588.806 | 37059.11 | 34.3167 | 0.0516236 | 0.0129059 | 0.02220894 |  |  |  | 0.9 | 14642.86 | 0.02654461 | 0.007190681 | Density [kg/m3] | 1025
U35 | 3200 | 53.33344 | 0.8888896 | 0.0008888896 | 1.7777792 | 3.160499 | 3.455718 | 4.222355 | 42.22355 | 4222.355 | 28924.19 | 21.99143 | 0.05430802 | 0.01357701 | 0.02508617 |  |  |  | 1 | 16269.84 | 0.02585455 | 0.00700375 | Absolute viscosity [kg/ms] | 0.00105
U30 | 2550 | 42.500085 | 0.7083339 | 0.0007083339 | 1.4166678 | 2.006948 | 2.753776 | 2.648161 | 26.48161 | 2648.161 | 23048.96 | 13.79251 | 0.05363809 | 0.01340952 | 0.02392266 |  |  |  | 1.1 | 17896.83 | 0.02524578 | 0.006838841 | Temperatre (oC) | 21
U25 | 1800 | 30.00006 | 0.5000004 | 0.0005000004 | 1.0000008 | 1.000002 | 1.943842 | 1.325258 | 13.25258 | 1325.258 | 16269.85 | 6.902386 | 0.05387219 | 0.01346805 | 0.02348212 |  |  |  | 1.2 | 19523.81 | 0.02470255 | 0.006691683 |  |  |  | SEAWATER
[19 empty] | 1.3 | 21150.79 | 0.02421314 | 0.006559109 |  |  |  | Temp | Visc | Density | Kin Visc
[19 empty] | 1.4 | 22777.78 | 0.02376868 | 0.006438707 | roughness =m | 4e-06 |  | (oC) | (Kg/ms) | (kg/m3) | (m2/s)
[19 empty] | 1.5 | 24404.76 | 0.02336223 | 0.006328603 | relative roughness | 0.00024 |  | 0 | 0.001792 | 999.87 | 1.792233e-06
[19 empty] | 1.6 | 26031.75 | 0.02298831 | 0.006227312 |  |  |  | 5 | 0.001519 | 999.99 | 1.519015e-06
[19 empty] | 1.7 | 27658.73 | 0.02264252 | 0.006133642 |  |  |  | 10 | 0.001308 | 999.73 | 1.308353e-06
[19 empty] | 1.8 | 29285.71 | 0.02232127 | 0.006046618 |  |  |  | #REF! | 0.001005 | 998.23 | 1.006782e-06
[19 empty] | 1.9 | 30912.7 | 0.02202159 | 0.005965437 |  |  |  | 25 | 0.000894 | 997.07 | 8.966271e-07
[19 empty] | 2 | 32539.68 | 0.021741 | 0.005889429
[19 empty] | 2.1 | 34166.67 | 0.02147742 | 0.005818028
[19 empty] | 2.2 | 35793.65 | 0.02122909 | 0.005750757
[19 empty] | 2.3 | 37420.63 | 0.02099448 | 0.005687203
[19 empty] | 2.4 | 39047.62 | 0.02077228 | 0.005627012
[19 empty] | 2.5 | 40674.6 | 0.02056137 | 0.005569878
[17 empty] | Area | Perimeter
[16 empty] | 15000 | 700481 | 26212.5
[16 empty] | 22000 | 699104.8 | 25437.6
[16 empty] | 40000 | 650566 | 23130
0

## P80 sandpaper AVGS
top and bottom plate were coated and clean. | [7 empty] | BP= | bypass open | [8 empty] | calculated frm replicate 1 and 2 (OCT images for 3 = lost!)
Outliers identified by R removed
PORTS AE
Avg. Shape Parameters
| Q (L/h) | Q (L/min) | Q (L/s) | Q (m3/s) | u (m/s) | u2 | knots | ΔP (Volts) | ΔP (mBar) | ΔP(Pa) | ΔP(KPa) | Re | τw (Pa) | f (DARCY) | Cf (fanning) | SD | relative sandgrain roughness | Area | Perimeter | Elongation | u | Re | f (Dean) | f(Blasius) | B = bypass OPEN
STOP | 0 | 0 | 0 | 0 | 0 | 0 | 0 | 0 | 0 | 0 | 0 | 0 | [8 empty] | 0 | 0
L25 | 1766.667 | 29.4445 | 0.4907411 | 0.0004907411 | 0.9814823 | 0.9633074 | 1.907844 | 1.178128 | 11.78128 | 1178.128 | 1.178128 | 17092.48 | 6.136083 | 0.04976412 | 0.01244103 |  | 0.01878902 | 709385.4 | 25087.41 | 29.768 | 0.1 | 1741.497 | 0.04520143 | 0.01224463 | Area section [m] | 0.0005
L30 | 2516.667 | 41.94453 | 0.6990746 | 0.0006990746 | 1.398149 | 1.954821 | 2.717778 | 2.387408 | 23.87408 | 2387.408 | 2.387408 | 24348.72 | 12.43441 | 0.0496945 | 0.01242362 |  | 0.0194371 | 614071.1835 | 22481.3235 | 28.279 | 0.2 | 3482.993 | 0.03800972 | 0.01029647 | Channel Dimensions
L35 | 3333.333 | 55.55567 | 0.9259267 | 0.0009259267 | 1.851853 | 3.429361 | 3.599707 | 4.236262 | 42.36262 | 4236.262 | 4.236262 | 32249.96 | 22.06387 | 0.05026417 | 0.01256604 |  | 0.02049352 | 596117.2 | 21663.19 | 24.74933 | 0.3 | 5224.49 | 0.03434566 | 0.00930391 | Width [m] | 0.05 |  | 0.04 | ΔP=(f Lρu2) /(2Dh)
L40 | 4050 | 67.500135 | 1.1250009 | 0.0011250009 | 2.2500018 | 5.062508 | 4.373643 | 6.314534 | 63.14534 | 6314.534 | 6.314534 | 39183.7 | 32.8882 | 0.05075331 | 0.01268833 |  | 0.02127289 | 602767.9345 | 21944.5065 | 25.54017 | 0.4 | 6965.986 | 0.03196224 | 0.008658264 | Depth [m] | 0.01 |  | 0.04 | f= (8τ)/(ρu2) | Darcy friction factor
L45 | 4750 | 79.166825 | 1.3194455 | 0.0013194455 | 2.638891 | 6.963746 | 5.129582 | 8.376625 | 83.76625 | 8376.625 | 8.376625 | 45956.2 | 43.62825 | 0.04894575 | 0.01223644 |  | 0.01941859 | 598650.6 | 21191.65 | 27.54517 | 0.5 | 8707.483 | 0.03022802 | 0.008188481 | Dh [m] | 0.01666667 | 16.66667 |  | Cf=f/4 | Fanning friction factor
L50GD | 5425 | 90.4168475 | 1.50694565 | 0.00150694565 | 3.0138913 | 9.083541 | 5.858522 | 8.689645 | 86.89645 | 8689.645 | 8.689645 | 52486.81 | 45.25857 | 0.03892563 | 0.009731408 |  | 0.009915919 | 563515.27 | 20239.2375 | 27.42333 | 0.6 | 10448.98 | 0.02888114 | 0.007823625 | Kinematic viscosity [m2/s] | 9.5703125e-07
[21 empty] | 0.7 | 12190.48 | 0.0277893 | 0.007527856 | Length streamwise [m] | 0.8 |  |  | 1/sqr(f)=-1.8log[(6.9/Re) + ((ε/Dh)/3.7)^1.11] | Haaland
[21 empty] | 0.8 | 13931.97 | 0.02687693 | 0.007280703
[21 empty] | 0.9 | 15673.47 | 0.02609706 | 0.007069443 | Density [kg/m3] | 1024
[21 empty] | 1 | 17414.97 | 0.02541863 | 0.006885664 | Absolute viscosity [kg/ms] | 0.00098
[21 empty] | 1.1 | 19156.46 | 0.02482013 | 0.006723535 | Temperatre (oC) | 24
[21 empty] | 1.2 | 20897.96 | 0.02428605 | 0.006578858 |  | 23.66667 |  |  | SEAWATER
[21 empty] | 1.3 | 22639.46 | 0.0238049 | 0.006448519 |  |  |  |  | Temp | Visc | Density | Kin Visc
[21 empty] | 1.4 | 24380.95 | 0.02336793 | 0.006330147 | roughness =m | 4e-06 |  |  | (oC) | (Kg/ms) | (kg/m3) | (m2/s)
[21 empty] | 1.5 | 26122.45 | 0.02296833 | 0.0062219 | relative roughness | 0.00024 |  |  | 0 | 0.001792 | 999.87 | 1.792233e-06
[21 empty] | 1.6 | 27863.95 | 0.02260072 | 0.006122317 |  |  |  |  | 5 | 0.001519 | 999.99 | 1.519015e-06
[21 empty] | 1.7 | 29605.44 | 0.02226076 | 0.006030226 |  |  |  |  | 10 | 0.001308 | 999.73 | 1.308353e-06
[21 empty] | 1.8 | 31346.94 | 0.02194492 | 0.005944669 |  |  |  |  | #REF! | 0.001005 | 998.23 | 1.006782e-06
[21 empty] | 1.9 | 33088.44 | 0.02165029 | 0.005864857 |  |  |  |  | 25 | 0.000894 | 997.07 | 8.966271e-07
[21 empty] | 2 | 34829.93 | 0.02137444 | 0.00579013
[21 empty] | 2.1 | 36571.43 | 0.02111531 | 0.005719934
[21 empty] | 2.2 | 38312.93 | 0.02087116 | 0.005653796
[21 empty] | 2.3 | 40054.42 | 0.0206405 | 0.005591314
[21 empty] | 2.4 | 41795.92 | 0.02042205 | 0.005532138
[21 empty] | 2.5 | 43537.41 | 0.02021469 | 0.005475967

## P80 sandpaper SUMMARY
SUMMARY SHEET - AVGS OF EACH RUN TO GET 1 P80 sandpaperCURVE WITH SD
CALC CF AT 22,000 RE USING LINE OF BEST FIT ON FIGURE ABOVE (FULL RESULTS, 25HZ INCLUDED
| Cf (22000Re) | Cf (15000Re) | Cf (40000Re) | avg | sd
1 | 0.01114275 | 0.01139304 | 0.01076301 | 0.01255703 | 0.001000092
2 | 0.01327619 | 0.01421827 | 0.01192884
3 | 0.01325215 | 0.0132979 | 0.01318103

## P240 sandpaper
Came from P8240Control1.csv images, first run July 2020
Outliers identified by R removed
PORTS AE
Avg. Shape Parameters
| Q (L/h) | Q (L/min) | Q (L/s) | Q (m3/s) | u (m/s) | u2 | knots | ΔP (Volts) | ΔP (mBar) | ΔP(Pa) | Re | τw (Pa) | f (DARCY) | Cf (fanning) | relative sandgrain roughness | Area | Perimeter | Elongation | u | Re | f (Dean) | f(Blasius) | B = bypass OPEN
STOP | 0 | 0 | 0 | 0 | 0 | 0 | 0 | 0 | 0 | 0 | 0 | [7 empty] | 0 | 0
L25 | 1850 | 30.833395 | 0.5138893 | 0.0005138893 | 1.0277786 | 1.056329 | 1.997837 | 0.783571 | 7.83571 | 783.571 | 17029.86 | 4.081099 | 0.03018339 | 0.007545847 | 0.0017615 | 1180252.6 | 24195.88 | 53.87567 | 0.1 | 1656.958 | 0.04576727 | 0.01239791 | Area section [m] | 0.0005
L30 | 2750 | 45.833425 | 0.7638895 | 0.0007638895 | 1.527779 | 2.334109 | 2.969758 | 1.659284 | 16.59284 | 1659.284 | 25314.66 | 8.642103 | 0.028926 | 0.007231501 | 0.00209255 | 1173489.5 | 23922.71 | 54.22933 | 0.2 | 3313.916 | 0.03848553 | 0.01042536 | Channel Dimensions
L35 | 3500 | 58.33345 | 0.972223 | 0.000972223 | 1.944446 | 3.78087 | 3.779692 | 2.750442 | 27.50442 | 2750.442 | 32218.65 | 14.32522 | 0.02960053 | 0.007400133 | 0.00291697 | 1078150.0 | 24109.88 | 56.71967 | 0.3 | 4970.874 | 0.0347756 | 0.009420377 | Width [m] | 0.05 |  | ΔP=(f Lρu2) /(2Dh)
L40 | 4350 | 72.500145 | 1.2083343 | 0.0012083343 | 2.4166686 | 5.840287 | 4.697617 | 4.235058 | 42.35058 | 4235.058 | 40043.18 | 22.05759 | 0.02950625 | 0.007376562 | 0.003193397 | 1150581.057 | 23733.655 | 54.749 | 0.4 | 6627.832 | 0.03236234 | 0.008766649 | Depth [m] | 0.01 |  | f= (8τ)/(ρu2) | Darcy friction factor
L45 | 5000 | 83.3335 | 1.38889 | 0.00138889 | 2.77778 | 7.716062 | 5.39956 | 5.858668 | 58.58668 | 5858.668 | 46026.65 | 30.51389 | 0.03089527 | 0.007723817 | 0.004143613 | 1172880.5 | 23789.496 | 54.54633 | 0.5 | 8284.79 | 0.03060642 | 0.008290985 | Dh [m] | 0.01666667 | 16.66667 | Cf=f/4 | Fanning friction factor
L50GD | 5750 | 95.833525 | 1.5972235 | 0.0015972235 | 3.194447 | 10.20449 | 6.209494 | 7.520594 | 75.20594 | 7520.594 | 52930.64 | 39.16976 | 0.02998814 | 0.007497035 | 0.003782809 | 1171923.1 | 24347.28 | 54.867 | 0.6 | 9941.748 | 0.02924268 | 0.007921562 | Kinematic viscosity [m2/s] | 1.005859375e-06
U50GD | 5750 | 95.833525 | 1.5972235 | 0.0015972235 | 3.194447 | 10.20449 | 6.209494 | 7.520594 | 75.20594 | 7520.594 | 52930.64 | 39.16976 | 0.02998814 | 0.007497035 | 0.003782809 | 1171923.1 | 24347.28 | 54.867 | 0.7 | 11598.71 | 0.02813717 | 0.007622091 | Length streamwise [m] | 0.8 |  | 1/sqr(f)=-1.8log[(6.9/Re) + ((ε/Dh)/3.7)^1.11] | Haaland
U45 | 4950 | 82.500165 | 1.3750011 | 0.0013750011 | 2.7500022 | 7.562512 | 5.345564 | 5.774477 | 57.74477 | 5774.477 | 45566.38 | 30.0754 | 0.03106958 | 0.007767395 | 0.00423354 | 1157579.9 | 24600.788 | 54.68233 | 0.8 | 13255.66 | 0.02721338 | 0.007371844
U40 | 4050 | 67.500135 | 1.1250009 | 0.0011250009 | 2.2500018 | 5.062508 | 4.373643 | 3.737568 | 37.37568 | 3737.568 | 37281.58 | 19.4665 | 0.03004084 | 0.007510211 | 0.003386843 | 1194574.815 | 24138.522 | 53.91 | 0.9 | 14912.62 | 0.02642374 | 0.007157939 | Density [kg/m3] | 1024
U35 | 3350 | 55.833445 | 0.9305563 | 0.0009305563 | 1.8611126 | 3.46374 | 3.617705 | 2.615929 | 26.15929 | 2615.929 | 30837.85 | 13.62463 | 0.03073049 | 0.007682622 | 0.00348163 | 1190487.6 | 23898.95 | 54.22833 | 1 | 16569.58 | 0.02573683 | 0.006971859 | Absolute viscosity [kg/ms] | 0.00103
U30 | 2650 | 44.166755 | 0.7361117 | 0.0007361117 | 1.4722234 | 2.167442 | 2.861767 | 1.596994 | 15.96994 | 1596.994 | 24394.12 | 8.317675 | 0.02998089 | 0.007495223 | 0.002593441 | 1228443.04 | 24148.25 | 53.04133 | 1.1 | 18226.54 | 0.02513083 | 0.006807701 | Temperatre (oC) | 22
U25 | 1900 | 31.66673 | 0.5277782 | 0.0005277782 | 1.0555564 | 1.114199 | 2.051833 | 0.7701 | 7.701 | 770.1 | 17490.13 | 4.0109375 | 0.02812374 | 0.007030934 | 0.0006948424 | 1243566.7 | 24124.67 | 52.822 | 1.2 | 19883.5 | 0.02459006 | 0.006661213 |  |  |  | SEAWATER
[19 empty] | 1.3 | 21540.45 | 0.02410289 | 0.006529242 |  |  |  | Temp | Visc | Density | Kin Visc
[19 empty] | 1.4 | 23197.41 | 0.02366045 | 0.006409389 | roughness =m | 4e-06 |  | (oC) | (Kg/ms) | (kg/m3) | (m2/s)
[19 empty] | 1.5 | 24854.37 | 0.02325585 | 0.006299786 | relative roughness | 0.00024 |  | 0 | 0.001792 | 999.87 | 1.792233e-06
[19 empty] | 1.6 | 26511.33 | 0.02288363 | 0.006198957 |  |  |  | 5 | 0.001519 | 999.99 | 1.519015e-06
[19 empty] | 1.7 | 28168.28 | 0.02253942 | 0.006105713 |  |  |  | 10 | 0.001308 | 999.73 | 1.308353e-06
[19 empty] | 1.8 | 29825.24 | 0.02221963 | 0.006019085 |  |  |  | #REF! | 0.001005 | 998.23 | 1.006782e-06
[19 empty] | 1.9 | 31482.2 | 0.02192131 | 0.005938274 |  |  |  | 25 | 0.000894 | 997.07 | 8.966271e-07
[19 empty] | 2 | 33139.16 | 0.021642 | 0.005862611
[19 empty] | 2.1 | 34796.12 | 0.02137963 | 0.005791536
[19 empty] | 2.2 | 36453.07 | 0.02113242 | 0.005724571
[19 empty] | 2.3 | 38110.03 | 0.02089888 | 0.005661306
[19 empty] | 2.4 | 39766.99 | 0.0206777 | 0.00560139
[19 empty] | 2.5 | 41423.95 | 0.02046774 | 0.005544516

## 2 P240 sandpaper
Came from P80Control3.csv images, third Run July 2020
Outliers identified by R removed
PORTS AE
Avg. Shape Parameters
| Q (L/h) | Q (L/min) | Q (L/s) | Q (m3/s) | u (m/s) | u2 | knots | ΔP (Volts) | ΔP (mBar) | ΔP(Pa) | Re | τw (Pa) | f (DARCY) | Cf (fanning) | relative sandgrain roughness | Area | Perimeter | Elongation | u | Re | f (Dean) | f(Blasius) | B = bypass OPEN
STOP | 0 | 0 | 0 | 0 | 0 | 0 | 0 | 0 | 0 | 0 | 0 | [7 empty] | 0 | 0
L25 | 1900 | 31.66673 | 0.5277782 | 0.0005277782 | 1.0555564 | 1.114199 | 2.051833 | 0.783570968 | 7.83570968 | 783.570968 | 17490.13 | 4.081099 | 0.02861569 | 0.007153923 | 0.000957933 | No Images |  |  | 0.1 | 1656.958 | 0.04576727 | 0.01239791 | Area section [m] | 0.0005
L30 | 2750 | 45.833425 | 0.7638895 | 0.0007638895 | 1.527779 | 2.334109 | 2.969758 | 1.659283871 | 16.59283871 | 1659.283871 | 25314.66 | 8.642103 | 0.028926 | 0.007231501 | 0.00209255 |  |  |  | 0.2 | 3313.916 | 0.03848553 | 0.01042536 | Channel Dimensions
L35 | 3500 | 58.33345 | 0.972223 | 0.000972223 | 1.944446 | 3.78087 | 3.779692 | 2.750441936 | 27.50441936 | 2750.441936 | 32218.65 | 14.32522 | 0.02960053 | 0.007400133 | 0.00291697 |  |  |  | 0.3 | 4970.874 | 0.0347756 | 0.009420377 | Width [m] | 0.05 |  | ΔP=(f Lρu2) /(2Dh)
L40 | 4350 | 72.500145 | 1.2083343 | 0.0012083343 | 2.4166686 | 5.840287 | 4.697617 | 4.235058065 | 42.35058065 | 4235.058065 | 40043.18 | 22.05759 | 0.02950625 | 0.007376562 | 0.003193397 |  |  |  | 0.4 | 6627.832 | 0.03236234 | 0.008766649 | Depth [m] | 0.01 |  | f= (8τ)/(ρu2) | Darcy friction factor
L45 | 5000 | 83.3335 | 1.38889 | 0.00138889 | 2.77778 | 7.716062 | 5.39956 | 5.858667742 | 58.58667742 | 5858.667742 | 46026.65 | 30.51389 | 0.03089527 | 0.007723817 | 0.004143613 |  |  |  | 0.5 | 8284.79 | 0.03060642 | 0.008290985 | Dh [m] | 0.01666667 | 16.66667 | Cf=f/4 | Fanning friction factor
L50GD | 5750 | 95.833525 | 1.5972235 | 0.0015972235 | 3.194447 | 10.20449 | 6.209494 | 7.520593549 | 75.20593549 | 7520.593549 | 52930.64 | 39.16976 | 0.02998814 | 0.007497035 | 0.003782809 |  |  |  | 0.6 | 9941.748 | 0.02924268 | 0.007921562 | Kinematic viscosity [m2/s] | 1.005859375e-06
U50GD | 5750 | 95.833525 | 1.5972235 | 0.0015972235 | 3.194447 | 10.20449 | 6.209494 | 7.520593549 | 75.20593549 | 7520.593549 | 52930.64 | 39.16976 | 0.02998814 | 0.007497035 | 0.003782809 |  |  |  | 0.7 | 11598.71 | 0.02813717 | 0.007622091 | Length streamwise [m] | 0.8 |  | 1/sqr(f)=-1.8log[(6.9/Re) + ((ε/Dh)/3.7)^1.11] | Haaland
U45 | 4950 | 82.500165 | 1.3750011 | 0.0013750011 | 2.7500022 | 7.562512 | 5.345564 | 5.77447742 | 57.7447742 | 5774.47742 | 45566.38 | 30.0754 | 0.03106958 | 0.007767395 | 0.00423354 |  |  |  | 0.8 | 13255.66 | 0.02721338 | 0.007371844
U40 | 4050 | 67.500135 | 1.1250009 | 0.0011250009 | 2.2500018 | 5.062508 | 4.373643 | 3.737567742 | 37.37567742 | 3737.567742 | 37281.58 | 19.4665 | 0.03004084 | 0.007510211 | 0.003386843 |  |  |  | 0.9 | 14912.62 | 0.02642374 | 0.007157939 | Density [kg/m3] | 1024
U35 | 3350 | 55.833445 | 0.9305563 | 0.0009305563 | 1.8611126 | 3.46374 | 3.617705 | 2.615929033 | 26.15929033 | 2615.929033 | 30837.85 | 13.62463 | 0.03073049 | 0.007682622 | 0.00348163 |  |  |  | 1 | 16569.58 | 0.02573683 | 0.006971859 | Absolute viscosity [kg/ms] | 0.00103
U30 | 2650 | 44.166755 | 0.7361117 | 0.0007361117 | 1.4722234 | 2.167442 | 2.861767 | 1.596993549 | 15.96993549 | 1596.993549 | 24394.12 | 8.317675 | 0.02998089 | 0.007495223 | 0.002593441 |  |  |  | 1.1 | 18226.54 | 0.02513083 | 0.006807701 | Temperatre (oC) | 22
U25 | 1900 | 31.66673 | 0.5277782 | 0.0005277782 | 1.0555564 | 1.114199 | 2.051833 | 0.7701 | 7.701 | 770.1 | 17490.13 | 4.0109375 | 0.02812374 | 0.007030934 | 0.0006948424 |  |  |  | 1.2 | 19883.5 | 0.02459006 | 0.006661213 |  |  |  | SEAWATER
[19 empty] | 1.3 | 21540.45 | 0.02410289 | 0.006529242 |  |  |  | Temp | Visc | Density | Kin Visc
[19 empty] | 1.4 | 23197.41 | 0.02366045 | 0.006409389 | roughness =m | 4e-06 |  | (oC) | (Kg/ms) | (kg/m3) | (m2/s)
[19 empty] | 1.5 | 24854.37 | 0.02325585 | 0.006299786 | relative roughness | 0.00024 |  | 0 | 0.001792 | 999.87 | 1.792233e-06
[19 empty] | 1.6 | 26511.33 | 0.02288363 | 0.006198957 |  |  |  | 5 | 0.001519 | 999.99 | 1.519015e-06
[19 empty] | 1.7 | 28168.28 | 0.02253942 | 0.006105713 |  |  |  | 10 | 0.001308 | 999.73 | 1.308353e-06
[19 empty] | 1.8 | 29825.24 | 0.02221963 | 0.006019085 |  |  |  | #REF! | 0.001005 | 998.23 | 1.006782e-06
[19 empty] | 1.9 | 31482.2 | 0.02192131 | 0.005938274 |  |  |  | 25 | 0.000894 | 997.07 | 8.966271e-07
[19 empty] | 2 | 33139.16 | 0.021642 | 0.005862611
[19 empty] | 2.1 | 34796.12 | 0.02137963 | 0.005791536
[19 empty] | 2.2 | 36453.07 | 0.02113242 | 0.005724571
[19 empty] | 2.3 | 38110.03 | 0.02089888 | 0.005661306
[19 empty] | 2.4 | 39766.99 | 0.0206777 | 0.00560139
[19 empty] | 2.5 | 41423.95 | 0.02046774 | 0.005544516
[17 empty] | Area | Perimeter
[16 empty] | 15000 | 700481 | 26212.5
[16 empty] | 22000 | 699104.8 | 25437.6
[16 empty] | 40000 | 650566 | 23130

## 3 P240 sandpaper
top and bottom plate were coated and clean. | [7 empty] | BP= | bypass open | [6 empty] | Came from P80Control3.csv images, third Run July 2020
Outliers identified by R removed
PORTS AE
Avg. Shape Parameters
| Q (L/h) | Q (L/min) | Q (L/s) | Q (m3/s) | u (m/s) | u2 | knots | ΔP (Volts) | ΔP (mBar) | ΔP(Pa) | Re | τw (Pa) | f (DARCY) | Cf (fanning) | relative sandgrain roughness | Area | Perimeter | Elongation | u | Re | f (Dean) | f(Blasius) | B = bypass OPEN
STOP | 0 | 0 | 0 | 0 | 0 | 0 | 0 | 0 | 0 | 0 | 0 | [7 empty] | 0 | 0
L25 | 2000 | 33.3334 | 0.555556 | 0.000555556 | 1.111112 | 1.23457 | 2.159824 | 0.9008839 | 9.008839 | 900.8839 | 18410.66 | 4.692103 | 0.02969217 | 0.007423042 | 0.001712653 | No Images |  |  | 0.1 | 1656.958 | 0.04576727 | 0.01239791 | Area section [m] | 0.0005
L30 | 2850 | 47.500095 | 0.7916673 | 0.0007916673 | 1.5833346 | 2.506948 | 3.077749 | 1.883152 | 18.83152 | 1883.152 | 26235.19 | 9.808081 | 0.0305653 | 0.007641325 | 0.003083449 |  |  |  | 0.2 | 3313.916 | 0.03848553 | 0.01042536 | Channel Dimensions
L35 | 3750 | 62.500125 | 1.0416675 | 0.0010416675 | 2.083335 | 4.340285 | 4.04967 | 3.386897 | 33.86897 | 3386.897 | 34519.98 | 17.64009 | 0.03175211 | 0.007938027 | 0.004274188 |  |  |  | 0.3 | 4970.874 | 0.0347756 | 0.009420377 | Width [m] | 0.05 |  | ΔP=(f Lρu2) /(2Dh)
L40 | 4600 | 76.66682 | 1.2777788 | 0.0012777788 | 2.5555576 | 6.530875 | 4.967595 | 5.273487 | 52.73487 | 5273.487 | 42344.51 | 27.46608 | 0.03285605 | 0.008214012 | 0.005243156 |  |  |  | 0.4 | 6627.832 | 0.03236234 | 0.008766649 | Depth [m] | 0.01 |  | f= (8τ)/(ρu2) | Darcy friction factor
L45 | 5250 | 87.500175 | 1.4583345 | 0.0014583345 | 2.916669 | 8.506958 | 5.669538 | 6.735884 | 67.35884 | 6735.884 | 48327.98 | 35.08273 | 0.03221878 | 0.008054695 | 0.004991509 |  |  |  | 0.5 | 8284.79 | 0.03060642 | 0.008290985 | Dh [m] | 0.01666667 | 16.66667 | Cf=f/4 | Fanning friction factor
L50GD | 5950 | 99.166865 | 1.6527791 | 0.0016527791 | 3.3055582 | 10.92672 | 6.425476 | 8.330942 | 83.30942 | 8330.942 | 54771.71 | 43.39032 | 0.03102368 | 0.00775592 | 0.004401189 |  |  |  | 0.6 | 9941.748 | 0.02924268 | 0.007921562 | Kinematic viscosity [m2/s] | 1.005859375e-06
U50GD | 5950 | 99.166865 | 1.6527791 | 0.0016527791 | 3.3055582 | 10.92672 | 6.425476 | 8.330942 | 83.30942 | 8330.942 | 54771.71 | 43.39032 | 0.03102368 | 0.00775592 | 0.004401189 |  |  |  | 0.7 | 11598.71 | 0.02813717 | 0.007622091 | Length streamwise [m] | 0.8 |  | 1/sqr(f)=-1.8log[(6.9/Re) + ((ε/Dh)/3.7)^1.11] | Haaland
U45 | 5200 | 86.66684 | 1.4444456 | 0.0014444456 | 2.8888912 | 8.345692 | 5.615542 | 6.791326 | 67.91326 | 6791.326 | 47867.71 | 35.37149 | 0.03311166 | 0.008277916 | 0.005547381 |  |  |  | 0.8 | 13255.66 | 0.02721338 | 0.007371844
U40 | 4450 | 74.166815 | 1.2361121 | 0.0012361121 | 2.4722242 | 6.111892 | 4.805608 | 4.852535 | 48.52535 | 4852.535 | 40963.71 | 25.27362 | 0.0323059 | 0.008076474 | 0.004853437 |  |  |  | 0.9 | 14912.62 | 0.02642374 | 0.007157939 | Density [kg/m3] | 1024
U35 | 3600 | 60.00012 | 1.0000008 | 0.0010000008 | 2.0000016 | 4.000006 | 3.887683 | 3.082006 | 30.82006 | 3082.006 | 33139.19 | 16.05212 | 0.03135174 | 0.007837935 | 0.003968239 |  |  |  | 1 | 16569.58 | 0.02573683 | 0.006971859 | Absolute viscosity [kg/ms] | 0.00103
U30 | 2850 | 47.500095 | 0.7916673 | 0.0007916673 | 1.5833346 | 2.506948 | 3.077749 | 1.918516 | 19.18516 | 1918.516 | 26235.19 | 9.992272 | 0.0311393 | 0.007784825 | 0.003423369 |  |  |  | 1.1 | 18226.54 | 0.02513083 | 0.006807701 | Temperatre (oC) | 22
U25 | 2000 | 33.3334 | 0.555556 | 0.000555556 | 1.111112 | 1.23457 | 2.159824 | 0.8620935 | 8.620935 | 862.0935 | 18410.66 | 4.490071 | 0.02841368 | 0.007103421 | 0.001006541 |  |  |  | 1.2 | 19883.5 | 0.02459006 | 0.006661213 |  |  |  | SEAWATER
[19 empty] | 1.3 | 21540.45 | 0.02410289 | 0.006529242 |  |  |  | Temp | Visc | Density | Kin Visc
[19 empty] | 1.4 | 23197.41 | 0.02366045 | 0.006409389 | roughness =m | 4e-06 |  | (oC) | (Kg/ms) | (kg/m3) | (m2/s)
[19 empty] | 1.5 | 24854.37 | 0.02325585 | 0.006299786 | relative roughness | 0.00024 |  | 0 | 0.001792 | 999.87 | 1.792233e-06
[19 empty] | 1.6 | 26511.33 | 0.02288363 | 0.006198957 |  |  |  | 5 | 0.001519 | 999.99 | 1.519015e-06
[19 empty] | 1.7 | 28168.28 | 0.02253942 | 0.006105713 |  |  |  | 10 | 0.001308 | 999.73 | 1.308353e-06
[19 empty] | 1.8 | 29825.24 | 0.02221963 | 0.006019085 |  |  |  | #REF! | 0.001005 | 998.23 | 1.006782e-06
[19 empty] | 1.9 | 31482.2 | 0.02192131 | 0.005938274 |  |  |  | 25 | 0.000894 | 997.07 | 8.966271e-07
[19 empty] | 2 | 33139.16 | 0.021642 | 0.005862611
[19 empty] | 2.1 | 34796.12 | 0.02137963 | 0.005791536
[19 empty] | 2.2 | 36453.07 | 0.02113242 | 0.005724571
[19 empty] | 2.3 | 38110.03 | 0.02089888 | 0.005661306
[19 empty] | 2.4 | 39766.99 | 0.0206777 | 0.00560139
[19 empty] | 2.5 | 41423.95 | 0.02046774 | 0.005544516

## P240 sandpaper AVGS
PORTS AE
| Q (L/h) | Q (L/min) | Q (L/s) | Q (m3/s) | u (m/s) | u2 | knots | ΔP (Volts) | ΔP (mBar) | ΔP(Pa) | Re | τw (Pa) | f (DARCY) | Cf (fanning) | relative sandgrain roughness | u | Re | f (Dean) | f(Blasius) | B = bypass OPEN
STOP | 0 | 0 | 0 | 0 | 0 | 0 | 0 | 0 | 0 | 0 | 0 |  |  |  |  | 0 | 0
L25 | 1916.667 | 31.94451 | 0.5324078 | 0.0005324078 | 1.064816 | 1.133832 | 2.069831 | 0.8226753 | 8.226753 | 822.6753 | 17643.55 | 4.284767 | 0.02952354 | 0.007380884 | 0.001489087 | 0.1 | 1656.958 | 0.04576727 | 0.01239791 | Area section [m] | 0.0005
L30 | 2783.333 | 46.38898 | 0.7731488 | 0.0007731488 | 1.546298 | 2.391036 | 3.005755 | 1.733906 | 17.33906 | 1733.906 | 25621.5 | 9.030763 | 0.02950722 | 0.007376806 | 0.002433957 | 0.2 | 3313.916 | 0.03848553 | 0.01042536 | Channel Dimensions
L35 | 3583.333 | 59.72234 | 0.9953712 | 0.0009953712 | 1.990742 | 3.963055 | 3.869685 | 2.962594 | 29.62594 | 2962.594 | 32985.76 | 15.43017 | 0.03041801 | 0.007604502 | 0.003413225 | 0.3 | 4970.874 | 0.0347756 | 0.009420377 | Width [m] | 0.05 |  | ΔP=(f Lρu2) /(2Dh)
L40 | 4433.333 | 73.88904 | 1.231482 | 0.001231482 | 2.462965 | 6.066196 | 4.78761 | 4.581201 | 45.81201 | 4581.201 | 40810.29 | 23.86042 | 0.03072923 | 0.007682308 | 0.003900701 | 0.4 | 6627.832 | 0.03236234 | 0.008766649 | Depth [m] | 0.01 |  | f= (8τ)/(ρu2) | Darcy friction factor
L45 | 5083.333 | 84.72239 | 1.412038 | 0.001412038 | 2.824076 | 7.975407 | 5.489553 | 6.151073 | 61.51073 | 6151.073 | 46793.76 | 32.03684 | 0.03138245 | 0.007845612 | 0.00444832 | 0.5 | 8284.79 | 0.03060642 | 0.008290985 | Dh [m] | 0.01666667 | 16.66667 | Cf=f/4 | Fanning friction factor
L50GD | 5816.667 | 96.94464 | 1.615742 | 0.001615742 | 3.231484 | 10.44249 | 6.281488 | 7.79071 | 77.9071 | 7790.71 | 53544.33 | 40.57661 | 0.03035721 | 0.007589301 | 0.003998936 | 0.6 | 9941.748 | 0.02924268 | 0.007921562 | Kinematic viscosity [m2/s] | 1.005859375e-06
U50GD | 5816.667 | 96.94464 | 1.615742 | 0.001615742 | 3.231484 | 10.44249 | 6.281488 | 7.79071 | 77.9071 | 7790.71 | 53544.33 | 40.57661 | 0.03035721 | 0.007589301 | 0.003998936 | 0.7 | 11598.71 | 0.02813717 | 0.007622091 | Length streamwise [m] | 0.8 |  | 1/sqr(f)=-1.8log[(6.9/Re) + ((ε/Dh)/3.7)^1.11] | Haaland
U45 | 5033.333 | 83.88906 | 1.398149 | 0.001398149 | 2.796299 | 7.819285 | 5.435557 | 6.113427 | 61.13427 | 6113.427 | 46333.49 | 31.84077 | 0.03181313 | 0.007953283 | 0.004696188 | 0.8 | 13255.66 | 0.02721338 | 0.007371844
U40 | 4183.333 | 69.72236 | 1.162038 | 0.001162038 | 2.324076 | 5.401329 | 4.517632 | 4.109224 | 41.09224 | 4109.224 | 38508.96 | 21.40221 | 0.03095622 | 0.007739056 | 0.003955114 | 0.9 | 14912.62 | 0.02642374 | 0.007157939 | Density [kg/m3] | 1024
U35 | 3433.333 | 57.22234 | 0.9537045 | 0.0009537045 | 1.907409 | 3.638209 | 3.707698 | 2.771288 | 27.71288 | 2771.288 | 31604.96 | 14.43379 | 0.03099437 | 0.007748593 | 0.003678217 | 1 | 16569.58 | 0.02573683 | 0.006971859 | Absolute viscosity [kg/ms] | 0.00103
U30 | 2716.667 | 45.27787 | 0.7546302 | 0.0007546302 | 1.50926 | 2.277867 | 2.933761 | 1.704168 | 17.04168 | 1704.168 | 25007.81 | 8.875874 | 0.03044197 | 0.007610492 | 0.002912154 | 1.1 | 18226.54 | 0.02513083 | 0.006807701 | Temperatre (oC) | 22
U25 | 1933.333 | 32.22229 | 0.5370375 | 0.0005370375 | 1.074075 | 1.153637 | 2.08783 | 0.8007645 | 8.007645 | 800.7645 | 17796.97 | 4.170649 | 0.02824389 | 0.007060972 | 0.0008129132 | 1.2 | 19883.5 | 0.02459006 | 0.006661213 |  |  |  | SEAWATER
[16 empty] | 1.3 | 21540.45 | 0.02410289 | 0.006529242 |  |  |  | Temp | Visc | Density | Kin Visc
[16 empty] | 1.4 | 23197.41 | 0.02366045 | 0.006409389 | roughness =m | 4e-06 |  | (oC) | (Kg/ms) | (kg/m3) | (m2/s)
[16 empty] | 1.5 | 24854.37 | 0.02325585 | 0.006299786 | relative roughness | 0.00024 |  | 0 | 0.001792 | 999.87 | 1.792233e-06
[16 empty] | 1.6 | 26511.33 | 0.02288363 | 0.006198957 |  |  |  | 5 | 0.001519 | 999.99 | 1.519015e-06
[16 empty] | 1.7 | 28168.28 | 0.02253942 | 0.006105713 |  |  |  | 10 | 0.001308 | 999.73 | 1.308353e-06
[16 empty] | 1.8 | 29825.24 | 0.02221963 | 0.006019085 |  |  |  | #REF! | 0.001005 | 998.23 | 1.006782e-06
[16 empty] | 1.9 | 31482.2 | 0.02192131 | 0.005938274 |  |  |  | 25 | 0.000894 | 997.07 | 8.966271e-07
[16 empty] | 2 | 33139.16 | 0.021642 | 0.005862611
[16 empty] | 2.1 | 34796.12 | 0.02137963 | 0.005791536
[16 empty] | 2.2 | 36453.07 | 0.02113242 | 0.005724571
[16 empty] | 2.3 | 38110.03 | 0.02089888 | 0.005661306
[16 empty] | 2.4 | 39766.99 | 0.0206777 | 0.00560139
[16 empty] | 2.5 | 41423.95 | 0.02046774 | 0.005544516

## P240 sandpaper SUMMARY
SUMMARY SHEET - AVGS OF EACH RUN TO GET 1 rt EF25 P80 CURVE WITH SD
CALC CF AT 22,000 RE USING LINE OF BEST FIT ON FIGURE ABOVE using all data including 25hz
| Cf (22000Re) | Cf (15000Re) | avg | sd
1 | 0.007614486 |  | 0.007693677 | 0.0001655607
2 | 0.007542453
3 | 0.007924092

## 1 EF25 P40
10th May 2021 flow cell run, labelled 1fp40 filler repeat in the pressure drop action files
PORTS AE
| Q (L/h) | Q (L/min) | Q (L/s) | Q (m3/s) | u (m/s) | u2 | knots | ΔP (Volts) | ΔP (mBar) | ΔP(Pa) | Re | τw (Pa) | f (DARCY) | Cf (fanning) | relative sandgrain roughness | u | Re | f (Dean) | f(Blasius) | B = bypass OPEN
STOP | 0 | 0 | 0 | 0 | 0 | 0 | 0 | 0 | 0 | 0 | 0 |  |  |  |  | 0 | 0
L25 | 1850 | 30.833395 | 0.5138893 | 0.0005138893 | 1.0277786 | 1.056329 | 1.997837 | 1.724287 | 17.24287 | 1724.287 | 14390.23 | 8.603323 | 0.06350526 | 0.01587632 | 0.03581811 | 0.1 | 1400.129 | 0.04773543 | 0.01293107 | Area section [m] | 0.0005
L30 | 2650 | 44.166755 | 0.7361117 | 0.0007361117 | 1.4722234 | 2.167442 | 2.861767 | 3.744481 | 37.44481 | 3744.481 | 20613.03 | 18.68307 | 0.06721148 | 0.01680287 | 0.04187099 | 0.2 | 2800.259 | 0.04014055 | 0.01087369 | Channel Dimensions
L35 | 3300 | 55.00011 | 0.9166674 | 0.0009166674 | 1.8333348 | 3.361116 | 3.56371 | 5.907168 | 59.07168 | 5907.168 | 25669.06 | 29.47379 | 0.06837464 | 0.01709366 | 0.04391128 | 0.3 | 4200.388 | 0.03627108 | 0.009825488 | Width [m] | 0.05 |  | ΔP=(f Lρu2) /(2Dh)
L40 | 4100 | 68.33347 | 1.1388898 | 0.0011388898 | 2.2777796 | 5.18828 | 4.427639 | 8.624587 | 86.24587 | 8624.587 | 31891.86 | 43.03234 | 0.06467169 | 0.01616792 | 0.03885571 | 0.4 | 5600.517 | 0.03375404 | 0.009143647 | Depth [m] | 0.0095 |  | f= (8τ)/(ρu2) | Darcy friction factor
L45 |  | 0 | 0 | 0 | 0 | 0 | 0 |  | 0 | 0 | 0 | #DIV/0! | #DIV/0! | #DIV/0! | #DIV/0! | 0.5 | 7000.646 | 0.0319226 | 0.008647527 | Dh [m] | 0.01596639 | 15.96639 | Cf=f/4 | Fanning friction factor
L50GD |  | 0 | 0 | 0 | 0 | 0 | 0 |  | 0 | 0 | 0 | #DIV/0! | #DIV/0! | #DIV/0! | #DIV/0! | 0.6 | 8400.776 | 0.03050022 | 0.008262218 | Kinematic viscosity [m2/s] | 1.140351e-06
U50GD |  | 0 | 0 | 0 | 0 | 0 | 0 |  | 0 | 0 | 0 | #DIV/0! | #DIV/0! | #DIV/0! | #DIV/0! | 0.7 | 9800.905 | 0.02934718 | 0.007949868 | Length streamwise [m] | 0.8 |  | 1/sqr(f)=-1.8log[(6.9/Re) + ((ε/Dh)/3.7)^1.11] | Haaland
U45 |  | 0 | 0 | 0 | 0 | 0 | 0 |  | 0 | 0 | 0 | #DIV/0! | #DIV/0! | #DIV/0! | #DIV/0! | 0.8 | 11201.03 | 0.02838366 | 0.00768886
U40 |  | 0 | 0 | 0 | 0 | 0 | 0 |  | 0 | 0 | 0 | #DIV/0! | #DIV/0! | #DIV/0! | #DIV/0! | 0.9 | 12601.16 | 0.02756006 | 0.007465757 | Density [kg/m3] | 1026
U35 | 3200 | 53.33344 | 0.8888896 | 0.0008888896 | 1.7777792 | 3.160499 | 3.455718 | 5.637719 | 56.37719 | 5637.719 | 24891.21 | 28.12938 | 0.06939802 | 0.01734951 | 0.04537883 | 1 | 14001.29 | 0.0268436 | 0.007271675 | Absolute viscosity [kg/ms] | 0.00117
U30 | 2600 | 43.33342 | 0.7222228 | 0.0007222228 | 1.4444456 | 2.086423 | 2.807771 | 3.499829 | 34.99829 | 3499.829 | 20224.11 | 17.46238 | 0.0652595 | 0.01631487 | 0.03902906 | 1.1 | 15401.42 | 0.02621155 | 0.007100457 | Temperatre (oC) | 17
U25 | 1800 | 30.00006 | 0.5000004 | 0.0005000004 | 1.0000008 | 1.000002 | 1.943842 | 1.453806 | 14.53806 | 1453.806 | 14001.3 | 7.253761 | 0.05655945 | 0.01413986 | 0.02643847 | 1.2 | 16801.55 | 0.02564753 | 0.006947669 |  |  |  | SEAWATER
[16 empty] | 1.3 | 18201.68 | 0.0251394 | 0.006810024 |  |  |  | Temp | Visc | Density | Kin Visc
[16 empty] | 1.4 | 19601.81 | 0.02467793 | 0.006685016 | roughness =m | 4e-06 |  | (oC) | (Kg/ms) | (kg/m3) | (m2/s)
[16 empty] | 1.5 | 21001.94 | 0.02425593 | 0.0065707 | relative roughness | 0.00024 |  | 0 | 0.001792 | 999.87 | 1.792233e-06
[16 empty] | 1.6 | 22402.07 | 0.02386771 | 0.006465535 |  |  |  | 5 | 0.001519 | 999.99 | 1.519015e-06
[16 empty] | 1.7 | 23802.2 | 0.0235087 | 0.006368281 |  |  |  | 10 | 0.001308 | 999.73 | 1.308353e-06
[16 empty] | 1.8 | 25202.33 | 0.02317516 | 0.006277928 |  |  |  | #REF! | 0.001005 | 998.23 | 1.006782e-06
[16 empty] | 1.9 | 26602.46 | 0.02286401 | 0.006193641 |  |  |  | 25 | 0.000894 | 997.07 | 8.966271e-07
[16 empty] | 2 | 28002.59 | 0.02257269 | 0.006114725
[16 empty] | 2.1 | 29402.71 | 0.02229903 | 0.006040594
[16 empty] | 2.2 | 30802.84 | 0.0220412 | 0.005970749
[16 empty] | 2.3 | 32202.97 | 0.02179761 | 0.005904763
[16 empty] | 2.4 | 33603.1 | 0.02156691 | 0.00584227
[16 empty] | 2.5 | 35003.23 | 0.02134793 | 0.00578295

## 2 EF25 P40
11th May 2021 flow cell run, labelled 2p40 filler in the pressure drop action files
top and bottom plate were coated and clean. | [7 empty] | BP= | bypass open
PORTS AE
| Q (L/h) | Q (L/min) | Q (L/s) | Q (m3/s) | u (m/s) | u2 | knots | ΔP (Volts) | ΔP (mBar) | ΔP(Pa) | Re | τw (Pa) | f (DARCY) | Cf (fanning) | relative sandgrain roughness | u | Re | f (Dean) | f(Blasius) | B = bypass OPEN
STOP | 0 | 0 | 0 | 0 | 0 | 0 | 0 | 0 | 0 | 0 | 0 |  |  |  |  | 0 | 0
L25 | 1750 | 29.166725 | 0.4861115 | 0.0004861115 | 0.972223 | 0.9452176 | 1.889846 | 1.561618 | 15.61618 | 1561.618 | 13956.98 | 7.791686 | 0.06433774 | 0.01608443 | 0.03691085 | 0.1 | 1435.574 | 0.04743801 | 0.0128505 | Area section [m] | 0.0005
L30 | 2600 | 43.33342 | 0.7222228 | 0.0007222228 | 1.4444456 | 2.086423 | 2.807771 | 3.713219 | 37.13219 | 3713.219 | 20736.09 | 18.52709 | 0.06930603 | 0.01732651 | 0.04495841 | 0.2 | 2871.148 | 0.03989045 | 0.01080594 | Channel Dimensions
L35 | 3350 | 55.833445 | 0.9305563 | 0.0009305563 | 1.8611126 | 3.46374 | 3.617705 | 6.184481 | 61.84481 | 6184.481 | 26717.65 | 30.85744 | 0.06953136 | 0.01738284 | 0.04567351 | 0.3 | 4306.723 | 0.03604509 | 0.009764269 | Width [m] | 0.05 |  | ΔP=(f Lρu2) /(2Dh)
L40 | 4050 | 67.500135 | 1.1250009 | 0.0011250009 | 2.2500018 | 5.062508 | 4.373643 | 8.027652 | 80.27652 | 8027.652 | 32300.45 | 40.05393 | 0.06175122 | 0.01543781 | 0.03482723 | 0.4 | 5742.297 | 0.03354374 | 0.009086677 | Depth [m] | 0.0095 |  | f= (8τ)/(ρu2) | Darcy friction factor
L45 | 4800 | 80.00016 | 1.3333344 | 0.0013333344 | 2.6666688 | 7.111122 | 5.183577 | 8.483603 | 84.83603 | 8483.603 | 38282.01 | 42.3289 | 0.04645848 | 0.01161462 | 0.0165948 | 0.5 | 7177.871 | 0.03172371 | 0.008593648 | Dh [m] | 0.01596639 | 15.96639 | Cf=f/4 | Fanning friction factor
L50GD |  | 0 | 0 | 0 | 0 | 0 | 0 |  | 0 | 0 | 0 | #DIV/0! | #DIV/0! | #DIV/0! | #DIV/0! | 0.6 | 8613.445 | 0.03031019 | 0.008210739 | Kinematic viscosity [m2/s] | 1.112195e-06
U50GD |  | 0 | 0 | 0 | 0 | 0 | 0 |  | 0 | 0 | 0 | #DIV/0! | #DIV/0! | #DIV/0! | #DIV/0! | 0.7 | 10049.02 | 0.02916432 | 0.007900336 | Length streamwise [m] | 0.8 |  | 1/sqr(f)=-1.8log[(6.9/Re) + ((ε/Dh)/3.7)^1.11] | Haaland
U45 |  | 0 | 0 | 0 | 0 | 0 | 0 |  | 0 | 0 | 0 | #DIV/0! | #DIV/0! | #DIV/0! | #DIV/0! | 0.8 | 11484.59 | 0.02820681 | 0.007640954
U40 | 4000 | 66.6668 | 1.111112 | 0.001111112 | 2.222224 | 4.93828 | 4.319648 | 8.002106 | 80.02106 | 8002.106 | 31901.68 | 39.92648 | 0.06310321 | 0.0157758 | 0.03666655 | 0.9 | 12920.17 | 0.02738835 | 0.00741924 | Density [kg/m3] | 1025
U35 | 3250 | 54.166775 | 0.9027785 | 0.0009027785 | 1.805557 | 3.260036 | 3.509714 | 6.042961 | 60.42961 | 6042.961 | 25920.11 | 30.15133 | 0.07218554 | 0.01804638 | 0.04962392 | 1 | 14355.74 | 0.02667635 | 0.007226368 | Absolute viscosity [kg/ms] | 0.00114
U30 | 2550 | 42.500085 | 0.7083339 | 0.0007083339 | 1.4166678 | 2.006948 | 2.753776 | 3.623719 | 36.23719 | 3623.719 | 20337.32 | 18.08053 | 0.07031392 | 0.01757848 | 0.04642859 | 1.1 | 15791.32 | 0.02604823 | 0.007056217 | Temperatre (oC) | 18
U25 | 1800 | 30.00006 | 0.5000004 | 0.0005000004 | 1.0000008 | 1.000002 | 1.943842 | 1.574197 | 15.74197 | 1574.197 | 14355.75 | 7.854448 | 0.06130291 | 0.01532573 | 0.03276807 | 1.2 | 17226.89 | 0.02548773 | 0.006904381 |  |  |  | SEAWATER
[16 empty] | 1.3 | 18662.46 | 0.02498277 | 0.006767593 |  |  |  | Temp | Visc | Density | Kin Visc
[16 empty] | 1.4 | 20098.04 | 0.02452418 | 0.006643364 | roughness =m | 4e-06 |  | (oC) | (Kg/ms) | (kg/m3) | (m2/s)
[16 empty] | 1.5 | 21533.61 | 0.02410481 | 0.006529761 | relative roughness | 0.00024 |  | 0 | 0.001792 | 999.87 | 1.792233e-06
[16 empty] | 1.6 | 22969.19 | 0.023719 | 0.006425251 |  |  |  | 5 | 0.001519 | 999.99 | 1.519015e-06
[16 empty] | 1.7 | 24404.76 | 0.02336223 | 0.006328603 |  |  |  | 10 | 0.001308 | 999.73 | 1.308353e-06
[16 empty] | 1.8 | 25840.34 | 0.02303076 | 0.006238813 |  |  |  | #REF! | 0.001005 | 998.23 | 1.006782e-06
[16 empty] | 1.9 | 27275.91 | 0.02272155 | 0.006155051 |  |  |  | 25 | 0.000894 | 997.07 | 8.966271e-07
[16 empty] | 2 | 28711.48 | 0.02243205 | 0.006076627
[16 empty] | 2.1 | 30147.06 | 0.02216009 | 0.006002957
[16 empty] | 2.2 | 31582.63 | 0.02190387 | 0.005933547
[16 empty] | 2.3 | 33018.21 | 0.0216618 | 0.005867973
[16 empty] | 2.4 | 34453.78 | 0.02143254 | 0.005805869
[16 empty] | 2.5 | 35889.36 | 0.02121492 | 0.005746919

## 3 EF25 P40
11th May 2021 flow cell run, labelled 3p40 filler in the pressure drop action files
top and bottom plate were coated and clean. | [7 empty] | BP= | bypass open
PORTS AE
| Q (L/h) | Q (L/min) | Q (L/s) | Q (m3/s) | u (m/s) | u2 | knots | ΔP (Volts) | ΔP (mBar) | ΔP(Pa) | Re | τw (Pa) | f (DARCY) | Cf (fanning) | relative sandgrain roughness | u | Re | f (Dean) | f(Blasius) | B = bypass OPEN
STOP | 0 | 0 | 0 | 0 | 0 | 0 | 0 | 0 | 0 | 0 | 0 |  |  |  |  | 0 | 0
L25 | 1650 | 27.500055 | 0.4583337 | 0.0004583337 | 0.9166674 | 0.8402791 | 1.781855 | 1.173135 | 11.73135 | 1173.135 | 13159.44 | 5.853355 | 0.0543685 | 0.01359213 | 0.02351014 | 0.1 | 1435.574 | 0.04743801 | 0.0128505 | Area section [m] | 0.0005
L30 | 2400 | 40.00008 | 0.6666672 | 0.0006666672 | 1.3333344 | 1.777781 | 2.591789 | 2.880071 | 28.80071 | 2880.071 | 19141.01 | 14.3701 | 0.06308815 | 0.01577204 | 0.03587305 | 0.2 | 2871.148 | 0.03989045 | 0.01080594 | Channel Dimensions
L35 | 3200 | 53.33344 | 0.8888896 | 0.0008888896 | 1.7777792 | 3.160499 | 3.455718 | 5.078913 | 50.78913 | 5078.913 | 25521.34 | 25.34121 | 0.06258034 | 0.01564508 | 0.03565494 | 0.3 | 4306.723 | 0.03604509 | 0.009764269 | Width [m] | 0.05 |  | ΔP=(f Lρu2) /(2Dh)
L40 | 3900 | 65.00013 | 1.0833342 | 0.0010833342 | 2.1666684 | 4.694452 | 4.211657 | 7.39501 | 73.9501 | 7395.01 | 31104.13 | 36.89737 | 0.06134464 | 0.01533616 | 0.03423139 | 0.4 | 5742.297 | 0.03354374 | 0.009086677 | Depth [m] | 0.0095 |  | f= (8τ)/(ρu2) | Darcy friction factor
L45 | 4550 | 75.833485 | 1.2638899 | 0.0012638899 | 2.5277798 | 6.389671 | 4.913599 | 8.435771 | 84.35771 | 8435.771 | 36288.16 | 42.09024 | 0.05141254 | 0.01285314 | 0.02194225 | 0.5 | 7177.871 | 0.03172371 | 0.008593648 | Dh [m] | 0.01596639 | 15.96639 | Cf=f/4 | Fanning friction factor
L50GD | 5300 | 88.33351 | 1.4722234 | 0.0014722234 | 2.9444468 | 8.669767 | 5.723533 | 8.581552 | 85.81552 | 8581.552 | 42269.72 | 42.81762 | 0.03854617 | 0.009636541 | 0.00938826 | 0.6 | 8613.445 | 0.03031019 | 0.008210739 | Kinematic viscosity [m2/s] | 1.112195e-06
U50GD | 5300 | 88.33351 | 1.4722234 | 0.0014722234 | 2.9444468 | 8.669767 | 5.723533 | 8.581552 | 85.81552 | 8581.552 | 42269.72 | 42.81762 | 0.03854617 | 0.009636541 | 0.00938826 | 0.7 | 10049.02 | 0.02916432 | 0.007900336 | Length streamwise [m] | 0.8 |  | 1/sqr(f)=-1.8log[(6.9/Re) + ((ε/Dh)/3.7)^1.11] | Haaland
U45 | 4550 | 75.833485 | 1.2638899 | 0.0012638899 | 2.5277798 | 6.389671 | 4.913599 | 8.400203 | 84.00203 | 8400.203 | 36288.16 | 41.91278 | 0.05119577 | 0.01279894 | 0.02169345 | 0.8 | 11484.59 | 0.02820681 | 0.007640954
U40 | 3800 | 63.33346 | 1.0555564 | 0.0010555564 | 2.1111128 | 4.456797 | 4.103666 | 7.341458 | 73.41458 | 7341.458 | 30306.59 | 36.63017 | 0.06414787 | 0.01603697 | 0.03805979 | 0.9 | 12920.17 | 0.02738835 | 0.00741924 | Density [kg/m3] | 1025
U35 | 3100 | 51.66677 | 0.8611118 | 0.0008611118 | 1.7222236 | 2.966054 | 3.347727 | 4.799103 | 47.99103 | 4799.103 | 24723.8 | 23.94511 | 0.06300918 | 0.01575229 | 0.0361999 | 1 | 14355.74 | 0.02667635 | 0.007226368 | Absolute viscosity [kg/ms] | 0.00114
U30 | 2400 | 40.00008 | 0.6666672 | 0.0006666672 | 1.3333344 | 1.777781 | 2.591789 | 2.706377 | 27.06377 | 2706.377 | 19141.01 | 13.50346 | 0.05928338 | 0.01482085 | 0.03071575 | 1.1 | 15791.32 | 0.02604823 | 0.007056217 | Temperatre (oC) | 18
U25 | 1700 | 28.33339 | 0.4722226 | 0.0004722226 | 0.9444452 | 0.8919767 | 1.83585 | 1.100174 | 11.00174 | 1100.174 | 13558.21 | 5.489315 | 0.048032 | 0.012008 | 0.01622921 | 1.2 | 17226.89 | 0.02548773 | 0.006904381 |  |  |  | SEAWATER
[16 empty] | 1.3 | 18662.46 | 0.02498277 | 0.006767593 |  |  |  | Temp | Visc | Density | Kin Visc
[16 empty] | 1.4 | 20098.04 | 0.02452418 | 0.006643364 | roughness =m | 4e-06 |  | (oC) | (Kg/ms) | (kg/m3) | (m2/s)
[16 empty] | 1.5 | 21533.61 | 0.02410481 | 0.006529761 | relative roughness | 0.00024 |  | 0 | 0.001792 | 999.87 | 1.792233e-06
[16 empty] | 1.6 | 22969.19 | 0.023719 | 0.006425251 |  |  |  | 5 | 0.001519 | 999.99 | 1.519015e-06
[16 empty] | 1.7 | 24404.76 | 0.02336223 | 0.006328603 |  |  |  | 10 | 0.001308 | 999.73 | 1.308353e-06
[16 empty] | 1.8 | 25840.34 | 0.02303076 | 0.006238813 |  |  |  | #REF! | 0.001005 | 998.23 | 1.006782e-06
[16 empty] | 1.9 | 27275.91 | 0.02272155 | 0.006155051 |  |  |  | 25 | 0.000894 | 997.07 | 8.966271e-07
[16 empty] | 2 | 28711.48 | 0.02243205 | 0.006076627
[16 empty] | 2.1 | 30147.06 | 0.02216009 | 0.006002957
[16 empty] | 2.2 | 31582.63 | 0.02190387 | 0.005933547
[16 empty] | 2.3 | 33018.21 | 0.0216618 | 0.005867973
[16 empty] | 2.4 | 34453.78 | 0.02143254 | 0.005805869
[16 empty] | 2.5 | 35889.36 | 0.02121492 | 0.005746919

## 4 EF25 P40
11th May 2021 flow cell run, labelled 4p40 filler in the pressure drop action files
top and bottom plate were coated and clean. | [7 empty] | BP= | bypass open
PORTS AE
| Q (L/h) | Q (L/min) | Q (L/s) | Q (m3/s) | u (m/s) | u2 | knots | ΔP (Volts) | ΔP (mBar) | ΔP(Pa) | Re | τw (Pa) | f (DARCY) | Cf (fanning) | relative sandgrain roughness | u | Re | f (Dean) | f(Blasius) | B = bypass OPEN
STOP | 0 | 0 | 0 | 0 | 0 | 0 | 0 | 0 | 0 | 0 | 0 |  |  |  |  | 0 | 0
L25 | 1850 | 30.833395 | 0.5138893 | 0.0005138893 | 1.0277786 | 1.056329 | 1.997837 | 1.611761 | 16.11761 | 1611.761 | 15153.3 | 8.041876 | 0.05941887 | 0.01485472 | 0.03037112 | 0.1 | 1474.374 | 0.04712279 | 0.01276511 | Area section [m] | 0.0005
L30 | 2700 | 45.00009 | 0.7500006 | 0.0007500006 | 1.5000012 | 2.250004 | 2.915762 | 3.891174 | 38.91174 | 3891.174 | 22115.62 | 19.415 | 0.06734731 | 0.01683683 | 0.04218653 | 0.2 | 2948.747 | 0.03962538 | 0.01073414 | Channel Dimensions
L35 | 3400 | 56.66678 | 0.9444452 | 0.0009444452 | 1.8888904 | 3.567907 | 3.671701 | 6.287494 | 62.87494 | 6287.494 | 27849.3 | 31.37142 | 0.0686257 | 0.01715643 | 0.04438856 | 0.3 | 4423.121 | 0.03580558 | 0.009699387 | Width [m] | 0.05 |  | ΔP=(f Lρu2) /(2Dh)
L40 | 4150 | 69.166805 | 1.1527787 | 0.0011527787 | 2.3055574 | 5.315595 | 4.481635 | 8.093297 | 80.93297 | 8093.297 | 33992.53 | 40.38147 | 0.05929204 | 0.01482301 | 0.03159775 | 0.4 | 5897.494 | 0.03332084 | 0.009026297 | Depth [m] | 0.0095 |  | f= (8τ)/(ρu2) | Darcy friction factor
L45 | 4950 | 82.500165 | 1.3750011 | 0.0013750011 | 2.7500022 | 7.562512 | 5.345564 | 8.451639 | 84.51639 | 8451.639 | 40545.3 | 42.16942 | 0.04352088 | 0.01088022 | 0.01374294 | 0.5 | 7371.868 | 0.03151291 | 0.008536544 | Dh [m] | 0.01596639 | 15.96639 | Cf=f/4 | Fanning friction factor
L50GD |  | 0 | 0 | 0 | 0 | 0 | 0 |  | 0 | 0 | 0 | #DIV/0! | #DIV/0! | #DIV/0! | #DIV/0! | 0.6 | 8846.241 | 0.03010878 | 0.00815618 | Kinematic viscosity [m2/s] | 1.082927e-06
U50GD |  | 0 | 0 | 0 | 0 | 0 | 0 |  | 0 | 0 | 0 | #DIV/0! | #DIV/0! | #DIV/0! | #DIV/0! | 0.7 | 10320.61 | 0.02897053 | 0.007847839 | Length streamwise [m] | 0.8 |  | 1/sqr(f)=-1.8log[(6.9/Re) + ((ε/Dh)/3.7)^1.11] | Haaland
U45 |  | 0 | 0 | 0 | 0 | 0 | 0 |  | 0 | 0 | 0 | #DIV/0! | #DIV/0! | #DIV/0! | #DIV/0! | 0.8 | 11794.99 | 0.02801938 | 0.007590181
U40 |  | 0 | 0 | 0 | 0 | 0 | 0 | 8.034835 | 80.34835 | 8034.835 | 0 | #DIV/0! | #DIV/0! | #DIV/0! | #DIV/0! | 0.9 | 13269.36 | 0.02720635 | 0.00736994 | Density [kg/m3] | 1025
U35 |  | 0 | 0 | 0 | 0 | 0 | 0 | 6.166765 | 61.66765 | 6166.765 | 0 | #DIV/0! | #DIV/0! | #DIV/0! | #DIV/0! | 1 | 14743.74 | 0.02649909 | 0.00717835 | Absolute viscosity [kg/ms] | 0.00111
U30 |  | 0 | 0 | 0 | 0 | 0 | 0 | 3.55131 | 35.5131 | 3551.31 | 0 | #DIV/0! | #DIV/0! | #DIV/0! | #DIV/0! | 1.1 | 16218.11 | 0.02587515 | 0.007009329 | Temperatre (oC) | 19
U25 |  | 0 | 0 | 0 | 0 | 0 | 0 | 1.526471 | 15.26471 | 1526.471 | 0 | #DIV/0! | #DIV/0! | #DIV/0! | #DIV/0! | 1.2 | 17692.48 | 0.02531837 | 0.006858502 |  |  |  | SEAWATER
[16 empty] | 1.3 | 19166.86 | 0.02481676 | 0.006722623 |  |  |  | Temp | Visc | Density | Kin Visc
[16 empty] | 1.4 | 20641.23 | 0.02436122 | 0.00659922 | roughness =m | 4e-06 |  | (oC) | (Kg/ms) | (kg/m3) | (m2/s)
[16 empty] | 1.5 | 22115.6 | 0.02394463 | 0.006486371 | relative roughness | 0.00024 |  | 0 | 0.001792 | 999.87 | 1.792233e-06
[16 empty] | 1.6 | 23589.98 | 0.02356139 | 0.006382556 |  |  |  | 5 | 0.001519 | 999.99 | 1.519015e-06
[16 empty] | 1.7 | 25064.35 | 0.02320699 | 0.00628655 |  |  |  | 10 | 0.001308 | 999.73 | 1.308353e-06
[16 empty] | 1.8 | 26538.72 | 0.02287773 | 0.006197356 |  |  |  | #REF! | 0.001005 | 998.23 | 1.006782e-06
[16 empty] | 1.9 | 28013.1 | 0.02257057 | 0.006114152 |  |  |  | 25 | 0.000894 | 997.07 | 8.966271e-07
[16 empty] | 2 | 29487.47 | 0.02228299 | 0.006036248
[16 empty] | 2.1 | 30961.84 | 0.02201284 | 0.005963068
[16 empty] | 2.2 | 32436.22 | 0.02175832 | 0.005894119
[16 empty] | 2.3 | 33910.59 | 0.02151786 | 0.005828981
[16 empty] | 2.4 | 35384.96 | 0.02129012 | 0.00576729
[16 empty] | 2.5 | 36859.34 | 0.02107395 | 0.005708731

## EF25 P40 AVGS
Average values calculated for flow velocit and pressure drop in volts taken from the previous 4 slides on individual replicates | [10 empty] | red | only one replicate
top and bottom plate were coated and clean. | [7 empty] | BP= | bypass open
PORTS AE
| Q (L/h) | Q (L/min) | Q (L/s) | Q (m3/s) | u (m/s) | u2 | knots | ΔP (Volts) | ΔP (mBar) | ΔP(Pa) | Re | τw (Pa) | f (DARCY) | Cf (fanning) | relative sandgrain roughness | u | Re | f (Dean) | f(Blasius) | B = bypass OPEN
STOP | 0 | 0 | 0 | 0 | 0 | 0 | 0 | 0 | 0 | 0 | 0 |  |  |  |  | 0 | 0
L25 | 1775 | 29.5833925 | 0.49305595 | 0.00049305595 | 1.038013 | 1.07747 | 2.01773 | 1.5177 | 15.177 | 1517.7 | 14901.44 | 7.57256 | 0.05485341 | 0.01371335 | 0.02446262 | 0.1 | 1435.574 | 0.04743801 | 0.0128505 | Area section [m] | 0.000475
L30 | 2587.5 | 43.12508625 | 0.718750575 | 0.000718750575 | 1.513159 | 2.28965 | 2.941339 | 3.557236 | 35.57236 | 3557.236 | 21722.52 | 17.74882 | 0.06050152 | 0.01512538 | 0.03257325 | 0.2 | 2871.148 | 0.03989045 | 0.01080594 | Channel Dimensions
L35 | 3312.5 | 55.20844375 | 0.920139625 | 0.000920139625 | 1.937136 | 3.752496 | 3.765483 | 5.864514 | 58.64514 | 5864.514 | 27809.03 | 29.26097 | 0.06086036 | 0.01521509 | 0.03343513 | 0.3 | 4306.723 | 0.03604509 | 0.009764269 | Width [m] | 0.05 |  | ΔP=(f Lρu2) /(2Dh)
L40 | 4050 | 67.500135 | 1.1250009 | 0.0011250009 | 2.368423 | 5.609427 | 4.603835 | 8.035136 | 80.35136 | 8035.136 | 34000.47 | 40.09128 | 0.05578244 | 0.01394561 | 0.02710531 | 0.4 | 5742.297 | 0.03354374 | 0.009086677 | Depth [m] | 0.0095 |  | f= (8τ)/(ρu2) | Darcy friction factor
L45 | 4766.667 | 79.4446 | 1.324075 | 0.001324075 | 2.787527 | 7.770305 | 5.418506 | 8.457004 | 84.57004 | 8457.004 | 40017.01 | 42.19619 | 0.04238394 | 0.01059598 | 0.01266154 | 0.5 | 7177.871 | 0.03172371 | 0.008593648 | Dh [m] | 0.01596639 | 15.96639 | Cf=f/4 | Fanning friction factor
L50GD | 5300 | 88.33351 | 1.4722234 | 0.0014722234 | 3.099418 | 9.60639 | 6.024772 | 8.581552 | 85.81552 | 8581.552 | 44494.44 | 42.81762 | 0.03478791 | 0.008696979 | 0.006598047 | 0.6 | 8613.445 | 0.03031019 | 0.008210739 | Kinematic viscosity [m2/s] | 1.112195e-06
U50GD | 5300 | 88.33351 | 1.4722234 | 0.0014722234 | 3.099418 | 9.60639 | 6.024772 | 8.581552 | 85.81552 | 8581.552 | 44494.44 | 42.81762 | 0.03478791 | 0.008696979 | 0.006598047 | 0.7 | 10049.02 | 0.02916432 | 0.007900336 | Length streamwise [m] | 0.8 |  | 1/sqr(f)=-1.8log[(6.9/Re) + ((ε/Dh)/3.7)^1.11] | Haaland
U45 | 4550 | 75.833485 | 1.2638899 | 0.0012638899 | 2.660821 | 7.079968 | 5.17221 | 8.400203 | 84.00203 | 8400.203 | 38198.06 | 41.91278 | 0.04620418 | 0.01155105 | 0.01633102 | 0.8 | 11484.59 | 0.02820681 | 0.007640954
U40 | 3800 | 63.33346 | 1.0555564 | 0.0010555564 | 2.222224 | 4.93828 | 4.319648 | 7.341458 | 73.41458 | 7341.458 | 31901.68 | 36.63017 | 0.05789345 | 0.01447336 | 0.0297041 | 0.9 | 12920.17 | 0.02738835 | 0.00741924 | Density [kg/m3] | 1025
U35 | 3100 | 51.66677 | 0.8611118 | 0.0008611118 | 1.812867 | 3.286487 | 3.523923 | 4.799103 | 47.99103 | 4799.103 | 26025.05 | 23.94511 | 0.05686578 | 0.01421645 | 0.02811518 | 1 | 14355.74 | 0.02667635 | 0.007226368 | Absolute viscosity [kg/ms] | 0.00114
U30 | 2400 | 40.00008 | 0.6666672 | 0.0006666672 | 1.40351 | 1.96984 | 2.728199 | 2.706377 | 27.06377 | 2706.377 | 20148.43 | 13.50346 | 0.05350325 | 0.01337581 | 0.02350956 | 1.1 | 15791.32 | 0.02604823 | 0.007056217 | Temperatre (oC) | 18
U25 | 1700 | 28.33339 | 0.4722226 | 0.0004722226 | 0.9941528 | 0.9883399 | 1.932474 | 1.100174 | 11.00174 | 1100.174 | 14271.8 | 5.489315 | 0.04334888 | 0.01083722 | 0.01155405 | 1.2 | 17226.89 | 0.02548773 | 0.006904381 |  | 18 |  | SEAWATER
[16 empty] | 1.3 | 18662.46 | 0.02498277 | 0.006767593 |  |  |  | Temp | Visc | Density | Kin Visc
[16 empty] | 1.4 | 20098.04 | 0.02452418 | 0.006643364 | roughness =m | 4e-06 |  | (oC) | (Kg/ms) | (kg/m3) | (m2/s)
[16 empty] | 1.5 | 21533.61 | 0.02410481 | 0.006529761 | relative roughness | 0.0002505263 |  | 0 | 0.001792 | 999.87 | 1.792233e-06
[16 empty] | 1.6 | 22969.19 | 0.023719 | 0.006425251 |  |  |  | 5 | 0.001519 | 999.99 | 1.519015e-06
[16 empty] | 1.7 | 24404.76 | 0.02336223 | 0.006328603 |  |  |  | 10 | 0.001308 | 999.73 | 1.308353e-06
[16 empty] | 1.8 | 25840.34 | 0.02303076 | 0.006238813 |  |  |  | #REF! | 0.001005 | 998.23 | 1.006782e-06
[16 empty] | 1.9 | 27275.91 | 0.02272155 | 0.006155051 |  |  |  | 25 | 0.000894 | 997.07 | 8.966271e-07
[16 empty] | 2 | 28711.48 | 0.02243205 | 0.006076627
[16 empty] | 2.1 | 30147.06 | 0.02216009 | 0.006002957
[16 empty] | 2.2 | 31582.63 | 0.02190387 | 0.005933547
[16 empty] | 2.3 | 33018.21 | 0.0216618 | 0.005867973
[16 empty] | 2.4 | 34453.78 | 0.02143254 | 0.005805869
[16 empty] | 2.5 | 35889.36 | 0.02121492 | 0.005746919

## EF25 P40 SUMMARY
|  | 30000 | < input desire Re
1 | 0.01646924
2 | 0.01479605
3 | 0.0135913
4 | 0.01484843

## 1 EF25 P80
top and bottom plate were coated and clean. | [7 empty] | BP= | bypass open | [6 empty] | Came from P80Rigid_3.csv images, 2019/2020
Outliers identified by R removed
PORTS AE
Avg. Shape Parameters
| Q (L/h) | Q (L/min) | Q (L/s) | Q (m3/s) | u (m/s) | u2 | knots | ΔP (Volts) | ΔP (mBar) | ΔP(Pa) | Re | τw (Pa) | f (DARCY) | Cf (fanning) | relative sandgrain roughness | Area | Perimeter | Elongation | u | Re | f (Dean) | f(Blasius) | B = bypass OPEN
STOP | 0 | 0 | 0 | 0 | 0 | 0 | 0 | 0 | 0 | 0 | 0 | [7 empty] | 0 | 0
L25 | 2050 | 34.166735 | 0.5694449 | 0.0005694449 | 1.198831 | 1.437197 | 2.330336 | 1.7651 | 17.651 | 1765.1 | 15586.25 | 8.806959 | 0.04778069 | 0.01194517 | 0.01636354 |  |  |  | 0.1 | 1300.12 | 0.04862806 | 0.01317288 | Area section [m] | 0.000475
L30 | 2750 | 45.833425 | 0.7638895 | 0.0007638895 | 1.608188 | 2.58627 | 3.126061 | 2.8186 | 28.186 | 2818.6 | 20908.38 | 14.06339 | 0.04239932 | 0.01059983 | 0.01164568 | 1052205.8 | 21499.82 | 45.04467 | 0.2 | 2600.24 | 0.04089117 | 0.01107702 | Channel Dimensions
L35 | 3500 | 58.33345 | 0.972223 | 0.000972223 | 2.046785 | 4.18933 | 3.978623 | 4.2866 | 42.866 | 4286.6 | 26610.67 | 21.38797 | 0.03980775 | 0.009951939 | 0.009789925 | 1018428.999 | 20876.273 | 45.398 | 0.3 | 3900.36 | 0.03694934 | 0.01000922 | Width [m] | 0.05 |  | ΔP=(f Lρu2) /(2Dh)
L40 | 4250 | 70.833475 | 1.1805565 | 0.0011805565 | 2.485382 | 6.177124 | 4.831185 | 6.1461 | 61.461 | 6146.1 | 32312.95 | 30.66594 | 0.03870906 | 0.009677264 | 0.009177101 | 1059115.1 | 21145.3695 | 44.1585 | 0.4 | 5200.48 | 0.03438523 | 0.00931463 | Depth [m] | 0.0095 |  | f= (8τ)/(ρu2) | Darcy friction factor
L45 | 4900 | 81.66683 | 1.3611122 | 0.0013611122 | 2.865499 | 8.211087 | 5.570072 | 8.0101 | 80.101 | 8010.1 | 37254.93 | 39.96636 | 0.03795217 | 0.009488042 | 0.008758237 | 1064313.712 | 21366.889 | 43.7085 | 0.5 | 6500.6 | 0.03251955 | 0.008809233 | Dh [m] | 0.01596639 | 15.96639 | Cf=f/4 | Fanning friction factor
L50GD | 5550 | 92.500185 | 1.5416679 | 0.0015416679 | 3.245617 | 10.53403 | 6.308959 | 9.8336 | 98.336 | 9833.6 | 42196.91 | 49.06471 | 0.03631762 | 0.009079405 | 0.007645859 | 1078627.001 | 21600.53 | 43.066 | 0.6 | 7800.72 | 0.03107057 | 0.008416719 | Kinematic viscosity [m2/s] | 1.22807e-06
U50GD | 5200 | 86.66684 | 1.4444456 | 0.0014444456 | 3.040938 | 9.247305 | 5.911097 | 8.3116 | 83.116 | 8311.6 | 39535.85 | 41.47069 | 0.03496784 | 0.008741959 | 0.006584627 | 1078627.001 | 21600.53 | 43.066 | 0.7 | 9100.84 | 0.02989596 | 0.008098528 | Length streamwise [m] | 0.8 |  | 1/sqr(f)=-1.8log[(6.9/Re) + ((ε/Dh)/3.7)^1.11] | Haaland
U45 | 4550 | 75.833485 | 1.2638899 | 0.0012638899 | 2.660821 | 7.079968 | 5.17221 | 6.3966 | 63.966 | 6396.6 | 34593.87 | 31.91581 | 0.03514934 | 0.008787336 | 0.006534684 | 1069671.71 | 21899.074 | 42.663 | 0.8 | 10400.96 | 0.02891442 | 0.007832639
U40 | 3900 | 65.00013 | 1.0833342 | 0.0010833342 | 2.280704 | 5.201609 | 4.433323 | 4.7906 | 47.906 | 4790.6 | 29651.88 | 23.90268 | 0.03583039 | 0.008957597 | 0.006793121 | 1081288.3 | 21778.3005 | 43.021 | 0.9 | 11701.08 | 0.02807543 | 0.007605364 | Density [kg/m3] | 1026
U35 | 3100 | 51.66677 | 0.8611118 | 0.0008611118 | 1.812867 | 3.286487 | 3.523923 | 3.1181 | 31.181 | 3118.1 | 23569.45 | 15.55775 | 0.03691114 | 0.009227785 | 0.007189652 | 1092811.901 | 21601.076 | 42.6135 | 1 | 13001.2 | 0.02734557 | 0.007407653 | Absolute viscosity [kg/ms] | 0.00126
U30 | 2500 | 41.66675 | 0.694445 | 0.000694445 | 1.461989 | 2.137413 | 2.841874 | 1.9136 | 19.136 | 1913.6 | 19007.62 | 9.547899 | 0.03483068 | 0.00870767 | 0.005128438 | 1106837.387 | 21572.584 | 42.8125 | 1.1 | 14301.32 | 0.02670169 | 0.007233233 | Temperatre (oC) | 14
U25 | 1700 | 28.33339 | 0.4722226 | 0.0004722226 | 0.9941528 | 0.9883399 | 1.932474 | 0.79985 | 7.9985 | 799.85 | 12925.18 | 3.990848 | 0.03148484 | 0.007871211 | 0.001578478 | 1138788.7 | 21717.1485 | 42.35 | 1.2 | 15601.44 | 0.02612713 | 0.007077588 |  |  |  | SEAWATER
[19 empty] | 1.3 | 16901.56 | 0.0256095 | 0.006937369 |  |  |  | Temp | Visc | Density | Kin Visc
[19 empty] | 1.4 | 18201.68 | 0.0251394 | 0.006810024 | roughness =m | 4e-06 |  | (oC) | (Kg/ms) | (kg/m3) | (m2/s)
[19 empty] | 1.5 | 19501.8 | 0.02470951 | 0.00669357 | relative roughness | 0.0002505263 |  | 0 | 0.001792 | 999.87 | 1.792233e-06
[19 empty] | 1.6 | 20801.92 | 0.02431403 | 0.006586438 |  |  |  | 5 | 0.001519 | 999.99 | 1.519015e-06
[19 empty] | 1.7 | 22102.04 | 0.0239483 | 0.006487366 |  |  |  | 10 | 0.001308 | 999.73 | 1.308353e-06
[19 empty] | 1.8 | 23402.16 | 0.02360853 | 0.006395323 |  |  |  | #REF! | 0.001005 | 998.23 | 1.006782e-06
[19 empty] | 1.9 | 24702.28 | 0.02329156 | 0.00630946 |  |  |  | 25 | 0.000894 | 997.07 | 8.966271e-07
[15 empty] | 75.6 |  |  |  | 2 | 26002.4 | 0.02299479 | 0.006229069
[19 empty] | 2.1 | 27302.52 | 0.02271602 | 0.006153551
[19 empty] | 2.2 | 28602.64 | 0.02245336 | 0.0060824
[19 empty] | 2.3 | 29902.76 | 0.02220522 | 0.00601518
[19 empty] | 2.4 | 31202.88 | 0.02197021 | 0.005951519
[19 empty] | 2.5 | 32503 | 0.02174713 | 0.005891089
LOADING CYCLE VALUES
[14 empty] | Area | Perimeter | Elongation
[13 empty] | 15000 | 1101971.5 | 21883 | 44.626
[13 empty] | 22000 | 1118758.2 | 21178.8 | 44.29
[13 empty] | 40000 | 1071924 | 21618 | 41.626

## 2 EF25 P80
[8 empty] | BP= | bypass open | [6 empty] | Came from P80Rigid_1.csv July 2020 data, run 1
Outliers identified by R removed
PORTS AE
Avg. Shape Parameters
| Q (L/h) | Q (L/min) | Q (L/s) | Q (m3/s) | u (m/s) | u2 | knots | ΔP (Volts) | ΔP (mBar) | ΔP(Pa) | Re | τw (Pa) | f (DARCY) | Cf (fanning) | relative sandgrain roughness | Area | Perimeter | Elongation | u | Re | f (Dean) | f(Blasius) | B = bypass OPEN
STOP | 0 | 0 | 0 | 0 | 0 | 0 | 0 | 0 | 0 | 0 | 0 | [7 empty] | 0 | 0
L25 | 1850 | 30.833395 | 0.5138893 | 0.0005138893 | 1.141976 | 1.30411 | 2.219819 | 1.603168 | 16.03168 | 1603.168 | 17318.5 | 7.642219 | 0.04578207 | 0.01144552 | 0.01453097 | 1038518.994 | 23327.08 | 39.872 | 0.1 | 1516.538 | 0.04679178 | 0.01267544 | Area section [m] | 0.00045
L30 | 2600 | 43.33342 | 0.7222228 | 0.0007222228 | 1.60494 | 2.575831 | 3.119746 | 3.062897 | 30.62897 | 3062.897 | 24339.51 | 14.60067 | 0.04428387 | 0.01107097 | 0.01375355 | 1067987.2 | 23418.41 | 40.044 | 0.2 | 3033.076 | 0.03934704 | 0.01065874 | Channel Dimensions
L35 | 3600 | 60.00012 | 1.0000008 | 0.0010000008 | 2.222224 | 4.93828 | 4.319648 | 5.524858 | 55.24858 | 5524.858 | 33700.87 | 26.33672 | 0.04166544 | 0.01041636 | 0.0117924 | 1085521.076 | 23494.98 | 40.75867 | 0.3 | 4549.613 | 0.03555406 | 0.009631255 | Width [m] | 0.05 |  | ΔP=(f Lρu2) /(2Dh)
L40 | 4250 | 70.833475 | 1.1805565 | 0.0011805565 | 2.623459 | 6.882537 | 5.099584 | 7.475855 | 74.75855 | 7475.855 | 39785.74 | 35.63702 | 0.04045227 | 0.01011307 | 0.01092357 | 1085521.076 | 23225.18 | 39.97833 | 0.4 | 6066.151 | 0.03308678 | 0.008962892 | Depth [m] | 0.009 |  | f= (8τ)/(ρu2) | Darcy friction factor
L45 | 5050 | 84.166835 | 1.4027789 | 0.0014027789 | 3.117286 | 9.717475 | 6.059506 | 8.67049 | 86.7049 | 8670.49 | 47274.83 | 41.33179 | 0.03322927 | 0.008307317 | 0.005610451 | 1084549.217 | 23470.997 | 40.043 | 0.5 | 7582.689 | 0.03129155 | 0.00847658 | Dh [m] | 0.01525424 | 15.25424 | Cf=f/4 | Fanning friction factor
L50GD | 5700 | 95.00019 | 1.5833346 | 0.0015833346 | 3.518521 | 12.37999 | 6.839443 | 8.811171 | 88.11171 | 8811.171 | 53359.7 | 42.0024 | 0.02650598 | 0.006626494 | 0.002072002 | 1073103.4 | 23484.24 | 38.91867 | 0.6 | 9099.227 | 0.02989728 | 0.008098887 | Kinematic viscosity [m2/s] | 1.005859375e-06
U50GD | 5700 | 95.00019 | 1.5833346 | 0.0015833346 | 3.518521 | 12.37999 | 6.839443 | 8.811171 | 88.11171 | 8811.171 | 53359.7 | 42.0024 | 0.02650598 | 0.006626494 | 0.002072002 | 1073103.4 | 23484.24 | 38.91867 | 0.7 | 10615.76 | 0.02876703 | 0.007792713 | Length streamwise [m] | 0.8 |  | 1/sqr(f)=-1.8log[(6.9/Re) + ((ε/Dh)/3.7)^1.11] | Haaland
U45 | 4850 | 80.833495 | 1.3472233 | 0.0013472233 | 2.99383 | 8.963015 | 5.819526 | 8.41571 | 84.1571 | 8415.71 | 45402.56 | 40.11726 | 0.03496771 | 0.008741927 | 0.006746852 | 1085266.2 | 23778.144 | 38.50333 | 0.8 | 12132.3 | 0.02782256 | 0.007536864
U40 | 4300 | 71.66681 | 1.1944454 | 0.0011944454 | 2.654323 | 7.045431 | 5.159579 | 7.568271 | 75.68271 | 7568.271 | 40253.81 | 36.07756 | 0.04000549 | 0.01000137 | 0.01055158 | 1097526.4 | 23871.79 | 37.94767 | 0.9 | 13648.84 | 0.02701525 | 0.007318171 | Density [kg/m3] | 1024
U35 | 3450 | 57.500115 | 0.9583341 | 0.0009583341 | 2.129631 | 4.53533 | 4.139663 | 5.18739 | 51.8739 | 5187.39 | 32296.66 | 24.72803 | 0.04259618 | 0.01064904 | 0.01258925 | 1080459.9 | 23740.22 | 38.412 | 1 | 15165.38 | 0.02631295 | 0.007127926 | Absolute viscosity [kg/ms] | 0.00103
U30 | 2600 | 43.33342 | 0.7222228 | 0.0007222228 | 1.60494 | 2.575831 | 3.119746 | 2.981345 | 29.81345 | 2981.345 | 24339.51 | 14.21192 | 0.04310478 | 0.0107762 | 0.01261393 | 1089783.319 | 23614.3 | 38.67867 | 1.1 | 16681.92 | 0.02569339 | 0.006960092 | Temperatre (oC) | 22
U25 | 1950 | 32.500065 | 0.5416671 | 0.0005416671 | 1.203705 | 1.448905 | 2.339809 | 1.526932 | 15.26932 | 1526.932 | 18254.64 | 7.278808 | 0.03924736 | 0.00981184 | 0.008507007 | 1096937.117 | 23619.7 | 38.551 | 1.2 | 18198.45 | 0.02514052 | 0.006810325 |  |  |  | SEAWATER
[19 empty] | 1.3 | 19714.99 | 0.02464244 | 0.006675401 |  |  |  | Temp | Visc | Density | Kin Visc
[19 empty] | 1.4 | 21231.53 | 0.02419009 | 0.006552864 | roughness =m | 4e-06 |  | (oC) | (Kg/ms) | (kg/m3) | (m2/s)
[19 empty] | 1.5 | 22748.07 | 0.02377643 | 0.006440808 | relative roughness | 0.0002622222 |  | 0 | 0.001792 | 999.87 | 1.792233e-06
[19 empty] | 1.6 | 24264.6 | 0.02339589 | 0.006337722 |  |  |  | 5 | 0.001519 | 999.99 | 1.519015e-06
[19 empty] | 1.7 | 25781.14 | 0.02304397 | 0.006242391 |  |  |  | 10 | 0.001308 | 999.73 | 1.308353e-06
[19 empty] | 1.8 | 27297.68 | 0.02271702 | 0.006153824 |  |  |  | #REF! | 0.001005 | 998.23 | 1.006782e-06
[19 empty] | 1.9 | 28814.22 | 0.02241203 | 0.006071203 |  |  |  | 25 | 0.000894 | 997.07 | 8.966271e-07
[19 empty] | 2 | 30330.76 | 0.02212647 | 0.005993847
[19 empty] | 2.1 | 31847.29 | 0.02185822 | 0.005921181
[19 empty] | 2.2 | 33363.83 | 0.02160548 | 0.005852717
[19 empty] | 2.3 | 34880.37 | 0.02136671 | 0.005788036
[19 empty] | 2.4 | 36396.91 | 0.02114057 | 0.005726778
[19 empty] | 2.5 | 37913.44 | 0.02092592 | 0.005668631
LOADING CYCLE ONLY
[13 empty] | Area | Perimeter | Elongation
[12 empty] | 15000 | 1041625 | 23374 | 40.299
[12 empty] | 22000 | 1058712 | 23386.6 | 40.845
[12 empty] | 40000 | 1012650 | 23509 | 39.549

## 3 EF25 P80
Came from P80Rigid_2.csv second run from July 2020
Outliers identified by R removed
PORTS AE
Avg. Shape Parameters
| Q (L/h) | Q (L/min) | Q (L/s) | Q (m3/s) | u (m/s) | u2 | knots | ΔP (Volts) | ΔP (mBar) | ΔP(Pa) | Re | τw (Pa) | f (DARCY) | Cf (fanning) | relative sandgrain roughness | Area | Perimeter | Elongation | u | Re | f (Dean) | f(Blasius) | B = bypass OPEN
STOP | 0 | 0 | 0 | 0 | 0 | 0 | 0 | 0 | 0 | 0 | 0 | [7 empty] | 0 | 0
L25 | 1850 | 30.833395 | 0.5138893 | 0.0005138893 | 1.081872 | 1.170447 | 2.102986 | 1.242935 | 12.42935 | 1242.935 | 17172.97 | 6.201621 | 0.04139457 | 0.01034864 | 0.0102445 | 1087690.06 | 22824.87 | 42.45 | 0.1 | 1587.338 | 0.04626105 | 0.01253168 | Area section [m] | 0.000475
L30 | 2700 | 45.00009 | 0.7500006 | 0.0007500006 | 1.578949 | 2.493079 | 3.069224 | 2.583903 | 25.83903 | 2583.903 | 25063.25 | 12.89237 | 0.04040052 | 0.01010013 | 0.01019644 | 1053580.023 | 22864.2 | 42.92833 | 0.2 | 3174.676 | 0.03890075 | 0.01053784 | Channel Dimensions
L35 | 3450 | 57.500115 | 0.9583341 | 0.0009583341 | 2.017545 | 4.07049 | 3.921786 | 4.111 | 41.11 | 4111 | 32025.26 | 20.51182 | 0.03936838 | 0.009842094 | 0.009712927 | 1038651.99 | 23014.11 | 43.20667 | 0.3 | 4762.014 | 0.0351508 | 0.009522014 | Width [m] | 0.05 |  | ΔP=(f Lρu2) /(2Dh)
L40 | 4200 | 70.00014 | 1.1666676 | 0.0011666676 | 2.456142 | 6.032635 | 4.774348 | 6.073258 | 60.73258 | 6073.258 | 38987.28 | 30.3025 | 0.03924293 | 0.009810731 | 0.009868921 | 1040549.891 | 22756.453 | 43.53033 | 0.4 | 6349.351 | 0.0327115 | 0.008861233 | Depth [m] | 0.0095 |  | f= (8τ)/(ρu2) | Darcy friction factor
L45 | 5100 | 85.00017 | 1.4166678 | 0.0014166678 | 2.982459 | 8.895059 | 5.797422 | 8.783581 | 87.83581 | 8783.581 | 47341.69 | 43.82564 | 0.03849191 | 0.009622977 | 0.009464128 | 992811.557 | 22269.91 | 44.96767 | 0.5 | 7936.689 | 0.03093663 | 0.008380436 | Dh [m] | 0.01596639 | 15.96639 | Cf=f/4 | Fanning friction factor
L50GD | 5800 | 96.66686 | 1.6111124 | 0.0016111124 | 3.391816 | 11.50441 | 6.593147 | 9.633903 | 96.33903 | 9633.903 | 53839.57 | 48.06832 | 0.03264258 | 0.008160646 | 0.005365961 | 976996.5 | 22094.09 | 45.48333 | 0.6 | 9524.027 | 0.02955818 | 0.008007028 | Kinematic viscosity [m2/s] | 1.005859375e-06
U50GD | 5800 | 96.66686 | 1.6111124 | 0.0016111124 | 3.391816 | 11.50441 | 6.593147 | 9.633903 | 96.33903 | 9633.903 | 53839.57 | 48.06832 | 0.03264258 | 0.008160646 | 0.005365961 | 976996.5 | 22094.09 | 45.48333 | 0.7 | 11111.36 | 0.02844075 | 0.007704326 | Length streamwise [m] | 0.8 |  | 1/sqr(f)=-1.8log[(6.9/Re) + ((ε/Dh)/3.7)^1.11] | Haaland
U45 | 4850 | 80.833495 | 1.3472233 | 0.0013472233 | 2.83626 | 8.044368 | 5.513235 | 8.199065 | 81.99065 | 8199.065 | 45021.02 | 40.9092 | 0.03973004 | 0.009932511 | 0.0104393 | 1021829.556 | 21972.95 | 44.632 | 0.8 | 12698.7 | 0.02750699 | 0.007451379
U40 | 4200 | 70.00014 | 1.1666676 | 0.0011666676 | 2.456142 | 6.032635 | 4.774348 | 6.179387 | 61.79387 | 6179.387 | 38987.28 | 30.83203 | 0.03992869 | 0.009982172 | 0.01044837 | 1023627.869 | 22504.081 | 43.703 | 0.9 | 14286.04 | 0.02670883 | 0.007235166 | Density [kg/m3] | 1024
U35 | 3600 | 60.00012 | 1.0000008 | 0.0010000008 | 2.105265 | 4.43214 | 4.092298 | 4.572613 | 45.72613 | 4572.613 | 33417.67 | 22.81503 | 0.04021589 | 0.01005397 | 0.01049706 | 1048262.1 | 22465.16 | 43.14667 | 1 | 15873.38 | 0.0260145 | 0.007047079 | Absolute viscosity [kg/ms] | 0.00103
U30 | 2700 | 45.00009 | 0.7500006 | 0.0007500006 | 1.578949 | 2.493079 | 3.069224 | 2.720677 | 27.20677 | 2720.677 | 25063.25 | 13.57481 | 0.04253905 | 0.01063476 | 0.01213368 | 1069164.1 | 22636.263 | 42.011 | 1.1 | 17460.72 | 0.02540197 | 0.006881149 | Temperatre (oC) | 22
U25 | 1900 | 31.66673 | 0.5277782 | 0.0005277782 | 1.111112 | 1.23457 | 2.159824 | 1.431 | 14.31 | 1431 | 17637.1 | 7.139968 | 0.04518254 | 0.01129564 | 0.01396443 | 1074665.337 | 22450.66 | 42.34133 | 1.2 | 19048.05 | 0.02485537 | 0.006733081 |  |  |  | SEAWATER
[19 empty] | 1.3 | 20635.39 | 0.02436294 | 0.006599686 |  |  |  | Temp | Visc | Density | Kin Visc
[19 empty] | 1.4 | 22222.73 | 0.02391572 | 0.00647854 | roughness =m | 4e-06 |  | (oC) | (Kg/ms) | (kg/m3) | (m2/s)
LOSS COEFFICIENT (22000Re) | [18 empty] | 1.5 | 23810.07 | 0.02350676 | 0.006367755 | relative roughness | 0.0002505263 |  | 0 | 0.001792 | 999.87 | 1.792233e-06
[19 empty] | 1.6 | 25397.41 | 0.02313053 | 0.006265838 |  |  |  | 5 | 0.001519 | 999.99 | 1.519015e-06
[19 empty] | 1.7 | 26984.74 | 0.0227826 | 0.006171588 |  |  |  | 10 | 0.001308 | 999.73 | 1.308353e-06
[19 empty] | 1.8 | 28572.08 | 0.02245936 | 0.006084025 |  |  |  | #REF! | 0.001005 | 998.23 | 1.006782e-06
[19 empty] | 1.9 | 30159.42 | 0.02215782 | 0.006002342 |  |  |  | 25 | 0.000894 | 997.07 | 8.966271e-07
[19 empty] | 2 | 31746.76 | 0.0218755 | 0.005925863
[19 empty] | 2.1 | 33334.09 | 0.02161029 | 0.005854022
[19 empty] | 2.2 | 34921.43 | 0.02136042 | 0.005786334
[19 empty] | 2.3 | 36508.77 | 0.02112436 | 0.005722386
[19 empty] | 2.4 | 38096.11 | 0.02090079 | 0.005661824
[19 empty] | 2.5 | 39683.45 | 0.02068857 | 0.005604336
[16 empty] | Area | Perimeter | Elongation
[15 empty] | 15000 | 957361 | 22900.5 | 41.186
[15 empty] | 22000 | 932842.8 | 22983.8 | 40.059
[15 empty] | 40000 | 856296 | 22298 | 35.811

## EF25 P80 AVGS
top and bottom plate were coated and clean. | [21 empty] | Came from averages calculated from the previous data inputted
Outliers identified by R removed
PORTS AE
Avg. Shape Parameters
| Q (L/h) | Q (L/min) | Q (L/s) | Q (m3/s) | u (m/s) | u2 | knots | ΔP (Volts) | ΔP (mBar) | ΔP(Pa) | ΔP(KPa) | Re | τw (Pa) | f (DARCY) | Cf (fanning) | SD | relative sandgrain roughness | u | Re | f (Dean) | f(Blasius) | Area | Perimeter | Elongation | B = bypass OPEN
STOP | 0 | 0 | 0 | 0 | 0 | 0 | 0 | 0 | 0 | 0 | 0 | 0 | [5 empty] | 0 | 0
L25 | 1916.667 | 31.94451 | 0.5324078 | 0.0005324078 | 1.120859 | 1.256324 | 2.17877 | 1.537068 | 15.37068 | 1537.068 | 1.537068 | 16525.64 | 7.669193 | 0.04764465 | 0.01191116 |  | 0.01637192 | 0.1 | 1474.374 | 0.04712279 | 0.01276511 | 1063104.527 | 23075.98 | 41.161 | Area section [m] | 0.000475
L30 | 2683.333 | 44.72231 | 0.745371 | 0.000745371 | 1.569202 | 2.462395 | 3.050278 | 2.8218 | 28.218 | 2821.8 | 2.8218 | 23135.9 | 14.07936 | 0.04462634 | 0.01115659 |  | 0.01399744 | 0.2 | 2948.747 | 0.03962538 | 0.01073414 | 1057924.3 | 22594.14 | 42.67233 | Channel Dimensions
L35 | 3516.667 | 58.61123 | 0.9768526 | 0.0009768526 | 2.056532 | 4.229323 | 3.997569 | 4.640819 | 46.40819 | 4640.819 | 4.640819 | 30320.96 | 23.15535 | 0.04273134 | 0.01068284 |  | 0.01262482 | 0.3 | 4423.121 | 0.03580558 | 0.009699387 | 1047534.0 | 22461.79 | 43.12111 | Width [m] | 0.05 |  | 0.04 | ΔP=(f Lρu2) /(2Dh)
L40 | 4233.333 | 70.5557 | 1.175927 | 0.001175927 | 2.475636 | 6.128771 | 4.812239 | 6.565071 | 65.65071 | 6565.071 | 6.565071 | 36500.11 | 32.75639 | 0.04171467 | 0.01042867 |  | 0.0119405 | 0.4 | 5897.494 | 0.03332084 | 0.009026297 | 1061728.7 | 22375.67 | 42.55572 | Depth [m] | 0.0095 |  | 0.04 | f= (8τ)/(ρu2) | Darcy friction factor
L45 | 5016.667 | 83.61128 | 1.39352 | 0.00139352 | 2.933726 | 8.606746 | 5.702693 | 8.488057 | 84.88057 | 8488.057 | 8.488057 | 43254.07 | 42.35112 | 0.03840538 | 0.009601346 |  | 0.009299501 | 0.5 | 7371.868 | 0.03151291 | 0.008536544 | 1047224.8 | 22369.26 | 42.90639 | Dh [m] | 0.01596639 | 15.96639 |  | Cf=f/4 | Fanning friction factor
L50GD | 5683.333 | 94.72241 | 1.578705 | 0.001578705 | 3.323589 | 11.04625 | 6.460526 | 9.426225 | 94.26225 | 9426.225 | 9.426225 | 49002.12 | 47.03211 | 0.03323119 | 0.008307796 |  | 0.005649687 | 0.6 | 8846.241 | 0.03010878 | 0.00815618 | 1042909.0 | 22392.95 | 42.48933 | Kinematic viscosity [m2/s] | 1.082927e-06
U50GD | [17 empty] | 0.7 | 10320.61 | 0.02897053 | 0.007847839 | 1042909.0 | 22392.95 | 42.48933 | Length streamwise [m] | 0.8 |  |  | 1/sqr(f)=-1.8log[(6.9/Re) + ((ε/Dh)/3.7)^1.11] | Haaland
[18 empty] | 0.8 | 11794.99 | 0.02801938 | 0.007590181 | 1058922.5 | 22550.06 | 41.93278
[18 empty] | 0.9 | 13269.36 | 0.02720635 | 0.00736994 | 1067480.9 | 22718.06 | 41.55722 | Density [kg/m3] | 1025
[18 empty] | 1 | 14743.74 | 0.02649909 | 0.00717835 | 1073844.6 | 22602.15 | 41.39072 | Absolute viscosity [kg/ms] | 0.00111
[18 empty] | 1.1 | 16218.11 | 0.02587515 | 0.007009329 | 1088594.9 | 22607.72 | 41.16739 | Temperatre (oC) | 19
U25 | [17 empty] | 1.2 | 17692.48 | 0.02531837 | 0.006858502 | 1103463.7 | 22595.84 | 41.08078 |  | 19.33333 |  |  | SEAWATER
[18 empty] | 1.3 | 19166.86 | 0.02481676 | 0.006722623 | [7 empty] | Temp | Visc | Density | Kin Visc
[18 empty] | 1.4 | 20641.23 | 0.02436122 | 0.00659922 |  |  |  | roughness =m | 4e-06 |  |  | (oC) | (Kg/ms) | (kg/m3) | (m2/s)
[18 empty] | 1.5 | 22115.6 | 0.02394463 | 0.006486371 |  |  |  | relative roughness | 0.0002505263 |  |  | 0 | 0.001792 | 999.87 | 1.792233e-06
[18 empty] | 1.6 | 23589.98 | 0.02356139 | 0.006382556 | [7 empty] | 5 | 0.001519 | 999.99 | 1.519015e-06
[18 empty] | 1.7 | 25064.35 | 0.02320699 | 0.00628655 | [7 empty] | 10 | 0.001308 | 999.73 | 1.308353e-06
[18 empty] | 1.8 | 26538.72 | 0.02287773 | 0.006197356 | [7 empty] | #REF! | 0.001005 | 998.23 | 1.006782e-06
[18 empty] | 1.9 | 28013.1 | 0.02257057 | 0.006114152 | [7 empty] | 25 | 0.000894 | 997.07 | 8.966271e-07
[18 empty] | 2 | 29487.47 | 0.02228299 | 0.006036248
[18 empty] | 2.1 | 30961.84 | 0.02201284 | 0.005963068
[18 empty] | 2.2 | 32436.22 | 0.02175832 | 0.005894119
[18 empty] | 2.3 | 33910.59 | 0.02151786 | 0.005828981
[18 empty] | 2.4 | 35384.96 | 0.02129012 | 0.00576729
[18 empty] | 2.5 | 36859.34 | 0.02107395 | 0.005708731

## EF25 P80 SUMMARY
SUMMARY SHEET - AVGS OF EACH RUN TO GET 1 EF25 P80 CURVE WITH SD
CALC CF AT 22,000 RE USING LINE OF BEST FIT ON FIGURE ABOVE used all data, including 25hz
| Cf (22000Re) | Cf (15000Re) | avg | sd
1 | 0.01249629 |  | 0.01269884 | 0.0009209362
2 | 0.01391431
3 | 0.01168593

## 1 EF25 P240
Came from P240Rigid3.csv 2019/2020 run
Outliers identified by R removed
PORTS AE
Avg. Shape Parameters
| Q (L/h) | Q (L/min) | Q (L/s) | Q (m3/s) | u (m/s) | u2 | knots | ΔP (Volts) | ΔP (mBar) | ΔP(Pa) | Re | τw (Pa) | f (DARCY) | Cf (fanning) | relative sandgrain roughness | Area | Perimeter | Elongation | u | Re | f (Dean) | f(Blasius) | B = bypass OPEN
STOP | 0 | 0 | 0 | 0 | 0 | 0 | 0 | 0 | 0 | 0 | 0 | [7 empty] | 0 | 0
25 | 2100 | 35.00007 | 0.5833338 | 0.0005833338 | 1.37255 | 1.883894 | 2.668018 |  | 0 | 0 | 16239.33 | 0 | 0 | [5 empty] | 0.1 | 1183.15 | 0.04978779 | 0.01348704 | Area section [m] | 0.000425
30 | 3000 | 50.0001 | 0.833334 | 0.000833334 | 1.960786 | 3.844681 | 3.811454 | 3.52172 | 35.2172 | 3521.72 | 23199.04 | 15.99072 | 0.03243024 | 0.00810756 | 0.003967457 | 1137503.73 | 22089.06 | 61.22233 | 0.2 | 2366.3 | 0.04186638 | 0.0113412 | Channel Dimensions
35 | 3850 | 64.166795 | 1.0694453 | 0.0010694453 | 2.516342 | 6.331976 | 4.891366 | 5.368945 | 53.68945 | 5368.945 | 29772.1 | 24.37822 | 0.03001963 | 0.007504908 | 0.003012387 | 1137503.73 | 22089.06 | 61.22233 | 0.3 | 3549.451 | 0.03783054 | 0.01024793 | Width [m] | 0.05 |  | ΔP=(f Lρu2) /(2Dh)
40 | 4700 | 78.33349 | 1.3055566 | 0.0013055566 | 3.071898 | 9.436557 | 5.971278 | 7.897645 | 78.97645 | 7897.645 | 36345.17 | 35.86003 | 0.02963055 | 0.007407638 | 0.003123541 | 1068532.635 | 22684.746 | 62.3745 | 0.4 | 4732.601 | 0.03520529 | 0.009536775 | Depth [m] | 0.0085 |  | f= (8τ)/(ρu2) | Darcy friction factor
45 | 5500 | 91.66685 | 1.527779 | 0.001527779 | 3.594774 | 12.9224 | 6.987666 | 9.3161 | 93.161 | 9316.1 | 42531.58 | 42.30067 | 0.02552388 | 0.006380969 | 0.001378263 | 1042521.5 | 22926.639 | 63.09433 | 0.5 | 5915.751 | 0.0332951 | 0.009019325 | Dh [m] | 0.01452991 | 14.52991 | Cf=f/4 | Fanning friction factor
[19 empty] | 0.6 | 7098.901 | 0.03181157 | 0.008617449 | Kinematic viscosity [m2/s] | 1.22807e-06
[19 empty] | 0.7 | 8282.051 | 0.03060895 | 0.00829167 | Length streamwise [m] | 0.8 |  | 1/sqr(f)=-1.8log[(6.9/Re) + ((ε/Dh)/3.7)^1.11] | Haaland
[19 empty] | 0.8 | 9465.201 | 0.029604 | 0.00801944
[19 empty] | 0.9 | 10648.35 | 0.028745 | 0.007786744 | Density [kg/m3] | 1026
[19 empty] | 1 | 11831.5 | 0.02799773 | 0.007584318 | Absolute viscosity [kg/ms] | 0.00126
[19 empty] | 1.1 | 13014.65 | 0.0273385 | 0.007405738 | Temperatre (oC) | 14
[19 empty] | 1.2 | 14197.8 | 0.02675023 | 0.007246382 |  |  |  | SEAWATER
[19 empty] | 1.3 | 15380.95 | 0.02622026 | 0.007102818 |  |  |  | Temp | Visc | Density | Kin Visc
[19 empty] | 1.4 | 16564.1 | 0.02573895 | 0.006972436 | roughness =m | 4e-06 |  | (oC) | (Kg/ms) | (kg/m3) | (m2/s)
[19 empty] | 1.5 | 17747.25 | 0.02529881 | 0.006853205 | relative roughness | 0.0002752941 |  | 0 | 0.001792 | 999.87 | 1.792233e-06
[19 empty] | 1.6 | 18930.4 | 0.0248939 | 0.006743518 |  |  |  | 5 | 0.001519 | 999.99 | 1.519015e-06
[19 empty] | 1.7 | 20113.55 | 0.02451945 | 0.006642083 |  |  |  | 10 | 0.001308 | 999.73 | 1.308353e-06
[19 empty] | 1.8 | 21296.7 | 0.02417156 | 0.006547845 |  |  |  | #REF! | 0.001005 | 998.23 | 1.006782e-06
[19 empty] | 1.9 | 22479.85 | 0.02384704 | 0.006459934 |  |  |  | 25 | 0.000894 | 997.07 | 8.966271e-07
[19 empty] | 2 | 23663 | 0.02354319 | 0.006377626
[19 empty] | 2.1 | 24846.15 | 0.02325777 | 0.006300307
[19 empty] | 2.2 | 26029.3 | 0.02298885 | 0.006227459
[19 empty] | 2.3 | 27212.45 | 0.02273479 | 0.006158636
[19 empty] | 2.4 | 28395.6 | 0.02249418 | 0.006093456
[19 empty] | 2.5 | 29578.75 | 0.02226578 | 0.006031586

## 2 EF25 P240
Came from P240Rigid1.csv first run from July 2020
Outliers identified by R removed
PORTS AE
Avg. Shape Parameters
| Q (L/h) | Q (L/min) | Q (L/s) | Q (m3/s) | u (m/s) | u2 | knots | ΔP (Volts) | ΔP (mBar) | ΔP(Pa) | Re | τw (Pa) | f (DARCY) | Cf (fanning) | relative sandgrain roughness | Area | Perimeter | Elongation | u | Re | f (Dean) | f(Blasius) | B = bypass OPEN
STOP | 0 | 0 | 0 | 0 | 0 | 0 | 0 | 0 | 0 | 0 | 0 | [7 empty] | 0 | 0
25 | 1650 | 27.500055 | 0.4583337 | 0.0004583337 | 1.078432 | 1.163016 | 2.0963 | 1.058809 | 10.58809 | 1058.809 | 15296.44 | 4.807626 | 0.03226347 | 0.008065867 |  | 1192160.837 | 21837.02 | 57.03867 | 0.1 | 1418.396 | 0.04758099 | 0.01288923 | Area section [m] | 0.000425
30 | 2450 | 40.833415 | 0.6805561 | 0.0006805561 | 1.601308 | 2.564189 | 3.112687 | 2.332681 | 23.32681 | 2332.681 | 22712.9 | 10.59177 | 0.03223922 | 0.008059804 | 0.003797186 | 1184494.145 | 21823.27 | 57.20967 | 0.2 | 2836.793 | 0.04001068 | 0.01083851 | Channel Dimensions
35 | 3400 | 56.66678 | 0.9444452 | 0.0009444452 | 2.222224 | 4.93828 | 4.319648 | 4.388903 | 43.88903 | 4388.903 | 31519.95 | 19.92825 | 0.0314963 | 0.007874075 | 0.003974301 | 1218142.2 | 21984.585 | 56.322 | 0.3 | 4255.189 | 0.03615373 | 0.009793699 | Width [m] | 0.05 |  | ΔP=(f Lρu2) /(2Dh)
40 | 4100 | 68.33347 | 1.1388898 | 0.0011388898 | 2.679741 | 7.18101 | 5.208987 | 6.423332 | 64.23332 | 6423.332 | 38009.35 | 29.16577 | 0.03169962 | 0.007924905 | 0.004380813 | 1282692.463 | 21507.41 | 53.81933 | 0.4 | 5673.586 | 0.03364484 | 0.009114064 | Depth [m] | 0.0085 |  | f= (8τ)/(ρu2) | Darcy friction factor
45 | 4650 | 77.500155 | 1.2916677 | 0.0012916677 | 3.039218 | 9.236847 | 5.907754 | 7.99309 | 79.9309 | 7993.09 | 43108.16 | 36.29341 | 0.03066692 | 0.00766673 | 0.003934097 | 1313866.4 | 21864.31 | 52.865 | 0.5 | 7091.982 | 0.03181932 | 0.00861955 | Dh [m] | 0.01452991 | 14.52991 | Cf=f/4 | Fanning friction factor
50 | 5450 | 90.833515 | 1.5138901 | 0.0015138901 | 3.562094 | 12.68852 | 6.924141 | 8.85931 | 88.5931 | 8859.31 | 50524.62 | 40.22657 | 0.02474391 | 0.006185976 | 0.001283933 | 1387653.704 | 22509.17 | 49.7895 | 0.6 | 8510.379 | 0.03040154 | 0.008235487 | Kinematic viscosity [m2/s] | 1.02439e-06
[19 empty] | 0.7 | 9928.775 | 0.02925223 | 0.007924148 | Length streamwise [m] | 0.8 |  | 1/sqr(f)=-1.8log[(6.9/Re) + ((ε/Dh)/3.7)^1.11] | Haaland
[19 empty] | 0.8 | 11347.17 | 0.02829182 | 0.007663984
[19 empty] | 0.9 | 12765.57 | 0.0274709 | 0.007441602 | Density [kg/m3] | 1025
[19 empty] | 1 | 14183.96 | 0.02675676 | 0.007248148 | Absolute viscosity [kg/ms] | 0.00105
[19 empty] | 1.1 | 15602.36 | 0.02612674 | 0.007077484 | Temperatre (oC) | 21
[19 empty] | 1.2 | 17020.76 | 0.02556455 | 0.006925191 |  |  |  | SEAWATER
[19 empty] | 1.3 | 18439.15 | 0.02505807 | 0.006787991 |  |  |  | Temp | Visc | Density | Kin Visc
[19 empty] | 1.4 | 19857.55 | 0.02459809 | 0.006663387 | roughness =m | 4e-06 |  | (oC) | (Kg/ms) | (kg/m3) | (m2/s)
[19 empty] | 1.5 | 21275.95 | 0.02417746 | 0.006549441 | relative roughness | 0.0002752941 |  | 0 | 0.001792 | 999.87 | 1.792233e-06
[19 empty] | 1.6 | 22694.34 | 0.02379049 | 0.006444617 |  |  |  | 5 | 0.001519 | 999.99 | 1.519015e-06
[19 empty] | 1.7 | 24112.74 | 0.02343264 | 0.006347677 |  |  |  | 10 | 0.001308 | 999.73 | 1.308353e-06
[19 empty] | 1.8 | 25531.14 | 0.02310018 | 0.006257617 |  |  |  | #REF! | 0.001005 | 998.23 | 1.006782e-06
[19 empty] | 1.9 | 26949.53 | 0.02279004 | 0.006173603 |  |  |  | 25 | 0.000894 | 997.07 | 8.966271e-07
[19 empty] | 2 | 28367.93 | 0.02249966 | 0.006094942
[19 empty] | 2.1 | 29786.32 | 0.02222689 | 0.00602105
[19 empty] | 2.2 | 31204.72 | 0.02196988 | 0.005951431
[19 empty] | 2.3 | 32623.12 | 0.02172709 | 0.005885659
[19 empty] | 2.4 | 34041.51 | 0.02149714 | 0.005823368
[19 empty] | 2.5 | 35459.91 | 0.02127886 | 0.00576424

## 3 EF25 P240
Came from P240Rigid2.csv ssecond run from July 2020
Outliers identified by R removed
PORTS AE
Avg. Shape Parameters
| Q (L/h) | Q (L/min) | Q (L/s) | Q (m3/s) | u (m/s) | u2 | knots | ΔP (Volts) | ΔP (mBar) | ΔP(Pa) | Re | τw (Pa) | f (DARCY) | Cf (fanning) | relative sandgrain roughness | Area | Perimeter | Elongation |  | u | Re | f (Dean) | f(Blasius) | B = bypass OPEN
STOP | 0 | 0 | 0 | 0 | 0 | 0 | 0 | 0 | 0 | 0 | 0 | [8 empty] | 0 | 0
25 | 1850 | 30.833395 | 0.5138893 | 0.0005138893 | 1.141976 | 1.30411 | 2.219819 | 1.219568 | 12.19568 | 1219.568 | 17005.21 | 5.813617 | 0.03479353 | 0.008698382 |  | 841629.19 | 21538.2 | 73.53667 |  | 0.1 | 1489.104 | 0.04700581 | 0.01273342 | Area section [m] | 0.00045
30 | 2650 | 44.166755 | 0.7361117 | 0.0007361117 | 1.635804 | 2.675854 | 3.179741 | 2.418019 | 24.18019 | 2418.019 | 24358.82 | 11.52658 | 0.03362049 | 0.008405122 | 0.004859898 | 812991.4 | 21054.857 | 75.339 |  | 0.2 | 2978.208 | 0.03952702 | 0.01070749 | Channel Dimensions
35 | 3450 | 57.500115 | 0.9583341 | 0.0009583341 | 2.129631 | 4.53533 | 4.139663 | 4.187577 | 41.87577 | 4187.577 | 31712.43 | 19.96197 | 0.03435268 | 0.00858817 | 0.005842061 | 757824.374 | 21308.6 | 78.44333 |  | 0.3 | 4467.312 | 0.0357167 | 0.00967531 | Width [m] | 0.05 |  | ΔP=(f Lρu2) /(2Dh)
40 | 4250 | 70.833475 | 1.1805565 | 0.0011805565 | 2.623459 | 6.882537 | 5.099584 | 6.135616 | 61.35616 | 6135.616 | 39066.03 | 29.24817 | 0.03316777 | 0.008291943 | 0.005343769 | 797606.8 | 21556.06 | 75.93567 |  | 0.4 | 5956.416 | 0.03323813 | 0.009003891 | Depth [m] | 0.009 |  | f= (8τ)/(ρu2) | Darcy friction factor
45 | 5050 | 84.166835 | 1.4027789 | 0.0014027789 | 3.117286 | 9.717475 | 6.059506 | 7.824235 | 78.24235 | 7824.235 | 46419.64 | 37.29773 | 0.02995678 | 0.007489195 | 0.003623433 | 774147.9 | 21409.35 | 77.44867 |  | 0.5 | 7445.521 | 0.03143468 | 0.008515354 | Dh [m] | 0.01525424 | 15.25424 | Cf=f/4 | Fanning friction factor
50 | 5750 | 95.833525 | 1.5972235 | 0.0015972235 | 3.549386 | 12.59814 | 6.899438 | 8.651368 | 86.51368 | 8651.368 | 52854.05 | 41.24063 | 0.02554966 | 0.006387414 | 0.001655747 | 744933.92 | 21259.67 | 78.89733 |  | 0.6 | 8934.625 | 0.03003404 | 0.008135934 | Kinematic viscosity [m2/s] | 1.02439e-06
50 | 5750 | 95.833525 | 1.5972235 | 0.0015972235 | 3.549386 | 12.59814 | 6.899438 | 8.651368 | 86.51368 | 8651.368 | 52854.05 | 41.24063 | 0.02554966 | 0.006387414 | 0.001655747 | 744933.92 | 21259.67 | 78.89733 |  | 0.7 | 10423.73 | 0.02889862 | 0.007828359 | Length streamwise [m] | 0.8 |  | 1/sqr(f)=-1.8log[(6.9/Re) + ((ε/Dh)/3.7)^1.11] | Haaland
45 | 5050 | 84.166835 | 1.4027789 | 0.0014027789 | 3.117286 | 9.717475 | 6.059506 | 7.943948 | 79.43948 | 7943.948 | 46419.64 | 37.8684 | 0.03041513 | 0.007603782 | 0.003878778 | 756366.8 | 21126.17 | 78.01133 |  | 0.8 | 11912.83 | 0.02794982 | 0.00757134
40 | 4200 | 70.00014 | 1.1666676 | 0.0011666676 | 2.592595 | 6.721547 | 5.039589 | 6.301787 | 63.01787 | 6301.787 | 38606.43 | 30.0403 | 0.03488198 | 0.008720495 | 0.006493654 | 775995.543 | 21388.22 | 76.656 |  | 0.9 | 13401.94 | 0.02713882 | 0.007351646 | Density [kg/m3] | 1025
35 | 3450 | 57.500115 | 0.9583341 | 0.0009583341 | 2.129631 | 4.53533 | 4.139663 | 4.248719 | 42.48719 | 4248.719 | 31712.43 | 20.25343 | 0.03485426 | 0.008713564 | 0.006193982 | 823925.1 | 21419.18 | 73.64733 |  | 1 | 14891.04 | 0.02643331 | 0.007160531 | Absolute viscosity [kg/ms] | 0.00105
30 | 2700 | 45.00009 | 0.7500006 | 0.0007500006 | 1.666668 | 2.777782 | 3.239736 | 2.626884 | 26.26884 | 2626.884 | 24818.42 | 12.52222 | 0.03518433 | 0.008796083 | 0.005996045 | 844911.779 | 21427.41 | 73.07733 |  | 1.1 | 16380.15 | 0.02581092 | 0.00699193 | Temperatre (oC) | 21
25 | 1900 | 31.66673 | 0.5277782 | 0.0005277782 | 1.17284 | 1.375555 | 2.279814 | 1.307306 | 13.07306 | 1307.306 | 17464.82 | 6.231863 | 0.03535951 | 0.008839876 | 0.005285678 | 852618.243 | 21643.099 | 72.974 |  | 1.2 | 17869.25 | 0.02525552 | 0.006841478 |  |  |  | SEAWATER
[20 empty] | 1.3 | 19358.35 | 0.02475516 | 0.006705936 |  |  |  | Temp | Visc | Density | Kin Visc
[20 empty] | 1.4 | 20847.46 | 0.02430074 | 0.006582839 | roughness =m | 4e-06 |  | (oC) | (Kg/ms) | (kg/m3) | (m2/s)
[20 empty] | 1.5 | 22336.56 | 0.02388519 | 0.00647027 | relative roughness | 0.0002622222 |  | 0 | 0.001792 | 999.87 | 1.792233e-06
[20 empty] | 1.6 | 23825.67 | 0.02350291 | 0.006366712 |  |  |  | 5 | 0.001519 | 999.99 | 1.519015e-06
[20 empty] | 1.7 | 25314.77 | 0.02314938 | 0.006270945 |  |  |  | 10 | 0.001308 | 999.73 | 1.308353e-06
|  |  |  | 5.039589 | [15 empty] | 1.8 | 26803.87 | 0.02282094 | 0.006181973 |  |  |  | #REF! | 0.001005 | 998.23 | 1.006782e-06
|  |  |  | 6.899438 | [15 empty] | 1.9 | 28292.98 | 0.02251455 | 0.006098974 |  |  |  | 25 | 0.000894 | 997.07 | 8.966271e-07
[20 empty] | 2 | 29782.08 | 0.02222768 | 0.006021265
[20 empty] | 2.1 | 31271.19 | 0.0219582 | 0.005948266
[20 empty] | 2.2 | 32760.29 | 0.02170431 | 0.005879489
[20 empty] | 2.3 | 34249.39 | 0.02146444 | 0.005814512
[20 empty] | 2.4 | 35738.5 | 0.02123727 | 0.005752974
[20 empty] | 2.5 | 37227.6 | 0.02102164 | 0.005694561
[17 empty] | Area | Perimeter | Elongation
[16 empty] | 15000 | 828663 | 21364.75 | 74.153
[16 empty] | 22000 | 800217.8 | 21352.36 | 75.658
[16 empty] | 40000 | 758573 | 21361 | 77.278

## EF25 P240 AVGS
Averages calculated from previous three slides
Outliers identified by R removed
PORTS AE
Avg. Shape Parameters
| Q (L/h) | Q (L/min) | Q (L/s) | Q (m3/s) | u (m/s) | u2 | knots | ΔP (Volts) | ΔP (mBar) | ΔP(Pa) | Re | τw (Pa) | f (DARCY) | Cf (fanning) | SD | relative sandgrain roughness | Area | Perimeter | Elongation | u | Re | f (Dean) | f(Blasius) | B = bypass OPEN
STOP | 0 | 0 | 0 | 0 | 0 | 0 | 0 | 0 | 0 | 0 | 0 | [8 empty] | 0 | 0
L25 | 1866.667 | 31.11117 | 0.5185189 | 0.0005185189 | 1.196582 | 1.431809 | 2.325964 | 1.139188 | 11.39188 | 1139.188 | 17255.91 | 5.259037 | 0.02866733 | 0.007166834 |  | 0.0009433974 | 1016895.0 | 21687.61 | 65.28767 | 0.1 | 1442.1 | 0.04738425 | 0.01283594 | Area section [m] | 0.0004333333
L30 | 2700 | 45.00009 | 0.7500006 | 0.0007500006 | 1.730771 | 2.995567 | 3.364341 | 2.757473 | 27.57473 | 2757.473 | 24959.44 | 12.72981 | 0.03316722 | 0.008291806 |  | 0.004605661 | 1044996.4 | 21655.73 | 64.59033 | 0.2 | 2884.199 | 0.03984525 | 0.0107937 | Channel Dimensions
L35 | 3566.667 | 59.44456 | 0.9907415 | 0.0009907415 | 2.286327 | 5.227289 | 4.444253 | 4.648475 | 46.48475 | 4648.475 | 32971.11 | 21.45958 | 0.03204135 | 0.008010337 |  | 0.004381965 | 1037823.4 | 21794.08 | 65.32922 | 0.3 | 4326.299 | 0.03600425 | 0.009753205 | Width [m] | 0.05 |  | ΔP=(f Lρu2) /(2Dh)
L40 | 4350 | 72.500145 | 1.2083343 | 0.0012083343 | 2.788464 | 7.77553 | 5.420327 | 6.818864 | 68.18864 | 6818.864 | 40212.42 | 31.47913 | 0.03159795 | 0.007899487 |  | 0.004394419 | 1049610.6 | 21916.073 | 64.04317 | 0.4 | 5768.398 | 0.03350573 | 0.00907638 | Depth [m] | 0.008666667 |  | f= (8τ)/(ρu2) | Darcy friction factor
L45 | 5066.667 | 84.44461 | 1.407409 | 0.001407409 | 3.247866 | 10.54863 | 6.313332 | 8.377809 | 83.77809 | 8377.809 | 46837.46 | 38.67596 | 0.02861614 | 0.007154036 |  | 0.002924942 | 1043511.9 | 22066.77 | 64.46933 | 0.5 | 7210.498 | 0.03168776 | 0.00858391 | Dh [m] | 0.01477273 | 14.77273 | Cf=f/4 | Fanning friction factor
L50GD | 5600 | 93.33352 | 1.5555568 | 0.0015555568 | 3.589746 | 12.88628 | 6.977893 | 8.755339 | 87.55339 | 8755.339 | 51767.72 | 40.41882 | 0.02448061 | 0.006120152 |  | 0.001211473 | 1066293.812 | 21884.42 | 64.34342 | 0.6 | 8652.597 | 0.03027584 | 0.008201435 | Kinematic viscosity [m2/s] | 1.02439e-06
[20 empty] | 0.7 | 10094.7 | 0.02913128 | 0.007891384 | Length streamwise [m] | 0.8 |  | 1/sqr(f)=-1.8log[(6.9/Re) + ((ε/Dh)/3.7)^1.11] | Haaland
[20 empty] | 0.8 | 11536.8 | 0.02817485 | 0.007632295
[20 empty] | 0.9 | 12978.9 | 0.02735731 | 0.007410833 | Density [kg/m3] | 1025
[20 empty] | 1 | 14421 | 0.02664612 | 0.007218179 | Absolute viscosity [kg/ms] | 0.00105
[20 empty] | 1.1 | 15863.1 | 0.02601872 | 0.007048221 | Temperatre (oC) | 19
[20 empty] | 1.2 | 17305.19 | 0.02545885 | 0.006896557 |  | 18.66667 |  | SEAWATER
[20 empty] | 1.3 | 18747.29 | 0.02495446 | 0.006759924 |  |  |  | Temp | Visc | Density | Kin Visc
[20 empty] | 1.4 | 20189.39 | 0.02449639 | 0.006635836 | roughness =m | 4e-06 |  | (oC) | (Kg/ms) | (kg/m3) | (m2/s)
[20 empty] | 1.5 | 21631.49 | 0.02407749 | 0.006522361 | relative roughness | 0.0002707692 |  | 0 | 0.001792 | 999.87 | 1.792233e-06
[20 empty] | 1.6 | 23073.59 | 0.02369213 | 0.00641797 |  |  |  | 5 | 0.001519 | 999.99 | 1.519015e-06
[20 empty] | 1.7 | 24515.69 | 0.02333575 | 0.006321432 |  |  |  | 10 | 0.001308 | 999.73 | 1.308353e-06
[20 empty] | 1.8 | 25957.79 | 0.02300467 | 0.006231743 |  |  |  | #REF! | 0.001005 | 998.23 | 1.006782e-06
[20 empty] | 1.9 | 27399.89 | 0.02269581 | 0.006148077 |  |  |  | 25 | 0.000894 | 997.07 | 8.966271e-07
[20 empty] | 2 | 28841.99 | 0.02240663 | 0.006069741
[20 empty] | 2.1 | 30284.09 | 0.02213498 | 0.005996155
[20 empty] | 2.2 | 31726.19 | 0.02187905 | 0.005926824
[20 empty] | 2.3 | 33168.29 | 0.02163725 | 0.005861324
[20 empty] | 2.4 | 34610.39 | 0.02140825 | 0.00579929
[20 empty] | 2.5 | 36052.49 | 0.02119088 | 0.005740407

## EF25 P240 SUMMARY
SUMMARY SHEET - AVGS OF EACH RUN TO GET 1 EF25 P240 CURVE WITH SD
CALC CF AT 22,000 RE USING LINE OF BEST FIT ON FIGURE ABOVE used all data, including 25hz
| Cf (22000Re) | Cf (15000Re) | avg | sd
1 | 0.007085568 |  | 0.00696812 | 0.0002103548
2 | 0.006672693
3 | 0.007146097

## 1 EF25 flat
Came from SmoothRigid_1.csv first run from July 2020
Outliers identified by R removed
PORTS AE
Avg. Shape Parameters
| Q (L/h) | Q (L/min) | Q (L/s) | Q (m3/s) | u (m/s) | u2 | knots | ΔP (Volts) | ΔP (mBar) | ΔP(Pa) | Re | τw (Pa) | f (DARCY) | Cf (fanning) | relative sandgrain roughness | Area | Perimeter | Elongation | u | Re | f (Dean) | f(Blasius) | B = bypass OPEN
STOP | 0 | 0 | 0 | 0 | 0 | 0 | 0 | 0 | 0 | 0 | 0 | [7 empty] | 0 | 0
25 | 2000 | 33.3334 | 0.555556 | 0.000555556 | 1.058202 | 1.119791 | 2.056975 | 0.9078784 | 9.078784 | 907.8784 | 17430.21 | 4.923927 | 0.03431948 | 0.008579869 |  | 935126.8 | 19465.76 | 80.639 | 0.1 | 1647.153 | 0.04583522 | 0.01241632 | Area section [m] | 0.000525
30 | 2750 | 45.833425 | 0.7638895 | 0.0007638895 | 1.455028 | 2.117105 | 2.828341 | 1.502965 | 15.02965 | 1502.965 | 23966.54 | 8.151414 | 0.03005084 | 0.00751271 | 0.00259407 | 938850.7 | 19498.595 | 80.12933 | 0.2 | 3294.307 | 0.03854267 | 0.01044084 | Channel Dimensions
35 | 3550 | 59.166785 | 0.9861119 | 0.0009861119 | 1.878308 | 3.528042 | 3.651131 | 2.316469 | 23.16469 | 2316.469 | 30938.62 | 12.56349 | 0.02779347 | 0.006948367 | 0.00190668 | 913483.4 | 19814.684 | 80.75967 | 0.3 | 4941.46 | 0.03482724 | 0.009434365 | Width [m] | 0.05 |  | ΔP=(f Lρu2) /(2Dh)
40 | 4300 | 71.66681 | 1.1944454 | 0.0011944454 | 2.275134 | 5.176235 | 4.422497 | 3.283411 | 32.83411 | 3283.411 | 37474.95 | 17.80775 | 0.02685105 | 0.006712762 | 0.00177518 | 907027.1 | 20227.32 | 80.22167 | 0.4 | 6588.613 | 0.0324104 | 0.008779666 | Depth [m] | 0.0105 |  | f= (8τ)/(ρu2) | Darcy friction factor
45 | 5100 | 85.00017 | 1.4166678 | 0.0014166678 | 2.698415 | 7.281443 | 5.245287 | 4.375162 | 43.75162 | 4375.162 | 44447.03 | 23.72893 | 0.02543471 | 0.006358678 | 0.001400447 | 849594.6 | 20866.66 | 83.329 | 0.5 | 8235.767 | 0.03065186 | 0.008303295 | Dh [m] | 0.01735537 | 17.35537 | Cf=f/4 | Fanning friction factor
50 | 5850 | 97.500195 | 1.6250013 | 0.0016250013 | 3.095241 | 9.580514 | 6.016652 | 5.620243 | 56.20243 | 5620.243 | 50983.36 | 30.48169 | 0.02483227 | 0.006208066 | 0.001328682 | 791825.278 | 21631.94 | 84.30833 | 0.6 | 9882.92 | 0.0292861 | 0.007933323 | Kinematic viscosity [m2/s] | 1.053659e-06
50 | 5850 | 97.500195 | 1.6250013 | 0.0016250013 | 3.095241 | 9.580514 | 6.016652 | 5.620243 | 56.20243 | 5620.243 | 50983.36 | 30.48169 | 0.02483227 | 0.006208066 |  | 791825.278 | 21631.94 | 84.30833 | 0.7 | 11530.07 | 0.02817895 | 0.007633408 | Length streamwise [m] | 0.8 |  | 1/sqr(f)=-1.8log[(6.9/Re) + ((ε/Dh)/3.7)^1.11] | Haaland
45 | 5050 | 84.166835 | 1.4027789 | 0.0014027789 | 2.67196 | 7.139369 | 5.193862 | 4.352559 | 43.52559 | 4352.559 | 44011.28 | 23.60634 | 0.02580684 | 0.006451711 |  | 802030.7 | 21130.185 | 82.21267 | 0.8 | 13177.23 | 0.02725379 | 0.007382789
40 | 4200 | 70.00014 | 1.1666676 | 0.0011666676 | 2.222224 | 4.93828 | 4.319648 | 3.242114 | 32.42114 | 3242.114 | 36603.44 | 17.58378 | 0.0277909 | 0.006947726 |  | 892920.9 | 20584.69 | 78.00167 | 0.9 | 14824.38 | 0.02646298 | 0.007168567 | Density [kg/m3] | 1025
35 | 3550 | 59.166785 | 0.9861119 | 0.0009861119 | 1.878308 | 3.528042 | 3.651131 | 2.362727 | 23.62727 | 2362.727 | 30938.62 | 12.81438 | 0.02834848 | 0.00708712 |  | 936369.3 | 19923.189 | 76.48433 | 1 | 16471.53 | 0.02577504 | 0.006982211 | Absolute viscosity [kg/ms] | 0.00108
30 | 2750 | 45.833425 | 0.7638895 | 0.0007638895 | 1.455028 | 2.117105 | 2.828341 | 1.556785 | 15.56785 | 1556.785 | 23966.54 | 8.443306 | 0.03112692 | 0.007781731 |  | 943191.2 | 19776.836 | 76.49433 | 1.1 | 18118.69 | 0.02516814 | 0.006817809 | Temperatre (oC) | 20
25 | 1950 | 32.500065 | 0.5416671 | 0.0005416671 | 1.031747 | 1.064502 | 2.005551 | 0.83733 | 8.3733 | 837.33 | 16994.45 | 4.541304 | 0.03329664 | 0.00832416 |  | 951769.807 | 19612.833 | 76.16567 | 1.2 | 19765.84 | 0.02462658 | 0.006671103 |  |  |  | SEAWATER
[19 empty] | 1.3 | 21412.99 | 0.02413868 | 0.006538937 |  |  |  | Temp | Visc | Density | Kin Visc
[19 empty] | 1.4 | 23060.15 | 0.02369558 | 0.006418905 | roughness =m | 4e-06 |  | (oC) | (Kg/ms) | (kg/m3) | (m2/s)
[19 empty] | 1.5 | 24707.3 | 0.02329038 | 0.00630914 | relative roughness | 0.0002304762 |  | 0 | 0.001792 | 999.87 | 1.792233e-06
[19 empty] | 1.6 | 26354.45 | 0.02291761 | 0.006208161 |  |  |  | 5 | 0.001519 | 999.99 | 1.519015e-06
[19 empty] | 1.7 | 28001.61 | 0.02257289 | 0.006114779 |  |  |  | 10 | 0.001308 | 999.73 | 1.308353e-06
[19 empty] | 1.8 | 29648.76 | 0.02225262 | 0.006028022 |  |  |  | #REF! | 0.001005 | 998.23 | 1.006782e-06
[19 empty] | 1.9 | 31295.91 | 0.02195386 | 0.005947091 |  |  |  | 25 | 0.000894 | 997.07 | 8.966271e-07
[19 empty] | 2 | 32943.07 | 0.02167414 | 0.005871316
[19 empty] | 2.1 | 34590.22 | 0.02141137 | 0.005800136
[19 empty] | 2.2 | 36237.37 | 0.0211638 | 0.005733071
[19 empty] | 2.3 | 37884.53 | 0.02092991 | 0.005669712
[19 empty] | 2.4 | 39531.68 | 0.0207084 | 0.005609707
[19 empty] | 2.5 | 41178.83 | 0.02049813 | 0.005552748

## 2 EF25 flat
Came from SmoothRigid_2.csv second run from July 2020
Outliers identified by R removed
PORTS AE
Avg. Shape Parameters
| Q (L/h) | Q (L/min) | Q (L/s) | Q (m3/s) | u (m/s) | u2 | knots | ΔP (Volts) | ΔP (mBar) | ΔP(Pa) | Re | τw (Pa) | f (DARCY) | Cf (fanning) | relative sandgrain roughness | Area | Perimeter | Elongation | u | Re | f (Dean) | f(Blasius) | B = bypass OPEN
STOP | 0 | 0 | 0 | 0 | 0 | 0 | 0 | 0 | 0 | 0 | 0 | [7 empty] | 0 | 0
25 | 1800 | 30.00006 | 0.5000004 | 0.0005000004 | 0.9523817 | 0.9070309 | 1.851278 | 0.6814323 | 6.814323 | 681.4323 | 16432.65 | 3.695784 | 0.03183278 | 0.007958195 |  | 939371.6 | 19050.24 | 81.69233 | 0.1 | 1725.427 | 0.04530631 | 0.01227304 | Area section [m] | 0.000525
30 | 2650 | 44.166755 | 0.7361117 | 0.0007361117 | 1.402118 | 1.965934 | 2.725492 | 1.381135 | 13.81135 | 1381.135 | 24192.52 | 7.490662 | 0.02976744 | 0.007441859 | 0.002454492 | 862844.159 | 18788.6 | 91.207 | 0.2 | 3450.855 | 0.03809791 | 0.01032036 | Channel Dimensions
35 | 3300 | 55.00011 | 0.9166674 | 0.0009166674 | 1.746033 | 3.048632 | 3.394009 | 2.181984 | 21.81984 | 2181.984 | 30126.53 | 11.83411 | 0.03032638 | 0.007581595 | 0.003207498 | 881325.1 | 18846.52 | 88.99367 | 0.3 | 5176.282 | 0.03442535 | 0.009325497 | Width [m] | 0.05 |  | ΔP=(f Lρu2) /(2Dh)
40 | 4200 | 70.00014 | 1.1666676 | 0.0011666676 | 2.222224 | 4.93828 | 4.319648 | 3.386587 | 33.86587 | 3386.587 | 38342.86 | 18.36734 | 0.02905765 | 0.007264414 | 0.002894448 | 852301.3 | 18721.46 | 90.691 | 0.4 | 6901.709 | 0.0320364 | 0.008678353 | Depth [m] | 0.0105 |  | f= (8τ)/(ρu2) | Darcy friction factor
45 | 5000 | 83.3335 | 1.38889 | 0.00138889 | 2.645505 | 6.998695 | 5.142438 | 4.671045 | 46.71045 | 4671.045 | 45646.26 | 25.33366 | 0.02827945 | 0.007069862 | 0.002725012 | 790825.6 | 18780.29 | 94.72167 | 0.5 | 8627.136 | 0.03029816 | 0.00820748 | Dh [m] | 0.01735537 | 17.35537 | Cf=f/4 | Fanning friction factor
50 | 5750 | 95.833525 | 1.5972235 | 0.0015972235 | 3.04233 | 9.255775 | 5.913804 | 5.934316 | 59.34316 | 5934.316 | 52493.2 | 32.18508 | 0.02716639 | 0.006791597 | 0.002351383 | 733153.3 | 18834.21 | 97.67467 | 0.6 | 10352.56 | 0.02894815 | 0.007841777 | Kinematic viscosity [m2/s] | 1.005859375e-06
50 | 5750 | 95.833525 | 1.5972235 | 0.0015972235 | 3.04233 | 9.255775 | 5.913804 | 5.934316 | 59.34316 | 5934.316 | 52493.2 | 32.18508 | 0.02716639 | 0.006791597 |  | 733153.3 | 18834.21 | 97.67467 | 0.7 | 12077.99 | 0.02785378 | 0.007545323 | Length streamwise [m] | 0.8 |  | 1/sqr(f)=-1.8log[(6.9/Re) + ((ε/Dh)/3.7)^1.11] | Haaland
45 | 4900 | 81.66683 | 1.3611122 | 0.0013611122 | 2.592595 | 6.721547 | 5.039589 | 4.398594 | 43.98594 | 4398.594 | 44733.34 | 23.85601 | 0.027728 | 0.006932 |  | 726659.027 | 18807.02 | 97.88567 | 0.8 | 13803.42 | 0.02693929 | 0.007297596
40 | 4200 | 70.00014 | 1.1666676 | 0.0011666676 | 2.222224 | 4.93828 | 4.319648 | 3.219594 | 32.19594 | 3219.594 | 38342.86 | 17.46164 | 0.02762481 | 0.006906203 |  | 736481.977 | 18764.755 | 99.61967 | 0.9 | 15528.85 | 0.02615761 | 0.007085846 | Density [kg/m3] | 1024
35 | 3250 | 54.166775 | 0.9027785 | 0.0009027785 | 1.719578 | 2.956949 | 3.342585 | 1.94659 | 19.4659 | 1946.59 | 29670.07 | 10.55744 | 0.02789361 | 0.006973403 |  | 785713.814 | 18764.71 | 94.27533 | 1 | 17254.27 | 0.02547761 | 0.00690164 | Absolute viscosity [kg/ms] | 0.00103
30 | 2550 | 42.500085 | 0.7083339 | 0.0007083339 | 1.349207 | 1.820361 | 2.622643 | 1.189561 | 11.89561 | 1189.561 | 23279.59 | 6.45165 | 0.02768875 | 0.006922188 |  | 817282 | 18761.18 | 91.502 | 1.1 | 18979.7 | 0.02487772 | 0.006739135 | Temperatre (oC) | 22
25 | 1850 | 30.833395 | 0.5138893 | 0.0005138893 | 0.9788368 | 0.9581214 | 1.902702 | 0.4967968 | 4.967968 | 496.7968 | 16889.12 | 2.694404 | 0.02197011 | 0.005492527 |  | 825646.1 | 18801.21 | 90.637 | 1.2 | 20705.13 | 0.0243424 | 0.006594122 |  |  |  | SEAWATER
[19 empty] | 1.3 | 22430.55 | 0.02386013 | 0.006463481 |  |  |  | Temp | Visc | Density | Kin Visc
[19 empty] | 1.4 | 24155.98 | 0.02342215 | 0.006344835 | roughness =m | 4e-06 |  | (oC) | (Kg/ms) | (kg/m3) | (m2/s)
[19 empty] | 1.5 | 25881.41 | 0.02302162 | 0.006236336 | relative roughness | 0.0002304762 |  | 0 | 0.001792 | 999.87 | 1.792233e-06
[19 empty] | 1.6 | 27606.84 | 0.02265315 | 0.006136522 |  |  |  | 5 | 0.001519 | 999.99 | 1.519015e-06
[19 empty] | 1.7 | 29332.26 | 0.02231241 | 0.006044218 |  |  |  | 10 | 0.001308 | 999.73 | 1.308353e-06
[19 empty] | 1.8 | 31057.69 | 0.02199584 | 0.005958462 |  |  |  | #REF! | 0.001005 | 998.23 | 1.006782e-06
[19 empty] | 1.9 | 32783.12 | 0.02170053 | 0.005878465 |  |  |  | 25 | 0.000894 | 997.07 | 8.966271e-07
[19 empty] | 2 | 34508.55 | 0.02142403 | 0.005803565
[19 empty] | 2.1 | 36233.97 | 0.0211643 | 0.005733205
[19 empty] | 2.2 | 37959.4 | 0.02091958 | 0.005666914
[19 empty] | 2.3 | 39684.83 | 0.02068839 | 0.005604287
[19 empty] | 2.4 | 41410.25 | 0.02046944 | 0.005544974
[19 empty] | 2.5 | 43135.68 | 0.0202616 | 0.005488672

## EF25 flat AVGS
top and bottom plate were coated and clean. | [7 empty] | BP= | bypass open | [7 empty] | Came from previous two slides
Outliers identified by R removed
PORTS AE
Avg. Shape Parameters
| Q (L/h) | Q (L/min) | Q (L/s) | Q (m3/s) | u (m/s) | u2 | knots | ΔP (Volts) | ΔP (mBar) | ΔP(Pa) | Re | τw (Pa) | f (DARCY) | Cf (fanning) | SD | relative sandgrain roughness | Area | Perimeter | Elongation | u | Re | f (Dean) | f(Blasius) | B = bypass OPEN
STOP | 0 | 0 | 0 | 0 | 0 | 0 | 0 | 0 | 0 | 0 | 0 | [8 empty] | 0 | 0
L25 | 1900 | 31.66673 | 0.5277782 | 0.0005277782 | 1.005292 | 1.010612 | 1.954126 | 0.7946553 | 7.946553 | 794.6553 | 17031.8 | 4.309856 | 0.03328469 | 0.008321174 |  | 0.003734626 | 937249.2 | 19257.9995 | 81.16567 | 0.1 | 1694.215 | 0.04551355 | 0.01232918 | Area section [m] | 0.000525
L30 | 2700 | 45.00009 | 0.7500006 | 0.0007500006 | 1.428573 | 2.04082 | 2.776917 | 1.44205 | 14.4205 | 1442.05 | 24203.09 | 7.821038 | 0.02991065 | 0.007477664 |  | 0.002536243 | 900847.4 | 19143.6 | 85.66817 | 0.2 | 3388.43 | 0.03827218 | 0.01036757 | Channel Dimensions
L35 | 3425 | 57.0834475 | 0.95138965 | 0.00095138965 | 1.812171 | 3.283963 | 3.52257 | 2.249226 | 22.49226 | 2249.226 | 30702.07 | 12.1988 | 0.02899245 | 0.007248114 |  | 0.002506208 | 897404.3 | 19330.6 | 84.87667 | 0.3 | 5082.645 | 0.03458282 | 0.009368155 | Width [m] | 0.05 |  | ΔP=(f Lρu2) /(2Dh)
L40 | 4250 | 70.833475 | 1.1805565 | 0.0011805565 | 2.248679 | 5.056557 | 4.371072 | 3.334999 | 33.34999 | 3334.999 | 38097.45 | 18.08755 | 0.02791842 | 0.006979605 |  | 0.002306094 | 879664.2 | 19474.39 | 85.45633 | 0.4 | 6776.86 | 0.03218294 | 0.00871805 | Depth [m] | 0.0105 |  | f= (8τ)/(ρu2) | Darcy friction factor
L45 | 5050 | 84.166835 | 1.4027789 | 0.0014027789 | 2.67196 | 7.139369 | 5.193862 | 4.523104 | 45.23104 | 4523.104 | 45268.74 | 24.5313 | 0.02681802 | 0.006704506 |  | 0.0020206 | 820210.1125 | 19823.4775 | 89.02533 | 0.5 | 8471.074 | 0.03043675 | 0.008245023 | Dh [m] | 0.01735537 | 17.35537 | Cf=f/4 | Fanning friction factor
L50GD | 5800 | 96.66686 | 1.6111124 | 0.0016111124 | 3.068786 | 9.417445 | 5.965228 | 5.77728 | 57.7728 | 5777.28 | 51991.82 | 31.33339 | 0.02596811 | 0.006492028 |  | 0.001811857 | 762489.3 | 20233.07 | 90.9915 | 0.6 | 10165.29 | 0.02908057 | 0.007877648 | Kinematic viscosity [m2/s] | 1.02439e-06
UL50Gd | 5800 | 96.66686 | 1.6111124 | 0.0016111124 | 3.068786 | 9.417445 | 5.965228 | 5.77728 | 57.7728 | 5777.28 | 51991.82 | 31.33339 | 0.02596811 | 0.006492028 |  | 0.001811857 |  |  |  | 0.7 | 11859.5 | 0.02798119 | 0.007579837 | Length streamwise [m] | 0.8 |  | 1/sqr(f)=-1.8log[(6.9/Re) + ((ε/Dh)/3.7)^1.11] | Haaland
UL45 | 4975 | 82.9168325 | 1.38194555 | 0.00138194555 | 2.632277 | 6.928883 | 5.116726 | 4.375576 | 43.75576 | 4375.576 | 44596.43 | 23.73117 | 0.02673142 | 0.006682856 |  | 0.001962621 |  |  |  | 0.8 | 13553.72 | 0.02706252 | 0.007330977
UL40 | 4200 | 70.00014 | 1.1666676 | 0.0011666676 | 2.222224 | 4.93828 | 4.319648 | 3.230854 | 32.30854 | 3230.854 | 37649.25 | 17.52271 | 0.02769438 | 0.006923596 |  | 0.00217949 |  |  |  | 0.9 | 15247.93 | 0.02627726 | 0.007118258 | Density [kg/m3] | 1025
UL35 | 3400 | 56.66678 | 0.9444452 | 0.0009444452 | 1.798943 | 3.236197 | 3.496858 | 2.154659 | 21.54659 | 2154.659 | 30477.96 | 11.68591 | 0.02818341 | 0.007045854 |  | 0.002074212 |  |  |  | 1 | 16942.15 | 0.02559415 | 0.00693321 | Absolute viscosity [kg/ms] | 0.00105
UL30 | 2650 | 44.166755 | 0.7361117 | 0.0007361117 | 1.402118 | 1.965934 | 2.725492 | 1.373173 | 13.73173 | 1373.173 | 23754.88 | 7.447478 | 0.02956695 | 0.007391737 |  | 0.002301328 |  |  |  | 1.1 | 18636.36 | 0.02499151 | 0.006769961 | Temperatre (oC) | 21
UL25 | 1900 | 31.66673 | 0.5277782 | 0.0005277782 | 1.005292 | 1.010612 | 1.954126 | 0.6670634 | 6.670634 | 667.0634 | 17031.8 | 3.617854 | 0.02794042 | 0.006985104 |  | 0.000513143 |  |  |  | 1.2 | 20330.58 | 0.02445375 | 0.006624286 |  | 21 |  | SEAWATER
[20 empty] | 1.3 | 22024.79 | 0.02396927 | 0.006493047 |  |  |  | Temp | Visc | Density | Kin Visc
[20 empty] | 1.4 | 23719.01 | 0.02352928 | 0.006373858 | roughness =m | 4e-06 |  | (oC) | (Kg/ms) | (kg/m3) | (m2/s)
[20 empty] | 1.5 | 25413.22 | 0.02312693 | 0.006264863 | relative roughness | 0.0002304762 |  | 0 | 0.001792 | 999.87 | 1.792233e-06
[20 empty] | 1.6 | 27107.44 | 0.02275678 | 0.006164592 |  |  |  | 5 | 0.001519 | 999.99 | 1.519015e-06
[20 empty] | 1.7 | 28801.65 | 0.02241447 | 0.006071865 |  |  |  | 10 | 0.001308 | 999.73 | 1.308353e-06
[20 empty] | 1.8 | 30495.87 | 0.02209645 | 0.005985718 |  |  |  | #REF! | 0.001005 | 998.23 | 1.006782e-06
[20 empty] | 1.9 | 32190.08 | 0.02179979 | 0.005905354 |  |  |  | 25 | 0.000894 | 997.07 | 8.966271e-07
[20 empty] | 2 | 33884.3 | 0.02152203 | 0.005830112
[20 empty] | 2.1 | 35578.51 | 0.02126111 | 0.00575943
[20 empty] | 2.2 | 37272.73 | 0.02101527 | 0.005692836
[20 empty] | 2.3 | 38966.94 | 0.02078303 | 0.005629922
[20 empty] | 2.4 | 40661.16 | 0.02056307 | 0.005570338
[20 empty] | 2.5 | 42355.37 | 0.02035428 | 0.005513779

## EF25 flat SUMMARY
SUMMARY SHEET - AVGS OF EACH RUN TO GET 1 EF25 P240 CURVE WITH SD
CALC CF AT 22,000 RE USING LINE OF BEST FIT ON FIGURE ABOVE used all data, including 25hz
| Cf (22000Re) | Cf (15000Re) | avg | sd
1 | 0.006593712 |  | 0.006618683 | 2.49704e-05
2 | 0.006643653
3

## 1 MMSHE P40
10th May 2021 flow cell run, labelled as 1p40 elastomer (2) in pressure drop action files
PORTS AE
| Q (L/h) | Q (L/min) | Q (L/s) | Q (m3/s) | u (m/s) | u2 | knots | ΔP (Volts) | ΔP (mBar) | ΔP(Pa) | Re | τw (Pa) | f (DARCY) | Cf (fanning) | relative sandgrain roughness | u | Re | f (Dean) | f(Blasius) | B = bypass OPEN
STOP |  | 0 | 0 | 0 | 0 | 0 | 0 | 0 | 0 | 0 | 0 |  |  |  |  | 0 | 0
25 | 1650 | 27.500055 | 0.4583337 | 0.0004583337 | 0.9649131 | 0.9310572 | 1.875637 | 0.9073806 | 9.073806 | 907.3806 | 14226.42 | 4.527372 | 0.03795211 | 0.009488028 | 0.006686887 | 0.1 | 1474.374 | 0.04712279 | 0.01276511 | Area section [m] | 0.000475
30 | 2500 | 41.66675 | 0.694445 | 0.000694445 | 1.461989 | 2.137413 | 2.841874 | 2.8299 | 28.299 | 2829.9 | 21555.19 | 14.11977 | 0.05155911 | 0.01288978 | 0.02134071 | 0.2 | 2948.747 | 0.03962538 | 0.01073414 | Channel Dimensions
35 | 3200 | 53.33344 | 0.8888896 | 0.0008888896 | 1.871347 | 3.501938 | 3.637598 | 4.668842 | 46.68842 | 4668.842 | 27590.64 | 23.29517 | 0.05191867 | 0.01297967 | 0.02217323 | 0.3 | 4423.121 | 0.03580558 | 0.009699387 | Width [m] | 0.05 |  | ΔP=(f Lρu2) /(2Dh)
40 | 3850 | 64.166795 | 1.0694453 | 0.0010694453 | 2.251464 | 5.069089 | 4.376485 | 5.980542 | 59.80542 | 5980.542 | 33194.99 | 29.83989 | 0.04594449 | 0.01148612 | 0.0158949 | 0.4 | 5897.494 | 0.03332084 | 0.009026297 | Depth [m] | 0.0095 |  | f= (8τ)/(ρu2) | Darcy friction factor
45 | 4600 | 76.66682 | 1.2777788 | 0.0012777788 | 2.690061 | 7.236426 | 5.229047 | 7.04991 | 70.4991 | 7049.91 | 39661.54 | 35.17549 | 0.03793868 | 0.00948467 | 0.008825128 | 0.5 | 7371.868 | 0.03151291 | 0.008536544 | Dh [m] | 0.01596639 | 15.96639 | Cf=f/4 | Fanning friction factor
50 | 5250 | 87.500175 | 1.4583345 | 0.0014583345 | 3.070178 | 9.425992 | 5.967935 | 7.148537 | 71.48537 | 7148.537 | 45265.89 | 35.66759 | 0.02953336 | 0.00738334 | 0.003363729 | 0.6 | 8846.241 | 0.03010878 | 0.00815618 | Kinematic viscosity [m2/s] | 1.082927e-06
45 | 4450 | 74.166815 | 1.2361121 | 0.0012361121 | 2.602341 | 6.77218 | 5.058535 | 6.757855 | 67.57855 | 6757.855 | 38368.23 | 33.71829 | 0.03886003 | 0.009715008 | 0.00953177 | 0.7 | 10320.61 | 0.02897053 | 0.007847839 | Length streamwise [m] | 0.8 |  | 1/sqr(f)=-1.8log[(6.9/Re) + ((ε/Dh)/3.7)^1.11] | Haaland
40 | 3800 | 63.33346 | 1.0555564 | 0.0010555564 | 2.222224 | 4.93828 | 4.319648 | 5.994358 | 59.94358 | 5994.358 | 32763.88 | 29.90882 | 0.04727046 | 0.01181761 | 0.01725213 | 0.8 | 11794.99 | 0.02801938 | 0.007590181
35 | 3100 | 51.66677 | 0.8611118 | 0.0008611118 | 1.812867 | 3.286487 | 3.523923 | 4.587123 | 45.87123 | 4587.123 | 26728.43 | 22.88743 | 0.05435397 | 0.01358849 | 0.02502895 | 0.9 | 13269.36 | 0.02720635 | 0.00736994 | Density [kg/m3] | 1025
30 | 2400 | 40.00008 | 0.6666672 | 0.0006666672 | 1.40351 | 1.96984 | 2.728199 | 2.551886 | 25.51886 | 2551.886 | 20692.98 | 12.73262 | 0.05044906 | 0.01261226 | 0.01998592 | 1 | 14743.74 | 0.02649909 | 0.00717835 | Absolute viscosity [kg/ms] | 0.00111
25 | 1700 | 28.33339 | 0.4722226 | 0.0004722226 | 0.9941528 | 0.9883399 | 1.932474 | 0.8145968 | 8.145968 | 814.5968 | 14657.53 | 4.064427 | 0.03209661 | 0.008024152 | 0.002452022 | 1.1 | 16218.11 | 0.02587515 | 0.007009329 | Temperatre (oC) | 19
[16 empty] | 1.2 | 17692.48 | 0.02531837 | 0.006858502 |  |  |  | SEAWATER
[16 empty] | 1.3 | 19166.86 | 0.02481676 | 0.006722623 |  |  |  | Temp | Visc | Density | Kin Visc
[16 empty] | 1.4 | 20641.23 | 0.02436122 | 0.00659922 | roughness =m | 4e-06 |  | (oC) | (Kg/ms) | (kg/m3) | (m2/s)
[16 empty] | 1.5 | 22115.6 | 0.02394463 | 0.006486371 | relative roughness | 0.0002505263 |  | 0 | 0.001792 | 999.87 | 1.792233e-06
[16 empty] | 1.6 | 23589.98 | 0.02356139 | 0.006382556 |  |  |  | 5 | 0.001519 | 999.99 | 1.519015e-06
[16 empty] | 1.7 | 25064.35 | 0.02320699 | 0.00628655 |  |  |  | 10 | 0.001308 | 999.73 | 1.308353e-06
[16 empty] | 1.8 | 26538.72 | 0.02287773 | 0.006197356 |  |  |  | #REF! | 0.001005 | 998.23 | 1.006782e-06
[16 empty] | 1.9 | 28013.1 | 0.02257057 | 0.006114152 |  |  |  | 25 | 0.000894 | 997.07 | 8.966271e-07
[16 empty] | 2 | 29487.47 | 0.02228299 | 0.006036248
[16 empty] | 2.1 | 30961.84 | 0.02201284 | 0.005963068
[16 empty] | 2.2 | 32436.22 | 0.02175832 | 0.005894119
[16 empty] | 2.3 | 33910.59 | 0.02151786 | 0.005828981
[16 empty] | 2.4 | 35384.96 | 0.02129012 | 0.00576729
[16 empty] | 2.5 | 36859.34 | 0.02107395 | 0.005708731

## 2 MMSHE P40
6th May 2021 flow cell run
PORTS AE
| Q (L/h) | Q (L/min) | Q (L/s) | Q (m3/s) | u (m/s) | u2 | knots | ΔP (Volts) | ΔP (mBar) | ΔP(Pa) | Re | τw (Pa) | f (DARCY) | Cf (fanning) | relative sandgrain roughness | u | Re | f (Dean) | f(Blasius) | B = bypass OPEN
STOP | 0 | 0 | 0 | 0 | 0 | 0 | 0 | 0 | 0 | 0 | 0 |  |  |  |  | 0 | 0
25 | 1600 | 26.66672 | 0.4444448 | 0.0004444448 | 0.9876551 | 0.9754626 | 1.919844 | 1.46871 | 14.6871 | 1468.71 | 13211.66 | 7.001267 | 0.05596399 | 0.013991 | 0.02551491 | 0.1 | 1337.679 | 0.04828307 | 0.01307942 | Area section [m] | 0.00045
30 | 2400 | 40.00008 | 0.6666672 | 0.0006666672 | 1.481483 | 2.194791 | 2.879765 | 2.995368 | 29.95368 | 2995.368 | 19817.49 | 14.27877 | 0.05072712 | 0.01268178 | 0.02021483 | 0.2 | 2675.359 | 0.04060106 | 0.01099844 | Channel Dimensions
35 | 3100 | 51.66677 | 0.8611118 | 0.0008611118 | 1.913582 | 3.661795 | 3.719697 | 5.209926 | 52.09926 | 5209.926 | 25597.59 | 24.83545 | 0.05288356 | 0.01322089 | 0.02319374 | 0.3 | 4013.038 | 0.0366872 | 0.00993821 | Width [m] | 0.05 |  | ΔP=(f Lρu2) /(2Dh)
40 | 3800 | 63.33346 | 1.0555564 | 0.0010555564 | 2.345681 | 5.502219 | 4.559628 | 7.739307 | 77.39307 | 7739.307 | 31377.69 | 36.89288 | 0.05228142 | 0.01307035 | 0.022775 | 0.4 | 5350.717 | 0.03414128 | 0.009248547 | Depth [m] | 0.009 |  | f= (8τ)/(ρu2) | Darcy friction factor
45 (43) | 4250 | 70.833475 | 1.1805565 | 0.0011805565 | 2.623459 | 6.882537 | 5.099584 | 8.813704 | 88.13704 | 8813.704 | 35093.47 | 42.01448 | 0.04759848 | 0.01189962 | 0.01768515 | 0.5 | 6688.396 | 0.03228883 | 0.008746735 | Dh [m] | 0.01525424 | 15.25424 | Cf=f/4 | Fanning friction factor
40 | 3750 | 62.500125 | 1.0416675 | 0.0010416675 | 2.314817 | 5.358376 | 4.499633 | 7.635097 | 76.35097 | 7635.097 | 30964.82 | 36.39612 | 0.05296202 | 0.0132405 | 0.02356024 | 0.6 | 8026.076 | 0.03085013 | 0.008357005 | Kinematic viscosity [m2/s] | 1.140351e-06
35 | 3100 | 51.66677 | 0.8611118 | 0.0008611118 | 1.913582 | 3.661795 | 3.719697 | 4.972239 | 49.72239 | 4972.239 | 25597.59 | 23.70241 | 0.05047091 | 0.01261773 | 0.02039353 | 0.7 | 9363.755 | 0.02968386 | 0.008041072 | Length streamwise [m] | 0.8 |  | 1/sqr(f)=-1.8log[(6.9/Re) + ((ε/Dh)/3.7)^1.11] | Haaland
30 | 2400 | 40.00008 | 0.6666672 | 0.0006666672 | 1.481483 | 2.194791 | 2.879765 | 2.819752 | 28.19752 | 2819.752 | 19817.49 | 13.44162 | 0.04775303 | 0.01193826 | 0.01691583 | 0.8 | 10701.43 | 0.02870928 | 0.00777707
25 | 1700 | 28.33339 | 0.4722226 | 0.0004722226 | 1.049384 | 1.101206 | 2.039834 | 1.043707 | 10.43707 | 1043.707 | 14037.39 | 4.975299 | 0.03522843 | 0.008807107 | 0.004496869 | 0.9 | 12039.11 | 0.02787624 | 0.007551407 | Density [kg/m3] | 1026
[16 empty] | 1 | 13376.79 | 0.02715156 | 0.007355098 | Absolute viscosity [kg/ms] | 0.00117
[16 empty] | 1.1 | 14714.47 | 0.02651226 | 0.007181916 | Temperatre (oC) | 17
[16 empty] | 1.2 | 16052.15 | 0.02594177 | 0.007027376 |  |  |  | SEAWATER
[16 empty] | 1.3 | 17389.83 | 0.02542781 | 0.006888151 |  |  |  | Temp | Visc | Density | Kin Visc
[16 empty] | 1.4 | 18727.51 | 0.02496105 | 0.006761709 | roughness =m | 4e-06 |  | (oC) | (Kg/ms) | (kg/m3) | (m2/s)
[16 empty] | 1.5 | 20065.19 | 0.02453421 | 0.006646082 | relative roughness | 0.0002622222 |  | 0 | 0.001792 | 999.87 | 1.792233e-06
[16 empty] | 1.6 | 21402.87 | 0.02414153 | 0.00653971 |  |  |  | 5 | 0.001519 | 999.99 | 1.519015e-06
[16 empty] | 1.7 | 22740.55 | 0.0237784 | 0.00644134 |  |  |  | 10 | 0.001308 | 999.73 | 1.308353e-06
[16 empty] | 1.8 | 24078.23 | 0.02344103 | 0.006349951 |  |  |  | #REF! | 0.001005 | 998.23 | 1.006782e-06
[16 empty] | 1.9 | 25415.91 | 0.02312632 | 0.006264697 |  |  |  | 25 | 0.000894 | 997.07 | 8.966271e-07
[16 empty] | 2 | 26753.59 | 0.02283165 | 0.006184876
[16 empty] | 2.1 | 28091.26 | 0.02255485 | 0.006109894
[16 empty] | 2.2 | 29428.94 | 0.02229406 | 0.006039247
[16 empty] | 2.3 | 30766.62 | 0.02204768 | 0.005972505
[16 empty] | 2.4 | 32104.3 | 0.02181434 | 0.005909295
[16 empty] | 2.5 | 33441.98 | 0.02159284 | 0.005849294

## 3 MMSHE P40
10th May 2021 flow cell run
PORTS AE
| Q (L/h) | Q (L/min) | Q (L/s) | Q (m3/s) | u (m/s) | u2 | knots | ΔP (Volts) | ΔP (mBar) | ΔP(Pa) | Re | τw (Pa) | f (DARCY) | Cf (fanning) | relative sandgrain roughness | u | Re | f (Dean) | f(Blasius) | B = bypass OPEN
STOP | 0 | 0 | 0 | 0 | 0 | 0 | 0 |  | 0 | 0 | 0 |  |  |  |  | 0 | 0
25 | 1500 | 0.02034681 | 0.416667 | 0.000416667 | 0.8771937 | 0.7694688 | 1.705124 | 1.220806 | 12.20806 | 1220.806 | 12592.77 | 6.091209 | 0.06178437 | 0.01544609 | 0.03306203 | 0.1 | 1435.574 | 0.04743801 | 0.0128505 | Area section [m] | 0.000475
30 | 2250 | 0.0519086 | 0.6250005 | 0.0006250005 | 1.315791 | 1.731305 | 2.557686 | 3.11451 | 31.1451 | 3114.51 | 18889.15 | 15.53983 | 0.07005497 | 0.01751374 | 0.04590867 | 0.2 | 2871.148 | 0.03989045 | 0.01080594 | Channel Dimensions
35 | 2850 | 0.07734935 | 0.7916673 | 0.0007916673 | 1.666668 | 2.777782 | 3.239736 | 4.640952 | 46.40952 | 4640.952 | 23926.26 | 23.15601 | 0.06506263 | 0.01626566 | 0.03902769 | 0.3 | 4306.723 | 0.03604509 | 0.009764269 | Width [m] | 0.05 |  | ΔP=(f Lρu2) /(2Dh)
40 | 3600 | 0.1136528 | 1.0000008 | 0.0010000008 | 2.105265 | 4.43214 | 4.092298 | 6.819152 | 68.19152 | 6819.152 | 30222.64 | 34.02413 | 0.05991556 | 0.01497889 | 0.03228149 | 0.4 | 5742.297 | 0.03354374 | 0.009086677 | Depth [m] | 0.0095 |  | f= (8τ)/(ρu2) | Darcy friction factor
45 | 4300 | 0.1390927 | 1.1944454 | 0.0011944454 | 2.514622 | 6.323323 | 4.888023 | 8.345545 | 83.45545 | 8345.545 | 36099.26 | 41.64006 | 0.05139633 | 0.01284908 | 0.0219177 | 0.5 | 7177.871 | 0.03172371 | 0.008593648 | Dh [m] | 0.01596639 | 15.96639 | Cf=f/4 | Fanning friction factor
40 | 3550 | 59.166785 | 0.9861119 | 0.0009861119 | 2.076025 | 4.30988 | 4.035461 | 6.97391 | 69.7391 | 6973.91 | 29802.88 | 34.79629 | 0.06301355 | 0.01575339 | 0.03646096 | 0.6 | 8613.445 | 0.03031019 | 0.008210739 | Kinematic viscosity [m2/s] | 1.112195e-06
35 | 2850 | 47.500095 | 0.7916673 | 0.0007916673 | 1.666668 | 2.777782 | 3.239736 | 4.479339 | 44.79339 | 4479.339 | 23926.26 | 22.34964 | 0.06279694 | 0.01569924 | 0.03585661 | 0.7 | 10049.02 | 0.02916432 | 0.007900336 | Length streamwise [m] | 0.8 |  | 1/sqr(f)=-1.8log[(6.9/Re) + ((ε/Dh)/3.7)^1.11] | Haaland
30 | 2200 | 36.66674 | 0.6111116 | 0.0006111116 | 1.286551 | 1.655213 | 2.500849 | 2.8351 | 28.351 | 2835.1 | 18469.39 | 14.14572 | 0.06670177 | 0.01667544 | 0.04092958 | 0.8 | 11484.59 | 0.02820681 | 0.007640954
25 | 1550 | 25.833385 | 0.4305559 | 0.0004305559 | 0.9064335 | 0.8216216 | 1.761962 | 1.171355 | 11.71355 | 1171.355 | 13012.53 | 5.84447 | 0.05551871 | 0.01387968 | 0.0249079 | 0.9 | 12920.17 | 0.02738835 | 0.00741924 | Density [kg/m3] | 1025
[16 empty] | 1 | 14355.74 | 0.02667635 | 0.007226368 | Absolute viscosity [kg/ms] | 0.00114
[16 empty] | 1.1 | 15791.32 | 0.02604823 | 0.007056217 | Temperatre (oC) | 18
[16 empty] | 1.2 | 17226.89 | 0.02548773 | 0.006904381 |  |  |  | SEAWATER
[16 empty] | 1.3 | 18662.46 | 0.02498277 | 0.006767593 |  |  |  | Temp | Visc | Density | Kin Visc
[16 empty] | 1.4 | 20098.04 | 0.02452418 | 0.006643364 | roughness =m | 4e-06 |  | (oC) | (Kg/ms) | (kg/m3) | (m2/s)
[16 empty] | 1.5 | 21533.61 | 0.02410481 | 0.006529761 | relative roughness | 0.0002505263 |  | 0 | 0.001792 | 999.87 | 1.792233e-06
[16 empty] | 1.6 | 22969.19 | 0.023719 | 0.006425251 |  |  |  | 5 | 0.001519 | 999.99 | 1.519015e-06
[16 empty] | 1.7 | 24404.76 | 0.02336223 | 0.006328603 |  |  |  | 10 | 0.001308 | 999.73 | 1.308353e-06
[16 empty] | 1.8 | 25840.34 | 0.02303076 | 0.006238813 |  |  |  | #REF! | 0.001005 | 998.23 | 1.006782e-06
[16 empty] | 1.9 | 27275.91 | 0.02272155 | 0.006155051 |  |  |  | 25 | 0.000894 | 997.07 | 8.966271e-07
[16 empty] | 2 | 28711.48 | 0.02243205 | 0.006076627
[16 empty] | 2.1 | 30147.06 | 0.02216009 | 0.006002957
[16 empty] | 2.2 | 31582.63 | 0.02190387 | 0.005933547
[16 empty] | 2.3 | 33018.21 | 0.0216618 | 0.005867973
[16 empty] | 2.4 | 34453.78 | 0.02143254 | 0.005805869
[16 empty] | 2.5 | 35889.36 | 0.02121492 | 0.005746919

## 4 MMSHE P40
11th May 2021 flow cell run , labelled 4p40 elastomer(2) in pressure drop action files
PORTS AE
| Q (L/h) | Q (L/min) | Q (L/s) | Q (m3/s) | u (m/s) | u2 | knots | ΔP (Volts) | ΔP (mBar) | ΔP(Pa) | Re | τw (Pa) | f (DARCY) | Cf (fanning) | relative sandgrain roughness | u | Re | f (Dean) | f(Blasius) | B = bypass OPEN
STOP | 0 | 0 | 0 | 0 | 0 | 0 | 0 | 0 | 0 | 0 | 0 |  |  |  |  | 0 | 0
25 | 1650 | 0.02010827 | 0.4583337 | 0.0004583337 | 0.9649131 | 0.9310572 | 1.875637 | 1.206494 | 12.06494 | 1206.494 | 13852.04 | 6.019794 | 0.05046281 | 0.0126157 | 0.01901489 | 0.1 | 1435.574 | 0.04743801 | 0.0128505 | Area section [m] | 0.000475
30 | 2400 | 0.0493244 | 0.6666672 | 0.0006666672 | 1.40351 | 1.96984 | 2.728199 | 2.959458 | 29.59458 | 2959.458 | 20148.43 | 14.7662 | 0.05850649 | 0.01462662 | 0.02979524 | 0.2 | 2871.148 | 0.03989045 | 0.01080594 | Channel Dimensions
35 | 3150 | 0.08763609 | 0.8750007 | 0.0008750007 | 1.842107 | 3.393357 | 3.580761 | 5.258155 | 52.58155 | 5258.155 | 26444.81 | 26.23554 | 0.06034295 | 0.01508574 | 0.03267154 | 0.3 | 4306.723 | 0.03604509 | 0.009764269 | Width [m] | 0.05 |  | ΔP=(f Lρu2) /(2Dh)
40 | 3850 | 0.1271981 | 1.0694453 | 0.0010694453 | 2.251464 | 5.069089 | 4.376485 | 7.631871 | 76.31871 | 7631.871 | 32321.43 | 38.07919 | 0.05863054 | 0.01465763 | 0.0306743 | 0.4 | 5742.297 | 0.03354374 | 0.009086677 | Depth [m] | 0.0095 |  | f= (8τ)/(ρu2) | Darcy friction factor
45 | 4550 | 0.1408589 | 1.2638899 | 0.0012638899 | 2.660821 | 7.079968 | 5.17221 | 8.451519 | 84.51519 | 8451.519 | 38198.06 | 42.16882 | 0.04648644 | 0.01162161 | 0.01662116 | 0.5 | 7177.871 | 0.03172371 | 0.008593648 | Dh [m] | 0.01596639 | 15.96639 | Cf=f/4 | Fanning friction factor
40 | 3800 | 63.33346 | 1.0555564 | 0.0010555564 | 2.222224 | 4.93828 | 4.319648 | 7.586906 | 75.86906 | 7586.906 | 31901.68 | 37.85484 | 0.05982901 | 0.01495725 | 0.03223284 | 0.6 | 8613.445 | 0.03031019 | 0.008210739 | Kinematic viscosity [m2/s] | 1.112195e-06
35 | 3100 | 51.66677 | 0.8611118 | 0.0008611118 | 1.812867 | 3.286487 | 3.523923 | 5.143103 | 51.43103 | 5143.103 | 26025.05 | 25.66149 | 0.06094192 | 0.01523548 | 0.03345215 | 0.7 | 10049.02 | 0.02916432 | 0.007900336 | Length streamwise [m] | 0.8 |  | 1/sqr(f)=-1.8log[(6.9/Re) + ((ε/Dh)/3.7)^1.11] | Haaland
30 | 2400 | 40.00008 | 0.6666672 | 0.0006666672 | 1.40351 | 1.96984 | 2.728199 | 2.962768 | 29.62768 | 2962.768 | 20148.43 | 14.78272 | 0.05857192 | 0.01464298 | 0.02988071 | 0.8 | 11484.59 | 0.02820681 | 0.007640954
25 | 1700 | 28.33339 | 0.4722226 | 0.0004722226 | 0.9941528 | 0.9883399 | 1.932474 | 1.149519 | 11.49519 | 1149.519 | 14271.8 | 5.735522 | 0.04529317 | 0.01132329 | 0.01349323 | 0.9 | 12920.17 | 0.02738835 | 0.00741924 | Density [kg/m3] | 1025
[16 empty] | 1 | 14355.74 | 0.02667635 | 0.007226368 | Absolute viscosity [kg/ms] | 0.00114
[16 empty] | 1.1 | 15791.32 | 0.02604823 | 0.007056217 | Temperatre (oC) | 18
[16 empty] | 1.2 | 17226.89 | 0.02548773 | 0.006904381 |  |  |  | SEAWATER
[16 empty] | 1.3 | 18662.46 | 0.02498277 | 0.006767593 |  |  |  | Temp | Visc | Density | Kin Visc
[16 empty] | 1.4 | 20098.04 | 0.02452418 | 0.006643364 | roughness =m | 4e-06 |  | (oC) | (Kg/ms) | (kg/m3) | (m2/s)
[16 empty] | 1.5 | 21533.61 | 0.02410481 | 0.006529761 | relative roughness | 0.0002505263 |  | 0 | 0.001792 | 999.87 | 1.792233e-06
[16 empty] | 1.6 | 22969.19 | 0.023719 | 0.006425251 |  |  |  | 5 | 0.001519 | 999.99 | 1.519015e-06
[16 empty] | 1.7 | 24404.76 | 0.02336223 | 0.006328603 |  |  |  | 10 | 0.001308 | 999.73 | 1.308353e-06
[16 empty] | 1.8 | 25840.34 | 0.02303076 | 0.006238813 |  |  |  | #REF! | 0.001005 | 998.23 | 1.006782e-06
[16 empty] | 1.9 | 27275.91 | 0.02272155 | 0.006155051 |  |  |  | 25 | 0.000894 | 997.07 | 8.966271e-07
[16 empty] | 2 | 28711.48 | 0.02243205 | 0.006076627
[16 empty] | 2.1 | 30147.06 | 0.02216009 | 0.006002957
[16 empty] | 2.2 | 31582.63 | 0.02190387 | 0.005933547
[16 empty] | 2.3 | 33018.21 | 0.0216618 | 0.005867973
[16 empty] | 2.4 | 34453.78 | 0.02143254 | 0.005805869
[16 empty] | 2.5 | 35889.36 | 0.02121492 | 0.005746919

## MMHSE P40 AVGS
AVERAGE CALCULATED FROM 3 REPLICATES: PRESSURE DROP IN VOLTS AND FLUID VELOCITY DATA, panel 1 was excluded | [11 empty] | RED | ONLY ONE REPLICATE AT THIS STAGE
PORTS AE
| Q (L/h) | Q (L/min) | Q (L/s) | Q (m3/s) | u (m/s) | u2 | knots | ΔP (Volts) | ΔP (mBar) | ΔP(Pa) | Re | τw (Pa) | f (DARCY) | Cf (fanning) | relative sandgrain roughness | u | Re | f (Dean) | f(Blasius) | B = bypass OPEN
STOP | 0 | 0 | 0 | 0 | 0 | 0 | 0 | 0 | 0 | 0 | 0 |  |  |  |  | 0 | 0
25 | 1583.333 | 0.02164455 | 0.4398152 | 0.0004398152 | 0.9382724 | 0.880355 | 1.823851 | 1.29867 | 12.9867 | 1298.67 | 13320.35 | 6.407912 | 0.05681 | 0.0142025 | 0.02661639 | 0.1 | 1419.668 | 0.04757033 | 0.01288635 | Area section [m] | 0.00046875
30 | 2350 | 0.0503853 | 0.6527783 | 0.0006527783 | 1.392594 | 1.939317 | 2.706979 | 3.023112 | 30.23112 | 3023.112 | 19770.2 | 14.91667 | 0.06003288 | 0.01500822 | 0.03177421 | 0.2 | 2839.335 | 0.04000172 | 0.01083608 | Channel Dimensions
35 | 3033.333 | 0.08393924 | 0.8425933 | 0.0008425933 | 1.797532 | 3.231122 | 3.494115 | 5.036344 | 50.36344 | 5036.344 | 25518.98 | 24.85038 | 0.06002688 | 0.01500672 | 0.03219813 | 0.3 | 4259.003 | 0.03614564 | 0.009791506 | Width [m] | 0.05 |  | ΔP=(f Lρu2) /(2Dh)
40 | 3750 | 0.1232799 | 1.0416675 | 0.0010416675 | 2.222224 | 4.93828 | 4.319648 | 7.396777 | 73.96777 | 7396.777 | 31548.19 | 36.49725 | 0.05768337 | 0.01442084 | 0.02942037 | 0.4 | 5678.67 | 0.0336373 | 0.009112023 | Depth [m] | 0.009375 |  | f= (8τ)/(ρu2) | Darcy friction factor
45 | 4366.667 | 0.1422823 | 1.212964 | 0.001212964 | 2.587656 | 6.695966 | 5.02999 | 8.536923 | 85.36923 | 8536.923 | 36736.12 | 42.12297 | 0.04909892 | 0.01227473 | 0.01935696 | 0.5 | 7098.338 | 0.0318122 | 0.00861762 | Dh [m] | 0.01578947 | 15.78947 | Cf=f/4 | Fanning friction factor
50 | 5250 | 0.1191425 | 1.4583345 | 0.0014583345 | 3.1111136 | 9.679028 | 6.047507 | 7.148537 | 71.48537 | 7148.537 | 44167.47 | 35.27238 | 0.02844259 | 0.007110649 | 0.002766232
45 | 4450 | 0.1126311 | 1.2361121 | 0.0012361121 | 2.637039 | 6.953975 | 5.125982 | 6.757855 | 67.57855 | 6757.855 | 37437.19 | 33.34468 | 0.0374248 | 0.0093562 | 0.008347554
40 | 3700 | 61.66679 | 1.0277786 | 0.0010277786 | 2.192594 | 4.80747 | 4.262053 | 7.398638 | 73.98638 | 7398.638 | 31127.55 | 36.50644 | 0.05926782 | 0.01481696 | 0.03146264 | 0.6 | 8518.006 | 0.03039474 | 0.008233642 | Kinematic viscosity [m2/s] | 1.112195e-06
35 | 3016.667 | 50.27788 | 0.8379636 | 0.0008379636 | 1.787656 | 3.195713 | 3.474917 | 4.864894 | 48.64894 | 4864.894 | 25378.77 | 24.00441 | 0.05862588 | 0.01465647 | 0.0303436 | 0.7 | 9937.673 | 0.02924568 | 0.007922373 | Length streamwise [m] | 0.8 |  | 1/sqr(f)=-1.8log[(6.9/Re) + ((ε/Dh)/3.7)^1.11] | Haaland
30 | 2333.333 | 38.88897 | 0.6481487 | 0.0006481487 | 1.382717 | 1.911907 | 2.687781 | 2.87254 | 28.7254 | 2872.54 | 19629.99 | 14.17372 | 0.05786063 | 0.01446516 | 0.02890526 | 0.8 | 11357.34 | 0.02828549 | 0.007662268
25 | 1650 | 27.500055 | 0.4583337 | 0.0004583337 | 0.97777856 | 0.9560509 | 1.900645 | 1.121527 | 11.21527 | 1121.527 | 13881.21 | 5.533851 | 0.0451765 | 0.01129412 | 0.013288 | 0.9 | 12777.01 | 0.02746474 | 0.007439936 | Density [kg/m3] | 1025
[16 empty] | 1 | 14196.68 | 0.02675076 | 0.007246525 | Absolute viscosity [kg/ms] | 0.00114
[16 empty] | 1.1 | 15616.34 | 0.02612089 | 0.007075899 | Temperatre (oC) | 18
[16 empty] | 1.2 | 17036.01 | 0.02555882 | 0.00692364 |  | 18 |  | SEAWATER
[16 empty] | 1.3 | 18455.68 | 0.02505246 | 0.006786471 |  |  |  | Temp | Visc | Density | Kin Visc
[16 empty] | 1.4 | 19875.35 | 0.02459258 | 0.006661895 | roughness =m | 4e-06 |  | (oC) | (Kg/ms) | (kg/m3) | (m2/s)
[16 empty] | 1.5 | 21295.01 | 0.02417204 | 0.006547975 | relative roughness | 0.0002533333 |  | 0 | 0.001792 | 999.87 | 1.792233e-06
[16 empty] | 1.6 | 22714.68 | 0.02378517 | 0.006443173 |  |  |  | 5 | 0.001519 | 999.99 | 1.519015e-06
[16 empty] | 1.7 | 24134.35 | 0.02342739 | 0.006346256 |  |  |  | 10 | 0.001308 | 999.73 | 1.308353e-06
[16 empty] | 1.8 | 25554.02 | 0.023095 | 0.006256215 |  |  |  | #REF! | 0.001005 | 998.23 | 1.006782e-06
[16 empty] | 1.9 | 26973.68 | 0.02278493 | 0.00617222 |  |  |  | 25 | 0.000894 | 997.07 | 8.966271e-07
[16 empty] | 2 | 28393.35 | 0.02249462 | 0.006093577
[16 empty] | 2.1 | 29813.02 | 0.02222191 | 0.006019702
[16 empty] | 2.2 | 31232.69 | 0.02196496 | 0.005950098
[16 empty] | 2.3 | 32652.35 | 0.02172222 | 0.005884341
[16 empty] | 2.4 | 34072.02 | 0.02149232 | 0.005822064
[16 empty] | 2.5 | 35491.69 | 0.0212741 | 0.00576295

## MMHSE P40 SUMMARY
| 30000 | < insert Re number
1 | 0.0103012
2 | 0.01463353
3 | 0.01262063
4 | 0.01358858

## 1 MMSHE P80
2019 DATA, RUN 1 | [15 empty] | Came from P80Elastomer_4.csv 2019/2020 run (first run ever)
in the shape data this is listed at elastomer_4_P80 | [15 empty] | Outliers identified by R removed
PORTS AE
Avg. Shape Parameters
| Q (L/h) | Q (L/min) | Q (L/s) | Q (m3/s) | u (m/s) | u2 | knots | ΔP (Volts) | ΔP (mBar) | ΔP(Pa) | Re | τw (Pa) | f (DARCY) | Cf (fanning) | relative sandgrain roughness | Area | Perimeter | Elongation | u | Re | f (Dean) | f(Blasius) | B = bypass OPEN
STOP | 0 | 0 | 0 | 0 | 0 | 0 | 0 | 0 | 0 | 0 | 0 | [7 empty] | 0 | 0
25 | 1650 | 27.500055 | 0.4583337 | 0.0004583337 | 1.018519 | 1.037382 | 1.979839 | 2.1436 | 21.436 | 2143.6 | 12651.34 | 10.21843 | 0.0768048 | 0.0192012 | 0.05543281 | 1055896.798 | 20054.523 | 43.5775 | 0.1 | 1242.131 | 0.04918595 | 0.013324 | Area section [m] | 0.00045
30 | 2200 | 36.66674 | 0.6111116 | 0.0006111116 | 1.358026 | 1.844234 | 2.639785 | 3.23107 | 32.3107 | 3231.07 | 16868.46 | 15.40235 | 0.06511986 | 0.01627997 | 0.03847247 | 1041219.341 | 20181.124 | 44.474 | 0.2 | 2484.262 | 0.04136029 | 0.0112041 | Channel Dimensions
35 | 2850 | 47.500095 | 0.7916673 | 0.0007916673 | 1.759261 | 3.094998 | 3.419721 | 5.131765 | 51.31765 | 5131.765 | 21852.32 | 24.46286 | 0.06162962 | 0.01540741 | 0.03410833 | 1024953.0 | 19982.6375 | 43.298 | 0.3 | 3726.392 | 0.03737324 | 0.01012405 | Width [m] | 0.05 |  | ΔP=(f Lρu2) /(2Dh)
40 | 3550 | 59.166785 | 0.9861119 | 0.0009861119 | 2.19136 | 4.802058 | 4.259653 | 7.664595 | 76.64595 | 7664.595 | 27219.55 | 36.53673 | 0.05932599 | 0.0148315 | 0.03136326 | 1073251.8 | 20153.7895 | 44.072 | 0.4 | 4968.523 | 0.03477972 | 0.009421491 | Depth [m] | 0.009 |  | f= (8τ)/(ρu2) | Darcy friction factor
45 | 4150 | 69.166805 | 1.1527787 | 0.0011527787 | 2.56173 | 6.562463 | 4.979594 | 9.584695 | 95.84695 | 9584.695 | 31820.04 | 45.68975 | 0.05428684 | 0.01357171 | 0.02518583 | 952980.3895 | 21081.4835 | 44.3435 | 0.5 | 6210.654 | 0.03289262 | 0.008910296 | Dh [m] | 0.01525424 | 15.25424 | Cf=f/4 | Fanning friction factor
[19 empty] | 0.6 | 7452.785 | 0.03142702 | 0.008513279 | Kinematic viscosity [m2/s] | 1.22807e-06
[19 empty] | 0.7 | 8694.915 | 0.03023894 | 0.008191438 | Length streamwise [m] | 0.8 |  | 1/sqr(f)=-1.8log[(6.9/Re) + ((ε/Dh)/3.7)^1.11] | Haaland
[19 empty] | 0.8 | 9937.046 | 0.02924614 | 0.007922498
[19 empty] | 0.9 | 11179.18 | 0.02839752 | 0.007692616 | Density [kg/m3] | 1026
[19 empty] | 1 | 12421.31 | 0.02765929 | 0.007492636 | Absolute viscosity [kg/ms] | 0.00126
[19 empty] | 1.1 | 13663.44 | 0.02700803 | 0.007316215 | Temperatre (oC) | 14
[19 empty] | 1.2 | 14905.57 | 0.02642687 | 0.007158785 |  |  |  | SEAWATER
[19 empty] | 1.3 | 16147.7 | 0.02590331 | 0.007016957 |  |  |  | Temp | Visc | Density | Kin Visc
[19 empty] | 1.4 | 17389.83 | 0.02542781 | 0.006888151 | roughness =m | 4e-06 |  | (oC) | (Kg/ms) | (kg/m3) | (m2/s)
[19 empty] | 1.5 | 18631.96 | 0.02499299 | 0.006770361 | relative roughness | 0.0002622222 |  | 0 | 0.001792 | 999.87 | 1.792233e-06
[19 empty] | 1.6 | 19874.09 | 0.02459297 | 0.006662 |  |  |  | 5 | 0.001519 | 999.99 | 1.519015e-06
[19 empty] | 1.7 | 21116.22 | 0.02422305 | 0.006561791 |  |  |  | 10 | 0.001308 | 999.73 | 1.308353e-06
[19 empty] | 1.8 | 22358.35 | 0.02387937 | 0.006468693 |  |  |  | #REF! | 0.001005 | 998.23 | 1.006782e-06
[19 empty] | 1.9 | 23600.48 | 0.02355877 | 0.006381845 |  |  |  | 25 | 0.000894 | 997.07 | 8.966271e-07
[19 empty] | 2 | 24842.62 | 0.0232586 | 0.006300531
[19 empty] | 2.1 | 26084.75 | 0.02297662 | 0.006224147
[19 empty] | 2.2 | 27326.88 | 0.02271095 | 0.006152179
[19 empty] | 2.3 | 28569.01 | 0.02245996 | 0.006084189
[19 empty] | 2.4 | 29811.14 | 0.02222226 | 0.006019797
[19 empty] | 2.5 | 31053.27 | 0.02199662 | 0.005958674

## 2 MMSHE P80
Came from P80Elastomer_1.csv First July 2020 run (second run ever)
Outliers identified by R removed
PORTS AE
Avg. Shape Parameters
| Q (L/h) | Q (L/min) | Q (L/s) | Q (m3/s) | u (m/s) | u2 | knots | ΔP (Volts) | ΔP (mBar) | ΔP(Pa) | Re | τw (Pa) | f (DARCY) | Cf (fanning) | relative sandgrain roughness | Area | Perimeter | Elongation | u | Re | f (Dean) | f(Blasius) | B = bypass OPEN
STOP | 0 | 0 | 0 | 0 | 0 | 0 | 0 | 0 | 0 | 0 | 0 | [7 empty] | 0 | 0
25 | 1750 | 29.166725 | 0.4861115 | 0.0004861115 | 1.023393 | 1.047332 | 1.989312 | 1.942341 | 19.42341 | 1942.341 | 15507.76 | 9.691304 | 0.07222104 | 0.01805526 | 0.04878279 | 1061761.2 | 20905.11 | 40.65 | 0.1 | 1515.328 | 0.04680111 | 0.01267797 | Area section [m] | 0.000475
30 | 2400 | 40.00008 | 0.6666672 | 0.0006666672 | 1.40351 | 1.96984 | 2.728199 | 3.780386 | 37.80386 | 3780.386 | 21267.78 | 18.86222 | 0.07473569 | 0.01868392 | 0.05325996 | 1125545.9 | 20674.94 | 38.31233 | 0.2 | 3030.657 | 0.03935489 | 0.01066086 | Channel Dimensions
35 | 3200 | 53.33344 | 0.8888896 | 0.0008888896 | 1.871347 | 3.501938 | 3.637598 | 6.376877 | 63.76877 | 6376.877 | 28357.04 | 31.8174 | 0.07091243 | 0.01772811 | 0.04781313 | 1136603.4 | 20838.268 | 38.126 | 0.3 | 4545.985 | 0.03556115 | 0.009633176 | Width [m] | 0.05 |  | ΔP=(f Lρu2) /(2Dh)
40 | 3800 | 63.33346 | 1.0555564 | 0.0010555564 | 2.222224 | 4.93828 | 4.319648 | 8.043841 | 80.43841 | 8043.841 | 33673.99 | 40.13471 | 0.06343232 | 0.01585808 | 0.03718339 | 1069968.0 | 21084.66 | 40.7655 | 0.4 | 6061.313 | 0.03309338 | 0.00896468 | Depth [m] | 0.0095 |  | f= (8τ)/(ρu2) | Darcy friction factor
[19 empty] | 0.5 | 7576.642 | 0.03129779 | 0.008478271 | Dh [m] | 0.01596639 | 15.96639 | Cf=f/4 | Fanning friction factor
[19 empty] | 0.6 | 9091.97 | 0.02990325 | 0.008100503 | Kinematic viscosity [m2/s] | 1.053659e-06
[19 empty] | 0.7 | 10607.3 | 0.02877277 | 0.007794267 | Length streamwise [m] | 0.8 |  | 1/sqr(f)=-1.8log[(6.9/Re) + ((ε/Dh)/3.7)^1.11] | Haaland
[19 empty] | 0.8 | 12122.63 | 0.02782811 | 0.007538367
[19 empty] | 0.9 | 13637.96 | 0.02702063 | 0.007319631 | Density [kg/m3] | 1025
[19 empty] | 1 | 15153.28 | 0.0263182 | 0.007129348 | Absolute viscosity [kg/ms] | 0.00108
[19 empty] | 1.1 | 16668.61 | 0.02569851 | 0.006961481 | Temperatre (oC) | 20
[19 empty] | 1.2 | 18183.94 | 0.02514553 | 0.006811684 |  |  |  | SEAWATER
[19 empty] | 1.3 | 19699.27 | 0.02464736 | 0.006676732 |  |  |  | Temp | Visc | Density | Kin Visc
[19 empty] | 1.4 | 21214.6 | 0.02419492 | 0.006554171 | roughness =m | 4e-06 |  | (oC) | (Kg/ms) | (kg/m3) | (m2/s)
[19 empty] | 1.5 | 22729.93 | 0.02378118 | 0.006442093 | relative roughness | 0.0002505263 |  | 0 | 0.001792 | 999.87 | 1.792233e-06
[19 empty] | 1.6 | 24245.25 | 0.02340056 | 0.006338986 |  |  |  | 5 | 0.001519 | 999.99 | 1.519015e-06
[19 empty] | 1.7 | 25760.58 | 0.02304857 | 0.006243636 |  |  |  | 10 | 0.001308 | 999.73 | 1.308353e-06
[19 empty] | 1.8 | 27275.91 | 0.02272155 | 0.006155051 |  |  |  | #REF! | 0.001005 | 998.23 | 1.006782e-06
[19 empty] | 1.9 | 28791.24 | 0.0224165 | 0.006072414 |  |  |  | 25 | 0.000894 | 997.07 | 8.966271e-07
[19 empty] | 2 | 30306.57 | 0.02213088 | 0.005995043
[19 empty] | 2.1 | 31821.9 | 0.02186258 | 0.005922362
[19 empty] | 2.2 | 33337.22 | 0.02160979 | 0.005853884
[19 empty] | 2.3 | 34852.55 | 0.02137097 | 0.00578919
[19 empty] | 2.4 | 36367.88 | 0.02114479 | 0.005727921
[19 empty] | 2.5 | 37883.21 | 0.02093009 | 0.005669762

## 3 MMSHE P80
Came from P80Elastomer_2.csv Second July 2020 run (third run ever)
Outliers identified by R removed
PORTS AE
Avg. Shape Parameters
| Q (L/h) | Q (L/min) | Q (L/s) | Q (m3/s) | u (m/s) | u2 | knots | ΔP (Volts) | ΔP (mBar) | ΔP(Pa) | Re | τw (Pa) | f (DARCY) | Cf (fanning) | relative sandgrain roughness | Area | Perimeter | Elongation | u | Re | f (Dean) | f(Blasius) | B = bypass OPEN
STOP | 0 | 0 | 0 | 0 | 0 | 0 | 0 | 0 | 0 | 0 | 0 | [7 empty] | 0 | 0
25 | 1450 | 24.166715 | 0.4027781 | 0.0004027781 | 0.8479539 | 0.7190258 | 1.648287 | 1.181286 | 11.81286 | 1181.286 | 13216.41 | 5.894024 | 0.06397842 | 0.01599461 | 0.03625608 | 913399.754 | 20265.42 | 54.561 | 0.1 | 1558.623 | 0.04647266 | 0.012589 | Area section [m] | 0.000475
30 | 2100 | 35.00007 | 0.5833338 | 0.0005833338 | 1.228071 | 1.508159 | 2.387174 | 2.332344839 | 23.32344839 | 2332.344839 | 19141.01 | 11.63722 | 0.06022385 | 0.01505596 | 0.03196647 | 911019.8 | 20464.66 | 53.925 | 0.2 | 3117.247 | 0.03907869 | 0.01058604 | Channel Dimensions
35 | 2800 | 46.66676 | 0.7777784 | 0.0007777784 | 1.637428 | 2.681171 | 3.182898 | 4.083048 | 40.83048 | 4083.048 | 25521.34 | 20.37235 | 0.05930382 | 0.01482596 | 0.03124085 | 952354.927 | 20426.361 | 55.24633 | 0.3 | 4675.87 | 0.03531159 | 0.00956557 | Width [m] | 0.05 |  | ΔP=(f Lρu2) /(2Dh)
40 | 3500 | 58.33345 | 0.972223 | 0.000972223 | 2.046785 | 4.18933 | 3.978623 | 6.346799 | 63.46799 | 6346.799 | 31901.68 | 31.66733 | 0.05899742 | 0.01474935 | 0.0311377 | 918042.9 | 20313.96 | 55.23467 | 0.4 | 6234.494 | 0.03286113 | 0.008901766 | Depth [m] | 0.0095 |  | f= (8τ)/(ρu2) | Darcy friction factor
45 | 4100 | 68.33347 | 1.1388898 | 0.0011388898 | 2.397663 | 5.748787 | 4.660673 | 7.812815 | 78.12815 | 7812.815 | 37370.53 | 38.98201 | 0.05292418 | 0.01323105 | 0.02373883 | 890371 | 20325.91 | 56.155 | 0.5 | 7793.117 | 0.03107814 | 0.008418771 | Dh [m] | 0.01596639 | 15.96639 | Cf=f/4 | Fanning friction factor
50 | 4700 | 78.33349 | 1.3055566 | 0.0013055566 | 2.74854 | 7.554473 | 5.342722 | 8.693699 | 86.93699 | 8693.699 | 42839.39 | 43.37718 | 0.04481498 | 0.01120375 | 0.01505716 | 854356.7 | 20241.99 | 56.55167 | 0.6 | 9351.741 | 0.02969339 | 0.008043654 | Kinematic viscosity [m2/s] | 1.02439e-06
50 | 4700 | 78.33349 | 1.3055566 | 0.0013055566 | 2.74854 | 7.554473 | 5.342722 | 8.693699 | 86.93699 | 8693.699 | 42839.39 | 43.37718 | 0.04481498 | 0.01120375 | 0.01505716 | 854356.7 | 20241.99 | 56.55167 | 0.7 | 10910.36 | 0.02857084 | 0.007739567 | Length streamwise [m] | 0.8 |  | 1/sqr(f)=-1.8log[(6.9/Re) + ((ε/Dh)/3.7)^1.11] | Haaland
45 | 4100 | 68.33347 | 1.1388898 | 0.0011388898 | 2.397663 | 5.748787 | 4.660673 | 7.613996 | 76.13996 | 7613.996 | 37370.53 | 37.99 | 0.05157738 | 0.01289434 | 0.02216479 | 863001.8 | 20380.294 | 57.21533 | 0.8 | 12468.99 | 0.02763281 | 0.007485463
40 | 3400 | 56.66678 | 0.9444452 | 0.0009444452 | 1.988306 | 3.953359 | 3.864948 | 5.996809 | 59.96809 | 5996.809 | 30990.2 | 29.92105 | 0.05907132 | 0.01476783 | 0.03119927 | 901847.9 | 20599.63 | 55.66933 | 0.9 | 14027.61 | 0.026831 | 0.007268262 | Density [kg/m3] | 1025
35 | 2800 | 46.66676 | 0.7777784 | 0.0007777784 | 1.637428 | 2.681171 | 3.182898 | 4.181635 | 41.81635 | 4181.635 | 25521.34 | 20.86425 | 0.06073574 | 0.01518394 | 0.0331462 | 923359.5 | 20783.39 | 54.83167 | 1 | 15586.23 | 0.0261335 | 0.007079314 | Absolute viscosity [kg/ms] | 0.00105
30 | 2100 | 35.00007 | 0.5833338 | 0.0005833338 | 1.228071 | 1.508159 | 2.387174 | 2.510599 | 25.10599 | 2510.599 | 19141.01 | 12.52662 | 0.06482658 | 0.01620665 | 0.03831225 | 925887.1 | 20397.582 | 55.76167 | 1.1 | 17144.86 | 0.02551816 | 0.006912625 | Temperatre (oC) | 21
25 | 1450 | 24.166715 | 0.4027781 | 0.0004027781 | 0.8479539 | 0.7190258 | 1.648287 | 1.200222 | 12.00222 | 1200.222 | 13216.41 | 5.988502 | 0.06500397 | 0.01625099 | 0.03771085 | 937441.5 | 20523.798 | 55.16367 | 1.2 | 18703.48 | 0.02496906 | 0.00676388 |  |  |  | SEAWATER
[19 empty] | 1.3 | 20262.1 | 0.02447438 | 0.006629875 |  |  |  | Temp | Visc | Density | Kin Visc
[19 empty] | 1.4 | 21820.73 | 0.02402512 | 0.006508174 | roughness =m | 4e-06 |  | (oC) | (Kg/ms) | (kg/m3) | (m2/s)
[19 empty] | 1.5 | 23379.35 | 0.02361428 | 0.006396882 | relative roughness | 0.0002505263 |  | 0 | 0.001792 | 999.87 | 1.792233e-06
[19 empty] | 1.6 | 24937.98 | 0.02323633 | 0.006294499 |  |  |  | 5 | 0.001519 | 999.99 | 1.519015e-06
[19 empty] | 1.7 | 26496.6 | 0.02288681 | 0.006199818 |  |  |  | 10 | 0.001308 | 999.73 | 1.308353e-06
[19 empty] | 1.8 | 28055.22 | 0.0225621 | 0.006111855 |  |  |  | #REF! | 0.001005 | 998.23 | 1.006782e-06
[19 empty] | 1.9 | 29613.85 | 0.02225918 | 0.006029798 |  |  |  | 25 | 0.000894 | 997.07 | 8.966271e-07
[19 empty] | 2 | 31172.47 | 0.02197557 | 0.00595297
[19 empty] | 2.1 | 32731.09 | 0.02170915 | 0.005880799
[19 empty] | 2.2 | 34289.72 | 0.02145813 | 0.005812802
[19 empty] | 2.3 | 35848.34 | 0.02122099 | 0.005748562
[19 empty] | 2.4 | 37406.96 | 0.0209964 | 0.005687722
[19 empty] | 2.5 | 38965.59 | 0.02078321 | 0.005629971

## MMHSE P80 AVGS
Came from P80Elastomer_2.csv Second July 2020 run (third run ever)
Outliers identified by R removed
PORTS AE
Avg. Shape Parameters
| Q (L/h) | Q (L/min) | Q (L/s) | Q (m3/s) | u (m/s) | u2 | knots | ΔP (Volts) | ΔP (mBar) | ΔP(Pa) | Re | τw (Pa) | f (DARCY) | Cf (fanning) | relative sandgrain roughness | Area | Perimeter | Elongation | u | Re | f (Dean) | f(Blasius) | B = bypass OPEN
STOP | 0 | 0 | 0 | 0 | 0 | 0 | 0 | 0 | 0 | 0 | 0 | [7 empty] | 0 | 0
25 | 1616.667 | 26.9445 | 0.4490744 | 0.0004490744 | 0.9623024 | 0.9260258 | 1.870562 | 1.755743 | 17.55743 | 1755.743 | 13610.33 | 8.630757 | 0.07274312 | 0.01818578 | 0.04927295 | 1010352.6 | 20408.35 | 46.26283 | 0.1 | 1414.35 | 0.04761498 | 0.01289844 | Area section [m] | 0.0004666667
30 | 2233.333 | 37.2223 | 0.6203709 | 0.0006203709 | 1.329366 | 1.767214 | 2.584075 | 3.1146 | 31.146 | 3114.6 | 18801.9 | 15.31054 | 0.06761877 | 0.01690469 | 0.04229739 | 1025928.4 | 20440.24 | 45.57044 | 0.2 | 2828.701 | 0.04003926 | 0.01084625 | Channel Dimensions
35 | 2950 | 49.166765 | 0.8194451 | 0.0008194451 | 1.755954 | 3.083374 | 3.413293 | 5.19723 | 51.9723 | 5197.23 | 24835.34 | 25.54818 | 0.06466956 | 0.01616739 | 0.03852736 | 1037970.4 | 20415.7555 | 45.55678 | 0.3 | 4243.051 | 0.03617956 | 0.009800696 | Width [m] | 0.05 |  | ΔP=(f Lρu2) /(2Dh)
40 | 3616.667 | 60.2779 | 1.00463 | 0.00100463 | 2.1527795 | 4.63446 | 4.184659 | 7.351745 | 73.51745 | 7351.745 | 30447.85 | 36.1392 | 0.0608619 | 0.01521548 | 0.03355452 | 1020420.9 | 20517.47 | 46.69072 | 0.4 | 5657.402 | 0.03366887 | 0.009120575 | Depth [m] | 0.009333333 |  | f= (8τ)/(ρu2) | Darcy friction factor
45 | 4125 | 68.7501375 | 1.14583425 | 0.00114583425 | 2.455359 | 6.028788 | 4.772825 | 5.79917 | 57.9917 | 5799.17 | 34727.38 | 28.50716 | 0.03690541 | 0.009226351 | 0.007844203 | 921675.7 | 20703.7 | 50.24925 | 0.5 | 7071.752 | 0.03184206 | 0.008625707 | Dh [m] | 0.01573034 | 15.73034 | Cf=f/4 | Fanning friction factor
50 | 4700 | 78.33349 | 1.3055566 | 0.0013055566 | 2.797621 | 7.826685 | 5.438128 | 8.693699 | 86.93699 | 8693.699 | 39568.17 | 42.73588 | 0.04261681 | 0.0106542 | 0.01286446 | 854356.7 | 20241.99 | 56.55167 | 0.6 | 8486.103 | 0.03042326 | 0.00824137 | Kinematic viscosity [m2/s] | 1.112195e-06
[19 empty] | 0.7 | 9900.453 | 0.02927312 | 0.007929809 | Length streamwise [m] | 0.8 |  | 1/sqr(f)=-1.8log[(6.9/Re) + ((ε/Dh)/3.7)^1.11] | Haaland
[19 empty] | 0.8 | 11314.8 | 0.02831204 | 0.007669459
[19 empty] | 0.9 | 12729.15 | 0.02749052 | 0.007446918 | Density [kg/m3] | 1025
[19 empty] | 1 | 14143.5 | 0.02677587 | 0.007253326 | Absolute viscosity [kg/ms] | 0.00114
[19 empty] | 1.1 | 15557.86 | 0.02614541 | 0.00708254 | Temperatre (oC) | 18
[19 empty] | 1.2 | 16972.21 | 0.02558281 | 0.006930138 |  | 18.33333 |  | SEAWATER
[19 empty] | 1.3 | 18386.56 | 0.02507597 | 0.00679284 |  |  |  | Temp | Visc | Density | Kin Visc
[19 empty] | 1.4 | 19800.91 | 0.02461567 | 0.006668148 | roughness =m | 4e-06 |  | (oC) | (Kg/ms) | (kg/m3) | (m2/s)
[19 empty] | 1.5 | 21215.26 | 0.02419473 | 0.00655412 | relative roughness | 0.0002542857 |  | 0 | 0.001792 | 999.87 | 1.792233e-06
[19 empty] | 1.6 | 22629.61 | 0.02380749 | 0.006449221 |  |  |  | 5 | 0.001519 | 999.99 | 1.519015e-06
[19 empty] | 1.7 | 24043.96 | 0.02344938 | 0.006352212 |  |  |  | 10 | 0.001308 | 999.73 | 1.308353e-06
[19 empty] | 1.8 | 25458.31 | 0.02311668 | 0.006262087 |  |  |  | #REF! | 0.001005 | 998.23 | 1.006782e-06
[19 empty] | 1.9 | 26872.66 | 0.02280632 | 0.006178013 |  |  |  | 25 | 0.000894 | 997.07 | 8.966271e-07
[19 empty] | 2 | 28287.01 | 0.02251573 | 0.006099296
[19 empty] | 2.1 | 29701.36 | 0.02224276 | 0.006025352
[19 empty] | 2.2 | 31115.71 | 0.02198558 | 0.005955683
[19 empty] | 2.3 | 32530.06 | 0.02174261 | 0.005889864
[19 empty] | 2.4 | 33944.41 | 0.02151249 | 0.005827529
[19 empty] | 2.5 | 35358.76 | 0.02129407 | 0.005768358

## MMHSE P80 SUMMARY
SUMMARY SHEET - AVGS OF EACH RUN TO GET 1 MMHSE P80 CURVE WITH SD
CALC CF AT 22,000 RE USING LINE OF BEST FIT ON FIGURE ABOVE used all data, including 25hz
| Cf (22000Re) | Cf (15000Re) | avg | sd
1 | 0.02095029 |  | 0.02060336 | 0.0003469334
2 | 0.02025642
3 | 0.01643198

## 1MMHSE P240
Came from 31st July 2020 images, P240_1elastomer in ppt.
Outliers identified by R removed
PORTS AE
Average Shape Parameters
| Q (L/h) | Q (L/min) | Q (L/s) | Q (m3/s) | u (m/s) | u2 | knots | ΔP (Volts) | ΔP (mBar) | ΔP(Pa) | Re | τw (Pa) | f (DARCY) | Cf (fanning) | relative sandgrain roughness | Area | Perimeter | Elongation | u | Re | f (Dean) | f(Blasius) | B = bypass OPEN
STOP | 0 | 0 | 0 | 0 | 0 | 0 | 0 | 0 | 0 | 0 | 0 | [7 empty] | 0 | 0
25 | 1400 | 23.33338 | 0.3888892 | 0.0003888892 | 0.9150334 | 0.8372861 | 1.778679 | 1.50631 | 15.0631 | 1506.31 | 12618.28 | 6.839547 | 0.06375578 | 0.01593895 | 0.0358106 | 1058455.4 | 21473.69 | 53.33833 | 0.1 | 1378.997 | 0.04791727 | 0.01298033 | Area section [m] | 0.000425
30 | 2150 | 35.833405 | 0.5972227 | 0.0005972227 | 1.40523 | 1.974671 | 2.731542 | 3.451877 | 34.51877 | 3451.877 | 19378.07 | 15.67359 | 0.06194979 | 0.01548745 | 0.03432714 | 1561513.322 | 23042.316 | 44.507 | 0.2 | 2757.993 | 0.04029346 | 0.01091511 | Channel Dimensions
35 | 2800 | 46.66676 | 0.7777784 | 0.0007777784 | 1.830067 | 3.349145 | 3.557357 | 5.766797 | 57.66797 | 5766.797 | 25236.56 | 26.18471 | 0.06102109 | 0.01525527 | 0.03351372 | 1534375.667 | 22413.943 | 46.126 | 0.3 | 4136.99 | 0.03640925 | 0.009862917 | Width [m] | 0.05 |  | ΔP=(f Lρu2) /(2Dh)
40 | [18 empty] | 0.4 | 5515.986 | 0.03388263 | 0.009178478 | Depth [m] | 0.0085 |  | f= (8τ)/(ρu2) | Darcy friction factor
45 | [18 empty] | 0.5 | 6894.983 | 0.03204421 | 0.008680469 | Dh [m] | 0.01452991 | 14.52991 | Cf=f/4 | Fanning friction factor
50 | [18 empty] | 0.6 | 8273.979 | 0.03061641 | 0.008293692 | Kinematic viscosity [m2/s] | 1.053659e-06
[19 empty] | 0.7 | 9652.976 | 0.02945897 | 0.007980152 | Length streamwise [m] | 0.8 |  | 1/sqr(f)=-1.8log[(6.9/Re) + ((ε/Dh)/3.7)^1.11] | Haaland
[19 empty] | 0.8 | 11031.97 | 0.02849178 | 0.00771815
[19 empty] | 0.9 | 12410.97 | 0.02766505 | 0.007494196 | Density [kg/m3] | 1025
[19 empty] | 1 | 13789.97 | 0.02694586 | 0.007299375 | Absolute viscosity [kg/ms] | 0.00108
[19 empty] | 1.1 | 15168.96 | 0.0263114 | 0.007127505 | Temperatre (oC) | 20
[19 empty] | 1.2 | 16547.96 | 0.02574523 | 0.006974135 |  |  |  | SEAWATER
[19 empty] | 1.3 | 17926.95 | 0.02523517 | 0.006835965 |  |  |  | Temp | Visc | Density | Kin Visc
[19 empty] | 1.4 | 19305.95 | 0.02477194 | 0.006710481 | roughness =m | 4e-06 |  | (oC) | (Kg/ms) | (kg/m3) | (m2/s)
[19 empty] | 1.5 | 20684.95 | 0.02434833 | 0.00659573 | relative roughness | 0.0002752941 |  | 0 | 0.001792 | 999.87 | 1.792233e-06
[19 empty] | 1.6 | 22063.94 | 0.02395863 | 0.006490164 |  |  |  | 5 | 0.001519 | 999.99 | 1.519015e-06
[19 empty] | 1.7 | 23442.94 | 0.02359825 | 0.00639254 |  |  |  | 10 | 0.001308 | 999.73 | 1.308353e-06
[19 empty] | 1.8 | 24821.94 | 0.02326344 | 0.006301843 |  |  |  | #REF! | 0.001005 | 998.23 | 1.006782e-06
[19 empty] | 1.9 | 26200.93 | 0.02295111 | 0.006217235 |  |  |  | 25 | 0.000894 | 997.07 | 8.966271e-07
[19 empty] | 2 | 27579.93 | 0.02265868 | 0.006138018
[19 empty] | 2.1 | 28958.93 | 0.02238398 | 0.006063605
[19 empty] | 2.2 | 30337.92 | 0.02212516 | 0.005993493
[19 empty] | 2.3 | 31716.92 | 0.02188064 | 0.005927257
[19 empty] | 2.4 | 33095.92 | 0.02164907 | 0.005864526
[19 empty] | 2.5 | 34474.91 | 0.02142925 | 0.005804979

## 2 MMHSE P240
12th August 2020_images connected to P240elastomer_2
Came from P240Elastomer_2.csv 12th August 2020 (second run ever)
Outliers identified by R removed
PORTS AE
Average Shape Parameters
| Q (L/h) | Q (L/min) | Q (L/s) | Q (m3/s) | u (m/s) | u2 | knots | ΔP (Volts) | ΔP (mBar) | ΔP(Pa) | Re | τw (Pa) | f (DARCY) | Cf (fanning) | relative sandgrain roughness | Area | Perimeter | Elongation | u | Re | f (Dean) | f(Blasius) | B = bypass OPEN
STOP | 0 | 0 | 0 | 0 | 0 | 0 | 0 | 0 | 0 | 0 | 0 | [7 empty] | 0 | 0
25 | 1100 | 18.33337 | 0.3055558 | 0.0003055558 | 0.6790129 | 0.4610585 | 1.319892 | 0.8159032 | 8.159032 | 815.9032 | 10822.87 | 3.889369 | 0.06590421 | 0.01647605 | 0.03839631 | 1105271.3 | 21339.3 | 56.47367 | 0.1 | 1593.912 | 0.04621328 | 0.01251873 | Area section [m] | 0.00045
30 | 1850 | 30.833395 | 0.5138893 | 0.0005138893 | 1.141976 | 1.30411 | 2.219819 | 1.842203 | 18.42203 | 1842.203 | 18202.1 | 3.104702 | 0.05260826 | 0.01315207 | 0.02222499 | 1119463.4 | 21325.16 | 55.90933 | 0.2 | 3187.824 | 0.03886058 | 0.01052696 | Channel Dimensions
35 | 2500 | 41.66675 | 0.694445 | 0.000694445 | 1.543211 | 2.381501 | 2.999755 | 3.232387 | 32.32387 | 3232.387 | 24597.43 | 8.437763 | 0.05054791 | 0.01263698 | 0.02041525 | 1100714.465 | 21418.132 | 56.049 | 0.3 | 4781.736 | 0.0351145 | 0.00951218 | Width [m] | 0.05 |  | ΔP=(f Lρu2) /(2Dh)
40 | 3300 | 55.00011 | 0.9166674 | 0.0009166674 | 2.037039 | 4.149527 | 3.959677 | 4.547871 | 45.47871 | 4547.871 | 32468.61 | 12.4423 | 0.04081691 | 0.01020423 | 0.01098206 |  |  |  | 0.4 | 6375.649 | 0.03267772 | 0.008852081 | Depth [m] | 0.009 |  | f= (8τ)/(ρu2) | Darcy friction factor
[19 empty] | 0.5 | 7969.561 | 0.03090468 | 0.008371782 | Dh [m] | 0.01525424 | 15.25424 | Cf=f/4 | Fanning friction factor
[19 empty] | 0.6 | 9563.473 | 0.02952765 | 0.007998758 | Kinematic viscosity [m2/s] | 9.5703125e-07
[19 empty] | 0.7 | 11157.38 | 0.02841137 | 0.007696369 | Length streamwise [m] | 0.8 |  | 1/sqr(f)=-1.8log[(6.9/Re) + ((ε/Dh)/3.7)^1.11] | Haaland
[19 empty] | 0.8 | 12751.3 | 0.02747858 | 0.007443683
[19 empty] | 0.9 | 14345.21 | 0.02668125 | 0.007227694 | Density [kg/m3] | 1024
[19 empty] | 1 | 15939.12 | 0.02598763 | 0.007039801 | Absolute viscosity [kg/ms] | 0.00098
[19 empty] | 1.1 | 17533.03 | 0.02537573 | 0.006874043 | Temperatre (oC) | 24
[19 empty] | 1.2 | 19126.95 | 0.0248297 | 0.006726127 |  |  |  | SEAWATER
[19 empty] | 1.3 | 20720.86 | 0.02433778 | 0.006592871 |  |  |  | Temp | Visc | Density | Kin Visc
[19 empty] | 1.4 | 22314.77 | 0.02389102 | 0.006471849 | roughness =m | 4e-06 |  | (oC) | (Kg/ms) | (kg/m3) | (m2/s)
[19 empty] | 1.5 | 23908.68 | 0.02348248 | 0.006361178 | relative roughness | 0.0002622222 |  | 0 | 0.001792 | 999.87 | 1.792233e-06
[19 empty] | 1.6 | 25502.59 | 0.02310664 | 0.006259367 |  |  |  | 5 | 0.001519 | 999.99 | 1.519015e-06
[19 empty] | 1.7 | 27096.51 | 0.02275907 | 0.006165214 |  |  |  | 10 | 0.001308 | 999.73 | 1.308353e-06
[19 empty] | 1.8 | 28690.42 | 0.02243617 | 0.006077742 |  |  |  | #REF! | 0.001005 | 998.23 | 1.006782e-06
[19 empty] | 1.9 | 30284.33 | 0.02213494 | 0.005996143 |  |  |  | 25 | 0.000894 | 997.07 | 8.966271e-07
[19 empty] | 2 | 31878.24 | 0.02185291 | 0.005919744
[19 empty] | 2.1 | 33472.15 | 0.02158798 | 0.005847976
[19 empty] | 2.2 | 35066.07 | 0.02133836 | 0.005780358
[19 empty] | 2.3 | 36659.98 | 0.02110254 | 0.005716477
[19 empty] | 2.4 | 38253.89 | 0.0208792 | 0.005655976
[19 empty] | 2.5 | 39847.8 | 0.02066721 | 0.005598548

## 3 MMHSE P240
12th August B, second run on that day,
Outliers identified by R removed
PORTS AE
Average Shape Parameters
| Q (L/h) | Q (L/min) | Q (L/s) | Q (m3/s) | u (m/s) | u2 | knots | ΔP (Volts) | ΔP (mBar) | ΔP(Pa) | Re | τw (Pa) | f (DARCY) | Cf (fanning) | relative sandgrain roughness | Area | Perimeter | Elongation | u | Re | f (Dean) | f(Blasius) | B = bypass OPEN
STOP | 0 | 0 | 0 | 0 | 0 | 0 | 0 | 0 | 0 | 0 | 0 | [7 empty] | 0 | 0
25 | 1200 | 20.00004 | 0.3333336 | 0.0003333336 | 0.7407413 | 0.5486977 | 1.439883 | 1.008174 | 10.08174 | 1008.174 | 11806.77 | 4.805915 | 0.06842786 | 0.01710697 | 0.04236559 | 1189666.044 | 21298.13 | 56.03467 | 0.1 | 1593.912 | 0.04621328 | 0.01251873 | Area section [m] | 0.00045
30 | 1900 | 31.66673 | 0.5277782 | 0.0005277782 | 1.17284 | 1.375555 | 2.279814 | 1.910942 | 19.10942 | 1910.942 | 18694.05 | 9.109363 | 0.05173687 | 0.01293422 | 0.02125754 | 1132073.9 | 21291.278 | 56.89133 | 0.2 | 3187.824 | 0.03886058 | 0.01052696 | Channel Dimensions
35 | 2500 | 41.66675 | 0.694445 | 0.000694445 | 1.543211 | 2.381501 | 2.999755 | 2.969916 | 29.69916 | 2969.916 | 24597.43 | 14.15744 | 0.0464434 | 0.01161085 | 0.015953 | 1112733.762 | 21092.71 | 56.93867 | 0.3 | 4781.736 | 0.0351145 | 0.00951218 | Width [m] | 0.05 |  | ΔP=(f Lρu2) /(2Dh)
40 | 3350 | 55.833445 | 0.9305563 | 0.0009305563 | 2.067903 | 4.276222 | 4.019672 | 4.92269 | 49.2269 | 4922.69 | 32960.56 | 23.46621 | 0.04287191 | 0.01071798 | 0.0128752 | 1119243.578 | 21010.785 | 56.68833 | 0.4 | 6375.649 | 0.03267772 | 0.008852081 | Depth [m] | 0.009 |  | f= (8τ)/(ρu2) | Darcy friction factor
45 | 3950 | 65.833465 | 1.0972231 | 0.0010972231 | 2.438274 | 5.945178 | 4.739614 | 6.73901 | 67.3901 | 6739.01 | 38863.94 | 32.12452 | 0.04221451 | 0.01055363 | 0.01247205 |  |  |  | 0.5 | 7969.561 | 0.03090468 | 0.008371782 | Dh [m] | 0.01525424 | 15.25424 | Cf=f/4 | Fanning friction factor
[19 empty] | 0.6 | 9563.473 | 0.02952765 | 0.007998758 | Kinematic viscosity [m2/s] | 9.5703125e-07
[19 empty] | 0.7 | 11157.38 | 0.02841137 | 0.007696369 | Length streamwise [m] | 0.8 |  | 1/sqr(f)=-1.8log[(6.9/Re) + ((ε/Dh)/3.7)^1.11] | Haaland
[19 empty] | 0.8 | 12751.3 | 0.02747858 | 0.007443683
[19 empty] | 0.9 | 14345.21 | 0.02668125 | 0.007227694 | Density [kg/m3] | 1024
[19 empty] | 1 | 15939.12 | 0.02598763 | 0.007039801 | Absolute viscosity [kg/ms] | 0.00098
[19 empty] | 1.1 | 17533.03 | 0.02537573 | 0.006874043 | Temperatre (oC) | 24
[19 empty] | 1.2 | 19126.95 | 0.0248297 | 0.006726127 |  |  |  | SEAWATER
[19 empty] | 1.3 | 20720.86 | 0.02433778 | 0.006592871 |  |  |  | Temp | Visc | Density | Kin Visc
[19 empty] | 1.4 | 22314.77 | 0.02389102 | 0.006471849 | roughness =m | 4e-06 |  | (oC) | (Kg/ms) | (kg/m3) | (m2/s)
[19 empty] | 1.5 | 23908.68 | 0.02348248 | 0.006361178 | relative roughness | 0.0002622222 |  | 0 | 0.001792 | 999.87 | 1.792233e-06
[19 empty] | 1.6 | 25502.59 | 0.02310664 | 0.006259367 |  |  |  | 5 | 0.001519 | 999.99 | 1.519015e-06
[19 empty] | 1.7 | 27096.51 | 0.02275907 | 0.006165214 |  |  |  | 10 | 0.001308 | 999.73 | 1.308353e-06
[19 empty] | 1.8 | 28690.42 | 0.02243617 | 0.006077742 |  |  |  | #REF! | 0.001005 | 998.23 | 1.006782e-06
[19 empty] | 1.9 | 30284.33 | 0.02213494 | 0.005996143 |  |  |  | 25 | 0.000894 | 997.07 | 8.966271e-07
[19 empty] | 2 | 31878.24 | 0.02185291 | 0.005919744
[19 empty] | 2.1 | 33472.15 | 0.02158798 | 0.005847976
[19 empty] | 2.2 | 35066.07 | 0.02133836 | 0.005780358
[19 empty] | 2.3 | 36659.98 | 0.02110254 | 0.005716477
[19 empty] | 2.4 | 38253.89 | 0.0208792 | 0.005655976
[19 empty] | 2.5 | 39847.8 | 0.02066721 | 0.005598548

## MMHSE P240 AVG
Came from averages of previous 3 slides
Outliers identified by R removed
PORTS AE
Average Shape Parameters
| Q (L/h) | Q (L/min) | Q (L/s) | Q (m3/s) | u (m/s) | u2 | knots | ΔP (Volts) | ΔP (mBar) | ΔP(Pa) | Re | τw (Pa) | f (DARCY) | Cf (fanning) | SD | relative sandgrain roughness | Area | Perimeter | Elongation | u | Re | f (Dean) | f(Blasius) | B = bypass OPEN
STOP | 0 | 0 | 0 | 0 | 0 | 0 | 0 | 0 | 0 | 0 | 0 | [8 empty] | 0 | 0
L25 | 1233.333 | 20.5556 | 0.3425929 | 0.0003425929 | 0.775682 | 0.6016825 | 1.507802 | 1.110129 | 11.10129 | 1110.129 | 11807.65 | 5.208644 | 0.06763123 | 0.01690781 |  | 0.04119053 | 1117797.6 | 21370.37 | 55.28222 | 0.1 | 1522.228 | 0.04674799 | 0.01266358 | Area section [m] | 0.0004416667
L30 | 1966.667 | 32.77784 | 0.5462967 | 0.0005462967 | 1.236898 | 1.529917 | 2.404332 | 2.401674 | 24.01674 | 2401.674 | 18828.41 | 11.26848 | 0.05754232 | 0.01438558 |  | 0.02841042 | 1271016.885 | 21886.25 | 52.43589 | 0.2 | 3044.456 | 0.03931021 | 0.01064876 | Channel Dimensions
L35 | 2600 | 43.33342 | 0.7222228 | 0.0007222228 | 1.635221 | 2.673949 | 3.178609 | 3.9897 | 39.897 | 3989.7 | 24891.8 | 18.71938 | 0.05469257 | 0.01367314 |  | 0.02533307 | 1249274.6 | 21641.6 | 53.03789 | 0.3 | 4566.684 | 0.03552079 | 0.009622241 | Width [m] | 0.05 |  | ΔP=(f Lρu2) /(2Dh)
L40 | 3325 | 55.4167775 | 0.92361185 | 0.00092361185 | 2.091197 | 4.373103 | 4.064952 | 4.735281 | 47.35281 | 4735.281 | 31832.78 | 22.21759 | 0.03969147 | 0.009922868 |  | 0.009977681 | 1119243.578 | 21010.785 | 56.68833 | 0.4 | 6088.913 | 0.03305582 | 0.008954504 | Depth [m] | 0.008833333 |  | f= (8τ)/(ρu2) | Darcy friction factor
L45 | 3950 | 65.833465 | 1.0972231 | 0.0010972231 | 2.484279 | 6.171641 | 4.82904 | 6.73901 | 67.3901 | 6739.01 | 37816.39 | 31.61894 | 0.04002549 | 0.01000637 |  | 0.01049438 |  |  |  | 0.5 | 7611.141 | 0.03126226 | 0.008468647 | Dh [m] | 0.01501416 | 15.01416 | Cf=f/4 | Fanning friction factor
[20 empty] | 0.6 | 9133.369 | 0.0298693 | 0.008091308 | Kinematic viscosity [m2/s] | 9.86328125e-07
[20 empty] | 0.7 | 10655.6 | 0.02874011 | 0.00778542 | Length streamwise [m] | 0.8 |  | 1/sqr(f)=-1.8log[(6.9/Re) + ((ε/Dh)/3.7)^1.11] | Haaland
[20 empty] | 0.8 | 12177.83 | 0.02779652 | 0.007529811
[20 empty] | 0.9 | 13700.05 | 0.02698996 | 0.007311322 | Density [kg/m3] | 1024
[20 empty] | 1 | 15222.28 | 0.02628832 | 0.007121255 | Absolute viscosity [kg/ms] | 0.00101
[20 empty] | 1.1 | 16744.51 | 0.02566934 | 0.006953579 | Temperatre (oC) | 23
[20 empty] | 1.2 | 18266.74 | 0.02511699 | 0.006803952 |  | 22.66667 |  | SEAWATER
[20 empty] | 1.3 | 19788.97 | 0.02461938 | 0.006669153 |  |  |  | Temp | Visc | Density | Kin Visc
[20 empty] | 1.4 | 21311.19 | 0.02416745 | 0.006546732 | roughness =m | 4e-06 |  | (oC) | (Kg/ms) | (kg/m3) | (m2/s)
[20 empty] | 1.5 | 22833.42 | 0.02375418 | 0.00643478 | relative roughness | 0.0002664151 |  | 0 | 0.001792 | 999.87 | 1.792233e-06
[20 empty] | 1.6 | 24355.65 | 0.02337399 | 0.006331791 |  |  |  | 5 | 0.001519 | 999.99 | 1.519015e-06
[20 empty] | 1.7 | 25877.88 | 0.0230224 | 0.006236549 |  |  |  | 10 | 0.001308 | 999.73 | 1.308353e-06
[20 empty] | 1.8 | 27400.11 | 0.02269576 | 0.006148065 |  |  |  | #REF! | 0.001005 | 998.23 | 1.006782e-06
[20 empty] | 1.9 | 28922.33 | 0.02239105 | 0.006065522 |  |  |  | 25 | 0.000894 | 997.07 | 8.966271e-07
[20 empty] | 2 | 30444.56 | 0.02210576 | 0.005988238
[20 empty] | 2.1 | 31966.79 | 0.02183776 | 0.00591564
[20 empty] | 2.2 | 33489.02 | 0.02158526 | 0.005847239
[20 empty] | 2.3 | 35011.25 | 0.02134671 | 0.005782619
[20 empty] | 2.4 | 36533.48 | 0.02112079 | 0.005721419
[20 empty] | 2.5 | 38055.7 | 0.02090634 | 0.005663326

## MMHSE P240 SUMMARY
SUMMARY SHEET - AVGS OF EACH RUN TO GET 1 MMHSE P240 CURVE WITH SD
CALC CF AT 22,000 RE USING LINE OF BEST FIT ON FIGURE ABOVE used all data, including 25hz
| Cf (22000Re) | Cf (15000Re) | avg | sd
1 | 0.01302513 |  | 0.01188507 | 0.000814318
2 | 0.01145599
3 | 0.01117408

## 1MMHSE flat
Came from SmoothElastomer_1.csv first run from July 2020
Outliers identified by R removed
PORTS AE
Avg. Shape Parameters
| Q (L/h) | Q (L/min) | Q (L/s) | Q (m3/s) | u (m/s) | u2 | knots | ΔP (Volts) | ΔP (mBar) | ΔP(Pa) | Re | τw (Pa) | f (DARCY) | Cf (fanning) | relative sandgrain roughness | Area | Perimeter | Elongation | u | Re | f (Dean) | f(Blasius) | B = bypass OPEN
STOP | 0 | 0 | 0 | 0 | 0 | 0 | 0 | 0 | 0 | 0 | 0 | [7 empty] | 0 | 0
25 | 1750 | 29.166725 | 0.4861115 | 0.0004861115 | 0.9971518 | 0.9943117 | 1.938304 | 0.680676452 | 6.80676452 | 680.676452 | 16176.73 | 3.471023 | 0.0272725 | 0.006818125 | -4.668074e-06 | 1101263.313 | 18779.259 | 73.34167 | 0.1 | 1622.294 | 0.04600982 | 0.01246362 | Area section [m] | 0.0004875
30 | 2600 | 43.33342 | 0.7222228 | 0.0007222228 | 1.481483 | 2.194791 | 2.879765 | 1.574902258 | 15.74902258 | 1574.902258 | 24034 | 8.031013 | 0.02858691 | 0.007146728 | 0.001797426 | 1089485.2 | 18833.68 | 73.70267 | 0.2 | 3244.587 | 0.03868949 | 0.01048061 | Channel Dimensions
35 | 3300 | 55.00011 | 0.9166674 | 0.0009166674 | 1.880343 | 3.535691 | 3.655087 | 2.524299032 | 25.24299032 | 2524.299032 | 30504.69 | 12.87234 | 0.02844286 | 0.007110714 | 0.002207947 | 1062009.7 | 18765.4725 | 75.8655 | 0.3 | 4866.881 | 0.0349599 | 0.009470302 | Width [m] | 0.05 |  | ΔP=(f Lρu2) /(2Dh)
40 | 4150 | 69.166805 | 1.1527787 | 0.0011527787 | 2.364674 | 5.591684 | 4.596548 | 3.864163548 | 38.64163548 | 3864.163548 | 38361.96 | 19.70481 | 0.02753085 | 0.006882712 | 0.002128353 | 1055224.977 | 18861.822 | 76.314 | 0.4 | 6489.174 | 0.03253385 | 0.008813109 | Depth [m] | 0.00975 |  | f= (8τ)/(ρu2) | Darcy friction factor
45 | 4950 | 82.500165 | 1.3750011 | 0.0013750011 | 2.820515 | 7.955305 | 5.48263 | 5.340650645 | 53.40650645 | 5340.650645 | 45757.03 | 27.23397 | 0.02674509 | 0.006686273 | 0.002001074 | 1005121.346 | 18750.0085 | 79.663 | 0.5 | 8111.468 | 0.03076862 | 0.008334924 | Dh [m] | 0.01631799 | 16.31799 | Cf=f/4 | Fanning friction factor
50 | 5600 | 93.33352 | 1.5555568 | 0.0015555568 | 3.190886 | 10.18175 | 6.202571 | 6.556163548 | 65.56163548 | 6556.163548 | 51765.53 | 33.43232 | 0.02565276 | 0.006413189 | 0.001675096 | 980541.063 | 18740.906 | 81.88 | 0.6 | 9733.761 | 0.02939765 | 0.007963543 | Kinematic viscosity [m2/s] | 1.005859375e-06
50 | 5600 | 93.33352 | 1.5555568 | 0.0015555568 | 3.190886 | 10.18175 | 6.202571 | 6.556163548 | 65.56163548 | 6556.163548 | 51765.53 | 33.43232 | 0.02565276 | 0.006413189 | 0.001675096 | 980541.063 | 18740.906 | 81.88 | 0.7 | 11356.05 | 0.02828629 | 0.007662485 | Length streamwise [m] | 0.8 |  | 1/sqr(f)=-1.8log[(6.9/Re) + ((ε/Dh)/3.7)^1.11] | Haaland
45 | 4850 | 80.833495 | 1.3472233 | 0.0013472233 | 2.763535 | 7.637126 | 5.37187 | 5.121002258 | 51.21002258 | 5121.002258 | 44832.65 | 26.1139 | 0.02671356 | 0.00667839 | 0.0019613 | 918434.5 | 18692.92 | 86.88767 | 0.8 | 12978.35 | 0.0273576 | 0.007410912
40 | 4150 | 69.166805 | 1.1527787 | 0.0011527787 | 2.364674 | 5.591684 | 4.596548 | 3.975518387 | 39.75518387 | 3975.518387 | 38361.96 | 20.27265 | 0.02832421 | 0.007081054 | 0.002517772 | 937978.9 | 18704.586 | 85.25667 | 0.9 | 14600.64 | 0.02656378 | 0.007195873 | Density [kg/m3] | 1024
35 | 3300 | 55.00011 | 0.9166674 | 0.0009166674 | 1.880343 | 3.535691 | 3.655087 | 2.548476452 | 25.48476452 | 2548.476452 | 30504.69 | 12.99563 | 0.02871528 | 0.00717882 | 0.002348929 | 954986.216 | 18697.02 | 83.82067 | 1 | 16222.94 | 0.02587322 | 0.007008807 | Absolute viscosity [kg/ms] | 0.00103
30 | 2600 | 43.33342 | 0.7222228 | 0.0007222228 | 1.481483 | 2.194791 | 2.879765 | 1.546399032 | 15.46399032 | 1546.399032 | 24034 | 7.885665 | 0.02806953 | 0.007017383 | 0.001529216 | 982875 | 18768.526 | 81.599 | 1.1 | 17845.23 | 0.02526401 | 0.006843779 | Temperatre (oC) | 22
25 | 1850 | 30.833395 | 0.5138893 | 0.0005138893 | 1.054132 | 1.111194 | 2.049064 | 0.715844194 | 7.15844194 | 715.844194 | 17101.11 | 3.650356 | 0.02566465 | 0.006416163 | -0.0005899874 | 987188.8 | 18723.39 | 81.46267 | 1.2 | 19467.52 | 0.02472038 | 0.006696514 |  |  |  | SEAWATER
[19 empty] | 1.3 | 21089.82 | 0.02423063 | 0.006563845 |  |  |  | Temp | Visc | Density | Kin Visc
[19 empty] | 1.4 | 22712.11 | 0.02378584 | 0.006443356 | roughness =m | 4e-06 |  | (oC) | (Kg/ms) | (kg/m3) | (m2/s)
[19 empty] | 1.5 | 24334.4 | 0.02337909 | 0.006333172 | relative roughness | 0.0002451282 |  | 0 | 0.001792 | 999.87 | 1.792233e-06
[19 empty] | 1.6 | 25956.7 | 0.02300491 | 0.006231809 |  |  |  | 5 | 0.001519 | 999.99 | 1.519015e-06
[19 empty] | 1.7 | 27578.99 | 0.02265887 | 0.006138071 |  |  |  | 10 | 0.001308 | 999.73 | 1.308353e-06
[19 empty] | 1.8 | 29201.28 | 0.02233739 | 0.006050984 |  |  |  | #REF! | 0.001005 | 998.23 | 1.006782e-06
[19 empty] | 1.9 | 30823.58 | 0.02203749 | 0.005969744 |  |  |  | 25 | 0.000894 | 997.07 | 8.966271e-07
[19 empty] | 2 | 32445.87 | 0.0217567 | 0.005893681
[19 empty] | 2.1 | 34068.16 | 0.02149293 | 0.005822229
[19 empty] | 2.2 | 35690.46 | 0.02124442 | 0.005754909
[19 empty] | 2.3 | 37312.75 | 0.02100964 | 0.005691309
[19 empty] | 2.4 | 38935.04 | 0.02078728 | 0.005631075
[19 empty] | 2.5 | 40557.34 | 0.02057622 | 0.005573899

## 2 MMHSE flat
Came from SmoothElastomer_2.csv second run from July 2020
Outliers identified by R removed
PORTS AE
Avg. Shape Parameters
| Q (L/h) | Q (L/min) | Q (L/s) | Q (m3/s) | u (m/s) | u2 | knots | ΔP (Volts) | ΔP (mBar) | ΔP(Pa) | Re | τw (Pa) | f (DARCY) | Cf (fanning) | relative sandgrain roughness | Area | Perimeter | Elongation | u | Re | f (Dean) | f(Blasius) | B = bypass OPEN
STOP | 0 | 0 | 0 | 0 | 0 | 0 | 0 | 0 | 0 | 0 | 0 | [7 empty] | 0 | 0
25 | 1950 | 32.500065 | 0.5416671 | 0.0005416671 | 1.111112 | 1.23457 | 2.159824 | 1.461855 | 14.61855 | 1461.855 | 17207.77 | 7.454542 | 0.04712718 | 0.01178179 | 0.01592112 | 946956.8 | 18618.38 | 67.16967 | 0.1 | 1548.698 | 0.04654694 | 0.01260912 | Area section [m] | 0.0004875
30 | 2850 | 47.500095 | 0.7916673 | 0.0007916673 | 1.623933 | 2.637158 | 3.156666 | 2.298026 | 22.98026 | 2298.026 | 25149.82 | 11.71849 | 0.0346818 | 0.008670449 | 0.005661785 | 954944.2 | 18633.85 | 66.77 | 0.2 | 3097.397 | 0.03914116 | 0.01060296 | Channel Dimensions
35 | 3650 | 60.833455 | 1.0138897 | 0.0010138897 | 2.079774 | 4.325459 | 4.042747 | 3.476323 | 34.76323 | 3476.323 | 32209.42 | 17.72706 | 0.0319868 | 0.007996699 | 0.004310819 | 913564.6 | 18618.363 | 68.686 | 0.3 | 4646.095 | 0.03536803 | 0.009580859 | Width [m] | 0.05 |  | ΔP=(f Lρu2) /(2Dh)
40 | 4400 | 73.33348 | 1.2222232 | 0.0012222232 | 2.507125 | 6.285673 | 4.873449 | 4.806542 | 48.06542 | 4806.542 | 38827.79 | 24.51035 | 0.03043433 | 0.007608583 | 0.00366539 | 941060.746 | 18685.9355 | 67.414 | 0.4 | 6194.793 | 0.03291366 | 0.008915994 | Depth [m] | 0.00975 |  | f= (8τ)/(ρu2) | Darcy friction factor
45 | 5400 | 90.00018 | 1.5000012 | 0.0015000012 | 3.076926 | 9.467471 | 5.981051 | 6.648777 | 66.48777 | 6648.777 | 47652.29 | 33.90459 | 0.02795057 | 0.006987643 | 0.002614252 | 917468.9 | 18629.25 | 68.566 | 0.5 | 7743.491 | 0.03112782 | 0.008432227 | Dh [m] | 0.01631799 | 16.31799 | Cf=f/4 | Fanning friction factor
50 | 6050 | 100.833535 | 1.6805569 | 0.0016805569 | 3.447296 | 11.88385 | 6.700992 | 7.96619 | 79.6619 | 7966.19 | 53388.22 | 40.62257 | 0.02667942 | 0.006669854 | 0.002149207 | 910938.7 | 18533.56 | 68.655 | 0.6 | 9292.19 | 0.02974085 | 0.00805651 | Kinematic viscosity [m2/s] | 1.053659e-06
50 | 6050 | 100.833535 | 1.6805569 | 0.0016805569 | 3.447296 | 11.88385 | 6.700992 | 7.96619 | 79.6619 | 7966.19 | 53388.22 | 40.62257 | 0.02667942 | 0.006669854 | 0.002149207 | 910938.7 | 18533.56 | 68.655 | 0.7 | 10840.89 | 0.02861651 | 0.007751938 | Length streamwise [m] | 0.8 |  | 1/sqr(f)=-1.8log[(6.9/Re) + ((ε/Dh)/3.7)^1.11] | Haaland
45 | 5250 | 87.500175 | 1.4583345 | 0.0014583345 | 2.991455 | 8.948805 | 5.814911 | 6.333926 | 63.33926 | 6333.926 | 46328.62 | 32.29905 | 0.02817025 | 0.007042563 | 0.002688707 | 938642.9505 | 18557.254 | 67.8945 | 0.8 | 12389.59 | 0.02767698 | 0.007497428
40 | 4350 | 72.500145 | 1.2083343 | 0.0012083343 | 2.478634 | 6.143629 | 4.818069 | 4.726126 | 47.26126 | 4726.126 | 38386.57 | 24.10028 | 0.03061704 | 0.007654259 | 0.00375408 | 941280.285 | 18521.91 | 68.069 | 0.9 | 13938.28 | 0.02687389 | 0.007279879 | Density [kg/m3] | 1025
35 | 3600 | 60.00012 | 1.0000008 | 0.0010000008 | 2.051284 | 4.207765 | 3.987367 | 3.390687 | 33.90687 | 3390.687 | 31768.2 | 17.29038 | 0.03207149 | 0.008017872 | 0.004341178 | 949979.1 | 18608.63 | 67.14367 | 1 | 15486.98 | 0.02617527 | 0.007090629 | Absolute viscosity [kg/ms] | 0.00108
30 | 2800 | 46.66676 | 0.7777784 | 0.0007777784 | 1.595443 | 2.545438 | 3.101286 | 2.268658 | 22.68658 | 2268.658 | 24708.6 | 11.56873 | 0.0354723 | 0.008868076 | 0.006197329 | 959126.9 | 18626.45 | 66.35433 | 1.1 | 17035.68 | 0.02555895 | 0.006923674 | Temperatre (oC) | 20
25 | 2050 | 34.166735 | 0.5694449 | 0.0005694449 | 1.168092 | 1.364439 | 2.270584 | 1.357887 | 13.57887 | 1357.887 | 18090.22 | 6.924372 | 0.03960886 | 0.009902215 | 0.008793846 | 985106.684 | 18679.471 | 65.549 | 1.2 | 18584.38 | 0.02500897 | 0.006774691 |  |  |  | SEAWATER
[19 empty] | 1.3 | 20133.08 | 0.0245135 | 0.006640472 |  |  |  | Temp | Visc | Density | Kin Visc
[19 empty] | 1.4 | 21681.78 | 0.02406352 | 0.006518577 | roughness =m | 4e-06 |  | (oC) | (Kg/ms) | (kg/m3) | (m2/s)
[19 empty] | 1.5 | 23230.47 | 0.02365203 | 0.006407107 | relative roughness | 0.0002451282 |  | 0 | 0.001792 | 999.87 | 1.792233e-06
[19 empty] | 1.6 | 24779.17 | 0.02327347 | 0.00630456 |  |  |  | 5 | 0.001519 | 999.99 | 1.519015e-06
[19 empty] | 1.7 | 26327.87 | 0.02292339 | 0.006209728 |  |  |  | 10 | 0.001308 | 999.73 | 1.308353e-06
[19 empty] | 1.8 | 27876.57 | 0.02259816 | 0.006121624 |  |  |  | #REF! | 0.001005 | 998.23 | 1.006782e-06
[19 empty] | 1.9 | 29425.27 | 0.02229476 | 0.006039436 |  |  |  | 25 | 0.000894 | 997.07 | 8.966271e-07
[19 empty] | 2 | 30973.97 | 0.02201069 | 0.005962485
[19 empty] | 2.1 | 32522.66 | 0.02174384 | 0.005890199
[19 empty] | 2.2 | 34071.36 | 0.02149243 | 0.005822093
[19 empty] | 2.3 | 35620.06 | 0.02125491 | 0.00575775
[19 empty] | 2.4 | 37168.76 | 0.02102995 | 0.005696813
[19 empty] | 2.5 | 38717.46 | 0.02081642 | 0.00563897

## MMHSE flat AVG
Came from averages of previous two slides
Outliers identified by R removed
PORTS AE
Avg. Shape Parameters
| Q (L/h) | Q (L/min) | Q (L/s) | Q (m3/s) | u (m/s) | u2 | knots | ΔP (Volts) | ΔP (mBar) | ΔP(Pa) | Re | τw (Pa) | f (DARCY) | Cf (fanning) | SD | relative sandgrain roughness | Area | Perimeter | Elongation | u | Re | f (Dean) | f(Blasius) | B = bypass OPEN
STOP | 0 | 0 | 0 | 0 | 0 | 0 | 0 | 0 | 0 | 0 | 0 | [8 empty] | 0 | 0
L25 | 1850 | 30.833395 | 0.5138893 | 0.0005138893 | 1.054132 | 1.111194 | 2.049064 | 1.071266 | 10.71266 | 1071.266 | 16791.76 | 5.462782 | 0.03836985 | 0.009592463 |  | 0.007543394 | 1024110.1 | 18698.82 | 70.25567 | 0.1 | 1592.947 | 0.04622028 | 0.01252063 | Area section [m] | 0.0004875
L30 | 2725 | 45.4167575 | 0.75694505 | 0.00075694505 | 1.552708 | 2.410901 | 3.018216 | 1.936464 | 19.36464 | 1936.464 | 24733.81 | 9.874751 | 0.03196781 | 0.007991951 |  | 0.00381162 | 1022214.7 | 18733.77 | 70.23633 | 0.2 | 3185.894 | 0.03886646 | 0.01052855 | Channel Dimensions
L35 | 3475 | 57.9167825 | 0.96527855 | 0.00096527855 | 1.980059 | 3.920632 | 3.848917 | 3.000311 | 30.00311 | 3000.311 | 31541.28 | 15.2997 | 0.03045741 | 0.007614353 |  | 0.00336191 | 987787.1 | 18691.91775 | 72.27575 | 0.3 | 4778.84 | 0.03511982 | 0.009513621 | Width [m] | 0.05 |  | ΔP=(f Lρu2) /(2Dh)
L40 | 4275 | 71.2501425 | 1.18750095 | 0.00118750095 | 2.435899 | 5.933606 | 4.734999 | 4.335353 | 43.35353 | 4335.353 | 38802.58 | 22.10758 | 0.02907961 | 0.007269903 |  | 0.002922832 | 998142.8615 | 18773.87875 | 71.864 | 0.4 | 6371.787 | 0.03268267 | 0.008853422 | Depth [m] | 0.00975 |  | f= (8τ)/(ρu2) | Darcy friction factor
L45 | 5175 | 86.2501725 | 1.43750115 | 0.00143750115 | 2.94872 | 8.694951 | 5.73184 | 5.994714 | 59.94714 | 5994.714 | 46971.55 | 30.56928 | 0.02744 | 0.006860001 |  | 0.002352878 | 961295.1 | 18689.63 | 74.1145 | 0.5 | 7964.734 | 0.03090936 | 0.00837305 | Dh [m] | 0.01631799 | 16.31799 | Cf=f/4 | Fanning friction factor
L50GD | 5825 | 97.0835275 | 1.61805685 | 0.00161805685 | 3.319091 | 11.01636 | 6.451782 | 7.261177 | 72.61177 | 7261.177 | 52871.35 | 37.02745 | 0.02623322 | 0.006558304 |  | 0.001943444 | 945739.9 | 18637.23 | 75.2675 | 0.6 | 9557.681 | 0.02953213 | 0.00799997 | Kinematic viscosity [m2/s] | 1.02439e-06
U50GD | 5825 | 97.0835275 | 1.61805685 | 0.00161805685 | 3.319091 | 11.01636 | 6.451782 | 7.261177 | 72.61177 | 7261.177 | 52871.35 | 37.02745 | 0.02623322 | 0.006558304 |  | 0.001943444 | 945739.9 | 18637.23 | 75.2675 | 0.7 | 11150.63 | 0.02841568 | 0.007697535 | Length streamwise [m] | 0.8 |  | 1/sqr(f)=-1.8log[(6.9/Re) + ((ε/Dh)/3.7)^1.11] | Haaland
U45 | 5050 | 84.166835 | 1.4027789 | 0.0014027789 | 2.877495 | 8.279979 | 5.59339 | 5.727464 | 57.27464 | 5727.464 | 45836.97 | 29.20647 | 0.02753062 | 0.006882655 |  | 0.002366181 | 928538.7 | 18625.09 | 77.39108 | 0.8 | 12743.57 | 0.02748274 | 0.007444811
U40 | 4250 | 70.833475 | 1.1805565 | 0.0011805565 | 2.421654 | 5.86441 | 4.707309 | 4.350822 | 43.50822 | 4350.822 | 38575.67 | 22.18646 | 0.02952772 | 0.007381929 |  | 0.003153629 | 939629.6 | 18613.248 | 76.66283 | 0.9 | 14336.52 | 0.02668529 | 0.007228789 | Density [kg/m3] | 1025
U35 | 3450 | 57.500115 | 0.9583341 | 0.0009583341 | 1.965814 | 3.864423 | 3.821227 | 2.969582 | 29.69582 | 2969.582 | 31314.36 | 15.143 | 0.03058394 | 0.007645986 |  | 0.003422648 | 952482.7 | 18652.824 | 75.48217 | 1 | 15929.47 | 0.02599157 | 0.007040867 | Absolute viscosity [kg/ms] | 0.00105
U30 | 2700 | 45.00009 | 0.7500006 | 0.0007500006 | 1.538463 | 2.366868 | 2.990525 | 1.907529 | 19.07529 | 1907.529 | 24506.89 | 9.727198 | 0.03207598 | 0.008018995 |  | 0.003860344 | 971000.9685 | 18697.49 | 73.97667 | 1.1 | 17522.41 | 0.02537958 | 0.006875084 | Temperatre (oC) | 21
U25 | 1950 | 32.500065 | 0.5416671 | 0.0005416671 | 1.111112 | 1.23457 | 2.159824 | 1.036866 | 10.36866 | 1036.866 | 17699.42 | 5.287364 | 0.0334264 | 0.008356601 |  | 0.003944101 | 986147.7 | 18701.43 | 73.50583 | 1.2 | 19115.36 | 0.02483346 | 0.006727146 |  | 21 |  | SEAWATER
[20 empty] | 1.3 | 20708.31 | 0.02434146 | 0.006593869 |  |  |  | Temp | Visc | Density | Kin Visc
[20 empty] | 1.4 | 22301.26 | 0.02389464 | 0.006472829 | roughness =m | 4e-06 |  | (oC) | (Kg/ms) | (kg/m3) | (m2/s)
[20 empty] | 1.5 | 23894.2 | 0.02348604 | 0.006362142 | relative roughness | 0.0002451282 |  | 0 | 0.001792 | 999.87 | 1.792233e-06
[20 empty] | 1.6 | 25487.15 | 0.02311014 | 0.006260315 |  |  |  | 5 | 0.001519 | 999.99 | 1.519015e-06
[20 empty] | 1.7 | 27080.1 | 0.02276252 | 0.006166148 |  |  |  | 10 | 0.001308 | 999.73 | 1.308353e-06
[20 empty] | 1.8 | 28673.04 | 0.02243956 | 0.006078663 |  |  |  | #REF! | 0.001005 | 998.23 | 1.006782e-06
[20 empty] | 1.9 | 30265.99 | 0.02213829 | 0.005997051 |  |  |  | 25 | 0.000894 | 997.07 | 8.966271e-07
[20 empty] | 2 | 31858.94 | 0.02185622 | 0.00592064
[20 empty] | 2.1 | 33451.88 | 0.02159125 | 0.005848862
[20 empty] | 2.2 | 35044.83 | 0.02134159 | 0.005781233
[20 empty] | 2.3 | 36637.78 | 0.02110574 | 0.005717342
[20 empty] | 2.4 | 38230.72 | 0.02088237 | 0.005656833
[20 empty] | 2.5 | 39823.67 | 0.02067034 | 0.005599396

## MMHSE flat SUMMARY
CALC CF AT 22,000 RE USING LINE OF BEST FIT ON FIGURE ABOVE used all data, including 25hz
| Cf (22000Re) | Cf (15000Re) | avg | sd
1 | 0.007593488 |  | 0.00870912 | 0.001115632
2 | 0.009824751
3

## 1 Plain Panel
Came from SmoothControl_1.csv first run from July 2020
Outliers identified by R removed
PORTS AE
Avg. Shape Parameters
| Q (L/h) | Q (L/min) | Q (L/s) | Q (m3/s) | u (m/s) | u2 | knots | ΔP (Volts) | ΔP (mBar) | ΔP(Pa) | Re | τw (Pa) | f (DARCY) | Cf (fanning) | relative sandgrain roughness | Area | Perimeter | Elongation | u | Re | f (Dean) | f(Blasius) | B = bypass OPEN
STOP | 0 | 0 | 0 | 0 | 0 | 0 | 0 | 0 | 0 | 0 | 0 | [7 empty] | 0 | 0
25 | 1850 | 30.833395 | 0.5138893 | 0.0005138893 | 1.0277786 | 1.056329 | 1.997837 | 0.7397806 | 7.397806 | 739.7806 | 16257.3 | 3.853024 | 0.02846877 | 0.007117193 | 0.0006399704 | 215036.2 | 15311.934 | 243.0623 | 0.1 | 1581.79 | 0.04630156 | 0.01254265 | Area section [m] | 0.0005
30 | 2750 | 45.833425 | 0.7638895 | 0.0007638895 | 1.527779 | 2.334109 | 2.969758 | 1.763013 | 17.63013 | 1763.013 | 24166.26 | 9.182359 | 0.03070431 | 0.007676077 | 0.002991889 | 202104.975 | 14533.316 | 246.194 | 0.2 | 3163.58 | 0.03893482 | 0.01054707 | Channel Dimensions
35 | 3350 | 55.833445 | 0.9305563 | 0.0009305563 | 1.8611126 | 3.46374 | 3.617705 | 2.6149 | 26.149 | 2614.9 | 29438.9 | 13.61927 | 0.03068843 | 0.007672108 | 0.00337542 | 195270.9 | 14352.96 | 251.963 | 0.3 | 4745.37 | 0.03518158 | 0.009530352 | Width [m] | 0.05 |  | ΔP=(f Lρu2) /(2Dh)
40 | 4150 | 69.166805 | 1.1527787 | 0.0011527787 | 2.3055574 | 5.315595 | 4.481635 | 3.871403 | 38.71403 | 3871.403 | 36469.08 | 20.16356 | 0.02960612 | 0.007401529 | 0.003115275 |  |  |  | 0.4 | 6327.16 | 0.03274015 | 0.008868992 | Depth [m] | 0.01 |  | f= (8τ)/(ρu2) | Darcy friction factor
45 | 4900 | 81.66683 | 1.3611122 | 0.0013611122 | 2.7222244 | 7.410506 | 5.291569 | 5.368687 | 53.68687 | 5368.687 | 43059.88 | 27.96191 | 0.02944999 | 0.007362497 | 0.003257809 |  |  |  | 0.5 | 7908.951 | 0.03096372 | 0.008387775 | Dh [m] | 0.01666667 | 16.66667 | Cf=f/4 | Fanning friction factor
50 | 5650 | 94.166855 | 1.5694457 | 0.0015694457 | 3.1388914 | 9.852639 | 6.101503 | 6.752487 | 67.52487 | 6752.487 | 49650.67 | 35.1692 | 0.02785968 | 0.006964919 | 0.002617157 |  |  |  | 0.6 | 9490.741 | 0.02958406 | 0.008014039 | Kinematic viscosity [m2/s] | 1.053659e-06
50 | 5650 | 94.166855 | 1.5694457 | 0.0015694457 | 3.1388914 | 9.852639 | 6.101503 | 6.752487 | 67.52487 | 6752.487 | 49650.67 | 35.1692 | 0.02785968 | 0.006964919 | 0.002617157 |  |  |  | 0.7 | 11072.53 | 0.02846565 | 0.007711072 | Length streamwise [m] | 0.8 |  | 1/sqr(f)=-1.8log[(6.9/Re) + ((ε/Dh)/3.7)^1.11] | Haaland
45 | 4900 | 81.66683 | 1.3611122 | 0.0013611122 | 2.7222244 | 7.410506 | 5.291569 | 5.319542 | 53.19542 | 5319.542 | 43059.88 | 27.70595 | 0.0291804 | 0.007295101 | 0.003114568 |  |  |  | 0.8 | 12654.32 | 0.02753107 | 0.007457904
40 | 4200 | 70.00014 | 1.1666676 | 0.0011666676 | 2.3333352 | 5.444453 | 4.53563 | 3.945742 | 39.45742 | 3945.742 | 36908.47 | 20.55074 | 0.02946045 | 0.007365111 | 0.003053984 |  |  |  | 0.9 | 14236.11 | 0.02673222 | 0.007241502 | Density [kg/m3] | 1025
35 | 3350 | 55.833445 | 0.9305563 | 0.0009305563 | 1.8611126 | 3.46374 | 3.617705 | 2.523394 | 25.23394 | 2523.394 | 29438.9 | 13.14267 | 0.02961451 | 0.007403628 | 0.002766465 |  |  |  | 1 | 15817.9 | 0.02603728 | 0.00705325 | Absolute viscosity [kg/ms] | 0.00108
30 | 2650 | 44.166755 | 0.7361117 | 0.0007361117 | 1.4722234 | 2.167442 | 2.861767 | 1.586952 | 15.86952 | 1586.952 | 23287.48 | 8.265373 | 0.0297633 | 0.007440826 | 0.002365694 |  |  |  | 1.1 | 17399.69 | 0.02542421 | 0.006887175 | Temperatre (oC) | 20
25 | 1800 | 30.00006 | 0.5000004 | 0.0005000004 | 1.0000008 | 1.000002 | 1.943842 | 0.6626742 | 6.626742 | 662.6742 | 15817.91 | 3.451428 | 0.02693793 | 0.006734483 | -0.0002521812 |  |  |  | 1.2 | 18981.48 | 0.02487713 | 0.006738977 |  |  |  | SEAWATER
[10 empty] | 0.02253675 | [8 empty] | 1.3 | 20563.27 | 0.02438427 | 0.006605466 |  |  |  | Temp | Visc | Density | Kin Visc
[19 empty] | 1.4 | 22145.06 | 0.02393666 | 0.006484213 | roughness =m | 4e-06 |  | (oC) | (Kg/ms) | (kg/m3) | (m2/s)
[19 empty] | 1.5 | 23726.85 | 0.02352734 | 0.006373331 | relative roughness | 0.00024 |  | 0 | 0.001792 | 999.87 | 1.792233e-06
[19 empty] | 1.6 | 25308.64 | 0.02315078 | 0.006271324 |  |  |  | 5 | 0.001519 | 999.99 | 1.519015e-06
[19 empty] | 1.7 | 26890.43 | 0.02280255 | 0.006176992 |  |  |  | 10 | 0.001308 | 999.73 | 1.308353e-06
[19 empty] | 1.8 | 28472.22 | 0.02247903 | 0.006089353 |  |  |  | #REF! | 0.001005 | 998.23 | 1.006782e-06
[19 empty] | 1.9 | 30054.01 | 0.02217723 | 0.006007598 |  |  |  | 25 | 0.000894 | 997.07 | 8.966271e-07
[19 empty] | 2 | 31635.8 | 0.02189466 | 0.005931053
[19 empty] | 2.1 | 33217.59 | 0.02162922 | 0.005859148
[19 empty] | 2.2 | 34799.38 | 0.02137913 | 0.0057914
[19 empty] | 2.3 | 36381.17 | 0.02114286 | 0.005727397
[19 empty] | 2.4 | 37962.96 | 0.02091909 | 0.005666781
[19 empty] | 2.5 | 39544.75 | 0.02070669 | 0.005609243

## 2 Plain Panel
Came from SmoothControl_2.csv second run from July 2020
Outliers identified by R removed
PORTS AE
Avg. Shape Parameters
| Q (L/h) | Q (L/min) | Q (L/s) | Q (m3/s) | u (m/s) | u2 | knots | ΔP (Volts) | ΔP (mBar) | ΔP(Pa) | Re | τw (Pa) | f (DARCY) | Cf (fanning) | relative sandgrain roughness | Area | Perimeter | Elongation | u | Re | f (Dean) | f(Blasius) | B = bypass OPEN
STOP | 0 | 0 | 0 | 0 | 0 | 0 | 0 | 0 | 0 | 0 | 0 | [7 empty] | 0 | 0
25 | 1950 | 32.500065 | 0.5416671 | 0.0005416671 | 1.0833342 | 1.173613 | 2.105828 | 1.053355 | 10.53355 | 1053.355 | 17136.07 | 5.486225 | 0.03648504 | 0.00912126 | 0.006086403 | 460718.718 | 17217.77 | 70.44867 | 0.1 | 1581.79 | 0.04630156 | 0.01254265 | Area section [m] | 0.0005
30 | 2950 | 49.166765 | 0.8194451 | 0.0008194451 | 1.6388902 | 2.685961 | 3.18574 | 2.112204 | 21.12204 | 2112.204 | 25923.8 | 11.00106 | 0.03196693 | 0.007991733 | 0.003907472 | 462283.5 | 17218.197 | 64.997 | 0.2 | 3163.58 | 0.03893482 | 0.01054707 | Channel Dimensions
35 | 3700 | 61.66679 | 1.0277786 | 0.0010277786 | 2.0555572 | 4.225315 | 3.995674 | 3.227968 | 32.27968 | 3227.968 | 32514.6 | 16.81233 | 0.03105525 | 0.007763812 | 0.003760902 |  |  |  | 0.3 | 4745.37 | 0.03518158 | 0.009530352 | Width [m] | 0.05 |  | ΔP=(f Lρu2) /(2Dh)
40 | 4550 | 75.833485 | 1.2638899 | 0.0012638899 | 2.5277798 | 6.389671 | 4.913599 | 4.747007 | 47.47007 | 4747.007 | 39984.17 | 24.72399 | 0.03019995 | 0.007549988 | 0.003572789 |  |  |  | 0.4 | 6327.16 | 0.03274015 | 0.008868992 | Depth [m] | 0.01 |  | f= (8τ)/(ρu2) | Darcy friction factor
45 | 5250 | 87.500175 | 1.4583345 | 0.0014583345 | 2.916669 | 8.506958 | 5.669538 | 6.097645 | 60.97645 | 6097.645 | 46135.58 | 31.75857 | 0.02913753 | 0.007284383 | 0.003176232 |  |  |  | 0.5 | 7908.951 | 0.03096372 | 0.008387775 | Dh [m] | 0.01666667 | 16.66667 | Cf=f/4 | Fanning friction factor
50 | 6000 | 100.0002 | 1.666668 | 0.001666668 | 3.333336 | 11.11113 | 6.479472 | 7.385533 | 73.85533 | 7385.533 | 52726.38 | 38.46632 | 0.0270202 | 0.006755049 | 0.002289222 |  |  |  | 0.6 | 9490.741 | 0.02958406 | 0.008014039 | Kinematic viscosity [m2/s] | 1.053659e-06
50 | 6000 | 100.0002 | 1.666668 | 0.001666668 | 3.333336 | 11.11113 | 6.479472 | 7.385533 | 73.85533 | 7385.533 | 52726.38 | 38.46632 | 0.0270202 | 0.006755049 | 0.002289222 |  |  |  | 0.7 | 11072.53 | 0.02846565 | 0.007711072 | Length streamwise [m] | 0.8 |  | 1/sqr(f)=-1.8log[(6.9/Re) + ((ε/Dh)/3.7)^1.11] | Haaland
45 | 5150 | 85.833505 | 1.4305567 | 0.0014305567 | 2.8611134 | 8.18597 | 5.561547 | 6.013568 | 60.13568 | 6013.568 | 45256.81 | 31.32067 | 0.02986256 | 0.007465639 | 0.003542011 |  |  |  | 0.8 | 12654.32 | 0.02753107 | 0.007457904
40 | 4400 | 73.33348 | 1.2222232 | 0.0012222232 | 2.4444464 | 5.975318 | 4.751613 | 4.576497 | 45.76497 | 4576.497 | 38666.01 | 23.83592 | 0.03113415 | 0.007783538 | 0.004065251 |  |  |  | 0.9 | 14236.11 | 0.02673222 | 0.007241502 | Density [kg/m3] | 1025
35 | 3600 | 60.00012 | 1.0000008 | 0.0010000008 | 2.0000016 | 4.000006 | 3.887683 | 3.121139 | 31.21139 | 3121.139 | 31635.83 | 16.25593 | 0.03171884 | 0.00792971 | 0.004116122 |  |  |  | 1 | 15817.9 | 0.02603728 | 0.00705325 | Absolute viscosity [kg/ms] | 0.00108
30 | 2800 | 46.66676 | 0.7777784 | 0.0007777784 | 1.5555568 | 2.419757 | 3.023754 | 1.931545 | 19.31545 | 1931.545 | 24605.64 | 10.06013 | 0.03244876 | 0.00811219 | 0.004106436 |  |  |  | 1.1 | 17399.69 | 0.02542421 | 0.006887175 | Temperatre (oC) | 20
25 | 2000 | 33.3334 | 0.555556 | 0.000555556 | 1.111112 | 1.23457 | 2.159824 | 1.048739 | 10.48739 | 1048.739 | 17575.46 | 5.462182 | 0.0345316 | 0.008632899 | 0.004699104 |  |  |  | 1.2 | 18981.48 | 0.02487713 | 0.006738977 |  |  |  | SEAWATER
[19 empty] | 1.3 | 20563.27 | 0.02438427 | 0.006605466 |  |  |  | Temp | Visc | Density | Kin Visc
[19 empty] | 1.4 | 22145.06 | 0.02393666 | 0.006484213 | roughness =m | 4e-06 |  | (oC) | (Kg/ms) | (kg/m3) | (m2/s)
[19 empty] | 1.5 | 23726.85 | 0.02352734 | 0.006373331 | relative roughness | 0.00024 |  | 0 | 0.001792 | 999.87 | 1.792233e-06
[19 empty] | 1.6 | 25308.64 | 0.02315078 | 0.006271324 |  |  |  | 5 | 0.001519 | 999.99 | 1.519015e-06
[19 empty] | 1.7 | 26890.43 | 0.02280255 | 0.006176992 |  |  |  | 10 | 0.001308 | 999.73 | 1.308353e-06
[19 empty] | 1.8 | 28472.22 | 0.02247903 | 0.006089353 |  |  |  | #REF! | 0.001005 | 998.23 | 1.006782e-06
[19 empty] | 1.9 | 30054.01 | 0.02217723 | 0.006007598 |  |  |  | 25 | 0.000894 | 997.07 | 8.966271e-07
[19 empty] | 2 | 31635.8 | 0.02189466 | 0.005931053
[19 empty] | 2.1 | 33217.59 | 0.02162922 | 0.005859148
[19 empty] | 2.2 | 34799.38 | 0.02137913 | 0.0057914
[19 empty] | 2.3 | 36381.17 | 0.02114286 | 0.005727397
[19 empty] | 2.4 | 37962.96 | 0.02091909 | 0.005666781
[19 empty] | 2.5 | 39544.75 | 0.02070669 | 0.005609243

## 3 Plain Panel
Came from SmoothControl_3.csv third run from July 2020
Outliers identified by R removed
PORTS AE
Avg. Shape Parameters
| Q (L/h) | Q (L/min) | Q (L/s) | Q (m3/s) | u (m/s) | u2 | knots | ΔP (Volts) | ΔP (mBar) | ΔP(Pa) | Re | τw (Pa) | f (DARCY) | Cf (fanning) | relative sandgrain roughness | Area | Perimeter | Elongation | u | Re | f (Dean) | f(Blasius) | B = bypass OPEN
STOP | 0 | 0 | 0 | 0 | 0 | 0 | 0 | 0 | 0 | 0 | 0 | [7 empty] | 0 | 0
25 | 1900 | 31.66673 | 0.5277782 | 0.0005277782 | 1.0555564 | 1.114199 | 2.051833 | 0.6709032 | 6.709032 | 670.9032 | 17490.13 | 3.494288 | 0.02450111 | 0.006125278 | -0.001026936 | 185009.867 | 14574.95 | 234.3723 | 0.1 | 1656.958 | 0.04576727 | 0.01239791 | Area section [m] | 0.0005
30 | 2750 | 45.833425 | 0.7638895 | 0.0007638895 | 1.527779 | 2.334109 | 2.969758 | 1.365839 | 13.65839 | 1365.839 | 25314.66 | 7.113743 | 0.02381042 | 0.005952606 | -0.000249883 | 189338.29 | 14750.5225 | 230.323 | 0.2 | 3313.916 | 0.03848553 | 0.01042536 | Channel Dimensions
35 | 3550 | 59.166785 | 0.9861119 | 0.0009861119 | 1.9722238 | 3.889667 | 3.833688 | 2.311974 | 23.11974 | 2311.974 | 32678.92 | 12.04153 | 0.02418574 | 0.006046435 | 0.0004275512 | 157772.363 | 12776.749 | 212.51 | 0.3 | 4970.874 | 0.0347756 | 0.009420377 | Width [m] | 0.05 |  | ΔP=(f Lρu2) /(2Dh)
40 | 4300 | 71.66681 | 1.1944454 | 0.0011944454 | 2.3888908 | 5.706799 | 4.643621 | 3.38591 | 33.8591 | 3385.91 | 39582.92 | 17.63495 | 0.02414191 | 0.006035477 | 0.0007298137 |  |  |  | 0.4 | 6627.832 | 0.03236234 | 0.008766649 | Depth [m] | 0.01 |  | f= (8τ)/(ρu2) | Darcy friction factor
45 | 5100 | 85.00017 | 1.4166678 | 0.0014166678 | 2.8333356 | 8.027791 | 5.507551 | 4.889894 | 48.89894 | 4889.894 | 46947.18 | 25.4682 | 0.02478519 | 0.006196296 | 0.001210937 |  |  |  | 0.5 | 8284.79 | 0.03060642 | 0.008290985 | Dh [m] | 0.01666667 | 16.66667 | Cf=f/4 | Fanning friction factor
50 | 5900 | 98.33353 | 1.6388902 | 0.0016388902 | 3.2777804 | 10.74384 | 6.371481 | 6.48941 | 64.8941 | 6489.41 | 54311.44 | 33.79901 | 0.02457731 | 0.006144327 | 0.001301742 |  |  |  | 0.6 | 9941.748 | 0.02924268 | 0.007921562 | Kinematic viscosity [m2/s] | 1.005859375e-06
50 | 5900 | 98.33353 | 1.6388902 | 0.0016388902 | 3.2777804 | 10.74384 | 6.371481 | 6.48941 | 64.8941 | 6489.41 | 54311.44 | 33.79901 | 0.02457731 | 0.006144327 | 0.001301742 |  |  |  | 0.7 | 11598.71 | 0.02813717 | 0.007622091 | Length streamwise [m] | 0.8 |  | 1/sqr(f)=-1.8log[(6.9/Re) + ((ε/Dh)/3.7)^1.11] | Haaland
45 | 5000 | 83.3335 | 1.38889 | 0.00138889 | 2.77778 | 7.716062 | 5.39956 | 4.809526 | 48.09526 | 4809.526 | 46026.65 | 25.04961 | 0.02536269 | 0.006340673 | 0.001415996 |  |  |  | 0.8 | 13255.66 | 0.02721338 | 0.007371844
40 | 4150 | 69.166805 | 1.1527787 | 0.0011527787 | 2.3055574 | 5.315595 | 4.481635 | 3.26899 | 32.6899 | 3268.99 | 38202.12 | 17.02599 | 0.02502364 | 0.006255911 | 0.001018378 |  |  |  | 0.9 | 14912.62 | 0.02642374 | 0.007157939 | Density [kg/m3] | 1024
35 | 3450 | 57.500115 | 0.9583341 | 0.0009583341 | 1.9166682 | 3.673617 | 3.725696 | 2.273771 | 22.73771 | 2273.771 | 31758.39 | 11.84256 | 0.02518498 | 0.006296245 | 0.0007728605 |  |  |  | 1 | 16569.58 | 0.02573683 | 0.006971859 | Absolute viscosity [kg/ms] | 0.00103
30 | 2650 | 44.166755 | 0.7361117 | 0.0007361117 | 1.4722234 | 2.167442 | 2.861767 | 1.329265 | 13.29265 | 1329.265 | 24394.12 | 6.923254 | 0.02495473 | 0.006238682 | 0.0001196476 |  |  |  | 1.1 | 18226.54 | 0.02513083 | 0.006807701 | Temperatre (oC) | 22
25 | 1800 | 30.00006 | 0.5000004 | 0.0005000004 | 1.0000008 | 1.000002 | 1.943842 | 0.6118806 | 6.118806 | 611.8806 | 16569.59 | 3.186878 | 0.02489745 | 0.006224362 | -0.001043586 |  |  |  | 1.2 | 19883.5 | 0.02459006 | 0.006661213 |  | 0 |  | SEAWATER
[10 empty] | 0.02253675 | [8 empty] | 1.3 | 21540.45 | 0.02410289 | 0.006529242 |  |  |  | Temp | Visc | Density | Kin Visc
[19 empty] | 1.4 | 23197.41 | 0.02366045 | 0.006409389 | roughness =m | 4e-06 |  | (oC) | (Kg/ms) | (kg/m3) | (m2/s)
[19 empty] | 1.5 | 24854.37 | 0.02325585 | 0.006299786 | relative roughness | 0.00024 |  | 0 | 0.001792 | 999.87 | 1.792233e-06
[19 empty] | 1.6 | 26511.33 | 0.02288363 | 0.006198957 |  |  |  | 5 | 0.001519 | 999.99 | 1.519015e-06
[19 empty] | 1.7 | 28168.28 | 0.02253942 | 0.006105713 |  |  |  | 10 | 0.001308 | 999.73 | 1.308353e-06
[19 empty] | 1.8 | 29825.24 | 0.02221963 | 0.006019085 |  |  |  | #REF! | 0.001005 | 998.23 | 1.006782e-06
[19 empty] | 1.9 | 31482.2 | 0.02192131 | 0.005938274 |  |  |  | 25 | 0.000894 | 997.07 | 8.966271e-07
[19 empty] | 2 | 33139.16 | 0.021642 | 0.005862611
[19 empty] | 2.1 | 34796.12 | 0.02137963 | 0.005791536
[19 empty] | 2.2 | 36453.07 | 0.02113242 | 0.005724571
[19 empty] | 2.3 | 38110.03 | 0.02089888 | 0.005661306
[19 empty] | 2.4 | 39766.99 | 0.0206777 | 0.00560139
[19 empty] | 2.5 | 41423.95 | 0.02046774 | 0.005544516

## PLAIN PANEL AVGS
Panels 1 and 2
Outliers identified by R removed - all of replicate 2, HUGE gaps in images
PORTS AE
Avg. Shape Parameters
| Q (L/h) | Q (L/min) | Q (L/s) | Q (m3/s) | u (m/s) | u2 | knots | ΔP (Volts) | ΔP (mBar) | ΔP(Pa) | Re | τw (Pa) | f (DARCY) | Cf (fanning) | SD | relative sandgrain roughness | Area | Perimeter | Elongation | u | Re | f (Dean) | f(Blasius) | B = bypass OPEN
STOP | 0 | 0 | 0 | 0 | 0 | 0 | 0 | 0 | 0 | 0 | 0 | [8 empty] | 0 | 0
L25 | 1900 | 31.66673 | 0.5277782 | 0.0005277782 | 1.0555564 | 1.114199 | 2.051833 | 0.8965679 | 8.965679 | 896.5679 | 17173.74 | 4.669624 | 0.03271035 | 0.008177588 |  | 0.003372596 | 200023 | 14943.44 | 238.7173 | 0.1 | 1626.984 | 0.04597662 | 0.01245462 | Area section [m] | 0.0005
L30 | 2850 | 47.500095 | 0.7916673 | 0.0007916673 | 1.5833346 | 2.506948 | 3.077749 | 1.937608 | 19.37608 | 1937.608 | 25760.6 | 10.09171 | 0.0314185 | 0.007854625 |  | 0.003555567 | 195721.6325 | 14641.91925 | 238.2585 | 0.2 | 3253.968 | 0.03866157 | 0.01047305 | Channel Dimensions
L35 | 3525 | 58.7501175 | 0.97916745 | 0.00097916745 | 1.9583349 | 3.835076 | 3.80669 | 2.921434 | 29.21434 | 2921.434 | 31861.8 | 15.2158 | 0.03096614 | 0.007741535 |  | 0.003675002 | 176521.7 | 13564.85 | 232.2365 | 0.3 | 4880.952 | 0.03493468 | 0.009463468 | Width [m] | 0.05 |  | ΔP=(f Lρu2) /(2Dh)
L40 | 4350 | 72.500145 | 1.2083343 | 0.0012083343 | 2.4166686 | 5.840287 | 4.697617 | 4.309205 | 43.09205 | 4309.205 | 39318.81 | 22.44378 | 0.02999355 | 0.007498387 |  | 0.003435048 |  |  |  | 0.4 | 6507.937 | 0.03251038 | 0.00880675 | Depth [m] | 0.01 |  | f= (8τ)/(ρu2) | Darcy friction factor
L45 | 5075 | 84.5835025 | 1.40972335 | 0.00140972335 | 2.8194467 | 7.94928 | 5.480553 | 5.733166 | 57.33166 | 5733.166 | 45871.95 | 29.86024 | 0.02931782 | 0.007329455 |  | 0.003264515 |  |  |  | 0.5 | 8134.921 | 0.03074642 | 0.00832891 | Dh [m] | 0.01666667 | 16.66667 | Cf=f/4 | Fanning friction factor
L50GD | 5825 | 97.0835275 | 1.61805685 | 0.00161805685 | 3.2361137 | 10.47243 | 6.290487 | 7.06901 | 70.6901 | 7069.01 | 52651.06 | 36.81776 | 0.02743948 | 0.006859871 |  | 0.002481386 |  |  |  | 0.6 | 9761.905 | 0.02937644 | 0.007957797 | Kinematic viscosity [m2/s] | 1.02439e-06
U50GD | 5825 | 97.0835275 | 1.61805685 | 0.00161805685 | 3.2361137 | 10.47243 | 6.290487 | 7.06901 | 70.6901 | 7069.01 | 52651.06 | 36.81776 | 0.02743948 | 0.006859871 |  | 0.002481386 |  |  |  | 0.7 | 11388.89 | 0.02826588 | 0.007656956 | Length streamwise [m] | 0.8 |  | 1/sqr(f)=-1.8log[(6.9/Re) + ((ε/Dh)/3.7)^1.11] | Haaland
U45 | 5025 | 83.7501675 | 1.39583445 | 0.00139583445 | 2.7916689 | 7.793415 | 5.426558 | 5.666555 | 56.66555 | 5666.555 | 45420.01 | 29.51331 | 0.02955672 | 0.007389179 |  | 0.003380333 |  |  |  | 0.8 | 13015.87 | 0.02733786 | 0.007405564
U40 | 4300 | 71.66681 | 1.1944454 | 0.0011944454 | 2.3888908 | 5.706799 | 4.643621 | 4.26112 | 42.6112 | 4261.12 | 38866.87 | 22.19333 | 0.03035261 | 0.007588152 |  | 0.003620408 |  |  |  | 0.9 | 14642.86 | 0.02654461 | 0.007190681 | Density [kg/m3] | 1025
U35 | 3475 | 57.9167825 | 0.96527855 | 0.00096527855 | 1.9305571 | 3.727051 | 3.752694 | 2.822266 | 28.22266 | 2822.266 | 31409.86 | 14.6993 | 0.03078205 | 0.007695513 |  | 0.003543021 |  |  |  | 1 | 16269.84 | 0.02585455 | 0.00700375 | Absolute viscosity [kg/ms] | 0.00105
U30 | 2725 | 45.4167575 | 0.75694505 | 0.00075694505 | 1.5138901 | 2.291863 | 2.94276 | 1.759249 | 17.59249 | 1759.249 | 24630.75 | 9.162753 | 0.03120351 | 0.007800877 |  | 0.003331482 |  |  |  | 1.1 | 17896.83 | 0.02524578 | 0.006838841 | Temperatre (oC) | 21
U25 | 1900 | 31.66673 | 0.5277782 | 0.0005277782 | 1.0555564 | 1.114199 | 2.051833 | 0.8557066 | 8.557066 | 855.7066 | 17173.74 | 4.456805 | 0.03121957 | 0.007804892 |  | 0.002414621 |  |  |  | 1.2 | 19523.81 | 0.02470255 | 0.006691683 |  | 20.66667 |  | SEAWATER
[20 empty] | 1.3 | 21150.79 | 0.02421314 | 0.006559109 |  |  |  | Temp | Visc | Density | Kin Visc
[20 empty] | 1.4 | 22777.78 | 0.02376868 | 0.006438707 | roughness =m | 4e-06 |  | (oC) | (Kg/ms) | (kg/m3) | (m2/s)
[20 empty] | 1.5 | 24404.76 | 0.02336223 | 0.006328603 | relative roughness | 0.00024 |  | 0 | 0.001792 | 999.87 | 1.792233e-06
[20 empty] | 1.6 | 26031.75 | 0.02298831 | 0.006227312 |  |  |  | 5 | 0.001519 | 999.99 | 1.519015e-06
[20 empty] | 1.7 | 27658.73 | 0.02264252 | 0.006133642 |  |  |  | 10 | 0.001308 | 999.73 | 1.308353e-06
[20 empty] | 1.8 | 29285.71 | 0.02232127 | 0.006046618 |  |  |  | #REF! | 0.001005 | 998.23 | 1.006782e-06
[20 empty] | 1.9 | 30912.7 | 0.02202159 | 0.005965437 |  |  |  | 25 | 0.000894 | 997.07 | 8.966271e-07
[20 empty] | 2 | 32539.68 | 0.021741 | 0.005889429
[20 empty] | 2.1 | 34166.67 | 0.02147742 | 0.005818028
[20 empty] | 2.2 | 35793.65 | 0.02122909 | 0.005750757
[20 empty] | 2.3 | 37420.63 | 0.02099448 | 0.005687203
[20 empty] | 2.4 | 39047.62 | 0.02077228 | 0.005627012
[20 empty] | 2.5 | 40674.6 | 0.02056137 | 0.005569878

## Plain Panel Summary
CALC CF AT 22,000 RE USING LINE OF BEST FIT ON FIGURE ABOVE used all data, including 25hz
| Cf (22000Re) | Cf (15000Re) | avg | sd
1 | 0.007608198 |  | 0.007403286 | 0.000854272
2 | 0.008331936
3 | 0.006269724

## Rigid data
Rigid data - combining filler (EF25 and sandpapers/PVC)
smooth
| PVC Re | PVC Cf | EF25 Re | EF25 Cf | avg Re | Avg Cf
25 | 17173.74 | 0.008177588 | 17173.74 | 0.007248044 | 17173.74 | 0.007712816
30 | 25760.6 | 0.007854625 | 24404.78 | 0.006513316 | 25082.69 | 0.007183971
35 | 31861.8 | 0.007741535 | 30957.92 | 0.00631337 | 31409.86 | 0.007027452
40 | 39318.81 | 0.007498387 | 38414.93 | 0.006079489 | 38866.87 | 0.006788938
45 | 45871.95 | 0.007329455 | 45645.98 | 0.005839868 | 45758.97 | 0.006584661
50 | 52651.06 | 0.006859871 | 52425.09 | 0.005654792 | 52538.07 | 0.006257331
P240
| SP Re | SP Cf | EF25 Re | EF25 Cf | avg Re | Avg Cf
25 | 17643.55 | 0.007380884 | 17255.91 | 0.007166834 | 17449.73 | 0.007273859
30 | 25621.5 | 0.007376806 | 24959.44 | 0.008291806 | 25290.47 | 0.007834306
35 | 32985.76 | 0.007604502 | 32971.11 | 0.008010337 | 32978.43 | 0.00780742
40 | 40810.29 | 0.007682308 | 40212.42 | 0.007899487 | 40511.36 | 0.007790897
45 | 46793.76 | 0.007845612 | 46837.46 | 0.007154036 | 46815.61 | 0.007499824
50 | 53544.33 | 0.007589301 | 51767.72 | 0.006120152 | 52656.02 | 0.006854727
P80
| SP Re | SP Cf | EF25 Re | EF25 Cf | avg Re | Avg Cf
25 | 17092.48 | 0.01244103 | 16525.64 | 0.01191116 | 16809.06 | 0.0121761
30 | 24348.72 | 0.01242362 | 23135.9 | 0.01115659 | 23742.31 | 0.0117901
35 | 32249.96 | 0.01256604 | 30320.96 | 0.01068284 | 31285.46 | 0.01162444
40 | 39183.7 | 0.01268833 | 36500.11 | 0.01042867 | 37841.91 | 0.0115585
45 | 45956.2 | 0.01223644 | 43254.07 | 0.009601346 | 44605.13 | 0.01091889
50 | 52486.81 | 0.009731408 | 49002.12 | 0.008307796 | 50744.47 | 0.009019602
P40
| SP Re | SP Cf | EF25 Re | EF25 Cf | avg Re | Avg Cf
25 |  |  | 14901.44 | 0.02446262 | 14901.44 | 0.01371335
30 |  |  | 21722.52 | 0.03257325 | 21722.52 | 0.01512538
35 |  |  | 27809.03 | 0.03343513 | 27809.03 | 0.01521509
40 |  |  | 34000.47 | 0.02710531 | 34000.47 | 0.01394561
45 |  |  | 40017.01 | 0.01266154 | 40017.01 | 0.01059598
50 |  |  | 44494.44 | 0.006598047 | 44494.44 | 0.008696979