## README
2022-06-01
Author: Alexandra Jackson
Data collected: December 2019 - August 2021
This workbook contains calculations for uncertainty analysis of drag data from pressure drop experiments on a marine biofouling flow cell (AkzoNobel, Gateshead, UK)
The uncertainty analysis executed using the method presented in Cimbala, 2013.
Experimental uncertainty analysis has been carried out on average Cf data taken at 22000 and 40000 Re.
Elemental uncertainty analysis has been carried out on the individual measurements taken with different pieces of equipment to calculate Cf. Error for the instruments has been calculated for 22000 and 40000 Re.

## Cf uncertainty per Re
UNCERTAINTY ANALYSIS - EXPERIMENTAL
averages taken from pressure drop data sheet
ELASTOMERS
| Elastomer P240 22000 (n = 2) | [5 empty] | Elastomer P80 22000 (n = 2) | [5 empty] | Elastomer P40 22000 (n = 3) | [5 empty] | Elastomer smooth 22000 (n = 2)
| MEAN | SD | 95% CI | error |  |  | MEAN | SD | 95% CI | error |  |  | MEAN | SD | 95% CI | error |  |  | MEAN | SD | 95% CI | error
flow velocity (m/s) | 1.32 | 0 | 0 | 0 |  | flow velocity (m/s) | 1.65 | 0.11 | 0.22 | 0.07111111 |  | flow velocity (m/s) | 1.54 | 0 | 0 | 0 |  | flow velocity (m/s) | 1.32 | 0 | 0 | 0
pressure drop (Pa) | 2482.094 | 3.72269 | 7.445381 | 8.997823e-06 |  | pressure drop (Pa) | 4542.346 | 286.0842 | 572.1683 | 0.01586672 |  | pressure drop (Pa) | 3283.686 | 234.9159 | 469.8319 | 0.02047206 |  | pressure drop (Pa) | 1789.473 | 369.2248 | 738.4497 | 0.1702909
water density (which relies on temp) (kg/m^3)) | 1024 | 0.4714045 | 0.942809 | 8.477105e-07 |  | water density (which relies on temp) (kg/m^3)) | 1025 | 0.5 | 1 | 9.518144e-07 |  | water density (which relies on temp) (kg/m^3)) | 1025 | 0.4714045 | 0.942809 | 8.460572e-07 |  | water density (which relies on temp) (kg/m^3)) | 1025 | 0.5 | 1 | 9.518144e-07
Dh (m) | 0.01501416 | 0.000341449 | 0.000682898 | 0.002068757 |  | Dh (m) | 0.01573034 | 0.0003560746 | 0.0007121493 | 0.002049585 |  | Dh (m) | 0.01578947 | 0.0003357104 | 0.0006714208 | 0.001808232 |  | Dh (m) | 0.01631799 | 0 | 0 | 0
length between pressure ports (constant) (m) | 0.8 | 0 | 0 | 0 |  | length between pressure ports (constant) (m) | 0.8 | 0 | 0 | 0 |  | length between pressure ports (constant) (m) | 0.8 | 0 | 0 | 0 |  | length between pressure ports (constant) (m) | 0.8 | 0 | 0 | 0
error in CF/CF |  |  |  | 0.04559169 | 4.559169 | error in CF/CF |  |  |  | 0.2983762 | 29.83762 | error in CF/CF |  |  |  | 0.1492687 | 14.92687 | error in CF/CF |  |  |  | 0.4126644 | 41.26644
numerical error for Cf |  |  |  | 0.0005951648 |  | numerical error for Cf |  |  |  | 0.004774971 |  | numerical error for Cf |  |  |  | 0.001989815 |  | numerical error for Cf |  |  |  | 0.004216937
Average Cf | 0.01305424 |  |  |  |  | Average Cf | 0.01600319 |  |  |  |  | Average Cf | 0.01333043 |  |  |  |  | Average Cf | 0.01021881
error = 0.013 +/- 0.00060 | [5 empty] | error = 0.016 +/- 0.0048 | [5 empty] | error = 0.013 +/- 0.0020 | [5 empty] | error = 0.0010 +/- 0.0042
| Elastomer P240 40000 (n = 2) | [5 empty] | Elastomer P80 40000 (n = 2) | [5 empty] | Elastomer P40 40000 (n = 3) | [5 empty] | Elastomer smooth 40000 (n = 2)
| MEAN | SD | 95% CI | error |  |  | MEAN | SD | 95% CI |  |  |  | MEAN | SD | 95% CI | error |  |  | MEAN | SD | 95% CI
flow velocity | 2.4 | 0 | 0 | 0 |  | flow velocity (m/s) | 3 | 0.2 | 0.4 | 0.07111111 |  | flow velocity | 2.8 | 4.440892e-16 | 8.881784e-16 | 4.024801e-31 |  | flow velocity (m/s) | 2.4 | 0 | 0 | 0
pressure drop | 6433.295 | 10.22568 | 20.45137 | 1.010596e-05 |  | pressure drop (Pa) | 12937.29 | 85.37661 | 170.7532 | 0.0001742011 |  | pressure drop | 10209.73 | 561.3956 | 1122.791 | 0.01209399 |  | pressure drop (Pa) | 4964.733 | 416.9449 | 833.8898 | 0.02821146
water density (which relies on temp) | 1024 | 0.4714045 | 0.942809 | 8.477105e-07 |  | water density (which relies on temp) (kg/m^3)) | 1025 | 0.5 | 1 | 9.518144e-07 |  | water density (which relies on temp) | 1025 | 0.4714045 | 0.942809 | 8.460572e-07 |  | water density (which relies on temp) (kg/m^3)) | 1025 | 0.7071068 | 1.414214 | 1.903629e-06
Dh | 0.01501416 | 0.000341449 | 0.000682898 | 0.002068757 |  | Dh (m) | 0.01573034 | 0.0003560746 | 0.0007121493 | 0.002049585 |  | Dh | 0.01578947 | 0.0003357104 | 0.0006714208 | 0.001808232 |  | Dh (m) | 0.01631799 | 0 | 0 | 0
length between pressure ports (constant) | 0.8 | 0 | 0 | 0 |  | length between pressure ports (constant) (m) | 0.8 | 0 | 0 | 0 |  | length between pressure ports (constant) | 0.8 | 0 | 0 | 0 |  | length between pressure ports (constant) (m) | 0.8 | 0 | 0 | 0
error in CF/CF |  |  |  | 0.04560384 | 4.560384 | error in CF/CF |  |  |  | 0.2708059 | 27.08059 | error in CF/CF |  |  |  | 0.1179113 | 11.79113 | error in CF/CF |  |  |  | 0.1679683 | 16.79683
numerical error for Cf |  |  |  | 0.00046676 |  | numerical error for Cf |  |  |  | 0.003733819 |  | numerical error for Cf |  |  |  | 0.00147835 |  | numerical error for Cf |  |  |  | 0.001440535
average Cf | 0.0102351 |  |  |  |  | average Cf | 0.0137878 |  |  |  |  | average Cf | 0.01253782 |  |  |  |  | average Cf | 0.008576226
error = 0.010 +/- 0.00047 | [5 empty] | error = 0.0014 +/- 0.0037 | [5 empty] | error = 0.0013 +/- 0.0015 | [5 empty] | error = 0.0086 +/- 0.00144
FILLERS
| Filler P240 22000 (n = 3) | [5 empty] | Filler P80 22000 (n = 3) | [5 empty] | Filler P40 22000 (n = 3) | [5 empty] | Filler smooth 22000 (n = 2)
| MEAN | SD | 95% CI | error |  |  | MEAN | SD | 95% CI | error |  |  | MEAN | SD | 95% CI | error |  |  | MEAN | SD | 95% CI | error
flow velocity (m/s) | 1.466667 | 0.0942809 | 0.1885618 | 0.0661157 |  | flow velocity (m/s) | 1.54 | 0.1796292 | 0.3592585 | 0.2176871 |  | flow velocity (m/s) | 1.54 | 0 | 0 | 0 |  | flow velocity (m/s) | 1.32 | 0 | 0 | 0
pressure drop (Pa) | 2038.799 | 308.8012 | 617.6024 | 0.09176335 |  | pressure drop (Pa) | 2448.004 | 388.5609 | 777.1218 | 0.1007752 |  | pressure drop (Pa) | 3621.635 | 147.177 | 294.354 | 0.006605877 |  | pressure drop (Pa) | 1198.827 | 54.38392 | 108.7678 | 0.008231676
water density (which relies on temp) (kg/m^3)) | 1025 | 0.4714045 | 0.942809 | 8.460572e-07 |  | water density (which relies on temp) (kg/m^3)) | 1025 | 0.942809 | 1.885618 | 3.384229e-06 |  | water density (which relies on temp) (kg/m^3)) | 1025 | 0 | 0 | 0 |  | water density (which relies on temp) (kg/m^3)) | 1025 | 0.5 | 1 | 9.518144e-07
Dh (m) | 0.01477273 | 0.000341449 | 0.000682898 | 0.00213693 |  | Dh (m) | 0.01596639 | 0.0003357104 | 0.0006714208 | 0.001768383 |  | Dh (m) | 0.01596639 | 0 | 0 | 0 |  | Dh (m) | 0.01666667 | 0 | 0 | 0
length between pressure ports (constant) (m) | 0.8 | 0 | 0 | 0 |  | length between pressure ports (constant) (m) | 0.8 | 0 | 0 | 0 |  | length between pressure ports (constant) (m) | 0.8 | 0 | 0 | 0 |  | length between pressure ports (constant) (m) | 0.8 | 0 | 0 | 0
error in CF/CF |  |  |  | 0.400021 | 40.0021 | total error |  |  |  | 0.5658923 | 56.58923 | error in CF/CF |  |  |  | 0.08127655 | 8.127655 | error in CF/CF |  |  |  | 0.09073383 | 9.073383
numerical error for Cf |  |  |  | 0.003415161 |  | numerical error |  |  |  | 0.005686791 |  | numerical error for Cf |  |  |  | 0.001208346 |  | numerical error for Cf |  |  |  | 0.0006344284
Average Cf | 0.008537453 |  |  |  |  | error in CF/CF | 0.01004925 |  |  |  |  | Average Cf | 0.01486709 |  |  |  |  | Average Cf | 0.006992193
error = 0.0085 +/- 0.0034 | [5 empty] | numerical error for Cf | [5 empty] | error = 0.015+/- 0.012 | [5 empty] | error = 0.0070 +/- 0.00063
| Filler P240 40000 (n = 3) | [5 empty] | Filler P80 40000 (n = 3) | [5 empty] | Filler P40 40000 (n = 3) | [5 empty] | Filler smooth 40000 (n = 2)
| MEAN | SD | 95% CI | error |  |  | MEAN | SD | 95% CI | error |  |  | MEAN | SD | 95% CI | error |  |  | MEAN | SD | 95% CI
flow velocity (m/s) | 2.933333 | 0.1885618 | 0.3771236 | 0.0661157 |  | flow velocity (m/s) | 2.8 | 0.3265986 | 0.6531973 | 0.2176871 |  | flow velocity (m/s) | 2.8 | 4.440892e-16 | 8.881784e-16 | 4.024801e-31 |  | flow velocity (m/s) | 2.4 | 0 | 0 | 0
pressure drop (Pa) | 6859.469 | 637.3333 | 1274.667 | 0.03453124 |  | pressure drop (Pa) | 6869.706 | 1130.529 | 2261.057 | 0.1083295 |  | pressure drop (Pa) | 10346.09 | 382.1334 | 764.2668 | 0.005456792 |  | pressure drop (Pa) | 3494.05 | 23.32647 | 46.65293 | 0.0001782788
water density (which relies on temp) (kg/m^3)) | 1025 | 0.4714045 | 0.942809 | 8.460572e-07 |  | water density (which relies on temp) (kg/m^3)) | 1025 | 0.942809 | 1.885618 | 3.384229e-06 |  | water density (which relies on temp) (kg/m^3)) | 1025 | 0 | 0 | 0 |  | water density (which relies on temp) (kg/m^3)) | 1025 | 0.7071068 | 1.414214 | 1.903629e-06
Dh (m) | 0.01477273 | 0.000341449 | 0.000682898 | 0.00213693 |  | Dh (m) | 0.01596639 | 0.0003357104 | 0.0006714208 | 0.001768383 |  | Dh (m) | 0.01596639 | 0 | 0 | 0 |  | Dh (m) | 0.01666667 | 0 | 0 | 0
length between pressure ports (constant) (m) | 0.8 | 0 | 0 | 0 |  | length between pressure ports (constant) (m) | 0.8 | 0 | 0 | 0 |  | length between pressure ports (constant) (m) | 0.8 | 0 | 0 | 0 |  | length between pressure ports (constant) (m) | 0.8 | 0 | 0 | 0
error in CF/CF |  |  |  | 0.3206006 | 32.06006 | error in CF/CF |  |  |  | 0.572528 | 57.2528 | error in CF/CF |  |  |  | 0.0738701 | 7.38701 | error in CF/CF |  |  |  | 0.0134232 | 1.34232
numerical error for Cf |  |  |  | 0.00230223 |  | numerical error for Cf |  |  |  | 0.004884068 |  | numerical error for Cf |  |  |  | 0.0009490557 |  | numerical error for Cf |  |  |  | 8.274995e-05
average Cf | 0.007180993 |  |  |  |  | average Cf | 0.008530705 |  |  |  |  | average Cf | 0.01284763 |  |  |  |  | average Cf | 0.006164694
error = 0.0072 +/- 0.0023 | [5 empty] | error = 0.0085 +/- 0.0049 | [5 empty] | error = 0.013 +/- 0.00095 | [5 empty] | error = 0.0062 +/- 0.000083
SANDPAPER | [18 empty] | Smooth PVC 22000 (n = 2)
| Sandpaper P240 22000 (n = 2) | [5 empty] | Sandpaper P80 22000 (n = 3) | [5 empty] | Sandpaper P40 22000 (n = 3) | [5 empty] | MEAN | SD | 95% CI | error
| MEAN | SD | 95% CI | error |  |  | MEAN | SD | 95% CI | error |  |  | MEAN | SD | 95% CI | error |  | flow velocity (m/s) | 1.32 | 0 | 0 | 0
flow velocity (m/s) | 1.32 | 0 | 0 | 0 |  | flow velocity (m/s) | 1.32 | 0 | 0 | 0 |  | flow velocity (m/s) | [5 empty] | pressure drop (Pa) | 1785.138 | 340.8333 | 681.6665 | 0.1458144
pressure drop (Pa) | 982.8779 | 133.9134 | 267.8268 | 0.07425212 |  | pressure drop (Pa) | 2082.092 | 333.6657 | 667.3315 | 0.1027267 |  | pressure drop (Pa) | [5 empty] | water density (which relies on temp) (kg/m^3)) | 1025 | 1.154701 | 2.309401 | 5.076343e-06
water density (which relies on temp) (kg/m^3)) | 1024 | 0 | 0 | 0 |  | water density (which relies on temp) (kg/m^3)) | 1024 | 0.942809 | 1.885618 | 3.390842e-06 |  | water density (which relies on temp) (kg/m^3)) | [5 empty] | Dh (m) | 0.01596639 | 0.0004111596 | 0.0008223191 | 0.002652574
Dh (m) | 0.01666667 | 0 | 0 | 0 |  | Dh (m) | 0.01666667 | 0 | 0 | 0 |  | Dh (m) | [5 empty] | length between pressure ports (constant) (m) | 0.8 | 0 | 0 | 0
length between pressure ports (constant) (m) | 0.8 | 0 | 0 | 0 |  | length between pressure ports (constant) (m) | 0.8 | 0 | 0 | 0 |  | length between pressure ports (constant) (m) | [5 empty] | error in CF/CF |  |  |  | 0.3853207 | 38.53207
error in CF/CF |  |  |  | 0.2724924 | 27.24924 | error in CF/CF |  |  |  | 0.3205154 | 32.05154 | total error |  |  |  |  | 0 | numerical error for Cf |  |  |  | 0.003843342
numerical error for Cf |  |  |  | 0.001563633 |  | numerical error for Cf |  |  |  | 0.003896097 |  | numerical error
[18 empty] | Average Cf | 0.009974398
Average Cf | 0.005738264 |  |  |  |  | Average Cf | 0.01215572 |  |  |  |  | Average Cf | #DIV/0! |  |  |  |  | error = 0.010 +/- 0.0038
error = 0.0057 +/- 0.0016 | [5 empty] | error = 0.012 +/- 0.0039
Smooth PVC 40000 (n = 2)
| Sandpaper P240 40000 (n = 2) | [5 empty] | Sandpaper P80 40000 (n = 3) | [5 empty] | Sandpaper P40 40000 (n = 3) | [5 empty] | MEAN | SD | 95% CI | error
| MEAN | SD | 95% CI | error |  |  | MEAN | SD | 95% CI | error |  |  | MEAN |  |  |  |  | flow velocity (m/s) | 2.4 | 0 | 0 | 0
flow velocity (m/s) | 2.4 | 0 | 0 | 0 |  | flow velocity (m/s) | 2.4 | 0 | 0 | 0 |  | flow velocity (m/s) | [5 empty] | pressure drop (Pa) | 5117.394 | 720.437 | 1440.874 | 0.07927828
pressure drop (Pa) | 3312.98 | 410.5897 | 821.1794 | 0.06143821 |  | pressure drop (Pa) | 6537.758 | 951.9744 | 1903.949 | 0.08481112 |  | pressure drop (Pa) | [5 empty] | water density (which relies on temp) (kg/m^3)) | 1025 | 1.154701 | 2.309401 | 5.076343e-06
water density (which relies on temp) (kg/m^3)) | 1024 | 0 | 0 | 0 |  | water density (which relies on temp) (kg/m^3)) | 1024 | 0.942809 | 1.885618 | 3.390842e-06 |  | water density (which relies on temp) (kg/m^3)) | [5 empty] | Dh (m) | 0.01596639 | 0.0004111596 | 0.0008223191 | 0.002652574
Dh (m) | 0.01666667 | 0 | 0 | 0 |  | Dh (m) | 0.01666667 | 0 | 0 | 0 |  | Dh (m) | [5 empty] | length between pressure ports (constant) (m) | 0.8 | 0 | 0 | 0
length between pressure ports (constant) (m) | 0.8 | 0 | 0 | 0 |  | length between pressure ports (constant) (m) | 0.8 | 0 | 0 | 0 |  | length between pressure ports (constant) (m) | [5 empty] | error in CF/CF |  |  |  | 0.2862445 | 28.62445
error in CF/CF |  |  |  | 0.2478673 | 24.78673 | error in CF/CF |  |  |  | 0.2912293 | 29.12293 | total error |  |  |  |  | 0 | numerical error for Cf |  |  |  | 0.002475862
numerical error for Cf |  |  |  | 0.001450255 |  | numerical error for Cf |  |  |  | 0.003362562 |  | numerical error
[18 empty] | average Cf | 0.008649464
average Cf | 0.005850932 |  |  |  |  | average Cf | 0.0115461 |  |  |  |  | average Cf | #DIV/0! |  |  |  |  | error = 0.0087 +/- 0.0025
error = 0.0058 +/- 0.0015 | [5 empty] | error = 0.0012 +/- 0.0034

## Average Cf uncertainty per Re
AVERAGE VALUES ± UNCERTAINTY BASED ON EQUATIONS ON UNCERTAINTY PER RE SHEET | [9 empty] | SUMMARY TABLE
22000 AVGS |  |  |  |  | 22000 ERROR | [5 empty] | 22000 Re | 40000 Re
| smooth | P240 | P80 | P40 |  | smooth | P240 | P80 | P40 | Elastomer
elastomer | 0.01021881 | 0.01305424 | 0.01600319 | 0.01333043 | elastomer | 0.004216937 | 0.0005951648 | 0.004774971 | 0.001989815 | Smooth | 0.0102 ± 0.00422 | 0.00858 ± 0.00144
filler | 0.006992193 | 0.008537453 | 0.01004925 | 0.01486709 | filler | 0.0006344284 | 0.003415161 | 0.005686791 | 0.001208346 | P240 | 0.0131 ± 0.000595 | 0.0102 ± 0.000467
sandpaper | 0.009974398 | 0.005738264 | 0.01215572 | X | sandpaper | 0.003843539 | 0.001563633 | 0.003896097 | X | P80 | 0.0160 ± 0.00478 | 0.0138 ± 0.00373
40000 AVGS |  |  |  |  | 40000 ERROR |  |  |  |  | P40 | 0.01333 ± 0.00199 | 0.0125 ± 0.00148
| smooth | P240 | P80 | P40 |  | smooth | P240 | P80 | P40
elastomer | 0.008576226 | 0.0102351 | 0.0137878 | 0.01253782 | elastomer | 0.001440535 | 0.00046676 | 0.003733819 | 0.00147835 | Filler
filler | 0.006164694 | 0.007180993 | 0.008530705 | 0.01284763 | filler | 8.274995e-05 | 0.00230223 | 0.004884068 | 0.0009490557 | Smooth | 0.00699 ± 0.000634 | 0.00617 ± 0.0000827
sandpaper | 0.008649464 | 0.005850932 | 0.0115461 | X | sandpaper | 0.002476092 | 0.001450255 | 0.003362562 | X | P240 | 0.00854 ± 0.00342 | 0.00718 ± 0.00230
[10 empty] | P80 | 0.0100 ± 0.00569 | 0.00853 ± 0.00488
RANGE OF % ERROR AND AVG % ERR0R | [9 empty] | P40 | 0.01487 ± 0.00121 | 0.0128 ± 0.000949
|  |  | range | avg
Elastomer % error at 22000 Re |  |  | 4.5 - 41 % | 22% | [5 empty] | Sandpaper
Elastomer % error at 40000 Re |  |  | 4.5 - 27 % | 15% | [5 empty] | Smooth (PVC) | 0.00997 ± 0.00384 | 0.00865 ± 0.00248
[10 empty] | P240 | 0.00574 ± 0.00156 | 0.00585 ± 0.00145
Filler % error at 22000 Re |  |  | 8 - 56 % | 28% | [5 empty] | P80 | 0.0122 ± 0.00390 | 0.0115 ± 0.00336
Filler % error at 40000 Re |  |  | 1 - 57 % | 25% | [5 empty] | P40 | x | X
Sandpaper % error at 22000 Re |  |  | 27 - 38 % | 33%
Sandpaper % error at 40000 Re |  |  | 24 - 29 % | 28%

## Elemental uncertainty
UNCERTAINTY ANALYSIS - ELEMENTAL (SYSTEMIC + RANDOM)
SINGLE VALUES CF VALUES USED FOR AVERAGES AT 22000 AND 40000RE
ELASTOMERS
| Elastomer P240 22000 (n = 2) |  |  |  |  | % error |  | Elastomer P80 22000 (n = 2) |  |  |  |  | % error |  | Elastomer P40 22000 (n = 3) |  |  |  |  | % error |  | Elastomer smooth 22000 (n = 2) |  |  |  |  | % error
| MEAN | SD | 95% CI | manufacturer error | total uncertainty |  |  | MEAN | SD | 95% CI | manufacturer error | total uncertainty |  |  | MEAN | SD | 95% CI | manufacturer error | total uncertainty |  |  | MEAN | SD | 95% CI | manufacturer error | total uncertainty
flow velocity (m/s) | 1.32 | 0 | 0 | 0.0264 | 0.0264 | 2 | flow velocity (m/s) | 1.65 | 0.11 | 0.22 | 0.033 | 0.2224612 | 13.4825 | flow velocity (m/s) | 1.54 | 0 | 0 | 0.0308 | 0.0308 | 2 | flow velocity (m/s) | 1.32 | 0 | 0 | 0.0264 | 0.0264 | 2
pressure drop (Pa) | 2482.094 | 3.72269 | 7.445381 | 12.41047 | 14.47251 | 0.5830765 | pressure drop (Pa) | 4542.346 | 286.0842 | 572.1683 | 22.71173 | 572.6189 | 12.60624 | pressure drop (Pa) | 3283.686 | 234.9159 | 469.8319 | 16.41843 | 470.1186 | 14.3168 | pressure drop (Pa) | 1789.473 | 369.2248 | 738.4497 | 8.947365 | 738.5039 | 41.26935
water density (which relies on temp) (kg/m^3)) | 1024 | 0.4714045 | 0.942809 | 10.24 | 10.28331 | 1.00423 | water density (which relies on temp) (kg/m^3)) | 1025 | 0.5 | 1 | 10.25 | 10.29866 | 1.004748 | water density (which relies on temp) (kg/m^3)) | 1025 | 0.4714045 | 0.942809 | 10.25 | 10.29327 | 1.004221 | water density (which relies on temp) (kg/m^3)) | 1025 | 0.5 | 1 | 10.25 | 10.29866 | 1.004748
Dh (m) | 0.01501416 | 0.000341449 | 0.000682898 | 7.507082e-06 | 0.0006829393 | 4.548633 | Dh (m) | 0.01573034 | 0.0003560746 | 0.0007121493 | 7.865169e-06 | 0.0007121927 | 4.527511 | Dh (m) | 0.01578947 | 0.0003357104 | 0.0006714208 | 7.894737e-06 | 0.0006714672 | 4.252625 | Dh (m) | 0.01631799 | 0 | 0 | 8.158996e-06 | 8.158996e-06 | 0.05
length between pressure ports (constant) (m) | 0.8 | 0 | 0 | 0.0004 | 0.0004 | 0.05 | length between pressure ports (constant) (m) | 0.8 | 0 | 0 | 0.0004 | 0.0004 | 0.05 | length between pressure ports (constant) (m) | 0.8 | 0 | 0 | 0.0004 | 0.0004 | 0.05 | length between pressure ports (constant) (m) | 0.8 | 0 | 0 | 0.0004 | 0.0004 | 0.05
| Elastomer P240 40000 (n = 2) |  |  |  |  | % error |  | Elastomer P80 40000 (n = 2) |  |  |  |  | % error |  | Elastomer P40 40000 (n = 3) |  |  |  |  | % error |  | Elastomer smooth 40000 (n = 2) |  |  |  |  | % error
| MEAN | SD | 95% CI | manufacturer error | total uncertainty |  |  | MEAN | SD | 95% CI | manufacturer error | total uncertainty |  |  | MEAN | SD | 95% CI | manufacturer error | total uncertainty |  |  | MEAN | SD | 95% CI | manufacturer error | total uncertainty
flow velocity (m/s) | 2.4 | 0 | 0 | 0.048 | 0.048 | 2 | flow velocity (m/s) | 3 | 0.2 | 0.4 | 0.06 | 0.404475 | 13.4825 | flow velocity (m/s) | 2.8 | 4.440892e-16 | 8.881784e-16 | 0.056 | 0.056 | 2 | flow velocity (m/s) | 2.4 | 0 | 0 | 0.048 | 0.048 | 2
pressure drop (Pa) | 6433.295 | 10.22568 | 20.45137 | 32.16648 | 38.11746 | 0.5925029 | pressure drop (Pa) | 12937.29 | 85.37661 | 170.7532 | 64.68646 | 182.5952 | 1.411386 | pressure drop (Pa) | 10209.73 | 561.3956 | 1122.791 | 51.04864 | 1123.951 | 11.00863 | pressure drop (Pa) | 4964.733 | 416.9449 | 833.8898 | 24.82366 | 834.2592 | 16.80371
water density (which relies on temp) (kg/m^3)) | 1024 | 0.4714045 | 0.942809 | 10.24 | 10.28331 | 1.00423 | water density (which relies on temp) (kg/m^3)) | 1025 | 0.5 | 1 | 10.25 | 10.29866 | 1.004748 | water density (which relies on temp) (kg/m^3)) | 1025 | 0.4714045 | 0.942809 | 10.25 | 10.29327 | 1.004221 | water density (which relies on temp) (kg/m^3)) | 1025 | 0.7071068 | 1.414214 | 10.25 | 10.3471 | 1.009473
Dh (m) | 0.01501416 | 0.000341449 | 0.000682898 | 7.507082e-06 | 0.0006829393 | 4.548633 | Dh (m) | 0.01573034 | 0.0003560746 | 0.0007121493 | 7.865169e-06 | 0.0007121927 | 4.527511 | Dh (m) | 0.01578947 | 0.0003357104 | 0.0006714208 | 7.894737e-06 | 0.0006714672 | 4.252625 | Dh (m) | 0.01631799 | 0 | 0 | 8.158996e-06 | 8.158996e-06 | 0.05
length between pressure ports (constant) (m) | 0.8 | 0 | 0 | 0.0004 | 0.0004 | 0.05 | length between pressure ports (constant) (m) | 0.8 | 0 | 0 | 0.0004 | 0.0004 | 0.05 | length between pressure ports (constant) (m) | 0.8 | 0 | 0 | 0.0004 | 0.0004 | 0.05 | length between pressure ports (constant) (m) | 0.8 | 0 | 0 | 0.0004 | 0.0004 | 0.05
FILLERS
| Filler P240 22000 (n = 3) |  |  |  |  | % error |  | Filler P80 22000 (n = 3) |  |  |  |  | % error |  | Filler P40 22000 (n = 3) |  |  |  |  | % error |  | Filler smooth 22000 (n = 2) |  |  |  |  | % error
| MEAN | SD | 95% CI | manufacturer error | total uncertainty |  |  | MEAN | SD | 95% CI | manufacturer error | total uncertainty |  |  | MEAN | SD | 95% CI | manufacturer error | total uncertainty |  |  | MEAN | SD | 95% CI | manufacturer error | total uncertainty
flow velocity (m/s) | 1.466667 | 0.0942809 | 0.1885618 | 0.02933333 | 0.1908298 | 13.01112 | flow velocity (m/s) | 1.54 | 0.1796292 | 0.3592585 | 0.0308 | 0.3605764 | 23.41405 | flow velocity (m/s) | 1.54 | 0 | 0 | 0.0308 | 0.0308 | 2 | flow velocity (m/s) | 1.32 | 0 | 0 | 0.0264 | 0.0264 | 2
pressure drop (Pa) | 2038.799 | 308.8012 | 617.6024 | 10.19399 | 617.6865 | 30.29659 | pressure drop (Pa) | 2448.004 | 388.5609 | 777.1218 | 12.24002 | 777.2182 | 31.74905 | pressure drop (Pa) | 3621.635 | 147.177 | 294.354 | 18.10817 | 294.9104 | 8.14302 | pressure drop (Pa) | 1198.827 | 54.38392 | 108.7678 | 5.994133 | 108.9329 | 9.086625
water density (which relies on temp) (kg/m^3)) | 1025 | 0.4714045 | 0.942809 | 10.25 | 10.29327 | 1.004221 | water density (which relies on temp) (kg/m^3)) | 1025 | 0.942809 | 1.885618 | 10.25 | 10.422 | 1.01678 | water density (which relies on temp) (kg/m^3)) | 1025 | 0 | 0 | 10.25 | 10.25 | 1 | water density (which relies on temp) (kg/m^3)) | 1025 | 0.5 | 1 | 10.25 | 10.29866 | 1.004748
Dh (m) | 0.01477273 | 0.000341449 | 0.000682898 | 7.386364e-06 | 0.000682938 | 4.622965 | Dh (m) | 0.01596639 | 0.0003357104 | 0.0006714208 | 7.983193e-06 | 0.0006714682 | 4.205512 | Dh (m) | 0.01596639 | 0 | 0 | 7.983193e-06 | 7.983193e-06 | 0.05 | Dh (m) | 0.01666667 | 0 | 0 | 8.333333e-06 | 8.333333e-06 | 0.05
length between pressure ports (constant) (m) | 0.8 | 0 | 0 | 0.0004 | 0.0004 | 0.05 | length between pressure ports (constant) (m) | 0.8 | 0 | 0 | 0.0004 | 0.0004 | 0.05 | length between pressure ports (constant) (m) | 0.8 | 0 | 0 | 0.0004 | 0.0004 | 0.05 | length between pressure ports (constant) (m) | 0.8 | 0 | 0 | 0.0004 | 0.0004 | 0.05
| Filler P240 40000 (n = 3) |  |  |  |  | % error |  | Filler P80 40000 (n = 3) |  |  |  |  | % error |  | Filler P40 40000 (n = 3) |  |  |  |  | % error |  | Filler smooth 40000 (n = 2) |  |  |  |  | % error
| MEAN | SD | 95% CI | manufacturer error | total uncertainty |  |  | MEAN | SD | 95% CI | manufacturer error | total uncertainty |  |  | MEAN | SD | 95% CI | manufacturer error | total uncertainty |  |  | MEAN | SD | 95% CI | manufacturer error | total uncertainty
flow velocity (m/s) | 2.933333 | 0.1885618 | 0.3771236 | 0.05866667 | 0.3816595 | 13.01112 | flow velocity (m/s) | 2.8 | 0.3265986 | 0.6531973 | 0.056 | 0.6555934 | 23.41405 | flow velocity (m/s) | 2.8 | 4.440892e-16 | 8.881784e-16 | 0.056 | 0.056 | 2 | flow velocity (m/s) | 2.4 | 0 | 0 | 0.048 | 0.048 | 2
pressure drop (Pa) | 6859.469 | 637.3333 | 1274.667 | 34.29734 | 1275.128 | 18.58931 | pressure drop (Pa) | 6869.706 | 1130.529 | 2261.057 | 34.34853 | 2261.318 | 32.91725 | pressure drop (Pa) | 10346.09 | 382.1334 | 764.2668 | 51.73045 | 766.0155 | 7.403912 | pressure drop (Pa) | 3494.05 | 23.32647 | 46.65293 | 17.47025 | 49.81672 | 1.425759
water density (which relies on temp) (kg/m^3)) | 1025 | 0.4714045 | 0.942809 | 10.25 | 10.29327 | 1.004221 | water density (which relies on temp) (kg/m^3)) | 1025 | 0.942809 | 1.885618 | 10.25 | 10.422 | 1.01678 | water density (which relies on temp) (kg/m^3)) | 1025 | 0 | 0 | 10.25 | 10.25 | 1 | water density (which relies on temp) (kg/m^3)) | 1025 | 0.7071068 | 1.414214 | 10.25 | 10.3471 | 1.009473
Dh (m) | 0.01477273 | 0.000341449 | 0.000682898 | 7.386364e-06 | 0.000682938 | 4.622965 | Dh (m) | 0.01596639 | 0.0003357104 | 0.0006714208 | 7.983193e-06 | 0.0006714682 | 4.205512 | Dh (m) | 0.01596639 | 0 | 0 | 7.983193e-06 | 7.983193e-06 | 0.05 | Dh (m) | 0.01666667 | 0 | 0 | 8.333333e-06 | 8.333333e-06 | 0.05
length between pressure ports (constant) (m) | 0.8 | 0 | 0 | 0.0004 | 0.0004 | 0.05 | length between pressure ports (constant) (m) | 0.8 | 0 | 0 | 0.0004 | 0.0004 | 0.05 | length between pressure ports (constant) (m) | 0.8 | 0 | 0 | 0.0004 | 0.0004 | 0.05 | length between pressure ports (constant) (m) | 0.8 | 0 | 0 | 0.0004 | 0.0004 | 0.05
SANDPAPER
| Sandpaper P240 23000 (n = 2) |  |  |  |  | % error |  | Sandpaper P80 22000 (n = 3) |  |  |  |  | % error |  | Sandpaper P40 22000 (n = 3) |  |  | CORRECT |  |  |  | Smooth PVC 22000 (n = 2) |  |  |  |  | % error
| MEAN | SD | 95% CI | manufacturer error | total uncertainty |  |  | MEAN | SD | 95% CI | manufacturer error | total uncertainty |  |  | MEAN | SD | 95% CI | error |  |  |  | MEAN | SD | 95% CI | manufacturer error | total uncertainty
flow velocity (m/s) | 1.32 | 0 | 0 | 0.0264 | 0.0264 | 2 | flow velocity (m/s) | 1.32 | 0 | 0 | 0.0264 | 0.0264 | 2 | flow velocity (m/s) |  |  | 0 | #DIV/0! |  |  | flow velocity (m/s) | 1.32 | 0 | 0 | 0.0264 | 0.0264 | 2
pressure drop (Pa) | 982.8779 | 133.9134 | 267.8268 | 4.914389 | 267.8719 | 27.25383 | pressure drop (Pa) | 2082.092 | 333.6657 | 667.3315 | 10.41046 | 667.4127 | 32.05491 | pressure drop (Pa) |  |  | 0 | #DIV/0! |  |  | pressure drop (Pa) | 1785.138 | 340.8333 | 681.6665 | 8.92569 | 681.725 | 38.18892
water density (which relies on temp) (kg/m^3)) | 1024 | 0 | 0 | 10.24 | 10.24 | 1 | water density (which relies on temp) (kg/m^3)) | 1024 | 0.942809 | 1.885618 | 10.24 | 10.41216 | 1.016813 | water density (which relies on temp) (kg/m^3)) |  |  | 0 | #DIV/0! |  |  | water density (which relies on temp) (kg/m^3)) | 1025 | 1.154701 | 2.309401 | 10.25 | 10.50694 | 1.025068
Dh (m) | 0.01666667 | 0 | 0 | 8.333333e-06 | 8.333333e-06 | 0.05 | Dh (m) | 0.01666667 | 0 | 0 | 8.333333e-06 | 8.333333e-06 | 0.05 | Dh (m) |  |  | 0 | #DIV/0! |  |  | Dh (m) | 0.01596639 | 0.0004111596 | 0.0008223191 | 7.983193e-06 | 0.0008223579 | 5.150557
length between pressure ports (constant) (m) | 0.8 | 0 | 0 | 0.0004 | 0.0004 | 0.05 | length between pressure ports (constant) (m) | 0.8 | 0 | 0 | 0.0004 | 0.0004 | 0.05 | length between pressure ports (constant) (m) | 0.8 | 0 | 0 | 0 |  |  | length between pressure ports (constant) (m) | 0.8 | 0 | 0 | 0.0004 | 0.0004 | 0.05
| Sandpaper P240 40000 (n = 2) |  |  |  |  | % error |  | Sandpaper P80 40000 (n = 3) |  |  |  |  | % error |  | Sandpaper P40 40000 (n = 3) | [6 empty] | Smooth PVC 40000 (n = 2) |  |  |  |  | % error
| MEAN | SD | 95% CI | manufacturer error | total uncertainty |  |  | MEAN | SD | 95% CI | manufacturer error | total uncertainty |  |  | MEAN | SD | 95% CI |  |  |  |  | MEAN | SD | 95% CI | manufacturer error | total uncertainty
flow velocity (m/s) | 2.4 | 0 | 0 | 0.048 | 0.048 | 2 | flow velocity (m/s) | 2.4 | 0 | 0 | 0.048 | 0.048 | 2 | flow velocity (m/s) |  |  | 0 | #DIV/0! |  |  | flow velocity | 2.4 | 0 | 0 | 0.048 | 0.048 | 2
pressure drop (Pa) | 3312.98 | 410.5897 | 821.1794 | 16.5649 | 821.3464 | 24.79177 | pressure drop (Pa) | 6537.758 | 951.9744 | 1903.949 | 32.68879 | 1904.229 | 27.25383 | pressure drop (Pa) |  |  | 0 | #DIV/0! |  |  | pressure drop | 5117.394 | 720.437 | 1440.874 | 25.58697 | 1441.101 | 28.16084
water density (which relies on temp) (kg/m^3)) | 1024 | 0 | 0 | 10.24 | 10.24 | 1 | water density (which relies on temp) (kg/m^3)) | 1024 | 0.942809 | 1.885618 | 10.24 | 10.41216 | 1 | water density (which relies on temp) (kg/m^3)) |  |  | 0 | #DIV/0! |  |  | water density (which relies on temp) | 1025 | 1.154701 | 2.309401 | 10.25 | 10.50694 | 1.025068
Dh (m) | 0.01666667 | 0 | 0 | 8.333333e-06 | 8.333333e-06 | 0.05 | Dh (m) | 0.01666667 | 0 | 0 | 8.333333e-06 | 8.333333e-06 | 0.05 | Dh (m) | [6 empty] | water density (which relies on temp) | 1025 | 1.154701 |  | 2.309401 | 0 | 0
length between pressure ports (constant) (m) | 0.8 | 0 | 0 | 0.0004 | 0.0004 | 0.05 | length between pressure ports (constant) (m) | 0.8 | 0 | 0 | 0.0004 | 0.0004 | 0.05 | length between pressure ports (constant) (m) | [6 empty] | Dh | 0.01596639 | 0.0004111596 | 0.0008223191 | 7.983193e-06 | 0.0008223579 | 5.150557
[21 empty] | length between pressure ports (constant) | 0.8 | 0 | 0 | 0.0004 | 0.0004
Instrumental error:
pressure sensor (Huba control 692) 0.50%
Flow meter (Corrente 2" digital flow sensor) 2% Temperature (Corrente 2" digital flow sensor) 1%
Pump (Calpeda MPC 41) 10%

## Average elemental uncertainty
Average elemental uncertainty
average % error
| E 22000 Re | E 40000Re | F 22000 Re | F 40000 Re | SP 22000Re | SP 40000 Re
flow velocity | 4.870625 | 4.870625 | 10.10629 | 10.10629 | 2 | 2
pressure drop | 17.19387 | 7.454056 | 19.81882 | 15.08406 | 32.49922 | 26.73548
water density (which relies on temp) | 1.004487 | 1.005668 | 1.006437 | 1.007619 | 1.01396 | 1.008356
Dh | 3.344692 | 3.344692 | 2.232119 | 2.232119 | 1.750186 | 0.03333333
length between pressure ports (constant) | 0.05 | 0.05 | 0.05 | 0.05 | 0.05 | 1.750186