## Sheet1
uncoated	5L - 2 uM	5L - 4 uM	5L - 6 uM	5L - 8 uM	5L - 10 uM	5L -12 uM	5L - 14 uM	5L - 16 uM	5L - 18 uM	5L - 20 uM	5L- 22 uM	5L - 24 uM	5L - 26 uM	5L - 28 uM			1.560619048	5L
2.01	0.9	1.35	1.49	1.39	1.47	1.51	1.47	1.66	1.55	1.61	1.83	1.71	1.79	1.83
2.01	1.07	1.42	1.45	1.5	1.38	1.41	1.49	1.61	1.63	1.79	1.62	1.7	1.72	1.85
1.99	1.17	1.45	1.39	1.42	1.53	1.66	1.67	1.53	1.65	1.71	1.82	1.74	1.81	1.9
1.9	1.01	1.406666667	1.443333333	1.436666667	1.46	1.526666667	1.543333333	1.6	1.61	1.703333333	1.756666667	1.716666667	1.773333333	1.86
2.1	0.91
2	1.012
1.93
2.02
1.98
1.99125
	10 L - 2 uM	10 L - 4 uM	10 L - 6 uM	10 L - 8 uM	10 L - 10 uM	10 L - 12 uM	10 L - 14 uM	10 L - 16 uM	10 L - 18 uM	10 L - 20 uM	10 L - 22 uM	10 L - 24 uM	10 L - 26 uM	10 L - 28 uM			1.506964286	10 L
	0.91	0.85	1.35	1.47	1.49	1.52	1.6	1.59	1.62	1.69	1.65	1.78	1.76	1.75
	0.88	0.87	1.39	1.41	1.5	1.55	1.59	1.6	1.62	1.65	1.72	1.71	1.79	1.89
	0.85	1	1.37	1.39	1.48	1.53	1.57	1.62	1.63	1.64	1.69	1.69	1.71	1.83
	0.94	0.98	1.4	1.42	1.52	1.56	1.59	1.58	1.59	1.6	1.71	1.66	1.82	1.82
	0.895	0.925	1.3775	1.4225	1.4975	1.54	1.5875	1.5975	1.615	1.645	1.6925	1.71	1.77	1.8225

	15 L - 2 uM	15 L - 4 uM	15 L - 6 uM	15 L - 8 uM	15 L - 10 uM	15 L - 12 uM	15 L - 14 uM	15 L - 16 uM	15 L - 18 uM	15 L - 20 uM	15 L - 22 uM	15 L - 24 uM	15 L - 26 uM	15 L - 28 uM			1.333214286
	0.8	0.9	0.91	0.91	1.12	1.29	1.34	1.4	1.46	1.49	1.55	1.58	1.69	1.79
	0.79	0.85	0.93	1	1.25	1.31	1.33	1.42	1.5	1.51	1.61	1.69	1.61	1.76
	0.9	0.87	0.97	1.07	1.21	1.27	1.39	1.45	1.48	1.53	1.59	1.75	1.76	1.8
	0.86	0.8	0.9	1.3	1.17	1.3	1.4	1.39	1.45	1.48	1.6	1.6	1.8	1.78
	0.8375	0.855	0.9275	1.07	1.1875	1.2925	1.365	1.415	1.4725	1.5025	1.5875	1.655	1.715	1.7825

	20 L - 2 uM	20 L - 4 uM	20 L - 6 uM	20 L - 8 uM	20 L - 10 uM	20 L - 12 uM	20 L - 14 uM	20 L - 16 uM	20 L - 18 uM	20 L - 20 uM	20 L - 22 uM	20 L - 24 uM	20 L - 26 uM	20 L - 28 uM			1.2825
	0.7	0.8	0.81	0.9	1.03	1.19	1.33	1.4	1.39	1.48	1.59	1.59	1.65	1.78
	0.8	0.85	0.89	0.86	1.29	1.28	1.34	1.36	1.48	1.5	1.53	1.63	1.71	1.69
	0.75	0.8	0.79	0.99	1.13	1.3	1.29	1.38	1.4	1.43	1.58	1.62	1.69	1.65
	0.9	0.81	0.83	1	1.24	1.26	1.36	1.39	1.38	1.49	1.57	1.58	1.66	1.7
	0.7875	0.815	0.83	0.9375	1.1725	1.2575	1.33	1.3825	1.4125	1.475	1.5675	1.605	1.6775	1.705

	25 L - 2 uM	25 L - 4 uM	25 L - 6 uM	25 L - 8 uM	25 L - 10 uM	25 L - 12 uM	25 L - 14 uM	25 L - 16 uM	25 L - 18 uM	25 L - 20 uM	25 L - 22 uM	25 L - 24 uM	25 L - 26 uM	25 L - 28 uM			1.198571429
	0.69	0.8	0.89	0.9	1.07	1	1.23	1.29	1.36	1.41	1.43	1.53	1.5	1.62
	0.67	0.75	0.9	0.92	1.15	1.12	1.36	1.33	1.4	1.39	1.43	1.49	1.58	1.67
	0.73	0.76	0.76	0.87	0.98	1.09	1.29	1.26	1.33	1.39	1.51	1.51	1.51	1.6
	0.8	0.79	0.8	0.93	0.97	1.2	1.11	1.3	1.35	1.4	1.4	1.47	1.52	1.61
	0.7225	0.775	0.8375	0.905	1.0425	1.1025	1.2475	1.295	1.36	1.3975	1.4425	1.5	1.5275	1.625

	50 L - 2 uM	50 L - 4 uM	50 L - 6 uM	50 L - 8 uM	50 L - 10 uM	50 L - 12 uM	50 L - 14 uM	50 L - 16 uM	50 L - 18 uM	50 L - 20 uM	50 L - 22 uM	50 L - 24 uM	50 L - 26 uM	50 L - 28 uM			1.0.10.03511.590.72
	0.49	0.53	0.55	0.65	0.57	0.7	0.68	0.7	0.78	0.9	0.87	0.83	0.87	0.9
	0.51	0.49	0.56	0.51	0.65	0.61	0.7	0.73	0.8	0.79	0.9	0.91	0.91	0.89
	0.48	0.56	0.53	0.59	0.61	0.64	0.72	0.76	0.81	0.71	0.76	0.86	0.93	0.95
	0.55	0.49	0.5	0.58	0.6	0.7	0.74	0.79	0.73	0.76	0.8	0.87	0.92	0.91
	0.5075	0.5175	0.535	0.5825	0.6075	0.6625	0.71	0.745	0.78	0.79	0.8325	0.8675	0.9075	0.9125