## Fig 3a
a-Si |  | Poly-Si
Raman shift (1/cm) | Intensity (a.u.) | Raman shift (1/cm) | Intensity (a.u.)
1142.21 | 64.5871 | 653.724 | 581.382
1141.05 | 38.7522 | 652.468 | 529.616
1139.89 | 45.2013 | 651.212 | 593.226
1138.73 | 25.8237 | 649.956 | 549.335
1137.57 | 40.8788 | 648.7 | 541.28
1136.41 | 58.0786 | 647.443 | 545.166
1135.24 | 19.3554 | 646.187 | 564.964
1134.08 | 45.1529 | 644.93 | 604.645
1132.92 | 27.9459 | 643.673 | 485.223
1131.75 | 27.9399 | 642.415 | 584.553
1130.59 | 34.3803 | 641.158 | 564.572
1129.43 | 15.0382 | 639.9 | 570.437
1128.26 | 34.3656 | 638.642 | 508.734
1127.1 | 42.9479 | 637.384 | 582.161
1125.93 | 57.9674 | 636.125 | 607.885
1124.77 | 32.1973 | 634.866 | 581.959
1123.6 | 21.4603 | 633.608 | 534.197
1122.44 | 23.6014 | 632.348 | 613.525
1121.27 | 34.3221 | 631.089 | 577.685
1120.11 | 27.8808 | 629.83 | 569.646
1118.94 | 53.6056 | 628.57 | 557.64
1117.78 | 47.163 | 627.31 | 579.369
1116.61 | 34.2932 | 626.05 | 603.074
1115.44 | 34.286 | 624.789 | 577.184
1114.28 | 14.997 | 623.529 | 628.645
1113.11 | 49.2654 | 622.268 | 590.863
1111.94 | 32.1229 | 621.007 | 630.409
1110.77 | 23.5519 | 619.745 | 638.228
1109.61 | 51.3752 | 618.484 | 642.081
1108.44 | 21.4019 | 617.222 | 618.193
1107.27 | 21.3974 | 615.96 | 629.972
1106.1 | 27.8108 | 614.698 | 625.901
1104.93 | 34.2216 | 613.435 | 562.421
1103.76 | 14.9688 | 612.173 | 685.084
1102.59 | 40.6213 | 610.91 | 593.9
1101.42 | 49.1629 | 609.647 | 613.59
1100.25 | 64.1123 | 608.384 | 591.715
1099.08 | 34.1861 | 607.12 | 538.189
1097.91 | 12.8172 | 605.856 | 544.03
1096.74 | 53.3938 | 604.593 | 551.848
1095.57 | 49.1121 | 603.328 | 486.491
1094.4 | 53.3717 | 602.064 | 541.77
1093.23 | 21.3443 | 600.799 | 533.768
1092.06 | 21.3399 | 599.535 | 600.879
1090.89 | 49.0717 | 598.27 | 535.559
1089.72 | 23.4643 | 597.004 | 515.707
1088.54 | 44.7862 | 595.739 | 470.18
1087.37 | 49.0415 | 594.473 | 531.329
1086.2 | 44.7679 | 593.207 | 489.765
1085.02 | 27.7078 | 591.941 | 550.89
1083.85 | 38.3568 | 590.675 | 505.388
1082.68 | 40.4794 | 589.408 | 517.143
1081.5 | 25.5607 | 588.141 | 546.656
1080.33 | 68.1481 | 586.874 | 459.742
1079.16 | 31.9379 | 585.607 | 465.581
1077.98 | 42.5752 | 584.34 | 556.233
1076.81 | 38.3099 | 583.072 | 560.081
1075.63 | 44.6858 | 581.804 | 516.604
1074.46 | 40.4218 | 580.536 | 516.514
1073.28 | 25.5244 | 579.268 | 520.367
1072.11 | 36.1522 | 577.999 | 532.101
1070.93 | 36.1449 | 576.73 | 508.363
1069.75 | 46.7663 | 575.461 | 510.245
1068.58 | 42.5062 | 574.192 | 508.187
1067.4 | 65.8714 | 572.923 | 496.282
1066.22 | 42.4891 | 571.653 | 509.979
1065.05 | 50.9766 | 570.383 | 513.828
1063.87 | 50.9664 | 569.113 | 555.074
1062.69 | 63.6952 | 567.843 | 493.969
1061.52 | 82.7871 | 566.572 | 554.881
1060.34 | 57.3026 | 565.301 | 548.882
1059.16 | 50.9254 | 564.03 | 558.621
1057.98 | 80.6158 | 562.759 | 582.124
1056.8 | 55.1471 | 561.488 | 591.854
1055.62 | 48.7742 | 560.216 | 572.092
1054.44 | 48.7645 | 558.944 | 660.445
1053.26 | 46.635 | 557.672 | 642.642
1052.09 | 46.6257 | 556.4 | 670.039
1050.91 | 29.665 | 555.127 | 760.294
1049.73 | 46.6071 | 553.855 | 705.163
1048.54 | 63.5424 | 552.582 | 736.462
1047.36 | 48.7062 | 551.308 | 779.532
1046.18 | 61.3999 | 550.035 | 802.955
1045 | 44.4532 | 548.761 | 834.221
1043.82 | 76.1903 | 547.487 | 945.941
1042.64 | 67.7113 | 546.213 | 939.889
1041.46 | 44.4267 | 544.939 | 912.26
1040.28 | 52.8785 | 543.664 | 976.831
1039.09 | 27.4914 | 542.39 | 1064.91
1037.91 | 63.4291 | 541.115 | 1088.26
1036.73 | 42.2777 | 539.84 | 1211.58
1035.55 | 46.4963 | 538.564 | 1303.49
1034.36 | 50.7132 | 537.289 | 1430.65
1033.18 | 69.717 | 536.013 | 1522.5
1032 | 54.9177 | 534.737 | 1704.43
1030.81 | 48.5715 | 533.46 | 1856.92
1029.63 | 71.7872 | 532.184 | 2218.91
1028.44 | 80.217 | 530.907 | 2582.73
1027.26 | 48.5428 | 529.63 | 2999.28
1026.07 | 37.9826 | 528.353 | 3983.34
1024.89 | 33.7557 | 527.075 | 5385.86
1023.7 | 63.2795 | 525.798 | 7752.57
1022.52 | 56.9404 | 524.52 | 12376.1
1021.33 | 50.6038 | 523.242 | 20033.9
1020.15 | 44.2697 | 521.963 | 32273.1
1018.96 | 52.6917 | 520.685 | 49380.9
1017.77 | 56.8959 | 519.406 | 67444.5
1016.59 | 56.8848 | 518.127 | 74647.5
1015.4 | 67.4059 | 516.848 | 59158.1
1014.21 | 63.1807 | 515.569 | 33821.9
1013.03 | 61.0628 | 514.289 | 17370
1011.84 | 63.1561 | 513.009 | 9885.78
1010.65 | 58.9343 | 511.729 | 6460.47
1009.46 | 82.0711 | 510.449 | 4655.1
1008.28 | 82.0551 | 509.168 | 3662.52
1007.09 | 73.6249 | 507.887 | 3015.78
1005.9 | 82.0233 | 506.606 | 2500.03
1004.71 | 86.2129 | 505.325 | 2214.71
1003.52 | 58.8657 | 504.044 | 1950.94
1002.33 | 71.466 | 502.762 | 1736.04
1001.14 | 84.0614 | 501.48 | 1548.51
999.951 | 73.5395 | 500.198 | 1478.04
998.761 | 52.5181 | 498.916 | 1358.86
997.571 | 79.812 | 497.633 | 1206.58
996.38 | 65.0973 | 496.35 | 1181.03
995.19 | 69.2837 | 495.067 | 1044.43
993.999 | 88.1623 | 493.784 | 1128.02
992.807 | 48.2701 | 492.501 | 1010.95
991.616 | 77.6369 | 491.217 | 1006.88
990.424 | 100.699 | 489.933 | 858.717
989.232 | 69.2171 | 488.649 | 893.61
988.04 | 73.398 | 487.365 | 842.845
986.848 | 88.0607 | 486.08 | 871.891
985.655 | 83.8513 | 484.795 | 799.742
984.463 | 81.7393 | 483.51 | 857.968
983.27 | 94.2965 | 482.225 | 748.889
982.076 | 50.2818 | 480.94 | 783.765
980.883 | 79.5977 | 479.654 | 709.738
979.689 | 64.9225 | 478.368 | 748.497
978.495 | 119.351 | 477.082 | 730.872
977.301 | 56.5238 | 475.796 | 672.44
976.106 | 75.3507 | 474.509 | 656.778
974.912 | 58.5949 | 473.222 | 701.348
973.717 | 83.6911 | 471.935 | 596.333
972.522 | 102.502 | 470.648 | 609.824
971.327 | 92.0251 | 469.36 | 652.436
970.131 | 121.283 | 468.073 | 625.142
968.935 | 45.9951 | 466.785 | 582.329
967.739 | 73.16 | 465.497 | 588.049
966.543 | 114.944 | 464.208 | 613.172
965.346 | 114.922 | 462.92 | 545.162
964.15 | 96.0984 | 461.631 | 570.284
962.953 | 79.3706 | 460.342 | 576.002
961.756 | 102.327 | 459.053 | 525.486
960.558 | 114.835 | 457.763 | 616.515
959.361 | 96.0256 | 456.473 | 591.208
958.163 | 102.269 | 455.183 | 604.671
956.965 | 83.4689 | 453.893 | 554.185
955.767 | 85.5394 | 452.603 | 559.9
954.568 | 89.6951 | 451.312 | 590.795
953.369 | 114.705 | 450.021 | 559.705
952.17 | 100.087 | 448.73 | 596.398
950.971 | 106.322 | 447.439 | 574.997
949.772 | 104.218 | 446.147 | 613.61
948.572 | 87.5266 | 444.856 | 636.727
947.372 | 112.513 | 443.564 | 574.696
946.172 | 114.575 | 442.271 | 644.243
944.972 | 85.3943 | 440.979 | 630.59
943.771 | 97.8726 | 439.686 | 613.074
942.571 | 91.6082 | 438.393 | 593.631
941.37 | 124.897 | 437.1 | 628.327
940.168 | 120.711 | 435.807 | 626.284
938.967 | 93.6374 | 434.513 | 717.008
937.765 | 139.389 | 433.22 | 645.388
936.563 | 112.323 | 431.925 | 734.145
935.361 | 87.3457 | 430.631 | 660.615
934.159 | 108.122 | 429.337 | 604.492
932.956 | 64.4453 | 428.042 | 639.144
931.754 | 97.689 | 426.747 | 741.354
930.551 | 105.983 | 425.452 | 648.572
929.347 | 89.3416 | 424.157 | 611.79
928.144 | 97.6342 | 422.861 | 657.993
926.94 | 103.847 | 421.565 | 657.878
925.736 | 103.827 | 420.269 | 603.753
924.532 | 107.96 | 418.973 | 597.862
923.328 | 139.077 | 417.676 | 611.255
922.123 | 78.8645 | 416.38 | 611.148
920.918 | 91.2998 | 415.083 | 651.52
919.713 | 114.103 | 413.785 | 630.206
918.508 | 97.4884 | 412.488 | 578.07
917.302 | 105.766 | 411.19 | 649.252
916.097 | 116.113 | 409.892 | 649.138
914.891 | 107.799 | 408.594 | 625.914
913.685 | 107.779 | 407.296 | 612.325
912.478 | 109.831 | 405.997 | 592.966
911.272 | 91.1638 | 404.699 | 600.562
910.065 | 103.576 | 403.4 | 588.91
908.858 | 105.628 | 402.1 | 544.55
907.65 | 95.2544 | 400.801 | 627.181
906.443 | 122.151 | 399.501 | 611.683
905.235 | 117.989 | 398.201 | 617.345
904.027 | 115.897 | 396.901 | 609.546
902.819 | 101.391 | 395.601 | 628.664
901.611 | 122.061 | 394.3 | 590.111
900.402 | 95.1483 | 392.999 | 643.819
899.193 | 95.1307 | 391.698 | 566.846
897.984 | 113.722 | 390.397 | 601.328
896.775 | 124.038 | 389.096 | 568.568
895.565 | 84.7433 | 387.794 | 583.833
894.355 | 103.326 | 386.492 | 656.697
893.145 | 88.8442 | 385.19 | 620.105
891.935 | 115.683 | 383.887 | 608.479
890.725 | 107.4 | 382.585 | 639.079
889.514 | 105.315 | 381.282 | 600.591
888.303 | 99.1015 | 379.979 | 581.301
887.092 | 115.597 | 378.675 | 640.662
885.881 | 109.384 | 377.372 | 652.056
884.669 | 84.6023 | 376.068 | 615.51
883.457 | 113.47 | 374.764 | 603.9
882.245 | 132.013 | 373.46 | 642.13
881.033 | 113.428 | 372.155 | 632.435
879.821 | 113.407 | 370.85 | 685.976
878.608 | 94.832 | 369.545 | 591.982
877.395 | 105.12 | 368.24 | 658.919
876.182 | 105.101 | 366.935 | 607.095
874.969 | 105.082 | 365.629 | 704.643
873.755 | 115.363 | 364.323 | 670.059
872.541 | 74.148 | 363.017 | 706.31
871.327 | 78.2529 | 361.711 | 669.825
870.113 | 96.7687 | 360.404 | 696.496
868.899 | 102.926 | 359.098 | 644.719
867.684 | 84.3841 | 357.791 | 644.606
866.469 | 94.6574 | 356.483 | 663.618
865.254 | 111.099 | 355.176 | 630.996
864.039 | 98.7366 | 353.868 | 648.091
862.823 | 94.6052 | 352.56 | 669.003
861.607 | 74.0252 | 351.252 | 691.819
860.391 | 74.0116 | 349.944 | 706.984
859.175 | 121.275 | 348.635 | 695.397
857.958 | 84.26 | 347.326 | 637.972
856.742 | 86.2993 | 346.017 | 679.875
855.525 | 96.5553 | 344.708 | 643.477
854.308 | 98.5916 | 343.399 | 620.455
853.09 | 92.4126 | 342.089 | 755.868
851.873 | 121.141 | 340.779 | 715.658
850.655 | 92.3787 | 339.469 | 702.176
849.437 | 92.3617 | 338.158 | 730.669
848.219 | 82.0842 | 336.847 | 711.467
847 | 84.1209 | 335.537 | 738.041
845.781 | 92.3109 | 334.225 | 785.581
844.563 | 73.8352 | 332.914 | 747.315
843.343 | 96.3782 | 331.603 | 720.498
842.124 | 88.1597 | 330.291 | 766.11
840.904 | 77.8943 | 328.979 | 748.827
839.685 | 77.88 | 327.666 | 714.404
838.465 | 106.553 | 326.354 | 767.611
837.244 | 71.7053 | 325.041 | 710.344
836.024 | 83.9822 | 323.728 | 714.028
834.803 | 92.1587 | 322.415 | 776.726
833.582 | 73.7135 | 321.101 | 763.266
832.361 | 65.5111 | 319.788 | 780.259
831.14 | 104.389 | 318.474 | 821.983
829.918 | 108.463 | 317.16 | 827.545
828.696 | 69.5673 | 315.845 | 848.323
827.474 | 102.286 | 314.531 | 838.665
826.252 | 104.313 | 313.216 | 870.842
825.029 | 94.0688 | 311.901 | 861.184
823.806 | 89.9624 | 310.586 | 952.268
822.584 | 67.4595 | 309.27 | 929.296
821.36 | 49.0525 | 307.954 | 972.834
820.137 | 73.5652 | 306.638 | 982.162
818.913 | 77.638 | 305.322 | 1057.97
817.689 | 71.4956 | 304.006 | 1082.47
816.465 | 106.203
815.241 | 79.6374
814.017 | 69.4148
812.792 | 93.8969
811.567 | 67.3485
810.342 | 79.5792
809.116 | 57.1233
807.891 | 99.9475
806.665 | 67.2993
805.439 | 87.677
804.212 | 73.3906
802.986 | 73.3772
801.759 | 65.2122
800.532 | 103.913
799.305 | 77.4112
798.077 | 77.3971
796.85 | 71.2738
795.622 | 118.089
794.394 | 75.319
793.165 | 87.517
791.937 | 69.1868
790.708 | 69.1742
789.479 | 97.6398
788.25 | 65.0813
787.02 | 71.1697
785.791 | 95.5533
784.561 | 79.2744
783.331 | 97.5507
782.1 | 56.8942
780.87 | 75.1679
779.639 | 87.3413
778.408 | 81.2329
777.177 | 62.944
775.945 | 71.0528
774.713 | 81.1884
773.482 | 81.1736
772.249 | 71.0139
771.017 | 85.2011
769.784 | 73.0162
768.552 | 66.9193
767.318 | 91.2369
766.085 | 91.2202
764.852 | 87.1501
763.618 | 93.2133
762.384 | 66.8582
761.15 | 89.1279
759.915 | 83.0359
758.681 | 66.8215
757.446 | 97.1772
756.211 | 66.7971
754.976 | 78.9276
753.74 | 76.8898
752.504 | 60.6914
751.268 | 76.8617
750.032 | 66.7361
748.796 | 76.8336
747.559 | 74.7979
746.322 | 76.8055
745.085 | 70.7289
743.848 | 76.7774
742.61 | 90.9039
741.372 | 58.5718
740.134 | 88.8513
738.896 | 80.7592
737.657 | 86.8002
736.419 | 52.4743
735.18 | 72.6434
733.941 | 82.7176
732.701 | 88.7538
731.462 | 54.4526
730.222 | 82.6722
728.982 | 82.657
727.742 | 96.7515
726.501 | 82.6267
725.26 | 70.5221
724.019 | 68.4946
722.778 | 88.6239
721.537 | 66.4557
720.295 | 86.578
719.053 | 52.3399
717.811 | 80.5081
716.569 | 48.296
715.326 | 82.4906
714.083 | 62.3595
712.84 | 76.4266
711.597 | 66.3583
710.354 | 80.4196
709.11 | 66.334
707.866 | 110.536
706.622 | 58.2721
705.377 | 80.3605
704.133 | 80.3458
702.888 | 80.331
701.643 | 54.2135
700.397 | 72.2713
699.152 | 76.2724
697.906 | 96.3264
696.66 | 68.2186
695.414 | 76.2303
694.168 | 64.1822
692.921 | 74.197
691.674 | 98.2428
690.427 | 74.1697
689.179 | 100.211
687.932 | 96.1847
686.684 | 60.1044
685.436 | 78.1213
684.188 | 86.1179
682.939 | 78.0925
681.69 | 86.0861
680.441 | 88.0719
679.192 | 84.0531
677.943 | 90.0403
676.693 | 70.0184
675.443 | 76.006
674.193 | 99.9894
672.943 | 75.9779
671.692 | 59.9715
670.441 | 65.9565
669.19 | 85.9274
667.939 | 73.9239
666.687 | 73.9102
665.436 | 99.8602
664.184 | 87.8608
662.931 | 81.8551
661.679 | 89.8244
660.426 | 87.812
659.173 | 73.8283
657.92 | 107.729
656.667 | 87.7633
655.413 | 77.7758
654.159 | 85.7369
652.905 | 77.7469
651.651 | 99.6571
650.397 | 83.6964
649.142 | 95.6353
647.887 | 105.578
646.632 | 93.6082
645.376 | 71.6866
644.12 | 101.537
642.864 | 83.6033
641.608 | 79.6074
640.352 | 87.5519
639.095 | 115.388
637.838 | 95.4756
636.581 | 111.368
635.324 | 105.382
634.066 | 113.314
632.809 | 103.355
631.551 | 97.3741
630.292 | 91.3954
629.034 | 93.3648
627.775 | 89.3752
626.516 | 89.3585
625.257 | 87.3565
623.997 | 79.4002
622.738 | 103.201
621.478 | 85.3234
620.218 | 113.082
618.957 | 91.2421
617.697 | 111.057
616.436 | 103.105
615.175 | 79.2965
613.913 | 112.976
612.652 | 85.2118
611.39 | 99.065
610.128 | 104.989
608.866 | 101.008
607.603 | 85.148
606.341 | 108.89
605.078 | 110.849
603.814 | 85.1002
602.551 | 85.0842
601.287 | 108.808
600.023 | 79.1184
598.759 | 118.655
597.495 | 96.8837
596.23 | 106.75
594.965 | 110.683
593.7 | 73.1158
592.435 | 86.9322
591.169 | 73.0883
589.903 | 106.649
588.637 | 86.8831
587.371 | 96.738
586.104 | 78.9549
584.838 | 114.463
583.571 | 86.8177
582.303 | 88.7741
581.036 | 102.564
579.768 | 86.7686
578.5 | 100.554
577.232 | 65.0519
575.963 | 92.6321
574.695 | 112.32
573.426 | 84.7165
572.157 | 100.459
570.887 | 64.9904
569.617 | 100.421
568.348 | 76.7778
567.077 | 78.7315
565.807 | 59.0374
564.536 | 86.5718
563.266 | 86.5554
561.994 | 57.0371
560.723 | 76.6905
559.452 | 78.642
558.18 | 66.833
556.908 | 72.7162
555.635 | 113.966
554.363 | 53.043
553.09 | 88.3882
551.817 | 86.4076
550.544 | 90.318
549.27 | 74.5963
547.996 | 98.1343
546.722 | 104.003
545.448 | 94.1731
544.174 | 98.0782
542.899 | 96.0983
541.624 | 94.1192
540.349 | 101.943
539.073 | 129.364
537.798 | 107.783
536.522 | 101.885
535.245 | 109.701
533.969 | 115.556
532.692 | 160.572
531.415 | 113.554
530.138 | 137.021
528.861 | 131.124
527.583 | 133.055
526.305 | 129.117
525.027 | 162.343
523.749 | 193.601
522.47 | 185.743
521.191 | 201.346
519.912 | 189.581
518.633 | 220.809
517.353 | 236.396
516.073 | 210.958
514.793 | 259.741
513.513 | 287.027
512.232 | 240.119
510.951 | 296.675
509.67 | 320.035
508.389 | 329.729
507.107 | 316.01
505.825 | 337.403
504.543 | 323.688
503.261 | 374.314
501.978 | 395.682
500.695 | 395.606
499.412 | 405.271
498.129 | 414.933
496.845 | 447.963
495.561 | 471.244
494.277 | 463.365
492.993 | 474.954
491.708 | 476.808
490.424 | 519.523
489.138 | 538.876
487.853 | 530.991
486.568 | 534.777
485.282 | 559.949
483.996 | 573.447
482.709 | 532.522
481.423 | 546.02
480.136 | 557.571
478.849 | 607.964
477.562 | 572.889
476.274 | 555.303
474.986 | 594.02
473.698 | 590.022
472.41 | 597.669
471.121 | 554.87
469.832 | 587.737
468.543 | 589.561
467.254 | 539.033
465.964 | 579.638
464.674 | 538.822
463.384 | 544.53
462.094 | 517.299
460.803 | 530.757
459.512 | 491.919
458.221 | 489.886
456.93 | 501.406
455.638 | 499.372
454.346 | 458.635
453.054 | 470.154
451.762 | 448.783
450.469 | 460.299
449.176 | 429.27
447.883 | 405.986
446.59 | 402.04
445.296 | 459.936
444.002 | 353.579
442.708 | 426.915
441.414 | 399.792
440.119 | 374.61
438.824 | 353.3
437.529 | 380.253
436.233 | 355.09
434.938 | 326.078
433.642 | 293.219
432.346 | 335.592
431.049 | 333.598
429.752 | 256.414
428.455 | 300.697
427.158 | 316.055
425.861 | 289.017
424.563 | 285.107
423.265 | 296.607
421.967 | 256.109
420.668 | 281.087
419.369 | 259.857
418.07 | 248.259
416.771 | 240.513
415.471 | 269.321
414.171 | 219.26
412.871 | 261.522
411.571 | 226.863
410.27 | 271.028
408.97 | 244.069
407.668 | 199.828
406.367 | 213.235
405.065 | 205.51
403.764 | 251.555
402.461 | 213.107
401.159 | 213.065
399.856 | 211.103
398.553 | 197.629
397.25 | 203.345
395.947 | 235.91
394.643 | 224.357
393.339 | 207.057
392.035 | 207.015
390.73 | 197.392
389.425 | 224.177
388.12 | 233.71
386.815 | 224.087
385.51 | 222.127
384.204 | 206.766
382.898 | 223.951
381.591 | 244.957
380.285 | 220.034
378.978 | 237.207
377.671 | 198.907
376.363 | 212.253
375.056 | 240.887
373.748 | 177.761
372.439 | 233.145
371.131 | 213.992
369.822 | 221.59
368.513 | 190.987
367.204 | 196.677
365.894 | 196.637
364.585 | 204.232
363.275 | 190.832
361.964 | 194.609
360.654 | 198.385
359.343 | 196.438
358.032 | 209.745
356.72 | 188.732
355.409 | 184.882
354.097 | 205.806
352.785 | 224.816
351.472 | 194.293
350.159 | 199.967
348.846 | 198.022
347.533 | 220.826
346.22 | 199.845
344.906 | 171.261
343.592 | 176.933
342.278 | 186.408
340.963 | 193.977
339.648 | 216.753
338.333 | 197.699
337.018 | 205.261
335.702 | 165.315
334.386 | 227.975
333.07 | 199.437
331.753 | 210.79
330.437 | 189.862
329.12 | 208.806
327.802 | 184.091
326.485 | 204.925
325.167 | 218.162
323.849 | 212.428
322.53 | 212.384
321.212 | 210.444
319.893 | 208.506
318.574 | 216.043
317.254 | 187.578
315.934 | 193.222
314.615 | 206.44
313.294 | 202.61
311.974 | 202.569
310.653 | 211.991
309.332 | 198.7
308.01 | 198.659
306.689 | 185.377
305.367 | 183.447
304.045 | 211.772
302.722 | 209.838
301.4 | 200.344
300.077 | 181.406
298.753 | 222.932
297.43 | 181.331
296.106 | 190.736
294.782 | 202.025
293.457 | 183.106
292.133 | 188.73
290.808 | 230.203
289.483 | 190.538
288.157 | 220.676
286.831 | 214.973
285.505 | 184.763
284.179 | 171.53
282.853 | 182.802
281.526 | 186.532
280.199 | 209.099
278.871 | 190.221
277.544 | 160.054
276.216 | 199.555
274.887 | 167.516
273.559 | 169.363
272.23 | 167.446
270.901 | 158.006
269.572 | 165.495
268.242 | 150.419
266.912 | 152.267
265.582 | 146.597
264.251 | 165.357
262.921 | 139.021
261.59 | 157.775
260.258 | 146.474
258.927 | 122.036
257.595 | 153.921
256.263 | 138.875
254.93 | 144.475
253.598 | 148.197
252.265 | 150.041
250.932 | 120.008
249.598 | 121.857
248.264 | 112.46
246.93 | 131.176
245.596 | 129.275
244.261 | 121.755
242.926 | 104.874
241.591 | 138.555
240.256 | 104.83
238.92 | 114.166
237.584 | 170.277
236.247 | 112.247
234.911 | 115.964
233.574 | 157.079
232.237 | 117.785
230.899 | 134.583
229.561 | 104.653
228.223 | 95.289
226.885 | 134.497
225.546 | 100.852
224.208 | 119.502
222.868 | 151.213
221.529 | 106.387
220.189 | 110.096
218.849 | 123.133
217.509 | 123.106
216.168 | 117.486
214.827 | 126.783
213.486 | 119.3
212.145 | 136.048
210.803 | 139.745
209.461 | 111.772
208.119 | 132.236
206.776 | 115.449
205.433 | 119.148
204.09 | 104.232
202.747 | 133.984
201.403 | 120.932
200.059 | 124.627
198.715 | 135.758
197.37 | 184.071
196.025 | 185.891
194.68 | 170.983
193.335 | 183.954
191.989 | 185.772
190.643 | 180.16
189.297 | 207.976
187.95 | 226.497
186.603 | 220.88
185.256 | 202.275
183.908 | 202.232
182.561 | 244.852
181.213 | 213.273
179.864 | 215.081
178.516 | 194.644
177.167 | 213.136
175.818 | 224.208
174.468 | 222.307
173.118 | 238.929
171.768 | 251.84
170.418 | 229.57
169.067 | 222.116
167.716 | 227.62
166.365 | 214.62
165.014 | 242.321
163.662 | 249.666
162.31 | 234.821
160.957 | 208.89
159.605 | 253.202
158.252 | 238.365
156.898 | 256.787
155.545 | 251.191
154.191 | 240.057
152.837 | 230.775
151.482 | 232.571
150.128 | 232.521
148.773 | 219.555
147.417 | 236.11
146.062 | 285.852
144.706 | 237.851
143.35 | 228.583
141.993 | 206.418
140.637 | 237.697
139.279 | 250.542
137.922 | 241.278
136.564 | 239.385
135.207 | 231.969
133.848 | 231.919
132.49 | 231.868
131.131 | 235.498
129.772 | 222.571
128.412 | 248.269
127.053 | 226.152
125.693 | 215.073
124.332 | 170.919
122.972 | 191.093
121.611 | 196.563
120.25 | 150.604
118.888 | 178.115
117.527 | 145.032
116.164 | 128.481
114.802 | 135.793
113.439 | 100.906
112.076 | 84.3754
110.713 | 77.0217
109.35 | 56.837
107.986 | 45.8263
106.622 | 38.4857
105.257 | 16.4903
103.893 | 14.6549
102.527 | 21.9775
101.162 | 7.32424
99.7965 | 3.66132
98.4306 | 7.32105
97.0644 | -1.82986
95.6978 | 9.14732
94.331 | -14.6325
92.9639 | 5.486
91.5965 | 1.82827
90.2288 | -3.65574
88.8608 | -20.1022
87.4925 | -7.30829
86.1239 | -1.82667
84.755 | 9.13137
83.3857 | 5.47763
82.0162 | -10.9529
80.6464 | 0
79.2763 | 10.9481
77.9059 | -1.82428
76.5352 | 18.2388
75.1642 | 3.64697
73.7929 | 3.64617
72.4213 | 10.9361
71.0494 | -5.46686
69.6772 | 16.397
68.3047 | 7.28596
66.9319 | 0
65.5588 | 9.10346
64.1854 | -14.5624
62.8117 | -3.63979
61.4377 | 20.0145
60.0634 | 1.8191
58.6888 | 9.0935
57.3139 | 7.27321
55.9387 | 7.27161
54.5631 | 10.905
53.1873 | 12.7197
51.8112 | -3.63341
50.4348 | -9.08154
49.0581 | 14.5273
47.6811 | -1.81551
46.3037 | -5.44534
44.9261 | -3.62943
43.5482 | 7.25727
42.1699 | -7.25568
40.7914 | -1.81352
39.4126 | 14.505
38.0334 | -7.2509
36.654 | -3.62465
35.2742 | 18.1193
33.8942 | -5.43459
32.5138 | 5.43339
31.1332 | 12.6751
29.7522 | -7.24134
28.371 | 0
26.9894 | 3.61908
25.6075 | 3.61828
24.2253 | 0
22.8429 | -1.80835
21.4601 | -12.6556
20.077 | -12.6529
18.6936 | 7.22861
17.3099 | -19.8743
15.9259 | 7.22543
14.5416 | 18.0596
13.157 | -3.61112
11.7721 | 9.02582
10.3869 | 14.4381

## Fig 3b
Poly-Si |  | c-Si_ref
Raman shift (1/cm) | Intensity (a.u.) | Raman shift (1/cm) | Intensity (a.u.)
653.724 | 581.382 | 653.724 | 133.399
652.468 | 529.616 | 652.468 | 189.148
651.212 | 593.226 | 651.212 | 175.181
649.956 | 549.335 | 649.956 | 161.218
648.7 | 541.28 | 648.7 | 161.19
647.443 | 545.166 | 647.443 | 119.379
646.187 | 564.964 | 646.187 | 141.241
644.93 | 604.645 | 644.93 | 177.018
643.673 | 485.223 | 643.673 | 165.055
642.415 | 584.553 | 642.415 | 192.863
641.158 | 564.572 | 641.158 | 164.998
639.9 | 570.437 | 639.9 | 157.019
638.642 | 508.734 | 638.642 | 149.043
637.384 | 582.161 | 637.384 | 131.135
636.125 | 607.885 | 636.125 | 147.005
634.866 | 581.959 | 634.866 | 143.007
633.608 | 534.197 | 633.608 | 148.94
632.348 | 613.525 | 632.348 | 137.001
631.089 | 577.685 | 631.089 | 158.814
629.83 | 569.646 | 629.83 | 168.71
628.57 | 557.64 | 628.57 | 164.712
627.31 | 579.369 | 627.31 | 156.747
626.05 | 603.074 | 626.05 | 188.461
624.789 | 577.184 | 624.789 | 212.229
623.529 | 628.645 | 623.529 | 172.53
622.268 | 590.863 | 622.268 | 172.5
621.007 | 630.409 | 621.007 | 184.365
619.745 | 638.228 | 619.745 | 184.333
618.484 | 642.081 | 618.484 | 182.319
617.222 | 618.193 | 617.222 | 184.269
615.96 | 629.972 | 615.96 | 172.351
614.698 | 625.901 | 614.698 | 158.456
613.435 | 562.421 | 613.435 | 172.291
612.173 | 685.084 | 612.173 | 148.501
610.91 | 593.9 | 610.91 | 164.312
609.647 | 613.59 | 609.647 | 166.263
608.384 | 591.715 | 608.384 | 142.487
607.12 | 538.189 | 607.12 | 164.227
605.856 | 544.03 | 605.856 | 134.524
604.593 | 551.848 | 604.593 | 128.567
603.328 | 486.491 | 603.328 | 124.589
602.064 | 541.77 | 602.064 | 150.272
600.799 | 533.768 | 600.799 | 140.361
599.535 | 600.879 | 599.535 | 136.384
598.27 | 535.559 | 598.27 | 126.479
597.004 | 515.707 | 597.004 | 142.264
595.739 | 470.18 | 595.739 | 122.484
594.473 | 531.329 | 594.473 | 84.9337
593.207 | 489.765 | 593.207 | 102.693
591.941 | 550.89 | 591.941 | 136.242
590.675 | 505.388 | 590.675 | 114.502
589.408 | 517.143 | 589.408 | 136.194
588.141 | 546.656 | 588.141 | 116.436
586.874 | 459.742 | 586.874 | 138.12
585.607 | 465.581 | 585.607 | 112.45
584.34 | 556.233 | 584.34 | 102.568
583.072 | 560.081 | 583.072 | 94.6615
581.804 | 516.604 | 581.804 | 126.193
580.536 | 516.514 | 580.536 | 159.686
579.268 | 520.367 | 579.268 | 145.86
577.999 | 532.101 | 577.999 | 114.303
576.73 | 508.363 | 576.73 | 137.928
575.461 | 510.245 | 575.461 | 169.425
574.192 | 508.187 | 574.192 | 141.82
572.923 | 496.282 | 572.923 | 131.948
571.653 | 509.979 | 571.653 | 145.708
570.383 | 513.828 | 570.383 | 125.996
569.113 | 555.074 | 569.113 | 127.942
567.843 | 493.969 | 567.843 | 157.44
566.572 | 554.881 | 566.572 | 137.736
565.301 | 548.882 | 565.301 | 159.353
564.03 | 558.621 | 564.03 | 167.193
562.759 | 582.124 | 562.759 | 159.297
561.488 | 591.854 | 561.488 | 161.236
560.216 | 572.092 | 560.216 | 184.799
558.944 | 660.445 | 558.944 | 202.458
557.672 | 642.642 | 557.672 | 178.839
556.4 | 670.039 | 556.4 | 224.001
555.127 | 760.294 | 555.127 | 198.423
553.855 | 705.163 | 553.855 | 194.46
552.582 | 736.462 | 552.582 | 223.885
551.308 | 779.532 | 551.308 | 215.991
550.035 | 802.955 | 550.035 | 251.292
548.761 | 834.221 | 548.761 | 255.174
547.487 | 945.941 | 547.487 | 255.129
546.213 | 939.889 | 546.213 | 315.913
544.939 | 912.26 | 544.939 | 268.773
543.664 | 976.831 | 543.664 | 300.111
542.39 | 1064.91 | 542.39 | 319.67
541.115 | 1088.26 | 541.115 | 372.557
539.84 | 1211.58 | 539.84 | 396.018
538.564 | 1303.49 | 538.564 | 437.112
537.289 | 1430.65 | 537.289 | 486.031
536.013 | 1522.5 | 536.013 | 560.405
534.737 | 1704.43 | 534.737 | 617.122
533.46 | 1856.92 | 533.46 | 699.283
532.184 | 2218.91 | 532.184 | 806.876
530.907 | 2582.73 | 530.907 | 1076.95
529.63 | 2999.28 | 529.63 | 1364.55
528.353 | 3983.34 | 528.353 | 1937.84
527.075 | 5385.86 | 527.075 | 2876.9
525.798 | 7752.57 | 525.798 | 4725.51
524.52 | 12376.1 | 524.52 | 7937.08
523.242 | 20033.9 | 523.242 | 13042.9
521.963 | 32273.1 | 521.963 | 20034.3
520.685 | 49380.9 | 520.685 | 26309.5
519.406 | 67444.5 | 519.406 | 23546.3
518.127 | 74647.5 | 518.127 | 12904.8
516.848 | 59158.1 | 516.848 | 6162.05
515.569 | 33821.9 | 515.569 | 3343.3
514.289 | 17370 | 514.289 | 2137.31
513.009 | 9885.78 | 513.009 | 1523.59
511.729 | 6460.47 | 511.729 | 1208.9
510.449 | 4655.1 | 510.449 | 948.985
509.168 | 3662.52 | 509.168 | 829.729
507.887 | 3015.78 | 507.887 | 657.812
506.606 | 2500.03 | 506.606 | 608.906
505.325 | 2214.71 | 505.325 | 519.041
504.044 | 1950.94 | 504.044 | 458.471
502.762 | 1736.04 | 502.762 | 438.886
501.48 | 1548.51 | 501.48 | 380.301
500.198 | 1478.04 | 500.198 | 343.186
498.916 | 1358.86 | 498.916 | 331.429
497.633 | 1206.58 | 497.633 | 284.589
496.35 | 1181.03 | 496.35 | 292.335
495.067 | 1044.43 | 495.067 | 266.953
493.784 | 1128.02 | 493.784 | 241.58
492.501 | 1010.95 | 492.501 | 278.547
491.217 | 1006.88 | 491.217 | 235.653
489.933 | 858.717 | 489.933 | 253.136
488.649 | 893.61 | 488.649 | 200.527
487.365 | 842.845 | 487.365 | 225.797
486.08 | 871.891 | 486.08 | 159.587
484.795 | 799.742 | 484.795 | 149.83
483.51 | 857.968 | 483.51 | 214.006
482.225 | 748.889 | 482.225 | 163.394
480.94 | 783.765 | 480.94 | 180.869
479.654 | 709.738 | 479.654 | 171.115
478.368 | 748.497 | 478.368 | 159.42
477.082 | 730.872 | 477.082 | 176.887
475.796 | 672.44 | 475.796 | 141.873
474.509 | 656.778 | 474.509 | 151.564
473.222 | 701.348 | 473.222 | 147.652
471.935 | 596.333 | 471.935 | 130.144
470.648 | 609.824 | 470.648 | 102.932
469.36 | 652.436 | 469.36 | 137.866
468.073 | 625.142 | 468.073 | 130.076
466.785 | 582.329 | 466.785 | 118.407
465.497 | 588.049 | 465.497 | 184.372
464.208 | 613.172 | 464.208 | 141.651
462.92 | 545.162 | 462.92 | 108.644
461.631 | 570.284 | 461.631 | 174.577
460.342 | 576.002 | 460.342 | 110.546
459.053 | 525.486 | 459.053 | 118.283
457.763 | 616.515 | 457.763 | 133.772
456.473 | 591.208 | 456.473 | 87.2274
455.183 | 604.671 | 455.183 | 153.106
453.893 | 554.185 | 453.893 | 145.328
452.603 | 559.9 | 452.603 | 178.238
451.312 | 590.795 | 451.312 | 141.403
450.021 | 559.705 | 450.021 | 154.936
448.73 | 596.398 | 448.73 | 203.317
447.439 | 574.997 | 447.439 | 147.137
446.147 | 613.61 | 446.147 | 162.597
444.856 | 636.727 | 444.856 | 197.405
443.564 | 574.696 | 443.564 | 172.215
442.271 | 644.243 | 442.271 | 183.793
440.979 | 630.59 | 440.979 | 220.513
439.686 | 613.074 | 439.686 | 199.201
438.393 | 593.631 | 438.393 | 193.365
437.1 | 628.327 | 437.1 | 199.131
435.807 | 626.284 | 435.807 | 181.7
434.513 | 717.008 | 434.513 | 210.657
433.22 | 645.388 | 433.22 | 231.876
431.925 | 734.145 | 431.925 | 197.06
430.631 | 660.615 | 430.631 | 214.41
429.337 | 604.492 | 429.337 | 181.541
428.042 | 639.144 | 428.042 | 229.783
426.747 | 741.354 | 426.747 | 212.367
425.452 | 648.572 | 425.452 | 229.702
424.157 | 611.79 | 424.157 | 204.573
422.861 | 657.993 | 422.861 | 185.241
421.565 | 657.878 | 421.565 | 221.865
420.269 | 603.753 | 420.269 | 189.034
418.973 | 597.862 | 418.973 | 200.573
417.676 | 611.255 | 417.676 | 219.82
416.38 | 611.148 | 416.38 | 179.296
415.083 | 651.52 | 415.083 | 181.192
413.785 | 630.206 | 413.785 | 194.651
412.488 | 578.07 | 412.488 | 175.348
411.19 | 649.252 | 411.19 | 202.289
409.892 | 649.138 | 409.892 | 196.475
408.594 | 625.914 | 408.594 | 169.478
407.296 | 612.325 | 407.296 | 186.779
405.997 | 592.966 | 405.997 | 194.447
404.699 | 600.562 | 404.699 | 227.136
403.4 | 588.91 | 403.4 | 178.982
402.1 | 544.55 | 402.1 | 192.42
400.801 | 627.181 | 400.801 | 215.473
399.501 | 611.683 | 399.501 | 182.735
398.201 | 617.345 | 398.201 | 178.857
396.901 | 609.546 | 396.901 | 188.44
395.601 | 628.664 | 395.601 | 192.252
394.3 | 590.111 | 394.3 | 217.207
392.999 | 643.819 | 392.999 | 194.107
391.698 | 566.846 | 391.698 | 222.895
390.397 | 601.328 | 390.397 | 195.96
389.096 | 568.568 | 389.096 | 207.451
387.794 | 583.833 | 387.794 | 188.209
386.492 | 656.697 | 386.492 | 192.017
385.19 | 620.105 | 385.19 | 180.464
383.887 | 608.479 | 383.887 | 218.822
382.585 | 639.079 | 382.585 | 220.703
381.282 | 600.591 | 381.282 | 222.583
379.979 | 581.301 | 379.979 | 222.544
378.675 | 640.662 | 378.675 | 195.651
377.372 | 652.056 | 377.372 | 220.549
376.068 | 615.51 | 376.068 | 233.932
374.764 | 603.9 | 374.764 | 214.72
373.46 | 642.13 | 373.46 | 235.767
372.155 | 632.435 | 372.155 | 216.561
370.85 | 685.976 | 370.85 | 212.691
369.545 | 591.982 | 369.545 | 204.99
368.24 | 658.919 | 368.24 | 214.532
366.935 | 607.095 | 366.935 | 201.088
365.629 | 704.643 | 365.629 | 212.542
364.323 | 670.059 | 364.323 | 237.392
363.017 | 706.31 | 363.017 | 179.927
361.711 | 669.825 | 361.711 | 216.258
360.404 | 696.496 | 360.404 | 198.999
359.098 | 644.719 | 359.098 | 233.4
357.791 | 644.606 | 357.791 | 219.97
356.483 | 663.618 | 356.483 | 214.194
355.176 | 630.996 | 355.176 | 191.211
353.868 | 648.091 | 353.868 | 246.619
352.56 | 669.003 | 352.56 | 227.461
351.252 | 691.819 | 351.252 | 238.888
349.944 | 706.984 | 349.944 | 242.667
348.635 | 695.397 | 348.635 | 278.923
347.326 | 637.972 | 347.326 | 244.492
346.017 | 679.875 | 346.017 | 240.63
344.708 | 643.477 | 344.708 | 265.41
343.399 | 620.455 | 343.399 | 217.637
342.089 | 755.868 | 342.089 | 269.135
340.779 | 715.658 | 340.779 | 270.996
339.469 | 702.176 | 339.469 | 238.511
338.158 | 730.669 | 338.158 | 265.178
336.847 | 711.467 | 336.847 | 246.057
335.537 | 738.041 | 335.537 | 278.434
334.225 | 785.581 | 334.225 | 268.852
332.914 | 747.315 | 332.914 | 287.869
331.603 | 720.498 | 331.603 | 291.63
330.291 | 766.11 | 330.291 | 226.784
328.979 | 748.827 | 328.979 | 270.568
327.666 | 714.404 | 327.666 | 302.907
326.354 | 767.611 | 326.354 | 278.092
325.041 | 710.344 | 325.041 | 316.132
323.728 | 714.028 | 323.728 | 268.474
322.415 | 776.726 | 322.415 | 316.021
321.101 | 763.266 | 321.101 | 331.193
319.788 | 780.259 | 319.788 | 260.721
318.474 | 821.983 | 318.474 | 294.924
317.16 | 827.545 | 317.16 | 311.994
315.845 | 848.323 | 315.845 | 336.666
314.531 | 838.665 | 314.531 | 313.786
313.216 | 870.842 | 313.216 | 351.759
311.901 | 861.184 | 311.901 | 342.192
310.586 | 952.268 | 310.586 | 345.934
309.27 | 929.296 | 309.27 | 385.781
307.954 | 972.834 | 307.954 | 370.513
306.638 | 982.162 | 306.638 | 393.245
305.322 | 1057.97 | 305.322 | 421.667
304.006 | 1082.47 | 304.006 | 423.492

## Fig 6a
Waveguide length (cm) | Loss (dB)
1.229 | 35.56
1.514 | 36.24
1.864 | 37.09

## Fig 6b
Waveguide length (cm) | Loss (dB)
0.5 | 36.13341002
0.7 | 36.62540739
0.98 | 37.51132408

## Fig 6c
Wavelength (um) | Propagation loss (dB/cm) | Error in propagation loss (dB/cm)
1.55 | 2.41 | 0.1
2 | 2.81 | 0.11
2.05 | 3.013 | 0.12
2.1 | 2.943 | 0.234
2.15 | 2.889 | 0.24
2.2 | 2.945 | 0.133
2.25 | 2.8357 | 0.1