## Sheet1
450 nm signal |  | 640 nm signal
abs dose | norm int | abs dose | norm int
2.829499 | 0.9976006 | 0.001702317 | 1.010427
8.484437 | 1.000268 | 4.736127 | 1.007239
14.13941 | 0.9989757 | 9.47057 | 0.992768
19.79439 | 0.997632 | 14.205 | 0.9620089
25.44935 | 0.9972823 | 18.93943 | 0.9427879
31.1043 | 0.9986554 | 23.67384 | 0.9398737
36.75924 | 0.997926 | 28.40826 | 0.9319167
42.41418 | 0.9973584 | 33.14269 | 0.9270384
48.06914 | 0.9988338 | 37.87711 | NaN
53.72408 | 0.9970061 | 42.61153 | 0.9047661
59.37901 | 0.9978794 | 47.34595 | 0.9010572
65.03395 | 0.9964129 | 52.08037 | 0.897677
70.68886 | 0.9952361 | 56.81478 | 0.8937945
76.34382 | 0.9945636 | 61.54918 | 0.8906519
81.99876 | 0.9954828 | 66.28359 | 0.8878016
87.65365 | 0.9941135 | 71.01801 | 0.8855817
93.30857 | 0.9948027 | 75.75242 | 0.8830512
98.96352 | 0.9924579 | 80.48681 | 0.8801187
104.6184 | 0.9928287 | 85.22123 | 0.8782916
110.2734 | 0.9934884 | 89.9556 | 0.8764371
115.9283 | 0.9945949 | 94.68999 | 0.8734133
121.5832 | 0.9931822 | 99.4244 | 0.8713121
127.2381 | 0.992759 | 104.1588 | 0.8694302
132.893 | 0.9926663 | 108.8932 | 0.8674844
138.5479 | 0.9916678 | 113.6276 | 0.8651914
144.2028 | 0.9935075 | 118.362 | 0.8633551
149.8577 | 0.9917733 | 123.0963 | 0.8619665
155.5126 | 0.9909998 | 127.8307 | 0.8599567
161.1675 | 0.992346 | 132.5651 | 0.858084
166.8224 | 0.992029 | 137.2995 | 0.8559737
172.4773 | 0.9913865 | 142.0339 | 0.8547221
178.1322 | 0.9908323 | 146.7683 | 0.8521642
183.7871 | 0.9907108 | 151.5026 | 0.850666
189.442 | 0.9914798 | 156.237 | 0.8489759
195.0969 | 0.9925263 | 160.9714 | 0.8474869
200.7518 | 0.9909697 | 165.7058 | 0.8459978
206.4067 | 0.9918915 | 170.4402 | 0.8442072
212.0616 | 0.9897788 | 175.1745 | 0.842508
217.7165 | 0.9909697 | 179.9089 | 0.8414849
223.3714 | 0.9918027 | 184.6433 | 0.8399775
229.0263 | 0.9900633 | 189.3777 | 0.837986
234.6811 | 0.9906846 | 194.112 | 0.8366796
240.336 | 0.9903995 | 198.8464 | 0.8343501
245.9909 | 0.9900952 | 203.5808 | 0.8335279
251.6458 | 0.9896637 | 208.3152 | 0.8320205
257.3007 | 0.989417 | 213.0495 | 0.8306137
262.9556 | 0.9901604 | 217.7839 | 0.8293073
268.6105 | 0.9895583 | 222.5183 | 0.8277543
274.2653 | 0.9905964 | 227.2526 | 0.8265941
279.9202 | 0.9902902 | 231.987 | 0.8248583
285.5751 | 0.9897079 | 236.7214 | 0.8239631
291.23 | 0.9900697 | 241.4557 | 0.8222365
296.8848 | 0.9887662 | 246.1901 | 0.8210671
302.5397 | 0.9894464 | 250.9244 | 0.8196055
308.1946 | 0.9898964 | 255.6588 | 0.8179154
313.8495 | 0.9884383 | 260.3932 | 0.816472
319.5045 | 0.9898805 | 265.1276 | 0.8149372
325.1595 | 0.9896561 | 269.8621 | 0.8135943
330.8145 | 0.9888794 | 274.5966 | 0.812562
336.4695 | 0.9898312 | 279.331 | 0.8119225
342.1245 | 0.9891217 | 284.0655 | 0.8104791
347.7795 | 0.9886825 | 288.8 | 0.8094103
353.4345 | 0.9903043 | 293.5344 | 0.807976
359.0895 | 0.9894694 | 298.2689 | 0.807099
364.7445 | 0.9877581 | 303.0033 | 0.8064595
370.3994 | 0.9890622 | 307.7378 | 0.8049887
376.0544 | 0.9887873 | 312.4722 | 0.8037554
381.7094 | 0.9888525 | 317.2066 | 0.8025952
387.3643 | 0.9892188 | 321.9411 | 0.8014076
393.0193 | 0.9877869 | 326.6755 | 0.8006768
398.6742 | 0.9883347 | 331.4099 | 0.799069
404.3292 | 0.9894176 | 336.1444 | 0.798329
409.9841 | 0.9881174 | 340.8788 | 0.7969313
415.639 | 0.9883098 | 345.6132 | 0.7959446
421.294 | 0.9890935 | 350.3476 | 0.7949671
426.949 | 0.9887145 | 355.0821 | 0.7938343
432.6039 | 0.9889708 | 359.8165 | 0.7928203
438.2588 | 0.9894713 | 364.5509 | 0.7926193
443.9137 | 0.9886921 | 369.2853 | 0.7909475
449.5687 | 0.9882139 | 374.0197 | 0.7902532
455.2236 | 0.9900524 | 378.7541 | 0.7891661
460.8785 | 0.9886109 | 383.4885 | 0.787604
466.5334 | 0.9878342 | 388.2229 | 0.7869645
472.1883 | 0.9887049 | 392.9573 | 0.7862519
477.8433 | 0.9882632 | 397.6917 | 0.7855759
483.4982 | 0.9900211 | 402.4261 | 0.7842238
489.1531 | 0.9900588 | 407.1605 | 0.783694
494.808 | 0.9904916 | 411.8949 | 0.7820222
500.4629 | 0.9905197 | 416.6293 | 0.7819765
506.1178 | 0.9890597 | 421.3637 | 0.7805788
511.7727 | 0.9884217 | 426.098 | 0.7789344
517.4277 | 0.9904379 | 430.8324 | 0.7787608
523.0825 | 0.9906559 | 435.5668 | 0.7774179
528.7374 | 0.9905312 | 440.3012 | 0.7762029
534.3923 | 0.9901093 | 445.0356 | 0.7761664
540.0472 | 0.9901055 | 449.77 | 0.7746956
545.7022 | 0.9879403 | 454.5043 | 0.7741292
551.357 | 0.9889702 | 459.2388 | 0.772631
557.0119 | 0.9885892 | 463.9731 | 0.7721102
562.6668 | 0.9910445 | 468.7075 | 0.7712241
568.3217 | 0.991095 | 473.4419 | 0.7705663
573.9766 | 0.9890481 | 478.1763 | 0.7697076
579.6315 | 0.9889075 | 482.9106 | 0.7681637
585.2864 | 0.9909474 | 487.645 | 0.7673324
590.9413 | 0.9898204 | 492.3794 | 0.7672867
596.5962 | 0.9908994 | 497.1138 | 0.765551
602.2511 | 0.9898434 | 501.8481 | 0.7649572
607.906 | 0.9884389 | 506.5825 | 0.7640802
613.5608 | 0.9896222 | 511.3169 | 0.7636599
619.2157 | 0.9915917 | 516.0512 | 0.7629656
624.8706 | 0.9886441 | 520.7856 | 0.7619059
630.5255 | 0.9906565 | 525.52 | 0.7605082
636.1804 | 0.9913175 | 530.2543 | 0.7599783
641.8352 | 0.9904066 | 534.9887 | 0.7583157
647.4901 | 0.9913814 | 539.7231 | 0.7576488
653.145 | 0.9916403 | 544.4575 | 0.7570002
658.7999 | 0.9897008 | 549.1918 | 0.7558583
664.4548 | 0.9909058 | 553.9262 | 0.7548716
670.1097 | 0.9894164 | 558.6606 | 0.754899
675.7645 | 0.9914645 | 563.3949 | 0.754022
681.4194 | 0.9910784 | 568.1293 | 0.753209
687.0743 | 0.9914824 | 572.8636 | 0.7529897
692.7292 | 0.9902167 | 577.598 | 0.752469
698.384 | 0.9920827 | 582.3324 | 0.7510804
704.0389 | 0.9895915 | 587.0667 | 0.7499385
709.6938 | 0.9885553 | 591.8011 | 0.7498745
715.3487 | 0.9904705 | 596.5355 | 0.7489427
721.0035 | 0.9894349 | 601.2698 | 0.7485682
726.6584 | 0.9897584 | 606.0042 | 0.7474719
732.3133 | 0.9910848 | 610.7385 | 0.7470243
737.9682 | 0.9901675 | 615.4729 | 0.7460285
743.6231 | 0.9916806 | 620.2073 | 0.7459372
749.2779 | 0.9913411 | 624.9416 | 0.7450053
754.9328 | 0.9910778 | 629.676 | 0.7437172
760.5876 | 0.9901873 | 634.4103 | 0.7428951
766.2425 | 0.9907639 | 639.1447 | 0.7424383
771.8974 | 0.9915904 | 643.8791 | 0.7410954
777.5523 | 0.9901368 | 648.6134 | 0.7407299
783.2072 | 0.991873 | 653.3478 | 0.7398529
788.862 | 0.9898971 | 658.0821 | 0.7389211
794.5169 | 0.9914837 | 662.8165 | 0.7378614
800.1717 | 0.9919964 | 667.5508 | 0.737094
805.8266 | 0.9908099 | 672.2852 | 0.7368474
811.4815 | 0.9908604 | 677.0196 | 0.735678
817.1364 | 0.9921421 | 681.7539 | 0.7344174
822.7912 | 0.9901183 | 686.4883 | 0.7345635
828.4461 | 0.9923345 | 691.2227 | 0.7332297
834.101 | 0.9922054 | 695.957 | 0.7328095
839.7559 | 0.9925257 | 700.6913 | 0.7330105
845.4107 | 0.9911634 | 705.4257 | 0.7318412
851.0656 | 0.9918564 | 710.1601 | 0.7304434
856.7205 | 0.9898638 | 714.8944 | 0.7304526
862.3753 | 0.9906968 | 719.6288 | 0.7298588
868.0302 | 0.9923294 | 724.3631 | 0.7285524
873.6851 | 0.989612 | 729.0975 | 0.7284154
879.3399 | 0.9905913 | 733.8319 | 0.72731
884.9948 | 0.9925666 | 738.5662 | 0.7266888
890.6496 | 0.9907262 | 743.3006 | 0.7262046
896.3045 | 0.9902512 | 748.0349 | 0.7259671
901.9594 | 0.992098 | 752.7693 | 0.7257752
907.6143 | 0.9918257 | 757.5036 | 0.7244414
913.2691 | 0.9917739 | 762.238 | 0.7237745
918.924 | 0.9927436 | 766.9723 | 0.7226509
924.5789 | 0.9923166 | 771.7067 | 0.7227422
930.2337 | 0.9911136 | 776.4411 | 0.7224225
935.8889 | 0.9926931 | 781.1755 | 0.7222763
941.544 | 0.9923109 | 785.9101 | 0.7208512
947.1991 | 0.9910516 | 790.6447 | 0.7207233
952.8542 | 0.9921945 | 795.3792 | 0.7202117
958.5093 | 0.9907243 | 800.1138 | 0.7190789
964.1644 | 0.9917598 | 804.8483 | 0.7187957
969.8195 | 0.9922437 | 809.5829 | 0.7183481
975.4746 | 0.9924924 | 814.3174 | 0.7180832
981.1297 | 0.9918385 | 819.0519 | 0.7170143
986.7847 | 0.9923895 | 823.7865 | 0.7158907
992.4398 | 0.990994 | 828.521 | 0.7159181
998.0948 | 0.9921217 | 833.2555 | 0.7146848
1003.75 | 0.9925212 | 837.99 | 0.7145021
1009.405 | 0.9922597 | 842.7245 | 0.7133967
1015.06 | 0.9929207 | 847.459 | 0.7123004
1020.715 | 0.990179 | 852.1935 | 0.7116883
1026.37 | 0.9899444 | 856.928 | 0.710857
1032.025 | 0.9905581 | 861.6624 | 0.710117
1037.68 | 0.9906341 | 866.3969 | 0.7095141
1043.335 | 0.9920315 | 871.1314 | 0.7087285
1048.99 | 0.9896605 | 875.8659 | 0.7082717
1054.645 | 0.990707 | 880.6003 | 0.7078058
1060.3 | 0.9897468 | 885.3348 | 0.707148
1065.955 | 0.9914958 | 890.0692 | 0.7061157
1071.61 | 0.9897763 | 894.8037 | 0.7052296
1077.265 | 0.989488 | 899.5381 | 0.7048368
1082.92 | 0.9891664 | 904.2726 | 0.7035578
1088.575 | 0.9873056 | 909.007 | 0.7030188
1094.23 | 0.987374 | 913.7415 | 0.7032746
1099.885 | 0.9870371 | 918.4759 | 0.7025255
1105.54 | 0.9883149 | 923.2103 | 0.7015023
1111.195 | 0.9882075 | 927.9447 | 0.7012191
1116.85 | 0.987879 | 932.6792 | 0.700333
1122.505 | 0.9855265 | 937.4136 | 0.6994468
1128.159 | 0.9883124 | 942.148 | 0.699392
1133.814 | 0.9863588 | 946.8824 | 0.6982775
1139.469 | 0.986736 | 951.6168 | 0.6977476
1145.124 | 0.9851091 | 956.3512 | 0.6971447
1150.779 | 0.9862975 | 961.0856 | 0.6966423
1156.434 | 0.9858168 | 965.8201 | 0.6960759
1162.089 | 0.9871151 | 970.5544 | 0.6952993
1167.744 | 0.9865896 | 975.2889 | 0.6950892
1173.399 | 0.9864285 | 980.0233 | 0.6944954
1179.054 | 0.9864183 | 984.7577 | 0.6941483
1184.709 | 0.9862681 | 989.4921 | 0.6933169
1190.364 | 0.9870582 | 994.2265 | 0.6929241
1196.019 | 0.9867878 | 998.9609 | 0.6920106
1201.674 | 0.9870179 | 1003.695 | 0.6926135
1207.328 | 0.9862233 | 1008.43 | 0.6912158
1212.983 | 0.9865436 | 1013.164 | 0.6900556
1218.638 | 0.9867814 | 1017.898 | 0.6894435
1224.293 | 0.9853808 | 1022.633 | 0.6884569
1229.948 | 0.9878227 | 1027.367 | 0.6887949
1235.603 | 0.9880842 | 1032.102 | 0.6887675
1241.258 | 0.9877613 | 1036.836 | 0.6880367
1246.913 | 0.9870268 | 1041.57 | 0.6873058
1252.568 | 0.987544 | 1046.305 | 0.6862004
1258.223 | 0.9867922 | 1051.039 | 0.6859081
1263.877 | 0.9881922 | 1055.774 | 0.6852503
1269.532 | 0.9885649 | 1060.508 | 0.6843642
1275.187 | 0.9866503 | 1065.242 | 0.684145
1280.842 | 0.9884434 | 1069.977 | 0.6835237
1286.497 | 0.9893377 | 1074.711 | 0.6822265
1292.152 | 0.9889906 | 1079.445 | 0.6819981
1297.807 | 0.9892188 | 1084.18 | 0.6814043
1303.462 | 0.9879729 | 1088.914 | 0.6811942
1309.117 | 0.9878355 | 1093.649 | 0.6808014
1314.771 | 0.9878508 | 1098.383 | 0.6800888
1320.426 | 0.9888883 | 1103.117 | 0.6800888
1326.081 | 0.988111 | 1107.852 | 0.6804634
1331.736 | 0.9873228 | 1112.586 | 0.6788647
1337.391 | 0.9885757 | 1117.32 | 0.6781156
1343.046 | 0.9888813 | 1122.055 | 0.6774852
1348.701 | 0.9907415 | 1126.789 | 0.6769553
1354.356 | 0.9890891 | 1131.523 | 0.6797599
1360.011 | 0.987815 | 1136.258 | 0.6795772
1365.665 | 0.9882497 | 1140.992 | 0.6785815
1371.32 | 0.9875907 | 1145.727 | 0.6789469
1376.975 | 0.9882127 | 1150.461 | 0.6778232
1382.63 | 0.9884095 | 1155.195 | 0.677339
1388.285 | 0.9863863 | 1159.93 | 0.6758134
1393.94 | 0.9876258 | 1164.664 | 0.6755485
1399.595 | 0.9870064 | 1169.398 | 0.6757312
1405.25 | 0.98756 | 1174.133 | 0.6753384
1410.904 | 0.9872583 | 1178.867 | 0.6747811
1416.559 | 0.9871585 | 1183.602 | 0.6749456
1422.214 | 0.9883987 | 1188.336 | 0.6735661
1427.869 | 0.9872391 | 1193.07 | 0.6734839
1433.524 | 0.9883961 | 1197.805 | 0.6729814
1439.179 | 0.9886256 | 1202.539 | 0.6724698
1444.834 | 0.98711 | 1207.273 | 0.6729997
1450.489 | 0.9887797 | 1212.008 | 0.6722689
1456.143 | 0.9880739 | 1216.742 | 0.6723876
1461.798 | 0.9874353 | 1221.476 | 0.6708894
1467.453 | 0.9880861 | 1226.211 | 0.6701494
1473.108 | 0.9898376 | 1230.945 | 0.6695282
1478.763 | 0.9898958 | 1235.68 | 0.6695008
1484.418 | 0.9891709 | 1240.414 | 0.668706
1490.073 | 0.9899194 | 1245.148 | 0.668094
1495.728 | 0.9883533 | 1249.883 | 0.667354
1501.382 | 0.9902435 | 1254.617 | 0.6665318
1507.037 | 0.9899214 | 1259.351 | 0.6665318
1512.692 | 0.9906674 | 1264.086 | 0.6658558
1518.347 | 0.9901163 | 1268.82 | 0.6654538
1524.002 | 0.9883047 | 1273.554 | 0.6650519
1529.657 | 0.9900313 | 1278.289 | 0.6638003
1535.312 | 0.9911641 | 1283.023 | 0.6641383
1540.967 | 0.9911212 | 1287.757 | 0.6638825
1546.621 | 0.9904628 | 1292.492 | 0.6630786
1552.277 | 0.9897737 | 1297.226 | 0.6628228
1557.932 | 0.9894132 | 1301.961 | 0.661827
1563.587 | 0.9911538 | 1306.695 | 0.6609866
1569.242 | 0.9901323 | 1311.43 | 0.6608313
1574.897 | 0.9896158 | 1316.165 | 0.660073
1580.552 | 0.9901764 | 1320.899 | 0.6598172
1586.207 | 0.9918474 | 1325.634 | 0.6600548
1591.862 | 0.991531 | 1330.368 | 0.6588672
1597.517 | 0.9908834 | 1335.103 | 0.6580815
1603.172 | 0.9902608 | 1339.837 | 0.6580998
1608.827 | 0.9899086 | 1344.572 | 0.6576613
1614.483 | 0.9910726 | 1349.306 | 0.6568574
1620.138 | 0.9908099 | 1354.041 | 0.6568391
1625.793 | 0.9915374 | 1358.775 | 0.6559621
1631.448 | 0.9905101 | 1363.51 | 0.6554596
1637.103 | 0.9901803 | 1368.244 | 0.6548476
1642.758 | 0.9909582 | 1372.979 | 0.6466896
1648.413 | 0.99059 | 1377.713 | 0.6468175
1654.068 | 0.989573 | 1382.448 | 0.6457943
1659.723 | 0.9915777 | 1387.182 | 0.6455751
1665.378 | 0.9911059 | 1391.917 | 0.6450635
1671.033 | 0.9926426 | 1396.651 | 0.6441408
1676.688 | 0.991453 | 1401.386 | 0.6442504
1682.343 | 0.9916166 | 1406.12 | 0.6436109
1687.998 | 0.9897743 | 1410.854 | 0.6426426
1693.653 | 0.9918449 | 1415.589 | 0.6426152
1699.308 | 0.9922585 | 1420.323 | 0.6425604
1704.963 | 0.9896126 | 1425.058 | 0.6418295
1710.618 | 0.9910835 | 1429.792 | 0.6415463
1716.273 | 0.9918282 | 1434.527 | 0.640578
1721.927 | 0.9898082 | 1439.261 | 0.6403313
1727.582 | 0.9913916 | 1443.996 | 0.6399385
1733.237 | 0.9924023 | 1448.73 | 0.6398015
1738.892 | 0.991297 | 1453.464 | 0.6393812
1744.547 | 0.9914945 | 1458.199 | 0.6388696
1750.202 | 0.9927046 | 1462.933 | 0.6385682
1755.857 | 0.9919433 | 1467.668 | 0.6384586
1761.512 | 0.9923 | 1472.402 | 0.6380566
1767.167 | 0.9926541 | 1477.137 | 0.6371248
1772.822 | 0.9919785 | 1481.871 | 0.6367685
1778.477 | 0.9914914 | 1486.605 | 0.6363665
1784.132 | 0.99188 | 1491.34 | 0.6361564
1789.787 | 0.9909199 | 1496.074 | 0.6355809
1795.442 | 0.9922661 | 1500.809 | 0.6353068
1801.097 | 0.9915623 | 1505.543 | 0.6345943
1806.752 | 0.9909537 | 1510.277 | 0.6340827
1812.406 | 0.9917298 | 1515.012 | 0.6338634
1818.061 | 0.9909403 | 1519.746 | 0.6344024
1823.716 | 0.992137 | 1524.481 | 0.6333062
1829.371 | 0.9927705 | 1529.215 | 0.6327672
1835.026 | 0.9923972 | 1533.949 | 0.6326119
1840.681 | 0.9925065 | 1538.684 | 0.6312964
1846.336 | 0.992658 | 1543.418 | 0.6308304
1851.991 | 0.9922003 | 1548.152 | 0.6310771
1857.646 | 0.9932333 | 1552.887 | 0.6302092
1863.301 | 0.992766 | 1557.621 | 0.6294053
1868.955 | 0.9934749 | 1562.356 | 0.628574
1874.61 | 0.9922073 | 1567.09 | 0.628035
1880.265 | 0.9932672 | 1571.824 | 0.6278614
1885.92 | 0.9946748 | 1576.559 | 0.6265916
1891.575 | 0.9933778 | 1581.293 | 0.6262353
1897.23 | 0.9930729 | 1586.028 | 0.6261896
1902.885 | 0.9945808 | 1590.762 | 0.6253218
1908.54 | 0.9924636 | 1595.496 | 0.6248467
1914.195 | 0.9937338 | 1600.231 | 0.6244722
1919.85 | 0.9921728 | 1604.965 | 0.6247554
1925.504 | 0.9938604 | 1609.699 | 0.6238144
1931.159 | 0.9937696 | 1614.434 | 0.6235312
1936.814 | 0.9927999 | 1619.168 | 0.6242255
1942.469 | 0.9939557 | 1623.903 | 0.623312
1948.124 | 0.9946365 | 1628.637 | 0.6223802
1953.779 | 0.9926836 | 1633.371 | 0.6219234
1959.434 | 0.9942139 | 1638.106 | 0.6220787
1965.089 | 0.9942382 | 1642.84 | 0.6214483
1970.744 | 0.9943405 | 1647.574 | 0.6211743
1976.398 | 0.9952418 | 1652.309 | 0.6207175
1982.053 | 0.9958868 | 1657.043 | 0.6206353
1987.708 | 0.9958657 | 1661.777 | 0.6201785
1993.363 | 0.9933503 | 1666.512 | 0.6191097
1999.018 | 0.9956056 | 1671.246 | 0.617986
2004.673 | 0.9949567 | 1675.981 | 0.6177028
2010.328 | 0.995734 | 1680.715 | 0.6169902
2015.983 | 0.9959475 | 1685.449 | 0.6163508
2021.637 | 0.9939544 | 1690.184 | 0.6156382
2027.292 | 0.9936904 | 1694.918 | 0.6150627
2032.947 | 0.9960064 | 1699.652 | 0.6145511
2038.602 | 0.9931726 | 1704.387 | 0.614478
2044.257 | 0.9950775 | 1709.121 | 0.6145328
2049.912 | 0.9950021 | 1713.856 | 0.6131077
2055.567 | 0.9949784 | 1718.59 | 0.6128336
2061.222 | 0.9954202 | 1723.324 | 0.6126874
2066.876 | 0.9936002 | 1728.059 | 0.6121119
2072.531 | 0.994056 | 1732.793 | 0.6118378
2078.186 | 0.9946703 | 1737.527 | 0.611847
2083.841 | 0.9956624 | 1742.262 | 0.6109974
2089.496 | 0.9943692 | 1746.996 | 0.6108695
2095.151 | 0.995502 | 1751.73 | 0.6105589
2100.806 | 0.9954112 | 1756.465 | 0.6108512
2106.461 | 0.9958523 | 1761.199 | 0.6107507
2112.115 | 0.9947867 | 1765.933 | 0.6098372
2117.77 | 0.9962378 | 1770.668 | 0.6096179
2123.425 | 0.9949842 | 1775.402 | 0.6089054
2129.08 | 0.9961841 | 1780.137 | 0.609216
2134.735 | 0.9967089 | 1784.871 | 0.6098006
2140.39 | 0.9955397 | 1789.605 | 0.60949
2146.045 | 0.9951651 | 1794.34 | 0.6103122
2151.7 | 0.9966264 | 1799.074 | 0.6109334
2157.354 | 0.9946505 | 1803.808 | 0.6102391
2163.009 | 0.9955966 | 1808.543 | 0.6108878
2168.664 | 0.996684 | 1813.277 | 0.6107599
2174.319 | 0.9946722 | 1818.012 | 0.6178581
2179.975 | 0.9970931 | 1822.746 | 0.6150535
2185.63 | 0.996838 | 1827.481 | 0.62048
2191.285 | 0.9971193 | 1832.215 | 0.6196459
2196.94 | 0.9973654 | 1836.95 | 0.6187598
2202.595 | 0.996723 | 1841.684 | 0.6169994
2208.25 | 0.9962998 | 1846.419 | 0.610906
2213.905 | 0.996985 | 1851.153 | 0.608677
2219.56 | 0.9952393 | 1855.888 | 0.6074802
2225.215 | 0.99628 | 1860.623 | 0.6064662
2230.87 | 0.9968713 | 1865.357 | 0.6048949
2236.525 | 0.9965075 | 1870.092 | 0.6043559
2242.18 | 0.9976428 | 1874.826 | 0.6020629
2247.835 | 0.9965983 | 1879.561 | 0.6011585
2253.49 | 0.9978142 | 1884.295 | 0.5998978
2259.145 | 0.9977777 | 1889.03 | 0.6000896
2264.8 | 0.9975003 | 1893.764 | 0.5997882
2270.455 | 0.9967287 | 1898.498 | 0.5990482
2276.11 | 0.9967926 | 1903.233 | 0.5997516
2281.765 | 0.9976064 | 1907.967 | 0.6019624
2287.42 | 0.9965702 | 1912.702 | 0.6003272
2293.075 | 0.9977771 | 1917.436 | 0.599103
2298.73 | 0.9975258 | 1922.171 | 0.5938045
2304.385 | 0.9972618 | 1926.905 | 0.5877751
2310.04 | 0.9965759 | 1931.64 | 0.5879395
2315.695 | 0.9979164 | 1936.374 | 0.5883963
2321.35 | 0.9987717 | 1941.109 | 0.5898214
2338.315 | 0.9979362 | 1945.843 | 0.5877111
2343.97 | 0.9989923 | 1955.312 | 0.5904792
2349.625 | 1.000473 | 1960.046 | 0.5770866
2355.28 | 0.9993228 | 1964.781 | 0.5844223
2360.935 | 0.9989955 | 1969.515 | 0.5762644
2366.59 | 0.9993151 | 1974.25 | 0.5762461
2372.245 | 0.9979663 | 1978.984 | 0.5744738
2377.9 | 0.9994225 | 1983.718 | 0.579069
2383.555 | 0.9978723 | 1988.453 | 0.5778357
2389.21 | 0.9986087 | 1993.187 | 0.5762096
2394.865 | 0.9998099 | 1997.922 | 0.5768399
2400.519 | 0.9981184 | 2002.656 | 0.5758442
2406.174 | 1.000774 | 2007.39 | 0.5755244
2411.829 | 0.9971429 | 2012.125 | 0.5753691
2417.484 | 0.9986554 | 2016.859 | 0.5774885
2423.139 | 0.9986599 | 2021.594 | 0.5751864
2428.794 | 0.9971621 | 2026.328 | 0.5745743
2434.449 | 0.9973469 | 2031.062 | 0.5733045
2440.104 | 1.000433 | 2035.797 | 0.5721078
2445.759 | 1.000204 | 2040.531 | 0.5726285
2451.414 | 1.000608 | 2045.266 | 0.5711485
2457.069 | 0.9992563 | 2050 | 0.5706004
2502.308 | 0.9993599 | 2054.734 | 0.5684079
2507.963 | 1.000447 | 2059.469 | 0.5673116
2513.618 | 0.9989079 | 2092.609 | 0.5669462
2519.273 | 0.9995056 | 2097.344 | 0.5678324
2524.927 | 0.9985205 | 2102.078 | 0.5674669
2530.582 | 1.000204 | 2106.813 | 0.567266
2536.237 | 1.00062 | 2111.547 | 0.5661332
2541.892 | 1.000096 | 2116.281 | 0.5650643
2547.547 | 1.001329 | 2121.016 | 0.5645071
2553.202 | 0.998672 | 2125.75 | 0.5641508
2558.857 | 0.9996533 | 2130.484 | 0.5636392
2564.512 | 0.9998834 | 2135.219 | 0.5631459
2570.167 | 1.000849 | 2139.953 | 0.5621227
2575.821 | 0.9993247 | 2144.688 | 0.5615654
2581.476 | 0.9975335 | 2149.422 | 0.5614741
2587.131 | 1.000857 | 2154.156 | 0.5613005
2592.786 | 1.001523 | 2158.891 | 0.5609534
2598.441 | 0.9985454 | 2163.625 | 0.559848
2604.096 | 1.002415 | 2168.359 | 0.5594826
2609.751 | 1.001574 | 2173.094 | 0.5587609
2615.406 | 0.9998636 | 2177.828 | 0.5584228
2621.06 | 1.002833 | 2182.563 | 0.5585964
2626.715 | 1.001179 | 2187.297 | 0.5571804
2632.37 | 0.9995408 | 2192.031 | 0.5579295
2638.025 | 1.001026 | 2196.766 | 0.5573083
2643.68 | 0.9979183 | 2201.5 | 0.5573449
2649.335 | 0.9971589 | 2206.234 | 0.5573266
2654.99 | 0.9961272 | 2210.969 | 0.5564953
2660.645 | 0.9971506 | 2215.703 | 0.5563217
2666.3 | 0.9994052 | 2220.437 | 0.5557644
2671.954 | 0.9960511 | 2225.172 | 0.5557005
2677.609 | 0.9972312 | 2229.906 | 0.5546956
2683.264 | 0.9975233 | 2234.641 | 0.55486
2688.919 | 0.996046 | 2239.375 | 0.5541109
2694.574 | 0.9988018 | 2244.109 | 0.5532979
2700.229 | 0.9969333 | 2248.844 | 0.5531974
2705.884 | 0.9966552 | 2253.578 | 0.5523295
2711.539 | 0.9983064 | 2258.312 | 0.5519641
2717.193 | 0.9991163 | 2263.047 | 0.551416
2722.848 | 0.9956714 | 2267.781 | 0.5511328
2728.503 | 0.9981255 | 2272.515 | 0.5515713
2734.158 | 0.9975182 | 2277.25 | 0.5506303
2739.813 | 0.9971461 | 2281.984 | 0.550475
2745.468 | 0.9962064 | 2286.719 | 0.549936
2751.123 | 0.9983671 | 2291.453 | 0.5491412
2756.777 | 0.9977553 | 2296.187 | 0.5485657
2762.432 | 0.994997 | 2300.922 | 0.54778
2768.087 | 0.9946857 | 2305.656 | 0.5483008
2773.742 | 0.9972855 | 2310.39 | 0.5475791
2779.397 | 0.9975156 | 2315.125 | 0.5471314
2785.052 | 0.997297 | 2319.859 | 0.5467751
2790.707 | 0.9957705 | 2324.593 | 0.5464737
2796.362 | 0.9966686 | 2329.328 | 0.5460078
2802.017 | 0.9988491 | 2334.062 | 0.5462727
2807.672 | 0.9957347 | 2338.797 | 0.5456423
2813.327 | 0.9968879 | 2343.531 | 0.5445004
2818.983 | 0.996101 | 2348.266 | 0.5442994
2824.638 | 0.9963106 | 2353.001 | 0.54461
2830.293 | 0.9995606 | 2357.735 | 0.5446374
2835.948 | 0.9975597 | 2362.47 | 0.5433859
2841.603 | 0.9975559 | 2367.204 | 0.5429565
2847.258 | 0.9972497 | 2371.939 | 0.5424267
2852.913 | 0.9957692 | 2376.673 | 0.5418511
2858.568 | 0.9977764 | 2381.408 | 0.5415679
2864.223 | 0.9983255 | 2386.142 | 0.5415862
2869.878 | 0.9957213 | 2390.877 | 0.540901
2875.533 | 0.9967607 | 2395.611 | 0.540965
2881.188 | 0.9979663 | 2400.346 | 0.5404717
2886.843 | 0.9967447 | 2405.08 | 0.5400149
2892.498 | 0.9975476 | 2409.815 | 0.5394668
2898.153 | 0.998144 | 2414.549 | 0.5396586
2903.808 | 0.9982309 | 2419.284 | 0.5392567
2909.463 | 0.9982233 | 2424.018 | 0.539211
2915.118 | 0.9982488 | 2428.753 | 0.5384527
2920.773 | 0.9969467 | 2433.487 | 0.5385624
2926.428 | 0.9976818 | 2438.221 | 0.5384162
2932.083 | 0.9997997 | 2442.956 | 0.5384071
2937.738 | 0.9971711 | 2447.69 | 0.5373839
2943.393 | 0.999613 | 2452.425 | 0.5363059
2949.048 | 0.9973967 | 2457.159 | 0.5362602
2954.703 | 0.9974127 | 2461.894 | 0.5357487
2960.358 | 0.9992064 | 2466.628 | 0.5352462
2966.013 | 0.9966999 | 2471.363 | 0.5344606
2971.668 | 0.9996104 | 2476.097 | 0.5341043
2977.323 | 0.9963445 | 2480.831 | 0.5333643
2982.978 | 0.9980008 | 2485.566 | 0.5331633
2988.633 | 0.9965005 | 2490.3 | 0.5330902
2994.287 | 0.9972171 | 2495.035 | 0.5321676
2999.942 | 0.9986241 | 2499.769 | 0.5318204
3005.597 | 0.9953256 | 2504.504 | 0.5309343
3011.252 | 0.9973922 | 2509.238 | 0.5308612
3016.907 | 0.9947956 | 2513.972 | 0.5302765
3022.562 | 0.9974511 | 2518.707 | 0.5297284
3028.217 | 0.9955972 | 2523.441 | 0.5300299
3033.872 | 0.9974837 | 2528.176 | 0.5299568
3039.527 | 0.9975898 | 2532.91 | 0.5290798
3045.182 | 0.9991252 | 2537.644 | 0.5298746
3050.837 | 0.9984349 | 2542.379 | 0.5298654
3056.492 | 0.9979529 | 2547.113 | 0.5294086
3062.147 | 0.9972714 | 2551.848 | 0.5288422
3067.801 | 0.9966194 | 2556.582 | 0.5285682
3073.456 | 0.9977259 | 2561.316 | 0.5281571
3079.111 | 0.9975623 | 2566.051 | 0.5278373
3084.766 | 0.9991221 | 2570.785 | 0.5272161
3090.421 | 1.000353 | 2575.52 | 0.5264579
3096.076 | 1.000801 | 2580.254 | 0.5264214
3101.731 | 0.9969103 | 2584.988 | 0.5250967
3107.386 | 0.9955288 | 2589.723 | 0.5254165
3113.041 | 0.9985755 | 2594.457 | 0.5250145
3118.696 | 0.9981114 | 2599.191 | 0.5245669
3124.35 | 0.9982578 | 2603.926 | 0.5238269
3130.005 | 0.9979867 | 2608.66 | 0.5236533
3135.66 | 0.9989942 | 2613.395 | 0.5229225
3141.315 | 0.9980385 | 2618.129 | 0.5223926
3146.97 | 0.9968041 | 2622.863 | 0.5222556
3152.625 | 0.9965734 | 2627.598 | 0.5216983
3158.28 | 0.9971666 | 2632.332 | 0.522082
3163.935 | 1.000158 | 2637.067 | 0.5207939
3169.59 | 0.9980456 | 2641.801 | 0.5205655
3175.245 | 1.001712 | 2646.535 | 0.5206934
3180.899 | 0.997017 | 2651.27 | 0.5198256
3186.554 | 0.9968393 | 2656.004 | 0.519853
3192.209 | 0.9991828 | 2660.738 | 0.5199626
3197.864 | 0.9997824 | 2665.473 | 0.5189668
3203.519 | 0.9980647 | 2670.207 | 0.5193231
3209.174 | 0.9976511 | 2674.942 | 0.5186197
3214.829 | 0.9968872 | 2679.676 | 0.5181081
3220.484 | 0.9985212 | 2684.41 | 0.5174229
3226.138 | 0.998275 | 2689.145 | 0.5168109
3231.793 | 1.000774 | 2693.879 | 0.516418
3237.448 | 1.000592 | 2698.613 | 0.516482
3243.103 | 1.00276 | 2703.348 | 0.5157877
3293.997 | 0.9988254 | 2708.082 | 0.5153035
3299.652 | 0.9973008 | 2712.816 | 0.5151117
3305.307 | 0.9969492 | 2760.16 | 0.5115854
3310.962 | 0.9992595 | 2764.894 | 0.51122
3316.617 | 0.9993151 | 2769.629 | 0.511019
3322.271 | 0.9969352 | 2774.363 | 0.5104069
3327.926 | 1.000662 | 2779.098 | 0.5105805
3333.581 | 0.997965 | 2783.832 | 0.5098862
3339.236 | 0.9997664 | 2788.566 | 0.5092558
3344.891 | 1.002373 | 2793.301 | 0.5089178
3350.546 | 0.9987251 | 2798.035 | 0.5085889
3356.201 | 1.002114 | 2802.769 | 0.5082966
3361.856 | 0.9952258 | 2807.504 | 0.5072734
3367.51 | 0.9980545 | 2812.238 | 0.5073374
3373.165 | 0.9990274 | 2816.972 | 0.5070268
3378.82 | 1.000538 | 2821.707 | 0.5067893
3384.475 | 0.9971231 | 2826.441 | 0.5061315
3390.13 | 1.000798 | 2831.176 | 0.5066888
3395.785 | 1.001524 | 2835.91 | 0.5060128
3401.44 | 0.9991668 | 2840.644 | 0.5060128
3407.095 | 1.000994 | 2845.379 | 0.5053641
3412.75 | 0.9981472 | 2850.113 | 0.5054738
3418.405 | 0.9989795 | 2854.848 | 0.5047155
3424.06 | 0.9978365 | 2859.582 | 0.5041857
3429.715 | 1.001733 | 2864.317 | 0.504003
3435.37 | 0.9981715 | 2869.051 | 0.5037654
3441.025 | 0.9984176 | 2873.786 | 0.5033452
3446.681 | 1.001499 | 2878.52 | 0.5029798
3452.336 | 0.9998463 | 2883.255 | 0.5029889
3457.991 | 0.9994998 | 2887.99 | 0.5025687
3463.646 | 0.9985499 | 2892.724 | 0.502587
3469.301 | 1.000449 | 2897.459 | 0.5018196
3474.956 | 1.000446 | 2902.193 | 0.5016551
3480.611 | 1.00192 | 2906.928 | 0.5011618
3486.266 | 0.9985883 | 2911.662 | 0.5009334
3491.921 | 1.002811 | 2916.397 | 0.5010796
3497.576 | 1.002012 | 2921.131 | 0.5003396
3503.231 | 0.9994724 | 2925.866 | 0.5011253
3508.886 | 1.001508 | 2930.6 | 0.5040943
3514.541 | 0.9994736 | 2935.334 | 0.5020206
3520.196 | 1.002674 | 2940.069 | 0.5013902
3525.851 | 1.000728 | 2944.803 | 0.5010887
3531.506 | 1.002215 | 2949.538 | 0.5013628
3537.161 | 1.001392 | 2954.272 | 0.5010339
3542.816 | 1.001274 | 2959.007 | 0.4988323
3548.471 | 1.002621 | 2963.741 | 0.4974346
3554.126 | 1.000798 | 2968.476 | 0.49632
3559.781 | 1.002253 | 2973.21 | 0.4948401
3565.436 | 1.001481 | 2977.945 | 0.4942828
3571.091 | 1.004589 | 2982.679 | 0.4940453
3576.746 | 1.004672 | 2987.413 | 0.4928303
3582.401 | 1.000431 | 2992.148 | 0.4926659
3588.055 | 1.003617 | 2996.882 | 0.4917614
3593.71 | 1.002976 | 3001.617 | 0.4919533
3599.365 | 1.004971 | 3006.351 | 0.4918071
3605.02 | 1.005915 | 3011.086 | 0.491999
3610.675 | 1.002397 | 3015.82 | 0.491661
3616.33 | 1.002729 | 3020.554 | 0.4914234
3621.985 | 1.001627 | 3025.289 | 0.4906469
3627.64 | 1.005142 | 3030.023 | 0.4909484
3633.295 | 1.004109 | 3034.758 | 0.4896329
3638.95 | 1.002741 | 3039.492 | 0.4897334
3644.605 | 1.004593 | 3044.226 | 0.4890665
3650.26 | 1.002731 | 3048.961 | 0.4891304
3655.915 | 1.00344 | 3053.695 | 0.4892309
3661.57 | 1.004026 | 3058.43 | 0.4879794
3667.225 | 1.00846 | 3063.164 | 0.4871754
3672.879 | 1.005362 | 3067.898 | 0.4873856
3678.534 | 1.003691 | 3072.633 | 0.4871754
3684.189 | 1.004671 | 3077.367 | 0.4869105
3689.844 | 1.004625 | 3082.102 | 0.486271
3695.499 | 1.004313 | 3086.836 | 0.4864081
3701.154 | 1.000261 | 3091.57 | 0.4860152
3706.809 | 1.005117 | 3096.305 | 0.4856772
3712.464 | 1.0048 | 3101.039 | 0.4844896
3718.119 | 1.005158 | 3105.774 | 0.4841699
3723.774 | 1.006654 | 3110.508 | 0.4839506
3729.428 | 1.00754 | 3115.242 | 0.4840785
3735.083 | 1.004297 | 3119.977 | 0.4834756
3740.738 | 1.005946 | 3124.711 | 0.4835578
3746.393 | 1.007263 | 3129.445 | 0.4831284
3752.048 | 1.003095 | 3134.18 | 0.4831284
3757.703 | 1.004652 | 3138.914 | 0.482288
3763.358 | 1.000307 | 3143.649 | 0.4822423
3769.013 | 1.001589 | 3148.383 | 0.4814475
3774.668 | 1.004124 | 3153.117 | 0.481612
3780.323 | 1.004285 | 3157.852 | 0.4808811
3785.977 | 1.007693 | 3162.586 | 0.4807167
3791.632 | 1.005736 | 3167.32 | 0.480872
3797.287 | 1.004547 | 3172.055 | 0.4807989
3802.942 | 1.008644 | 3176.789 | 0.4800498
3808.597 | 1.005647 | 3181.524 | 0.4798488
3814.252 | 1.008421 | 3186.258 | 0.4791362
3819.907 | 1.005315 | 3190.992 | 0.4795382
3825.562 | 1.004838 | 3195.727 | 0.4794103
3831.217 | 1.006544 | 3200.461 | 0.4786155
3836.871 | 1.004111 | 3205.195 | 0.4782501
3842.526 | 1.003273 | 3209.93 | 0.4779121
3848.181 | 1.006496 | 3214.664 | 0.4774462
3853.836 | 1.006763 | 3219.399 | 0.4775832
3859.491 | 1.007609 | 3224.133 | 0.4768707
3865.146 | 1.005102 | 3228.867 | 0.4769803
3870.801 | 1.005554 | 3233.602 | 0.4761033
3876.456 | 1.008066 | 3238.336 | 0.4757287
3882.11 | 1.005325 | 3243.07 | 0.4755826
3887.765 | 1.00538 | 3247.805 | 0.47487
3893.42 | 1.007763 | 3252.539 | 0.4748609
3899.075 | 1.010972 | 3257.274 | 0.4747695
3904.73 | 1.008383 | 3262.008 | 0.4742671
3910.385 | 1.006645 | 3266.742 | 0.4747512
3916.04 | 1.004165 | 3271.477 | 0.4745046
3921.695 | 1.008342 | 3276.211 | 0.4737007
3927.349 | 1.008207 | 3280.945 | 0.4738742
3933.004 | 1.009165 | 3285.68 | 0.4729972
3938.659 | 1.006255 | 3290.414 | 0.4719923
3944.314 | 1.005723 | 3295.148 | 0.4720471
3949.969 | 1.008777 | 3299.883 | 0.471298
3955.624 | 1.009087 | 3304.617 | 0.4718187
3961.279 | 1.008369 | 3309.352 | 0.4713072
3966.934 | 1.008058 | 3314.086 | 0.4705946
3972.588 | 1.004962 | 3318.82 | 0.4702749
3978.243 | 1.006949 | 3323.555 | 0.470147
3983.898 | 1.0082 | 3328.289 | 0.4699551
3989.553 | 1.006176 | 3333.023 | 0.4691238
3995.208 | 1.006239 | 3337.758 | 0.4691695
4000.863 | 1.009276 | 3342.492 | 0.4685665
4006.518 | 1.008043 | 3347.226 | 0.4688589
4012.173 | 1.004072 | 3351.961 | 0.4681372
4017.827 | 1.004549 | 3356.695 | 0.467854
4023.483 | 1.01045 | 3361.429 | 0.4674885
4029.138 | 1.005651 | 3366.164 | 0.4676347
4034.793 | 1.007075 | 3370.898 | 0.46705
4040.448 | 1.006289 | 3375.633 | 0.466977
4046.103 | 1.007666 | 3380.368 | 0.4664836
4051.758 | 1.005478 | 3385.102 | 0.4659721
4057.413 | 1.010742 | 3389.837 | 0.465835
4063.068 | 1.009707 | 3394.571 | 0.4654879
4068.723 | 1.008741 | 3399.306 | 0.4653326
4074.378 | 1.00984 | 3404.04 | 0.4655062
4080.033 | 1.006106 | 3408.775 | 0.4654148
4085.688 | 1.007336 | 3413.509 | 0.4646383
4091.344 | 1.009544 | 3418.244 | 0.4642637
4096.999 | 1.009415 | 3422.978 | 0.4638435
4102.654 | 1.008014 | 3427.713 | 0.4636151
4108.309 | 1.009355 | 3432.447 | 0.4632314
4113.964 | 1.010104 | 3437.182 | 0.4628934
4119.619 | 1.005635 | 3441.916 | 0.4621991
4125.274 | 1.011031 | 3446.651 | 0.4622357
4130.929 | 1.008993 | 3451.385 | 0.4616601
4136.584 | 1.009467 | 3456.12 | 0.4613587
4142.239 | 1.007613 | 3460.854 | 0.4608014
4147.894 | 1.008429 | 3465.589 | 0.4600432
4153.549 | 1.007428 | 3470.323 | 0.4596321
4159.204 | 1.010107 | 3475.058 | 0.4594219
4164.858 | 1.007751 | 3479.792 | 0.4590565
4170.513 | 1.005976 | 3484.526 | 0.458956
4176.168 | 1.007875 | 3489.261 | 0.458143
4181.823 | 1.009262 | 3493.995 | 0.4580699
4187.478 | 1.012211 | 3498.73 | 0.4577867
4193.133 | 1.01127 | 3503.464 | 0.4576862
4198.788 | 1.008204 | 3508.199 | 0.4570833
4204.443 | 1.008093 | 3512.933 | 0.4564803
4210.098 | 1.015015 | 3517.667 | 0.4560875
4215.753 | 1.010546 | 3522.402 | 0.4556581
4221.408 | 1.008196 | 3527.136 | 0.4558957
4227.063 | 1.011347 | 3531.871 | 0.4557129
4232.718 | 1.011552 | 3536.605 | 0.4551009
4238.373 | 1.01208 | 3541.34 | 0.4544431
4244.028 | 1.009271 | 3546.074 | 0.4549547
4249.683 | 1.010171 | 3550.808 | 0.4542787
4255.338 | 1.01122 | 3555.543 | 0.4537945
4260.993 | 1.007083 | 3560.277 | 0.4536757
4266.647 | 1.005597 | 3565.012 | 0.4534382
4272.302 | 1.010517 | 3569.746 | 0.4529632
4277.957 | 1.00964 | 3574.48 | 0.4525064
4283.612 | 1.010299 | 3579.215 | 0.4520131
4289.267 | 1.011245 | 3583.949 | 0.4517664
4294.922 | 1.010501 | 3588.684 | 0.4511361
4300.577 | 1.00936 | 3593.418 | 0.4516111
4306.232 | 1.014289 | 3598.152 | 0.4512823
4311.887 | 1.014099 | 3602.887 | 0.4507524
4317.542 | 1.011378 | 3607.621 | 0.4501586
4323.197 | 1.008524 | 3612.356 | 0.450323
4328.851 | 1.012895 | 3617.09 | 0.4506428
4334.506 | 1.009452 | 3621.824 | 0.4509899
4340.161 | 1.013947 | 3626.559 | 0.4512823
4345.816 | 1.01093 | 3631.293 | 0.4510904
4351.471 | 1.011051 | 3636.027 | 0.4502591
4357.126 | 1.009706 | 3640.762 | 0.449985
4362.781 | 1.008938 | 3645.496 | 0.449848
4368.436 | 1.013818 | 3650.231 | 0.4496287
4374.091 | 1.01 | 3654.965 | 0.4489893
4379.746 | 1.010511 | 3659.699 | 0.4487335
4385.4 | 1.010513 | 3664.434 | 0.4480209
4391.055 | 1.013275 | 3669.168 | 0.4481579
4396.71 | 1.011989 | 3673.902 | 0.4477742
4402.365 | 1.012342 | 3678.637 | 0.4476189
4408.02 | 1.008496 | 3683.371 | 0.4464405
4413.675 | 1.010562 | 3688.106 | 0.4461938
4419.33 | 1.012739 | 3692.84 | 0.4462395
4424.985 | 1.013372 | 3697.574 | 0.4461664
4430.64 | 1.011116 | 3702.309 | 0.4453625
4436.294 | 1.013211 | 3707.043 | 0.4457736
4441.949 | 1.010637 | 3711.778 | 0.44486
4447.604 | 1.012591 | 3716.512 | 0.444248
4453.259 | 1.010515 | 3721.246 | 0.4434897
4458.914 | 1.009389 | 3725.981 | 0.4437546
4464.569 | 1.010673 | 3730.715 | 0.4428594
4470.224 | 1.010903 | 3735.449 | 0.4427132
4475.879 | 1.00776 | 3740.184 | 0.4427589
4481.534 | 1.01175 | 3744.918 | 0.442028
4487.188 | 1.010097 | 3749.652 | 0.4419367
4492.843 | 1.014122 | 3754.387 | 0.4417905
4498.498 | 1.007469 | 3759.121 | 0.4409775
4504.153 | 1.01054 | 3763.856 | 0.4407217
4509.808 | 1.009884 | 3768.59 | 0.4402558
4515.463 | 1.010522 | 3773.324 | 0.4395797
4521.118 | 1.00572 | 3778.059 | 0.4393879
4526.773 | 1.007662 | 3782.793 | 0.4384378
4532.428 | 1.010593 | 3787.527 | 0.4383373
4538.082 | 1.010492 | 3792.262 | 0.4378257
4543.737 | 1.009049 | 3796.996 | 0.4377435
4549.392 | 1.010192 | 3801.731 | 0.4375791
4555.047 | 1.008266 | 3806.465 | 0.4375334
4560.702 | 1.009883 | 3811.199 | 0.4362818
4566.357 | 1.007338 | 3815.934 | 0.4364371
4572.012 | 1.007953 | 3820.668 | 0.4362088
4577.667 | 1.007765 | 3825.402 | 0.4355967
4583.321 | 1.007803 | 3830.137 | 0.4352313
4588.976 | 1.008325 | 3834.871 | 0.4348658
4594.631 | 1.008985 | 3839.605 | 0.4344547
4600.286 | 1.007658 | 3844.34 | 0.4342081
4605.941 | 1.008137 | 3849.074 | 0.4338244
4611.596 | 1.012423 | 3853.809 | 0.4338975
4617.251 | 1.009613 | 3858.543 | 0.4334316
4622.906 | 1.009002 | 3863.277 | 0.4333585
4628.56 | 1.009177 | 3868.012 | 0.4335595
4634.215 | 1.013519 | 3872.746 | 0.4335503
4639.87 | 1.01192 | 3877.48 | 0.4321983
4645.525 | 1.012033 | 3882.215 | 0.4333037
4651.181 | 1.009416 | 3886.949 | 0.4327099
4656.836 | 1.009117 | 3891.684 | 0.4324815
4662.491 | 1.008487 | 3896.418 | 0.4320339
4668.146 | 1.013345 | 3901.153 | 0.432244
4673.801 | 1.009735 | 3905.887 | 0.4315588
4679.456 | 1.011515 | 3910.622 | 0.4318329
4685.111 | 1.008729 | 3915.357 | 0.4310015
4690.766 | 1.013705 | 3920.091 | 0.4307458
4696.421 | 1.00708 | 3924.826 | 0.4301885
4702.076 | 1.012771 | 3929.56 | 0.4298322
4707.731 | 1.013888 | 3934.295 | 0.4296678
4713.386 | 1.009459 | 3939.029 | 0.42901
4719.041 | 1.012213 | 3943.764 | 0.4291836
4724.696 | 1.009894 | 3948.498 | 0.4289826
4730.351 | 1.011345 | 3953.233 | 0.4287816
4736.006 | 1.014186 | 3957.967 | 0.4280143
4741.661 | 1.010581 | 3962.702 | 0.4276854
4747.316 | 1.010494 | 3967.436 | 0.4280325
4752.971 | 1.009934 | 3972.17 | 0.4274844
4758.626 | 1.011164 | 3976.905 | 0.4270185
4764.281 | 1.009377 | 3981.639 | 0.4271372
4769.936 | 1.01093 | 3986.374 | 0.426178
4775.591 | 1.014494 | 3991.108 | 0.4258491
4781.246 | 1.014082 | 3995.843 | 0.4262785
4786.901 | 1.008539 | 4000.577 | 0.4256025
4792.556 | 1.011275 | 4005.312 | 0.4256938
4798.211 | 1.011795 | 4010.046 | 0.4254472
4803.866 | 1.014449 | 4014.781 | 0.4251366
4809.521 | 1.009203 | 4019.515 | 0.4246707
4815.176 | 1.00935 | 4024.249 | 0.4255385
4820.831 | 1.009626 | 4028.984 | 0.4241682
4826.486 | 1.010212 | 4033.718 | 0.4235744
4832.141 | 1.012894 | 4038.453 | 0.4234465
4837.796 | 1.011711 | 4043.187 | 0.4231359
4843.451 | 1.011281 | 4047.922 | 0.4238485
4849.106 | 1.012958 | 4052.656 | 0.4228162
4854.761 | 1.013588 | 4057.39 | 0.4222406
4860.416 | 1.008496 | 4062.125 | 0.4223229
4866.07 | 1.013615 | 4066.859 | 0.4224873
4871.725 | 1.009638 | 4071.594 | 0.4216377
4877.38 | 1.011708 | 4076.328 | 0.4210713
4883.035 | 1.010702 | 4081.062 | 0.4209982
4888.69 | 1.012893 | 4085.797 | 0.4208977
4894.345 | 1.012195 | 4090.531 | 0.4208612
4900 | 1.008996 | 4095.266 | 0.419564
|  | 4100 | 0.4250909