## Figure 6
Strain | Optical frequency (GHz)
| 4 m | 104 m
0 | 0 | 0
100 | 14.87779 | 14.52428
110 | 14.48876 | 14.66113
120 | 16.46143 | 16.43275
130 | 16.72849 | 16.86084
140 | 18.39804 | 19.26167
150 | 19.46272 | 20.28975
160 | 21.38152 | 21.60449
200 | 27.93778 | 26.97192
300 | 40.22021 | 39.52096
400 | 53.47872 | 51.90268
500 | 66.49734 | 64.84394
600 | 78.40901 | 78.32384
700 | 91.28518 | 89.16552
800 | 102.98587 | 100.60969
1000 | 126.76734 | 125.32641
1200 | 149.46368 | 149.64591
1400 | 171.93034 | 171.69768