## Organic removal
Replicate | Organic matter category (high or low) | Chemical reagent | Temperature for digestion (°C) | Dispersant used | Mean organic removed per sample (%)
1 | high | fentons | 40 | no | 46.12629
1 | low | fentons | 40 | no | 83.43755
2 | high | fentons | 40 | no | 46.21753
2 | low | fentons | 40 | no | 89.02819
3 | high | fentons | 40 | no | 61.48313
3 | low | fentons | 40 | no | 90.2609
1 | high | hydrogen peroxide | 40 | no | 77.5616
1 | low | hydrogen peroxide | 40 | no | 90.4712
2 | high | hydrogen peroxide | 40 | no | 75.72473
2 | low | hydrogen peroxide | 40 | no | 86.18037
3 | high | hydrogen peroxide | 40 | no | 78.18393
3 | low | hydrogen peroxide | 40 | no | 88.44207
1 | high | potassium hydroxide | 40 | no | 4.574864
1 | low | potassium hydroxide | 40 | no | 61.82336
2 | high | potassium hydroxide | 40 | no | 22.21761
2 | low | potassium hydroxide | 40 | no | 85.07275
3 | high | potassium hydroxide | 40 | no | 31.74642
3 | low | potassium hydroxide | 40 | no | 55.02568
1 | high | fentons | 50 | no | 57.70676
1 | high | fentons | 50 | yes | 58.68271
1 | low | fentons | 50 | no | 86.76767
2 | high | fentons | 50 | no | 46.60221
2 | high | fentons | 50 | yes | 15.50112
2 | low | fentons | 50 | no | 92.78175
3 | high | fentons | 50 | no | 63.17082
3 | high | fentons | 50 | yes | 21.6099
3 | low | fentons | 50 | no | 79.13071
1 | high | hydrogen peroxide | 50 | no | 92.57293
1 | high | hydrogen peroxide | 50 | yes | 5.321398
1 | low | hydrogen peroxide | 50 | no | 91.54094
2 | high | hydrogen peroxide | 50 | no | 93.00551
2 | high | hydrogen peroxide | 50 | yes | -7.336922
2 | low | hydrogen peroxide | 50 | no | 64.42582
3 | high | hydrogen peroxide | 50 | no | 92.96304
3 | high | hydrogen peroxide | 50 | yes | -3.776594
3 | low | hydrogen peroxide | 50 | no | 89.2392
1 | high | potassium hydroxide | 50 | no | 58.21365
1 | high | potassium hydroxide | 50 | yes | 51.01453
1 | low | potassium hydroxide | 50 | no | 46.91525
2 | high | potassium hydroxide | 50 | no | 70.34995
2 | high | potassium hydroxide | 50 | yes | 44.37753
2 | low | potassium hydroxide | 50 | no | 53.07185
3 | high | potassium hydroxide | 50 | no | 67.52802
3 | high | potassium hydroxide | 50 | yes | 36.05549
3 | low | potassium hydroxide | 50 | no | 30.19927

## Density separation
Soil type* | Density separation media | Replicate | Ultrasound? | Microplastic type
|  |  |  | PET |  | HDPE |  | PVC |  | LDPE |  | PP |  | PS
|  |  |  | Fibre | Fragment | 500-1000μm | <500μm | 500-1000μm | <500μm | 500-1000μm | <500μm | Fibre | Fragment | 500-1000μm | <500μm
1 | zinc chloride | 1 | no | 40 | 80 | 100 | 100 | 120 | 100 | 60 | 140 | 40 | 120 | 80 | 120
1 | zinc chloride | 2 | no | 60 | 100 | 100 | 80 | 60 | 100 | 80 | 120 | 60 | 20 | 60 | 20
1 | zinc chloride | 3 | no | 60 | 100 | 100 | 100 | 100 | 140 | 80 | 120 | 100 | 100 | 80 | 60 | * | Soil type | Clay(%) | Silt(%) | Sand(%)
2 | zinc chloride | 1 | no | 80 | 100 | 100 | 100 | 80 | 100 | 100 | 140 | 100 | 100 | 60 | 100 |  | 1 | 0 | 14.4 | 85.6
2 | zinc chloride | 2 | no | 60 | 100 | 120 | 80 | 60 | 100 | 160 | 120 | 80 | 100 | 60 | 80 |  | 2 | 14.4 | 24 | 61.6
2 | zinc chloride | 3 | no | 80 | 120 | 100 | 100 | 100 | 80 | 100 | 100 | 20 | 100 | 60 | 80 |  | 3 | 21.2 | 29.2 | 49.6
3 | zinc chloride | 1 | no | 60 | 80 | 80 | 100 | 100 | 80 | 80 | 60 | 40 | 40 | 60 | 60 |  | 4 | 36.2 | 26.5 | 37.3
3 | zinc chloride | 2 | no | 60 | 140 | 60 | 40 | 60 | 40 | 40 | 60 | 20 | 40 | 100 | 80 |  | 5 | 42.6 | 37.3 | 20.2
3 | zinc chloride | 3 | no | 0 | 80 | 100 | 160 | 80 | 60 | 20 | 100 | 0 | 60 | 80 | 40 |  | 6 | 52.7 | 46.5 | 0.8
4 | zinc chloride | 1 | no | 40 | 60 | 80 | 120 | 100 | 80 | 60 | 60 | 20 | 120 | 80 | 60
4 | zinc chloride | 2 | no | 60 | 60 | 100 | 120 | 100 | 60 | 80 | 140 | 60 | 120 | 120 | 120
4 | zinc chloride | 3 | no | 20 | 120 | 100 | 100 | 80 | 120 | 80 | 80 | 40 | 80 | 100 | 60
5 | zinc chloride | 1 | no | 100 | 100 | 60 | 80 | 80 | 100 | 100 | 140 | 40 | 0 | 80 | 0
5 | zinc chloride | 2 | no | 60 | 100 | 80 | 20 | 40 | 60 | 60 | 180 | 100 | 120 | 60 | 20
5 | zinc chloride | 3 | no | 100 | 100 | 100 | 100 | 60 | 140 | 100 | 120 | 60 | 60 | 80 | 60
6 | zinc chloride | 1 | no | 80 | 100 | 100 | 60 | 100 | 100 | 100 | 60 | 40 | 40 | 80 | 60
6 | zinc chloride | 2 | no | 100 | 80 | 80 | 100 | 80 | 80 | 100 | 140 | 60 | 80 | 80 | 60
6 | zinc chloride | 3 | no | 60 | 60 | 40 | 60 | 100 | 40 | 40 | 60 | 40 | 60 | 40 | 40
1 | sodium chloride | 1 | no | 60 | 60 | 40 | 80 | 60 | 80 | 100 | 80 | 80 | 40 | 80 | 60
1 | sodium chloride | 2 | no | 40 | 0 | 80 | 80 | 0 | 0 | 100 | 100 | 40 | 80 | 60 | 60
1 | sodium chloride | 3 | no | 0 | 0 | 100 | 100 | 40 | 60 | 100 | 80 | 80 | 80 | 60 | 100
2 | sodium chloride | 1 | no | 40 | 0 | 100 | 60 | 120 | 40 | 100 | 140 | 0 | 60 | 80 | 20
2 | sodium chloride | 2 | no | 0 | 20 | 60 | 100 | 0 | 0 | 60 | 60 | 20 | 40 | 60 | 60
2 | sodium chloride | 3 | no | 0 | 0 | 100 | 60 | 20 | 0 | 100 | 80 | 80 | 60 | 60 | 60
3 | sodium chloride | 1 | no | 0 | 60 | 100 | 100 | 0 | 20 | 100 | 140 | 60 | 80 | 60 | 80
3 | sodium chloride | 2 | no | 0 | 40 | 100 | 60 | 40 | 20 | 60 | 120 | 80 | 80 | 100 | 80
3 | sodium chloride | 3 | no | 0 | 20 | 100 | 20 | 20 | 20 | 40 | 140 | 40 | 120 | 100 | 140
4 | sodium chloride | 1 | no | 0 | 40 | 100 | 100 | 80 | 60 | 100 | 80 | 60 | 100 | 60 | 40
4 | sodium chloride | 2 | no | 0 | 60 | 80 | 100 | 100 | 0 | 60 | 100 | 40 | 40 | 100 | 60
4 | sodium chloride | 3 | no | 20 | 40 | 60 | 80 | 20 | 60 | 100 | 120 | 80 | 60 | 60 | 100
5 | sodium chloride | 1 | no | 0 | 20 | 60 | 80 | 40 | 20 | 80 | 40 | 60 | 60 | 80 | 40
5 | sodium chloride | 2 | no | 0 | 20 | 40 | 120 | 0 | 0 | 80 | 100 | 60 | 120 | 60 | 120
5 | sodium chloride | 3 | no | 60 | 80 | 100 | 80 | 40 | 100 | 60 | 100 | 80 | 80 | 100 | 120
6 | sodium chloride | 1 | no | 20 | 60 | 100 | 100 | 80 | 80 | 60 | 140 | 80 | 60 | 80 | 60
6 | sodium chloride | 2 | no | 0 | 0 | 100 | 80 | 40 | 80 | 80 | 100 | 40 | 80 | 100 | 120
6 | sodium chloride | 3 | no | 0 | 20 | 80 | 80 | 40 | 60 | 100 | 100 | 100 | 80 | 80 | 60
1 | canola oil | 1 | no | 80 | 100 | 60 | 100 | 100 | 100 | 100 | 100 | 100 | 100 | 60 | 100
1 | canola oil | 2 | no | 80 | 40 | 80 | 100 | 80 | 100 | 60 | 80 | 60 | 60 | 100 | 100
1 | canola oil | 3 | no | 40 | 20 | 80 | 100 | 100 | 100 | 100 | 100 | 80 | 100 | 100 | 100
2 | canola oil | 1 | no | 80 | 60 | 100 | 100 | 100 | 100 | 60 | 80 | 100 | 100 | 100 | 100
2 | canola oil | 2 | no | 80 | 80 | 100 | 100 | 100 | 80 | 80 | 40 | 60 | 100 | 80 | 100
2 | canola oil | 3 | no | 100 | 100 | 80 | 80 | 100 | 100 | 60 | 100 | 100 | 80 | 100 | 100
3 | canola oil | 1 | no | 40 | 60 | 100 | 100 | 80 | 100 | 40 | 60 | 100 | 80 | 100 | 100
3 | canola oil | 2 | no | 80 | 80 | 100 | 100 | 100 | 100 | 100 | 100 | 40 | 60 | 100 | 100
3 | canola oil | 3 | no | 80 | 100 | 100 | 100 | 100 | 100 | 80 | 80 | 100 | 80 | 100 | 100
4 | canola oil | 1 | no | 40 | 80 | 100 | 100 | 80 | 100 | 80 | 60 | 40 | 100 | 40 | 40
4 | canola oil | 2 | no | 60 | 20 | 80 | 100 | 100 | 100 | 100 | 100 | 60 | 80 | 80 | 100
4 | canola oil | 3 | no | 40 | 60 | 100 | 100 | 100 | 100 | 100 | 40 | 80 | 60 | 60 | 40
5 | canola oil | 1 | no | 80 | 100 | 80 | 100 | 100 | 100 | 60 | 100 | 20 | 100 | 100 | 100
5 | canola oil | 2 | no | 40 | 100 | 60 | 80 | 100 | 100 | 100 | 60 | 100 | 100 | 40 | 60
5 | canola oil | 3 | no | 80 | 100 | 20 | 80 | 80 | 100 | 60 | 40 | 100 | 100 | 100 | 100
6 | canola oil | 1 | no | 80 | 85.71429 | 100 | 100 | 100 | 100 | 80 | 80 | 100 | 80 | 100 | 100
6 | canola oil | 2 | no | 60 | 100 | 100 | 80 | 100 | 100 | 80 | 80 | 80 | 85.71429 | 80 | 40
6 | canola oil | 3 | no | 80 | 100 | 100 | 100 | 100 | 100 | 40 | 40 | 80 | 100 | 80 | 40
1 | zinc chloride | 1 | yes | 80 | 100 | 80 | 20 | 100 | 60 | 100 | 80 | 100 | 100 | 60 | 80
1 | zinc chloride | 2 | yes | 60 | 60 | 80 | 60 | 100 | 100 | 100 | 60 | 160 | 80 | 100 | 60
1 | zinc chloride | 3 | yes | 40 | 60 | 60 | 40 | 60 | 40 | 80 | 80 | 60 | 100 | 80 | 40
2 | zinc chloride | 1 | yes | 20 | 100 | 80 | 80 | 60 | 80 | 100 | 100 | 40 | 100 | 100 | 60
2 | zinc chloride | 2 | yes | 60 | 80 | 40 | 20 | 60 | 100 | 80 | 80 | 100 | 100 | 40 | 80
2 | zinc chloride | 3 | yes | 100 | 100 | 60 | 20 | 100 | 60 | 60 | 60 | 80 | 100 | 0 | 40
3 | zinc chloride | 1 | yes | 100 | 120 | 80 | 20 | 80 | 100 | 100 | 100 | 60 | 100 | 80 | 60
3 | zinc chloride | 2 | yes | 100 | 40 | 80 | 20 | 80 | 80 | 100 | 100 | 80 | 80 | 60 | 60
3 | zinc chloride | 3 | yes | 80 | 100 | 100 | 100 | 100 | 60 | 60 | 60 | 40 | 100 | 40 | 40
4 | zinc chloride | 1 | yes | 100 | 100 | 60 | 80 | 100 | 100 | 80 | 100 | 180 | 100 | 80 | 60
4 | zinc chloride | 2 | yes | 100 | 100 | 100 | 100 | 100 | 80 | 80 | 80 | 100 | 80 | 60 | 80
4 | zinc chloride | 3 | yes | 60 | 100 | 100 | 20 | 100 | 100 | 100 | 100 | 80 | 20 | 80 | 60
5 | zinc chloride | 1 | yes | 100 | 60 | 60 | 40 | 100 | 100 | 100 | 80 | 20 | 100 | 80 | 40
5 | zinc chloride | 2 | yes | 100 | 100 | 80 | 40 | 100 | 80 | 60 | 100 | 100 | 100 | 80 | 80
5 | zinc chloride | 3 | yes | 100 | 100 | 60 | 100 | 60 | 100 | 80 | 80 | 40 | 60 | 40 | 80
6 | zinc chloride | 1 | yes | 80 | 100 | 60 | 40 | 100 | 80 | 100 | 20 | 80 | 80 | 40 | 40
6 | zinc chloride | 2 | yes | 60 | 80 | 60 | 80 | 100 | 60 | 60 | 60 | 80 | 80 | 100 | 80
6 | zinc chloride | 3 | yes | 60 | 100 | 60 | 40 | 80 | 60 | 80 | 0 | 40 | 20 | 40 | 60
1 | sodium chloride | 1 | yes | 0 | 20 | 100 | 80 | 100 | 100 | 20 | 40 | 80 | 60 | 60 | 100
1 | sodium chloride | 2 | yes | 80 | 20 | 40 | 80 | 60 | 80 | 80 | 120 | 60 | 60 | 140 | 100
1 | sodium chloride | 3 | yes | 0 | 40 | 20 | 60 | 20 | 0 | 100 | 100 | 100 | 60 | 60 | 40
2 | sodium chloride | 1 | yes | 20 | 0 | 60 | 80 | 20 | 0 | 80 | 140 | 0 | 20 | 80 | 80
2 | sodium chloride | 2 | yes | 20 | 0 | 60 | 60 | 0 | 60 | 80 | 80 | 60 | 60 | 60 | 20
2 | sodium chloride | 3 | yes | 20 | 20 | 40 | 80 | 20 | 40 | 100 | 80 | 80 | 60 | 100 | 100
3 | sodium chloride | 1 | yes | 0 | 20 | 100 | 100 | 0 | 40 | 80 | 80 | 20 | 100 | 100 | 80
3 | sodium chloride | 2 | yes | 60 | 0 | 40 | 100 | 20 | 20 | 80 | 100 | 100 | 80 | 60 | 100
3 | sodium chloride | 3 | yes | 0 | 40 | 40 | 60 | 60 | 40 | 0 | 40 | 20 | 80 | 120 | 40
4 | sodium chloride | 1 | yes | 60 | 20 | 50 | 40 | 40 | 0 | 40 | 60 | 100 | 40 | 100 | 100
4 | sodium chloride | 2 | yes | 0 | 20 | 100 | 80 | 0 | 20 | 120 | 100 | 100 | 120 | 100 | 60
4 | sodium chloride | 3 | yes | 20 | 20 | 60 | 100 | 0 | 20 | 80 | 100 | 140 | 20 | 100 | 80
5 | sodium chloride | 1 | yes | 60 | 40 | 80 | 80 | 40 | 0 | 20 | 100 | 100 | 60 | 100 | 100
5 | sodium chloride | 2 | yes | 0 | 0 | 120 | 100 | 20 | 20 | 100 | 100 | 100 | 120 | 100 | 60
5 | sodium chloride | 3 | yes | 40 | 20 | 100 | 80 | 0 | 0 | 60 | 100 | 60 | 40 | 80 | 100
6 | sodium chloride | 1 | yes | 0 | 0 | 60 | 0 | 0 | 0 | 80 | 80 | 80 | 80 | 60 | 40
6 | sodium chloride | 2 | yes | 60 | 60 | 80 | 60 | 0 | 0 | 120 | 100 | 100 | 120 | 120 | 100
6 | sodium chloride | 3 | yes | 40 | 20 | 40 | 40 | 0 | 0 | 100 | 80 | 80 | 120 | 100 | 80
1 | canola oil | 1 | yes | 100 | 120 | 100 | 80 | 60 | 40 | 40 | 40 | 100 | 120 | 100 | 60
1 | canola oil | 2 | yes | 40 | 40 | 80 | 40 | 0 | 20 | 40 | 80 | 20 | 60 | 0 | 20
1 | canola oil | 3 | yes | 40 | 60 | 120 | 80 | 20 | 40 | 60 | 100 | 40 | 20 | 40 | 60
2 | canola oil | 1 | yes | 100 | 20 | 100 | 100 | 100 | 80 | 100 | 100 | 80 | 100 | 80 | 100
2 | canola oil | 2 | yes | 80 | 80 | 100 | 100 | 100 | 100 | 120 | 100 | 100 | 100 | 100 | 100
2 | canola oil | 3 | yes | 60 | 20 | 60 | 60 | 100 | 80 | 100 | 100 | 40 | 60 | 100 | 60
3 | canola oil | 1 | yes | 40 | 100 | 100 | 100 | 80 | 40 | 100 | 60 | 40 | 120 | 80 | 100
3 | canola oil | 2 | yes | 60 | 80 | 100 | 100 | 80 | 60 | 100 | 100 | 100 | 100 | 100 | 100
3 | canola oil | 3 | yes | 60 | 40 | 100 | 100 | 60 | 80 | 100 | 80 | 100 | 100 | 100 | 100
4 | canola oil | 1 | yes | 100 | 60 | 83.33333 | 100 | 40 | 60 | 120 | 120 | 60 | 100 | 100 | 80
4 | canola oil | 2 | yes | 100 | 80 | 100 | 100 | 80 | 100 | 100 | 100 | 60 | 100 | 100 | 100
4 | canola oil | 3 | yes | 80 | 40 | 80 | 100 | 60 | 100 | 100 | 100 | 80 | 100 | 100 | 100
5 | canola oil | 1 | yes | 80 | 20 | 80 | 100 | 100 | 80 | 100 | 120 | 80 | 100 | 80 | 80
5 | canola oil | 2 | yes | 100 | 100 | 100 | 100 | 60 | 80 | 100 | 80 | 80 | 100 | 100 | 100
5 | canola oil | 3 | yes | 60 | 40 | 100 | 100 | 80 | 100 | 100 | 40 | 100 | 80 | 80 | 100
6 | canola oil | 1 | yes | 100 | 100 | 100 | 100 | 80 | 100 | 100 | 80 | 80 | 100 | 60 | 20
6 | canola oil | 2 | yes | 60 | 60 | 100 | 100 | 60 | 60 | 100 | 100 | 80 | 100 | 100 | 80
6 | canola oil | 3 | yes | 80 | 80 | 100 | 100 | 60 | 100 | 80 | 100 | 60 | 120 | 80 | 80

## Method combination
Density separation media | Replicate | Organic matter (%) | Microplastic type
|  |  | PET |  | HDPE |  | PVC |  | LDPE |  | PP |  | PS
|  |  | Fibre | Fragment | 500-1000μm | <500μm | 500-1000μm | <500μm | 500-1000μm | <500μm | Fibre | Fragment | 500-1000μm | <500μm
zinc chloride | 1 | 56.9279 | 60 | 60 | 80 | 60 | 100 | 40 | 100 | 60 | 20 | 60 | 20 | 80
zinc chloride | 2 | 51.11239 | 80 | 20 | 20 | 40 | 20 | 80 | 20 | 40 | 20 | 100 | 20 | 20
zinc chloride | 3 | 57.0294 | 160 | 60 | 100 | 20 | 80 | 20 | 40 | 80 | 120 | 40 | 60 | 20
zinc chloride | 1 | 45.57724 | 20 | 80 | 80 | 60 | 80 | 80 | 40 | 100 | 0 | 20 | 20 | 40
zinc chloride | 2 | 55.63427 | 0 | 80 | 20 | 40 | 80 | 100 | 80 | 80 | 100 | 80 | 100 | 60
zinc chloride | 3 | 51.40198 | 60 | 0 | 40 | 0 | 80 | 80 | 80 | 20 | 60 | 80 | 100 | 40
zinc chloride | 1 | 38.57054 | 20 | 0 | 0 | 0 | 0 | 0 | 0 | 20 | 20 | 20 | 0 | 0
zinc chloride | 2 | 29.7003 | 120 | 60 | 20 | 20 | 80 | 60 | 40 | 40 | 60 | 0 | 40 | 20
zinc chloride | 3 | 35.85446 | 40 | 60 | 20 | 40 | 80 | 60 | 20 | 20 | 40 | 60 | 60 | 20
zinc chloride | 1 | 32.91951 | 20 | 20 | 0 | 20 | 40 | 80 | 0 | 0 | 20 | 20 | 0 | 40
zinc chloride | 2 | 20.70067 | 20 | 100 | 80 | 60 | 100 | 80 | 20 | 100 | 40 | 20 | 40 | 40
zinc chloride | 3 | 23.38735 | 80 | 80 | 40 | 0 | 80 | 80 | 100 | 20 | 120 | 80 | 120 | 0
zinc chloride | 1 | 26.13491 | 40 | 60 | 40 | 20 | 80 | 60 | 60 | 40 | 60 | 60 | 40 | 20
zinc chloride | 2 | 26.94035 | 80 | 80 | 40 | 80 | 100 | 100 | 60 | 120 | 100 | 60 | 80 | 80
zinc chloride | 3 | 15.09961 | 0 | 20 | 100 | 40 | 100 | 20 | 20 | 40 | 20 | 40 | 60 | 20
zinc chloride | 1 | 0.1763876 | 120 | 60 | 60 | 20 | 80 | 160 | 80 | 80 | 100 | 20 | 20 | 20
zinc chloride | 2 | 0.1808599 | 40 | 100 | 20 | 20 | 60 | 80 | 80 | 20 | 20 | 80 | 60 | 60
zinc chloride | 3 | 0.1537247 | 100 | 80 | 60 | 40 | 100 | 120 | 60 | 100 | 100 | 80 | 60 | 20
sodium chloride | 1 | 65.79721 | 20 | 0 | 60 | 80 | 0 | 20 | 20 | 20 | 20 | 20 | 40 | 20
sodium chloride | 2 | 65.74959 | 80 | 20 | 60 | 20 | 0 | 0 | 0 | 60 | 120 | 160 | 100 | 40
sodium chloride | 3 | 57.6887 | 20 | 20 | 20 | 20 | 20 | 0 | 40 | 0 | 40 | 20 | 60 | 20
sodium chloride | 1 | 57.18 | 20 | 0 | 40 | 20 | 20 | 20 | 100 | 40 | 60 | 20 | 40 | 0
sodium chloride | 2 | 63.66418 | 0 | 0 | 40 | 40 | 20 | 20 | 40 | 120 | 20 | 40 | 60 | 20
sodium chloride | 3 | 57.2609 | 20 | 40 | 60 | 20 | 0 | 0 | 0 | 80 | 60 | 80 | 60 | 20
sodium chloride | 1 | 34.78261 | 40 | 60 | 60 | 20 | 20 | 20 | 40 | 20 | 60 | 60 | 60 | 20
sodium chloride | 2 | 25.6118 | 20 | 0 | 20 | 0 | 0 | 20 | 20 | 20 | 40 | 40 | 100 | 20
sodium chloride | 3 | 34.7952 | 0 | 0 | 0 | 20 | 0 | 0 | 0 | 40 | 20 | 20 | 20 | 0
sodium chloride | 1 | 25.70508 | 20 | 0 | 60 | 80 | 0 | 20 | 0 | 80 | 40 | 40 | 20 | 0
sodium chloride | 2 | 20.67027 | 20 | 0 | 120 | 20 | 0 | 20 | 20 | 80 | 40 | 60 | 40 | 20
sodium chloride | 3 | 26.98469 | 0 | 0 | 0 | 0 | 0 | 0 | 0 | 20 | 20 | 0 | 0 | 20
sodium chloride | 1 | 16.95906 | 20 | 20 | 40 | 80 | 80 | 0 | 40 | 100 | 60 | 80 | 60 | 40
sodium chloride | 2 | 28.47946 | 20 | 0 | 20 | 20 | 20 | 0 | 60 | 80 | 40 | 60 | 40 | 20
sodium chloride | 3 | 11.87156 | 20 | 0 | 60 | 40 | 0 | 0 | 40 | 80 | 20 | 60 | 40 | 40
sodium chloride | 1 | 0.1603223 | 60 | 20 | 20 | 40 | 0 | 0 | 100 | 60 | 40 | 20 | 40 | 20
sodium chloride | 2 | 0.168081 | 40 | 0 | 60 | 80 | 0 | 0 | 60 | 60 | 60 | 20 | 60 | 40
sodium chloride | 3 | 0.1910976 | 60 | 0 | 20 | 20 | 20 | 80 | 40 | 60 | 80 | 0 | 40 | 40
canola oil | 1 | 71.65274 | 80 | 0 | 60 | 40 | 20 | 0 | 20 | 0 | 60 | 40 | 20 | 40
canola oil | 2 | 66.52977 | 80 | 0 | 40 | 0 | 0 | 20 | 0 | 40 | 80 | 20 | 40 | 20
canola oil | 3 | 46.68649 | 0 | 0 | 20 | 0 | 20 | 0 | 0 | 20 | 80 | 100 | 80 | 80
canola oil | 1 | 59.32203 | 40 | 0 | 80 | 40 | 0 | 40 | 60 | 20 | 40 | 40 | 100 | 20
canola oil | 2 | 51.92192 | 60 | 20 | 60 | 40 | 60 | 60 | 140 | 40 | 80 | 60 | 100 | 80
canola oil | 3 | 25.1553 | 20 | 20 | 60 | 20 | 0 | 80 | 20 | 40 | 80 | 20 | 60 | 120
canola oil | 1 | 46.40749 | 100 | 20 | 60 | 60 | 20 | 100 | 20 | 20 | 100 | 60 | 40 | 40
canola oil | 2 | 41.70129 | 0 | 0 | 40 | 40 | 40 | 60 | 20 | 60 | 40 | 60 | 100 | 100
canola oil | 3 | 18.25724 | 160 | 20 | 100 | 20 | 20 | 40 | 100 | 20 | 140 | 20 | 80 | 40
canola oil | 1 | 16.25167 | 20 | 20 | 80 | 0 | 0 | 40 | 40 | 40 | 20 | 40 | 20 | 0
canola oil | 2 | 18.57009 | 20 | 40 | 120 | 20 | 0 | 20 | 20 | 80 | 80 | 80 | 40 | 20
canola oil | 3 | 23.25071 | 60 | 0 | 20 | 20 | 0 | 100 | 0 | 40 | 60 | 60 | 0 | 20
canola oil | 1 | 21.09855 | 80 | 0 | 60 | 40 | 0 | 120 | 20 | 20 | 80 | 60 | 80 | 60
canola oil | 2 | 18.75099 | 20 | 0 | 60 | 20 | 20 | 40 | 0 | 20 | 0 | 80 | 100 | 60
canola oil | 3 | 32.76017 | 20 | 0 | 0 | 0 | 0 | 80 | 0 | 20 | 120 | 40 | 40 | 40
canola oil | 1 | 0.2466506 | 40 | 60 | 60 | 40 | 100 | 40 | 60 | 60 | 20 | 100 | 100 | 100
canola oil | 2 | 0.2179536 | 60 | 60 | 60 | 0 | 0 | 80 | 100 | 100 | 60 | 120 | 120 | 100
canola oil | 3 | 0.2364665 | 60 | 120 | 80 | 100 | 60 | 60 | 100 | 60 | 40 | 80 | 40 | 60

## Impact of reagnts
Reagent | Temperature (°C) | Polymer | Size (big/small*) | Shape (fibre/fragment) | HQI (hit quality index)
fentons | 50 | HDPE | big | n/a | 0.994819
fentons | 50 | HDPE | big | n/a | 0.993552
fentons | 50 | HDPE | big | n/a | 0.993646
fentons | 40 | HDPE | big | n/a | 0.995299 | * | Big | Small
fentons | 40 | HDPE | big | n/a | 0.993466 |  | 500-1000μm | <500μm
fentons | 40 | HDPE | big | n/a | 0.990681
hydrogen peroxide | 50 | HDPE | big | n/a | 0.99397
hydrogen peroxide | 50 | HDPE | big | n/a | 0.995195
hydrogen peroxide | 50 | HDPE | big | n/a | 0.993972
hydrogen peroxide | 40 | HDPE | big | n/a | 0.995507
hydrogen peroxide | 40 | HDPE | big | n/a | 0.994099
hydrogen peroxide | 40 | HDPE | big | n/a | 0.996109
potassium hydroxide | 50 | HDPE | big | n/a | 0.996003
potassium hydroxide | 50 | HDPE | big | n/a | 0.995453
potassium hydroxide | 50 | HDPE | big | n/a | 0.996436
potassium hydroxide | 40 | HDPE | big | n/a | 0.996264
potassium hydroxide | 40 | HDPE | big | n/a | 0.993166
potassium hydroxide | 40 | HDPE | big | n/a | 0.995703
sodium chloride | n/a | HDPE | big | n/a | 0.997018
sodium chloride | n/a | HDPE | big | n/a | 0.997504
sodium chloride | n/a | HDPE | big | n/a | 0.997264
canola oil | n/a | HDPE | big | n/a | 0.995357
canola oil | n/a | HDPE | big | n/a | 0.99673
canola oil | n/a | HDPE | big | n/a | 0.997504
ultrasound | n/a | HDPE | big | n/a | 0.998109
ultrasound | n/a | HDPE | big | n/a | 0.996703
ultrasound | n/a | HDPE | big | n/a | 0.998146
zinc chloride | n/a | HDPE | big | n/a | 0.996661
zinc chloride | n/a | HDPE | big | n/a | 0.992802
zinc chloride | n/a | HDPE | big | n/a | 0.992813
fentons | 50 | HDPE | small | n/a | 0.997401
fentons | 50 | HDPE | small | n/a | 0.998076
fentons | 50 | HDPE | small | n/a | 0.997925
fentons | 40 | HDPE | small | n/a | 0.99858
fentons | 40 | HDPE | small | n/a | 0.996333
fentons | 40 | HDPE | small | n/a | 0.993487
hydrogen peroxide | 50 | HDPE | small | n/a | 0.995543
hydrogen peroxide | 50 | HDPE | small | n/a | 0.998672
hydrogen peroxide | 50 | HDPE | small | n/a | 0.995985
hydrogen peroxide | 40 | HDPE | small | n/a | 0.998604
hydrogen peroxide | 40 | HDPE | small | n/a | 0.965765
hydrogen peroxide | 40 | HDPE | small | n/a | 0.998048
potassium hydroxide | 50 | HDPE | small | n/a | 0.997775
potassium hydroxide | 50 | HDPE | small | n/a | 0.998799
potassium hydroxide | 50 | HDPE | small | n/a | 0.998652
potassium hydroxide | 40 | HDPE | small | n/a | 0.998416
potassium hydroxide | 40 | HDPE | small | n/a | 0.998269
potassium hydroxide | 40 | HDPE | small | n/a | 0.992292
sodium chloride | n/a | HDPE | small | n/a | 0.99841
sodium chloride | n/a | HDPE | small | n/a | 0.997043
sodium chloride | n/a | HDPE | small | n/a | 0.998049
canola oil | n/a | HDPE | small | n/a | 0.996532
canola oil | n/a | HDPE | small | n/a | 0.986682
canola oil | n/a | HDPE | small | n/a | 0.996386
ultrasound | n/a | HDPE | small | n/a | 0.998039
ultrasound | n/a | HDPE | small | n/a | 0.998756
ultrasound | n/a | HDPE | small | n/a | 0.986593
zinc chloride | n/a | HDPE | small | n/a | 0.991942
zinc chloride | n/a | HDPE | small | n/a | 0.991016
zinc chloride | n/a | HDPE | small | n/a | 0.98846
fentons | 50 | LDPE | big | n/a | 0.993627
fentons | 50 | LDPE | big | n/a | 0.983851
fentons | 50 | LDPE | big | n/a | 0.979818
fentons | 40 | LDPE | big | n/a | 0.957236
fentons | 40 | LDPE | big | n/a | 0.989454
fentons | 40 | LDPE | big | n/a | 0.981917
hydrogen peroxide | 50 | LDPE | big | n/a | 0.997261
hydrogen peroxide | 50 | LDPE | big | n/a | 0.994774
hydrogen peroxide | 50 | LDPE | big | n/a | 0.990793
hydrogen peroxide | 40 | LDPE | big | n/a | 0.99663
hydrogen peroxide | 40 | LDPE | big | n/a | 0.996601
hydrogen peroxide | 40 | LDPE | big | n/a | 0.996805
potassium hydroxide | 50 | LDPE | big | n/a | 0.996892
potassium hydroxide | 50 | LDPE | big | n/a | 0.99852
potassium hydroxide | 50 | LDPE | big | n/a | 0.996198
potassium hydroxide | 40 | LDPE | big | n/a | 0.996433
potassium hydroxide | 40 | LDPE | big | n/a | 0.997089
potassium hydroxide | 40 | LDPE | big | n/a | 0.994683
sodium chloride | n/a | LDPE | big | n/a | 0.994852
sodium chloride | n/a | LDPE | big | n/a | 0.992358
sodium chloride | n/a | LDPE | big | n/a | 0.986998
canola oil | n/a | LDPE | big | n/a | 0.993166
canola oil | n/a | LDPE | big | n/a | 0.98894
canola oil | n/a | LDPE | big | n/a | 0.936708
ultrasound | n/a | LDPE | big | n/a | 0.942906
ultrasound | n/a | LDPE | big | n/a | 0.996824
ultrasound | n/a | LDPE | big | n/a | 0.997437
zinc chloride | n/a | LDPE | big | n/a | 0.992277
zinc chloride | n/a | LDPE | big | n/a | 0.98372
zinc chloride | n/a | LDPE | big | n/a | 0.980296
fentons | 50 | LDPE | small | n/a | 0.991353
fentons | 50 | LDPE | small | n/a | 0.989397
fentons | 50 | LDPE | small | n/a | 0.989514
fentons | 40 | LDPE | small | n/a | 0.977411
fentons | 40 | LDPE | small | n/a | 0.975423
fentons | 40 | LDPE | small | n/a | 0.980605
hydrogen peroxide | 50 | LDPE | small | n/a | 0.996732
hydrogen peroxide | 50 | LDPE | small | n/a | 0.982701
hydrogen peroxide | 50 | LDPE | small | n/a | 0.99626
hydrogen peroxide | 40 | LDPE | small | n/a | 0.992984
hydrogen peroxide | 40 | LDPE | small | n/a | 0.987469
hydrogen peroxide | 40 | LDPE | small | n/a | 0.987206
potassium hydroxide | 50 | LDPE | small | n/a | 0.988954
potassium hydroxide | 50 | LDPE | small | n/a | 0.991542
potassium hydroxide | 50 | LDPE | small | n/a | 0.997353
potassium hydroxide | 40 | LDPE | small | n/a | 0.987456
potassium hydroxide | 40 | LDPE | small | n/a | 0.992799
potassium hydroxide | 40 | LDPE | small | n/a | 0.997421
sodium chloride | n/a | LDPE | small | n/a | 0.995049
sodium chloride | n/a | LDPE | small | n/a | 0.998644
sodium chloride | n/a | LDPE | small | n/a | 0.99817
canola oil | n/a | LDPE | small | n/a | 0.990787
canola oil | n/a | LDPE | small | n/a | 0.989317
canola oil | n/a | LDPE | small | n/a | 0.988791
ultrasound | n/a | LDPE | small | n/a | 0.998333
ultrasound | n/a | LDPE | small | n/a | 0.991019
ultrasound | n/a | LDPE | small | n/a | 0.994158
zinc chloride | n/a | LDPE | small | n/a | 0.992792
zinc chloride | n/a | LDPE | small | n/a | 0.990846
zinc chloride | n/a | LDPE | small | n/a | 0.989084
fentons | 50 | PE | n/a | fib | 0.988965
fentons | 50 | PE | n/a | fib | 0.961161
fentons | 50 | PE | n/a | fib | 0.992162
fentons | 40 | PE | n/a | fib | 0.990518
fentons | 40 | PE | n/a | fib | 0.989343
fentons | 40 | PE | n/a | fib | 0.992252
hydrogen peroxide | 40 | PE | n/a | fib | 0.982157
hydrogen peroxide | 40 | PE | n/a | fib | 0.968487
hydrogen peroxide | 40 | PE | n/a | fib | 0.824328
potassium hydroxide | 50 | PE | n/a | fib | 0.983159
potassium hydroxide | 50 | PE | n/a | fib | 0.995314
potassium hydroxide | 50 | PE | n/a | fib | 0.992422
sodium chloride | n/a | PE | n/a | fib | 0.991371
sodium chloride | n/a | PE | n/a | fib | 0.984909
sodium chloride | n/a | PE | n/a | fib | 0.985625
canola oil | n/a | PE | n/a | fib | 0.972923
canola oil | n/a | PE | n/a | fib | 0.987197
canola oil | n/a | PE | n/a | fib | 0.977881
ultrasound | n/a | PE | n/a | fib | 0.979445
ultrasound | n/a | PE | n/a | fib | 0.98052
ultrasound | n/a | PE | n/a | fib | 0.986471
zinc chloride | n/a | PE | n/a | fib | 0.973153
zinc chloride | n/a | PE | n/a | fib | 0.893369
zinc chloride | n/a | PE | n/a | fib | 0.935576
fentons | 50 | PET | n/a | frag | 0.985355
fentons | 50 | PET | n/a | frag | 0.975916
fentons | 50 | PET | n/a | frag | 0.967253
fentons | 40 | PET | n/a | frag | 0.990733
fentons | 40 | PET | n/a | frag | 0.99161
fentons | 40 | PET | n/a | frag | 0.986582
hydrogen peroxide | 50 | PET | n/a | frag | 0.997192
hydrogen peroxide | 50 | PET | n/a | frag | 0.987742
hydrogen peroxide | 50 | PET | n/a | frag | 0.996867
hydrogen peroxide | 40 | PET | n/a | frag | 0.980591
hydrogen peroxide | 40 | PET | n/a | frag | 0.986924
hydrogen peroxide | 40 | PET | n/a | frag | 0.988717
potassium hydroxide | 50 | PET | n/a | frag | 0.991063
potassium hydroxide | 50 | PET | n/a | frag | 0.996584
potassium hydroxide | 50 | PET | n/a | frag | 0.990142
potassium hydroxide | 40 | PET | n/a | frag | 0.977698
potassium hydroxide | 40 | PET | n/a | frag | 0.991226
potassium hydroxide | 40 | PET | n/a | frag | 0.98942
sodium chloride | n/a | PET | n/a | frag | 0.957645
sodium chloride | n/a | PET | n/a | frag | 0.97866
sodium chloride | n/a | PET | n/a | frag | 0.967191
canola oil | n/a | PET | n/a | frag | 0.973008
canola oil | n/a | PET | n/a | frag | 0.975018
canola oil | n/a | PET | n/a | frag | 0.954347
ultrasound | n/a | PET | n/a | frag | 0.975517
ultrasound | n/a | PET | n/a | frag | 0.985608
ultrasound | n/a | PET | n/a | frag | 0.981123
zinc chloride | n/a | PET | n/a | frag | 0.985663
zinc chloride | n/a | PET | n/a | frag | 0.934858
zinc chloride | n/a | PET | n/a | frag | 0.933944
fentons | 50 | PP | n/a | fib | 0.994008
fentons | 50 | PP | n/a | fib | 0.990005
fentons | 50 | PP | n/a | fib | 0.951472
fentons | 40 | PP | n/a | fib | 0.994103
fentons | 40 | PP | n/a | fib | 0.99296
fentons | 40 | PP | n/a | fib | 0.995796
hydrogen peroxide | 50 | PP | n/a | fib | 0.995376
hydrogen peroxide | 50 | PP | n/a | fib | 0.994721
hydrogen peroxide | 50 | PP | n/a | fib | 0.988063
hydrogen peroxide | 40 | PP | n/a | fib | 0.994641
hydrogen peroxide | 40 | PP | n/a | fib | 0.995995
hydrogen peroxide | 40 | PP | n/a | fib | 0.996279
potassium hydroxide | 50 | PP | n/a | fib | 0.996244
potassium hydroxide | 50 | PP | n/a | fib | 0.996282
potassium hydroxide | 50 | PP | n/a | fib | 0.994738
potassium hydroxide | 40 | PP | n/a | fib | 0.995362
potassium hydroxide | 40 | PP | n/a | fib | 0.993603
potassium hydroxide | 40 | PP | n/a | fib | 0.995837
sodium chloride | n/a | PP | n/a | fib | 0.980675
sodium chloride | n/a | PP | n/a | fib | 0.949847
sodium chloride | n/a | PP | n/a | fib | 0.939768
canola oil | n/a | PP | n/a | fib | 0.915038
canola oil | n/a | PP | n/a | fib | 0.976025
canola oil | n/a | PP | n/a | fib | 0.970105
ultrasound | n/a | PP | n/a | fib | 0.987382
ultrasound | n/a | PP | n/a | fib | 0.990388
ultrasound | n/a | PP | n/a | fib | 0.99215
zinc chloride | n/a | PP | n/a | fib | 0.958073
zinc chloride | n/a | PP | n/a | fib | 0.912592
zinc chloride | n/a | PP | n/a | fib | 0.884273
fentons | 50 | PP | n/a | frag | 0.993771
fentons | 50 | PP | n/a | frag | 0.99687
fentons | 50 | PP | n/a | frag | 0.993289
fentons | 40 | PP | n/a | frag | 0.997646
fentons | 40 | PP | n/a | frag | 0.997208
fentons | 40 | PP | n/a | frag | 0.997969
hydrogen peroxide | 50 | PP | n/a | frag | 0.996872
hydrogen peroxide | 50 | PP | n/a | frag | 0.997278
hydrogen peroxide | 50 | PP | n/a | frag | 0.997118
hydrogen peroxide | 40 | PP | n/a | frag | 0.998156
hydrogen peroxide | 40 | PP | n/a | frag | 0.997135
hydrogen peroxide | 40 | PP | n/a | frag | 0.998816
potassium hydroxide | 50 | PP | n/a | frag | 0.995352
potassium hydroxide | 50 | PP | n/a | frag | 0.99647
potassium hydroxide | 50 | PP | n/a | frag | 0.995745
potassium hydroxide | 40 | PP | n/a | frag | 0.995184
potassium hydroxide | 40 | PP | n/a | frag | 0.997578
potassium hydroxide | 40 | PP | n/a | frag | 0.995208
sodium chloride | n/a | PP | n/a | frag | 0.997036
sodium chloride | n/a | PP | n/a | frag | 0.997275
sodium chloride | n/a | PP | n/a | frag | 0.995753
canola oil | n/a | PP | n/a | frag | 0.992971
canola oil | n/a | PP | n/a | frag | 0.995292
canola oil | n/a | PP | n/a | frag | 0.994065
ultrasound | n/a | PP | n/a | frag | 0.992741
ultrasound | n/a | PP | n/a | frag | 0.995598
ultrasound | n/a | PP | n/a | frag | 0.996646
zinc chloride | n/a | PP | n/a | frag | 0.996154
zinc chloride | n/a | PP | n/a | frag | 0.997476
zinc chloride | n/a | PP | n/a | frag | 0.989885
fentons | 50 | PS | big | n/a | 0.996282
fentons | 50 | PS | big | n/a | 0.988863
fentons | 50 | PS | big | n/a | 0.996272
fentons | 40 | PS | big | n/a | 0.994896
fentons | 40 | PS | big | n/a | 0.998028
fentons | 40 | PS | big | n/a | 0.996073
hydrogen peroxide | 50 | PS | big | n/a | 0.974541
hydrogen peroxide | 50 | PS | big | n/a | 0.988032
hydrogen peroxide | 50 | PS | big | n/a | 0.996981
hydrogen peroxide | 40 | PS | big | n/a | 0.98572
hydrogen peroxide | 40 | PS | big | n/a | 0.98348
hydrogen peroxide | 40 | PS | big | n/a | 0.967668
potassium hydroxide | 50 | PS | big | n/a | 0.9894
potassium hydroxide | 50 | PS | big | n/a | 0.993154
potassium hydroxide | 50 | PS | big | n/a | 0.989387
potassium hydroxide | 40 | PS | big | n/a | 0.978021
potassium hydroxide | 40 | PS | big | n/a | 0.992513
potassium hydroxide | 40 | PS | big | n/a | 0.985719
sodium chloride | n/a | PS | big | n/a | 0.991175
sodium chloride | n/a | PS | big | n/a | 0.996148
sodium chloride | n/a | PS | big | n/a | 0.99742
canola oil | n/a | PS | big | n/a | 0.968556
canola oil | n/a | PS | big | n/a | 0.950796
canola oil | n/a | PS | big | n/a | 0.936347
ultrasound | n/a | PS | big | n/a | 0.995238
ultrasound | n/a | PS | big | n/a | 0.995264
ultrasound | n/a | PS | big | n/a | 0.993248
zinc chloride | n/a | PS | big | n/a | 0.991681
zinc chloride | n/a | PS | big | n/a | 0.991448
zinc chloride | n/a | PS | big | n/a | 0.99478
fentons | 50 | PS | small | n/a | 0.97001
fentons | 50 | PS | small | n/a | 0.935452
fentons | 50 | PS | small | n/a | 0.981492
fentons | 40 | PS | small | n/a | 0.993456
fentons | 40 | PS | small | n/a | 0.988014
fentons | 40 | PS | small | n/a | 0.994021
hydrogen peroxide | 50 | PS | small | n/a | 0.99158
hydrogen peroxide | 50 | PS | small | n/a | 0.993598
hydrogen peroxide | 50 | PS | small | n/a | 0.99011
hydrogen peroxide | 40 | PS | small | n/a | 0.994002
hydrogen peroxide | 40 | PS | small | n/a | 0.987461
hydrogen peroxide | 40 | PS | small | n/a | 0.990942
potassium hydroxide | 50 | PS | small | n/a | 0.994398
potassium hydroxide | 50 | PS | small | n/a | 0.981884
potassium hydroxide | 50 | PS | small | n/a | 0.979616
potassium hydroxide | 40 | PS | small | n/a | 0.994774
potassium hydroxide | 40 | PS | small | n/a | 0.988783
potassium hydroxide | 40 | PS | small | n/a | 0.990776
sodium chloride | n/a | PS | small | n/a | 0.99043
sodium chloride | n/a | PS | small | n/a | 0.995291
sodium chloride | n/a | PS | small | n/a | 0.9931
canola oil | n/a | PS | small | n/a | 0.924786
canola oil | n/a | PS | small | n/a | 0.831961
canola oil | n/a | PS | small | n/a | 0.810743
ultrasound | n/a | PS | small | n/a | 0.990253
ultrasound | n/a | PS | small | n/a | 0.997644
ultrasound | n/a | PS | small | n/a | 0.994198
zinc chloride | n/a | PS | small | n/a | 0.988955
zinc chloride | n/a | PS | small | n/a | 0.948747
zinc chloride | n/a | PS | small | n/a | 0.991194
fentons | 50 | PVC | big | n/a | 0.702644
fentons | 50 | PVC | big | n/a | 0.711079
fentons | 50 | PVC | big | n/a | 0.993327
fentons | 40 | PVC | big | n/a | 0.994413
fentons | 40 | PVC | big | n/a | 0.734209
fentons | 40 | PVC | big | n/a | 0.99603
hydrogen peroxide | 50 | PVC | big | n/a | 0.706871
hydrogen peroxide | 50 | PVC | big | n/a | 0.725781
hydrogen peroxide | 50 | PVC | big | n/a | 0.985006
hydrogen peroxide | 40 | PVC | big | n/a | 0.989614
hydrogen peroxide | 40 | PVC | big | n/a | 0.715971
hydrogen peroxide | 40 | PVC | big | n/a | 0.998667
potassium hydroxide | 50 | PVC | big | n/a | 0.690435
potassium hydroxide | 50 | PVC | big | n/a | 0.650436
potassium hydroxide | 50 | PVC | big | n/a | 0.979507
potassium hydroxide | 40 | PVC | big | n/a | 0.597672
potassium hydroxide | 40 | PVC | big | n/a | 0.97246
potassium hydroxide | 40 | PVC | big | n/a | 0.572435
sodium chloride | n/a | PVC | big | n/a | 0.997561
sodium chloride | n/a | PVC | big | n/a | 0.999009
sodium chloride | n/a | PVC | big | n/a | 0.723515
canola oil | n/a | PVC | big | n/a | 0.329394
canola oil | n/a | PVC | big | n/a | 0.329875
canola oil | n/a | PVC | big | n/a | 0.79985
ultrasound | n/a | PVC | big | n/a | 0.997433
ultrasound | n/a | PVC | big | n/a | 0.995776
ultrasound | n/a | PVC | big | n/a | 0.70459
zinc chloride | n/a | PVC | big | n/a | 0.981861
zinc chloride | n/a | PVC | big | n/a | 0.962925
zinc chloride | n/a | PVC | big | n/a | 0.647895
fentons | 50 | PVC | small | n/a | 0.986932
fentons | 50 | PVC | small | n/a | 0.980608
fentons | 50 | PVC | small | n/a | 0.978432
fentons | 40 | PVC | small | n/a | 0.985825
fentons | 40 | PVC | small | n/a | 0.984744
fentons | 40 | PVC | small | n/a | 0.987706
hydrogen peroxide | 50 | PVC | small | n/a | 0.965522
hydrogen peroxide | 50 | PVC | small | n/a | 0.964872
hydrogen peroxide | 50 | PVC | small | n/a | 0.977125
hydrogen peroxide | 40 | PVC | small | n/a | 0.988423
hydrogen peroxide | 40 | PVC | small | n/a | 0.983268
hydrogen peroxide | 40 | PVC | small | n/a | 0.98298
potassium hydroxide | 50 | PVC | small | n/a | 0.986932
potassium hydroxide | 50 | PVC | small | n/a | 0.980608
potassium hydroxide | 50 | PVC | small | n/a | 0.978432
potassium hydroxide | 40 | PVC | small | n/a | 0.985825
potassium hydroxide | 40 | PVC | small | n/a | 0.984744
potassium hydroxide | 40 | PVC | small | n/a | 0.987706
sodium chloride | n/a | PVC | small | n/a | 0.993495
sodium chloride | n/a | PVC | small | n/a | 0.994933
sodium chloride | n/a | PVC | small | n/a | 0.986989
canola oil | n/a | PVC | small | n/a | 0.83851
canola oil | n/a | PVC | small | n/a | 0.831818
canola oil | n/a | PVC | small | n/a | 0.850706
ultrasound | n/a | PVC | small | n/a | 0.98868
ultrasound | n/a | PVC | small | n/a | 0.986008
ultrasound | n/a | PVC | small | n/a | 0.988317
zinc chloride | n/a | PVC | small | n/a | 0.95933
zinc chloride | n/a | PVC | small | n/a | 0.900823
zinc chloride | n/a | PVC | small | n/a | 0.813233