## Fig 3
Figure 3a |  | Figure 3b
Horizontal | Vertical | verrtical | vertical | horizontal | horizontal
4.70445 | 7.72629 | 0 | 0 | 0 | 0
6.91183 | 4.15245 | 15.70623 | 0.014 | 15.70623 | 0.01871
4.7927 | 5.14911 | 31.41246 | 0.06443 | 31.41246 | 0.09935
4.17348 | 9.30284 | 47.11869 | 0.09569 | 47.11869 | 0.11104
7.92681 | 9.29484 | 62.82492 | 0.13036 | 62.82492 | 0.11233
11.03282 | 11.96135 | 78.53115 | 0.10261 | 78.53115 | 0.14764
17.54748 | 20.13723 | 94.23739 | 0.09837 | 94.23739 | 0.12266
15.99486 | 8.18885 | 109.94362 | 0.15368 | 109.94362 | 0.12497
20.40981 | 17.66237 | 125.64985 | 0.05487 | 125.64985 | 0.01269
8.87913 | 19.25446 | 141.35608 | 0.06776 | 141.35608 | 0.08438
24.93269 | 17.80289 | 157.06231 | 0.05205 | 157.06231 | 0.07889
25.31248 | 35.46331 | 172.76854 | 0.02148 | 172.76854 | 0
24.61333 | 14.4749 | 188.47477 | 0.10623 | 188.47477 | 0
27.45724 | 17.17279 | 204.181 | 0 | 204.181 | 0
20.12423 | 32.62404 | 219.88723 | 0.03845 | 219.88723 | 0.08735
6.05552 | 30.78786 |  |  | 239.40781 | 0.08735
18.90692 | 39.03363
21.28307 | 24.73593
6.33732 | 3.65637
12.36077 | 29.45601
11.06962 | 34.84567
13.43861 | 39.26889
25.36245 | 3.09019
28.14159 | 42.12247
25.8188 | 19.4625
47.53328 | 30.59003
22.5224 | 23.1776
35.33348 | 33.69651
12.60557 | 54.87586
26.46977 | 16.25088
29.41241 | 56.02671
13.84738 | 4.83143
29.10431 | 24.58167
20.37092 | 29.17102
33.36951 | 46.84872
40.76234 | 68.18177
39.13462 | 25.1302
5.74477 | 7.97885
50.12774 | 8.53152
61.9633 | 4.14593
14.99683 | 42.96197
11.90656 | 27.32876
64.59968 | 27.57997
31.49452 | 41.86155
9.78111 | 2.25676
70.16125 | 38.40221
77.48771 | 2.25676
58.09977 | 48.29454
31.69761 | 59.37855
30.57887 | 88.27549
51.60879 | 103.64533
75.64451 | 52.34351
24.93692 | 14.47525
114.20851 | 4.95074
61.19038 | 3.19154
21.40031 | 69.00049
30.34312 | 102.43351
13.22661 | 38.38701
22.51562 | 80.34366
3.2233 | 10.9691
7.57948 | 67.51694
8.1055 | 16.44881
10.31218 | 35.6319
12.77413 | 28.10774
22.04935 | 142.24941
22.16684 | 40.69993
150.90833 | 27.90696
49.82328 | 28.65728
8.72289 | 21.39462
3.31674 | 20.52131
26.89427 | 44.31194
49.03327 | 39.19922
18.66845 | 50.54307
24.05751 | 2.98541
20.66136 | 18.5983
74.79035 | 13.70025
30.84007 | 3.74241
88.24762 | 19.02973
3.45218 | 94.26188
8.60575 | 6.31624
14.65156 | 4.22201
55.68937 | 33.25721
5.06641 | 21.29046
4.2819 | 17.88282
50.63126 | 11.56393
34.64547 | 19.01299
53.95729 | 47.54281
14.90486 | 35.45577
104.78261 | 4.78731
37.52874 | 4.44243
35.30294 | 24.20542
84.78176 | 186.33707
49.45546 | 11.63187
29.69564 | 69.43109
96.9545 | 49.36267
9.03267 | 49.98751
46.5005 | 24.59116
36.57202 | 64.39253
40.36507 | 30.51148
55.21269 | 30.63988
74.62878 | 13.84278
47.46602 | 78.74168
23.7314 | 31.77378
28.33827 | 28.57544
23.355 | 3.74241
9.24169 | 20.40464
40.16396 | 12.22445
33.46781 | 24.45834
11.32884 | 33.03533
154.39575 | 11.39607
51.90348 | 15.55363
33.75646 | 31.3705
54.41549 | 4.10736
10.11773 | 4.22201
86.26041 | 3.7875
12.80996 | 35.06156
36.76785 | 12.0566
51.26966 | 19.86182
14.95092 | 35.41685
14.58362 | 49.2188
17.60272 | 2.25676
28.20858 | 44.82852
7.61969 | 4.44243
66.87853 | 2.64628
15.3642 | 2.25676
24.01937 | 41.72424
6.05552 | 67.3106
53.18767 | 23.43029
40.97368 | 3.38514
5.85019 | 71.70061
7.82741 | 2.25676
3.02776 | 2.25676
5.06641 | 20.7439
96.46711 | 23.4621
2.70811 | 25.44697
91.13923 | 17.34673
117.4176 | 58.6133
25.29885 | 28.68688
34.2953 | 100.17503
12.1865 | 56.49319
80.37509 | 17.55346
4.78731 | 105.3399
18.8598 | 20.82922
4.06217 | 13.91159
20.09909 | 3.74241
38.62816 | 13.29542
11.50283 | 26.5469
4.49089 | 134.77866
86.14405 | 67.27118
102.1721 | 126.32514
12.67808 | 12.28328
8.45607 | 99.41537
10.14789 | 58.78141
32.10884 | 155.89134
46.17043 | 10.09253
17.14587 | 10.8524
21.79145 | 32.88149
89.05936 | 10.09253
69.20268 | 17.45466
21.0685 | 2.25676
16.52835 | 12.27464
14.00645 | 177.3749
29.38123 | 64.36791
55.11852 | 55.93069
56.16745 | 14.98381
58.02195 | 17.1375
8.16186 | 30.81942
10.62595 | 14.49429
34.25518 | 123.91295
74.29535 | 66.42599
6.22963 | 24.57087
48.98361 | 19.72244
22.61718 | 50.33001
27.63246 | 48.39988
6.54071 | 22.97298
41.56603 | 86.47084
78.87104 | 34.08395
64.41612 | 16.22147
18.89218 | 19.55496
22.04242 | 8.30465
12.96409 | 56.96732
18.06535 | 12.48037
21.90684 | 20.10297
6.37509 | 2.52313
21.36663 | 44.54478
5.24423 | 16.7334
20.84541 | 46.33917
33.93477 | 32.4691
3.02776 | 38.0929
31.07942 | 27.89174
25.8869 | 16.52604
33.01276 | 6.57952
37.80862 | 80.84399
109.55231 | 3.32186
20.76463 | 13.41063
25.87509 | 23.45744
34.86308 | 96.83045
18.3673 | 24.62177
21.35232 | 19.60914
18.98093 | 113.54247
15.27944 | 19.23216
28.92527 | 2.76395
5.45837 | 108.29991
17.5294 | 19.5441
46.88629 | 10.6849
19.33582 | 48.36463
76.31214 | 37.10352
15.67432 | 47.62085
40.85044 | 14.5656
80.92751 | 60.38849
107.20932 | 33.97964
17.27415 | 40.27276
6.00484 | 7.51312
35.90161 | 43.32643
26.49938 | 17.61983
26.22116 | 34.71333
20.57985 | 81.62725
8.77528 | 32.14065
229.15809 | 66.63093
42.15006 | 5.23208
11.95869 | 11.74454
25.69139 | 19.42157
10.88541 | 100.72325
9.167 | 59.03537
63.93162 | 15.70637
7.62971 | 4.78731
31.26079 | 11.85246
5.74477 | 20.45657
58.15451 | 21.45405
77.3974 | 22.42609
3.45218 | 39.64879
41.66883 | 4.06843
32.71288 | 79.8294
22.21129 | 34.35848
22.65767 | 15.94439
29.89672 | 30.65372
4.69058 | 2.25676
3.49615 | 16.62206
7.31273 | 13.78132
4.94431 | 52.10335
25.15046 | 11.05581
11.54261 | 11.08745
7.47801 | 3.56825
5.11145 | 2.25676
57.74877 | 6.34974
51.53124 | 24.27983
90.40113 | 7.21045
36.12435 | 62.83309
15.31938 | 2.25676
17.40632 | 3.19154
6.98138 | 18.27312
5.09648 | 2.25676
12.91686 | 7.72003
17.65472 | 6.74325
40.19058 | 2.25676
106.02528 | 28.43426
27.80544 | 3.19154
18.92047 | 24.40188
161.9969 | 130.44846
17.07398 | 12.97636
66.70697 | 27.62801
148.1912 | 12.08297
21.19946 | 7.48482
19.78827 | 86.81617
12.53263 | 144.63471
27.79388 | 58.33258
7.14363 | 18.04819
6.00484 | 15.93773
14.73993 | 14.07085
68.37084 | 2.25676
31.04745 | 30.99108
55.05195 | 47.80432
24.29136 | 12.20529
64.17849 | 44.32271
17.39315 | 52.59526
11.64802 | 5.71663
64.97936 | 11.19884
19.59875 | 71.44521
11.41616 | 14.91639
33.41527 | 40.58833
37.5613 | 50.17165
14.26585 | 20.28992
25.75672 | 32.11688
15.86326 | 63.5058
65.95374 | 11.08457
33.66127 | 99.51511
36.36884 | 24.29293
145.12142 | 7.74948
56.81386 | 23.17989
36.0439 | 18.33399
28.41289 | 26.59083
36.56993 | 19.64698
8.76657 | 24.49302
39.15655 | 29.93928
4.06217 | 9.99746
23.00898 | 4.22201
3.02776 | 35.4453
25.07261 | 35.30433
138.32695 | 2.25676
2.70811 | 31.98512
10.13282 | 39.96996
57.52477 | 6.0239
33.52938 | 3.38514
18.66436 | 72.27134
4.06217 | 5.55662
86.14671 | 49.83426
18.9949 | 59.79079
29.96564 | 43.00936
39.16019 | 26.9869
26.29099 | 64.35225
45.63286 | 109.5705
22.2543 | 86.79784
41.07796 | 9.64088
17.16324 | 8.11074
9.06644 | 31.19922
27.61465 | 5.73516
36.89645 | 10.8524
4.47385 | 5.86323
20.76885 | 61.80044
67.19079 | 15.79731
12.22405 | 11.05581
9.70144 | 19.00462
35.581 | 19.23216
86.91479 | 21.05216
15.32437 | 12.4619
13.89694 | 44.90697
20.11809 | 108.26147
38.40204 | 53.09581
16.61134 | 49.95441
32.65678 | 3.74241
20.62435 | 86.75015
12.26149 | 70.96719
99.67261 | 2.87681
21.47362 | 13.44619
12.33603 | 14.40618
107.39686 | 8.60582
7.81764 | 6.97103
21.28782 | 2.98541
29.63486 | 2.52313
29.77382 | 2.25676
32.66614 | 42.64268
39.45973 | 33.65963
43.83285 | 63.37702
71.72552 | 8.05824
77.27808 | 11.75357
31.74097 | 36.73448
4.75528 | 9.27058
8.04875 | 31.79547
98.39906 | 2.68608
21.67898 | 179.33565
46.49032 | 68.22185
3.02776 | 187.70959
19.84203 | 44.60859
49.96567 | 26.24543
21.66488 | 60.86278
75.41612 | 42.58666
16.11648 | 14.56731
13.54055 | 12.64087
64.8219 | 9.75031
156.6002 | 19.10207
118.85256 | 29.68302
5.58291 | 21.68035
25.22325 | 14.36192
26.19613 | 32.91052
14.96624 | 33.85138
26.15699 | 61.68358
81.62605 | 12.87375
34.08079 | 15.34762
71.5218 | 117.31164
5.41622 | 10.84118
32.4691 | 16.57092
39.66249 | 53.08182
19.00507 | 11.61737
5.58291 | 72.97337
47.44026 | 38.34276
27.90361 | 48.24508
10.08748 | 18.6268
100.0948 | 11.43789
82.02005 | 50.78933
3.70823 | 18.36175
12.98764 | 61.01078
16.36111 | 4.06843
22.52919 | 43.92667
45.12275 | 20.06908
2.70811 | 22.93437
3.82985 | 27.02724
17.02021 | 82.42705
5.90219 | 14.27299
58.74685 | 55.57196
26.50514 | 10.64511
92.41363 | 58.97333
23.71738 | 3.56825
17.40193 | 17.03192
71.18776 | 19.19903
30.54887 | 41.15362
26.15699 | 6.77028
30.02422 | 4.09443
21.47362 | 22.19783
3.02776 | 16.52604
19.55192 | 28.03593
25.99292 | 20.08385
5.41622 | 24.90116
18.51642 | 6.23168
9.4299 | 29.08724
6.63349 | 6.86366
11.04198 | 56.14182
16.13543 | 37.83858
49.6774 | 12.98862
3.02776 | 9.23618
5.90219 | 71.88493
103.83345 | 53.08082
40.00005 | 62.26397
53.05638 | 75.48342
35.39155 | 10.64511
14.13675 | 2.52313
14.23369 | 36.23427
11.5161 | 16.41006
16.23925 | 13.25545
16.16381 | 33.5428
4.38764 | 5.52791
46.92538 | 6.65967
46.00135 | 10.65009
27.55094 | 24.50975
25.49438 | 15.31301
35.12722 | 2.25676
126.30873 | 12.51433
6.05552 | 25.95681
7.65969 | 97.06739
4.2819 | 15.92441
75.88842 | 28.17937
37.8167 | 2.64628
17.52006 | 49.65082
19.78496 | 2.47946
28.69191 | 29.77403
17.41948 | 2.47946
7.7193 | 13.09844
31.69761 | 20.37862
18.61518 | 164.34356
3.02776 | 24.11604
9.05801 | 78.45211
28.13264 | 16.33878
6.01755 | 8.11074
9.57461 | 3.28976
4.97512 | 9.6848
23.2862 | 32.90407
41.26352 | 19.9205
22.51562 | 45.96212
56.22454 | 6.53097
81.43029 | 7.11416
41.72379 | 100.95631
7.53906 | 16.71754
15.7327 | 6.86366
30.7284 | 15.45097
31.5672 | 57.10312
5.41622 | 14.71226
12.48377 | 14.91639
14.05274 | 35.80715
26.30842 | 22.24081
10.74748 | 18.85328
116.93972 | 12.15302
239.40781 | 25.5136
15.55691 | 54.94986
21.10763 | 5.86323
25.74782 | 10.24901
7.5086 | 97.55696
77.27313 | 36.64193
16.59293 | 10.40314
37.3778 | 7.81764
25.56619 | 19.60914
6.85995 | 24.07356
73.44422 | 10.76405
10.20793 | 26.76305
31.23634 | 56.08983
106.71938 | 18.63819
65.86333 | 38.03994
19.53352 | 4.94431
19.96944 | 13.93445
16.91214 | 20.73477
17.53314 | 11.17988
11.2612 | 2.64628
6.44659 | 26.33019
73.64678 | 20.94352
75.39566 | 32.05471
24.82024 | 15.91775
30.8772 | 3.19154
11.16582 | 132.58495
26.37802 | 42.46565
13.51796 | 16.31279
18.60697 | 11.13709
44.14718 | 92.88875
4.55843 | 13.58748
17.86121 | 32.79749
80.39921 | 5.51632
9.57461 | 52.48176
31.63972 | 121.3302
7.95327 | 24.17472
22.30225 | 8.09764
22.50883 | 19.35316
25.49737 | 79.52472
4.69058 | 36.10519
58.35019 | 19.52717
47.29511 | 29.85055
39.70484 | 45.40938
14.45735 | 52.25992
44.8272 | 25.607
28.8962 | 95.69403
19.76178 | 39.62202
3.31674 | 21.55273
19.85434 | 9.64088
61.41203 | 16.19529
5.90219 | 71.41995
53.4037 | 2.25676
2.70811 | 19.31474
26.55122 | 19.5441
34.09423 | 19.14923
68.16157 | 100.10192
97.61569 | 2.52313
87.75541 | 15.34762
36.0333 | 5.6419
5.24423 | 89.57653
16.24866 | 56.94683
41.66883 | 21.64607
14.83293 | 11.50725
16.39842 | 47.41878
25.48353 | 95.65975
15.31938 | 31.41275
9.18365 | 33.53964
10.40069 | 10.18671
35.10112 | 50.91062
19.90046 | 8.11074
47.08269 | 14.35453
4.57516 | 7.65304
21.70715 | 4.91849
4.88211 | 56.00748
26.20368 | 21.3201
4.17348 | 14.49429
103.6803 | 2.25676
22.00079 | 2.52313
10.48846 | 16.51319
4.88211 | 10.99808
12.48377 | 10.06094
17.55056 | 11.50725
17.97207 | 16.88803
71.50257 | 31.6483
11.76548 | 15.33449
3.02776 | 20.76071
17.75826 | 50.72765
8.29186 | 18.25074
31.39491 | 75.42608
19.05324 | 23.61053
35.33539 | 2.47946
69.21151 | 36.78719
15.67432 | 10.4449
44.27159 | 32.19648
8.5638 | 128.42418
17.12759 | 41.61234
13.87493 | 3.12234
24.19367 | 14.74616
22.24939 | 50.58504
11.2883 | 9.85536
14.78134 | 98.86481
38.41796 | 18.46053
29.19342 | 34.61614
49.36269 | 88.29243
3.31674 | 219.88723
26.49938 | 14.10031
18.76234 | 8.23237
54.5361 | 35.14232
9.77986 | 11.43271
16.39842 | 9.56124
2.70811 | 65.89634
3.58249 | 20.51925
40.09924 | 44.06415
3.82985 | 110.78599
6.63349 | 25.86069
8.77528 | 7.17966
16.72135 | 8.75073
9.47839 | 47.92903
8.45607 | 24.23106
13.74216 | 91.99812
52.38986 | 21.92567
87.45368 | 45.00076
16.30498 | 37.01603
35.58788 | 87.0097
10.8662 | 60.49382
49.74596 | 6.93873
23.22746 | 22.33867
24.09409 | 19.25341
8.79165 | 72.55994
13.32207
8.36255
2.97536
145.50595
17.30521
18.30148
44.57769
17.45325
30.25027
2.97536
76.15263
75.9897
7.97133
27.88347
111.05525
13.91633
12.77202
4.42029
22.84413
25.93589
15.97716
20.08187
38.81223
12.18207
18.66568
11.93236
3.76774
28.43421
7.06551
156.82209
3.26898
28.56649
19.05974
78.19172
26.80489

## Fig 6
Horizontal 1-1, 350 C |  | Vertical 1-1, 350 C |  | Horizontal 1-1, 650 C |  | Vertical 1-1, 650 C |  | Horizontal 1-90, 650 C |  | Vertical 1-90, 650 C
dk | da/dn | dk | da/dn | da/dn | dk | da/dn | dk | da/dn | dk | da/dn | dk
15.41282 | 2.5319e-05 | 15.2981 | 1.59096e-05 | 0.000234976 | 15.88437 | 0.000545963 | 16.84965 | 0.000734105 | 12.74253 | 0.00022903 | 12.50796
15.46344 | 3.10992e-05 | 15.33687 | 1.98672e-05 | 0.000239157 | 15.90261 | 0.000516901 | 16.96909 | 0.00126 | 12.82614 | 0.00020431 | 12.53239
15.51768 | 3.31881e-05 | 15.37573 | 1.98453e-05 | 0.000254415 | 15.92205 | 0.000484578 | 17.08212 | 0.00119 | 12.90567 | 0.000136722 | 12.54878
15.56983 | 3.17774e-05 | 15.41857 | 2.18044e-05 | 0.000279185 | 15.94341 | 0.000449867 | 17.18798 | 0.000727894 | 12.95454 | 0.00010136 | 12.55437
15.61902 | 2.98521e-05 | 15.45761 | 1.97992e-05 | 0.000311853 | 15.96732 | 0.000413638 | 17.28611 | 0.000493337 | 12.98781 | 0.000110946 | 12.58665
15.66968 | 3.06163e-05 | 15.50066 | 2.17538e-05 | 0.000350744 | 15.99427 | 0.000376761 | 17.37617 | 0.000845819 | 13.04512 | 0.000110094 | 12.59992
15.72109 | 3.09515e-05 | 15.53988 | 1.97532e-05 | 0.000394118 | 16.02462 | 0.000340092 | 17.45802 | 0.00121 | 13.12777 | 0.000162985 | 12.61961
15.77286 | 3.10341e-05 | 15.5792 | 1.97313e-05 | 0.000440182 | 16.0586 | 0.000304464 | 17.53174 | 0.00122 | 13.21164 | 0.000143343 | 12.63696
15.82447 | 3.08133e-05 | 15.6186 | 1.97094e-05 | 0.00048711 | 16.09632 | 0.000270659 | 17.59765 | 0.00108 | 13.28673 | 0.00010169 | 12.64928
15.87472 | 2.98788e-05 | 15.66204 | 2.16552e-05 | 0.000533091 | 16.13772 | 0.000239389 | 17.65622 | 0.00115 | 13.36746 | 5.31854e-05 | 12.66563
15.92421 | 2.93165e-05 | 15.7056 | 2.16287e-05 | 0.000576388 | 16.18265 | 0.000211257 | 17.70814 | 0.00139 | 13.46579 | 1.60867e-05 | 12.66758
15.97709 | 3.11913e-05 | 15.75323 | 2.35649e-05 | 0.000615463 | 16.2308 | 0.000186689 | 17.7542 | 0.00141 | 13.56641 | 0.000123949 | 12.68266
16.02947 | 3.07687e-05 | 15.801 | 2.35335e-05 | 0.000649266 | 16.2818 | 0.000165756 | 17.79523 | 0.000880573 | 13.62983 | 0.000204141 | 12.70754
16.08009 | 2.96097e-05 | 15.8529 | 2.54592e-05 | 0.000678311 | 16.3353 | 0.000147518 | 17.83186 | 0.000899569 | 13.55835 | 0.000195295 | 12.73141
16.13245 | 3.05093e-05 | 15.90495 | 2.54225e-05 | 0.00070805 | 16.39139 | 0.000130557 | 17.86437 | 0.0014 | 13.65898 | 0.000178457 | 12.75328
16.18985 | 3.3293e-05 | 15.95715 | 2.53857e-05 | 0.000734099 | 16.44982 | 0.000121104 | 17.8946 | 0.00133 | 13.75608 | 0.000109029 | 12.76666
16.24969 | 3.45546e-05 | 16.00951 | 2.5349e-05 | 0.000716536 | 16.50711 | 0.000133534 | 17.92801 | 0.00116 | 13.84153 | 4.78251e-05 | 12.77254
16.30713 | 3.30129e-05 | 16.05798 | 2.33665e-05 | 0.000680246 | 16.56174 | 0.000154521 | 17.96678 | 0.00085084 | 13.90456 | 1.33606e-05 | 12.77127
16.36093 | 3.07785e-05 | 16.1147 | 2.72215e-05 | 0.000624717 | 16.61212 | 0.000181668 | 18.01252 | 0.000557415 | 13.94607 | 2.60012e-05 | 12.77446
16.41589 | 3.13123e-05 | 16.16753 | 2.52391e-05 | 0.000562475 | 16.65766 | 0.000210965 | 18.06584 | 0.000350161 | 13.97224 | 5.90373e-05 | 12.78173
16.47306 | 3.24273e-05 | 16.22052 | 2.52025e-05 | 0.000496837 | 16.69802 | 0.000238317 | 18.12633 | 0.00053178 | 14.01211 | 5.21481e-05 | 12.78815
16.53232 | 3.3461e-05 | 16.27367 | 2.51659e-05 | 0.000440703 | 16.73393 | 0.000260134 | 18.19269 | 0.000256175 | 14.03138 | 4.48619e-05 | 12.74418
16.58658 | 3.04969e-05 | 16.32698 | 2.51294e-05 | 0.000396912 | 16.76636 | 0.000273897 | 18.26293 | 0.000263894 | 14.0592 | 7.25349e-05 | 12.75308
16.67967 | 3.72164e-05 | 16.38046 | 2.5093e-05 | 0.000376526 | 16.7972 | 0.000278726 | 18.3348 | 0.000481259 | 14.0956 | 0.000116341 | 12.76736
17.79279 | 2.96905e-05 | 16.43822 | 2.69824e-05 | 0.000377317 | 16.82818 | 0.000271971 | 18.40532 | 0.000481809 | 14.13217 | 0.000134428 | 12.78389
17.86646 | 3.75103e-05 | 16.49203 | 2.50173e-05 | 0.000394747 | 16.86067 | 0.000260015 | 18.4731 | 0.000346708 | 14.15858 | 0.000169782 | 12.80481
17.95465 | 4.46183e-05 | 16.55016 | 2.6901e-05 | 0.000424085 | 16.89568 | 0.000240789 | 18.53618 | 0.000330494 | 14.18381 | 0.000210029 | 12.83076
18.04633 | 4.6073e-05 | 16.60848 | 2.68589e-05 | 0.0004536 | 16.93322 | 0.000218769 | 18.59375 | 0.000190366 | 14.19837 | 0.000188783 | 12.85414
18.13755 | 4.55225e-05 | 16.667 | 2.68168e-05 | 0.000472617 | 16.97246 | 0.000196524 | 18.64569 | 0.000321706 | 14.22366 | 1.5257e-05 | 12.84697
18.22219 | 4.19573e-05 | 16.7257 | 2.67747e-05 | 0.000480853 | 17.01251 | 0.000175847 | 18.69234 | 0.000902267 | 14.29315 | 9.97017e-05 | 12.85933
18.30385 | 4.02256e-05 | 16.78881 | 2.86406e-05 | 0.000476011 | 17.05228 | 0.000157429 | 18.73424 | 0.00105 | 14.37477 | 5.0498e-05 | 12.88241
18.38786 | 4.11219e-05 | 16.85215 | 2.85924e-05 | 0.000460288 | 17.09086 | 0.000141129 | 18.77192 | 0.000823459 | 14.43914 | 1.579e-05 | 12.88438
18.47408 | 4.19349e-05 | 16.91571 | 2.85442e-05 | 0.000435155 | 17.12743 | 0.00012674 | 18.80585 | 0.000176894 | 14.48419 | 4.41167e-05 | 12.88987
18.56245 | 4.27016e-05 | 16.98802 | 3.2292e-05 | 0.000405567 | 17.16162 | 0.000114797 | 18.83666 | 0.000682879 | 14.53812 | 3.5303e-05 | 12.89427
18.65043 | 4.22352e-05 | 17.05634 | 3.03361e-05 | 0.000376183 | 17.19341 | 0.000106835 | 18.86539 | 0.00136 | 14.64641 | 7.12801e-05 | 12.90315
18.73685 | 4.12097e-05 | 17.12922 | 3.21723e-05 | 0.000353416 | 17.22335 | 0.000104907 | 18.89367 | 0.00154 | 14.77009 | 9.91361e-05 | 12.91552
18.82545 | 4.19796e-05 | 17.19808 | 3.02236e-05 | 0.000343437 | 17.25251 | 0.0001104 | 18.9235 | 0.00124 | 14.87144 | 6.83962e-05 | 12.92406
18.92321 | 4.59983e-05 | 17.27153 | 3.20529e-05 | 0.000353888 | 17.28263 | 0.000119002 | 18.95572 | 0.00065904 | 14.92551 | 2.61451e-05 | 12.92733
19.03097 | 5.03172e-05 | 17.34528 | 3.19915e-05 | 0.000387127 | 17.31566 | 0.000158839 | 18.99885 | 0.000374041 | 14.95633 | 5.13461e-06 | 12.92797
19.14275 | 5.1775e-05 | 17.41933 | 3.19302e-05 | 0.000440852 | 17.35338 | 0.000159651 | 19.04234 | 0.000928893 | 15.03325 | 2.2661e-05 | 12.93267
19.25658 | 5.22872e-05 | 17.49806 | 3.37417e-05 | 0.000511768 | 17.3973 | 0.000215427 | 19.10126 | 0.00136 | 15.14696 | 5.61394e-05 | 12.9397
19.37272 | 5.29003e-05 | 17.58154 | 3.55418e-05 | 0.000589086 | 17.44805 | 0.000234516 | 19.16569 | 0.00126 | 15.25315 | 9.07745e-05 | 12.95107
19.49842 | 5.67502e-05 | 17.6654 | 3.54655e-05 | 0.000662131 | 17.50533 | 0.000251631 | 19.23517 | 0.00148 | 15.37964 | 7.91089e-05 | 12.96099
19.63159 | 5.95631e-05 | 17.75409 | 3.72498e-05 | 0.000715192 | 17.56749 | 0.000264534 | 19.30861 | 0.00169 | 15.52567 | 2.79324e-05 | 12.96449
19.77242 | 6.23628e-05 | 17.84321 | 3.71655e-05 | 0.00074067 | 17.63219 | 0.000274719 | 19.3853 | 0.00125 | 15.63515 | 2.30673e-05 | 12.96879
19.91262 | 6.1459e-05 | 17.93276 | 3.70813e-05 | 0.000730825 | 17.69634 | 0.000285051 | 19.46534 | 0.000687463 | 15.69584 | 1.0036e-05 | 12.97005
20.04349 | 5.68155e-05 | 18.02275 | 3.69972e-05 | 0.000683485 | 17.75663 | 0.000283859 | 19.54552 | 0.000353247 | 15.72715 | 1.91667e-05 | 12.97256
20.1723 | 5.5405e-05 | 18.11317 | 3.69132e-05 | 0.000599866 | 17.80978 | 0.000289991 | 19.62792 | 0.000296244 | 15.75349 | 4.0176e-05 | 12.9776
20.3087 | 5.81159e-05 | 18.20859 | 3.86687e-05 | 0.000486687 | 17.85306 | 0.000300744 | 19.71391 | 0.00125 | 15.93341 | 5.29298e-05 | 12.98426
20.45151 | 6.02513e-05 | 18.29992 | 3.67415e-05 | 0.000354392 | 17.88466 | 0.000311929 | 19.80367 | 0.00121 | 16.04309 | 5.15349e-05 | 12.99074
20.60148 | 6.26188e-05 | 18.3963 | 3.84886e-05 | 0.000215552 | 17.90392 | 0.000317879 | 19.89576 | 0.00165 | 16.38808 | 2.7809e-05 | 12.99424
20.75333 | 6.27391e-05 | 18.49317 | 3.83966e-05 | 8.48035e-05 | 17.91151 | 0.000321026 | 19.98939 | 0.00202 | 16.58052 | 5.0918e-05 | 13.00151
20.90426 | 6.17068e-05 | 18.6045 | 4.37693e-05 | 8.12747e-05 | 17.88623 | 0.000319729 | 20.08327 | 0.00175 | 16.74972 | 6.61823e-05 | 13.00986
21.05669 | 6.16637e-05 | 18.71648 | 4.36495e-05 | 0.000231943 | 17.90695 | 0.000315384 | 20.17651 | 0.00144 | 16.89089 | 2.8937e-05 | 13.01351
21.21442 | 6.31302e-05 | 18.83383 | 4.53411e-05 | 0.000411766 | 17.94384 | 0.000310084 | 20.2688 | 0.00156 | 17.04634 | 8.43978e-06 | 13.01457
21.37901 | 6.51555e-05 | 18.95191 | 4.52115e-05 | 0.00060761 | 17.99845 | 0.000304622 | 20.36007 | 0.00161 | 17.20863 | 1.96346e-05 | 12.99836
21.55169 | 6.75704e-05 | 19.07549 | 4.68829e-05 | 0.000814795 | 18.07206 | 0.000299142 | 20.45027 | 0.00167 | 17.3791 | 3.80051e-05 | 13.00314
21.73197 | 6.97077e-05 | 19.20466 | 4.85383e-05 | 0.00101 | 18.16426 | 0.000294814 | 20.53975 | 0.00162 | 17.54702 | 6.48114e-05 | 13.01132
21.91617 | 7.03501e-05 | 19.3347 | 4.83881e-05 | 0.0012 | 18.27415 | 0.000288521 | 20.62787 | 0.00142 | 17.69588 | 5.4993e-05 | 13.01826
22.10485 | 7.11702e-05 | 19.47049 | 5.00219e-05 | 0.00136 | 18.39991 | 0.000291103 | 20.71734 | 0.00131 | 17.83546 | 2.84699e-05 | 13.02185
22.29852 | 7.213e-05 | 19.60232 | 4.8083e-05 | 0.00149 | 18.53892 | 0.000298995 | 20.80982 | 0.00174 | 18.02361 | 3.30798e-05 | 13.02603
22.50123 | 7.45111e-05 | 19.73504 | 4.79337e-05 | 0.00158 | 18.68785 | 0.000313074 | 20.90732 | 0.00157 | 18.19605 | 4.33221e-05 | 13.0315
22.7092 | 7.54243e-05 | 19.86867 | 4.77846e-05 | 0.00164 | 18.84399 | 0.000331182 | 21.01118 | 0.00131 | 18.34191 | 5.72219e-05 | 13.03874
22.91746 | 7.45069e-05 | 20.0032 | 4.76359e-05 | 0.00167 | 19.00561 | 0.000352783 | 21.12266 | 0.000862274 | 18.43862 | 7.06311e-05 | 13.04768
23.13049 | 7.5184e-05 | 20.14872 | 5.09992e-05 | 0.0017 | 19.17199 | 0.000377515 | 21.24292 | 0.000411196 | 18.48501 | 7.97627e-05 | 13.05778
23.34839 | 7.58463e-05 | 20.30037 | 5.2578e-05 | 0.00174 | 19.34456 | 0.000398468 | 21.37095 | 0.000137936 | 18.50061 | 0.015 | 15.16964
23.57866 | 7.9015e-05 | 20.45829 | 5.41389e-05 | 0.00181 | 19.52588 | 0.000415696 | 21.50573 | 0.000243876 | 18.52825 | 0.00564 | 15.22784
23.83249 | 8.57735e-05 | 20.62261 | 5.56815e-05 | 0.00191 | 19.72061 | 0.000442398 | 21.65056 | 0.000714528 | 18.60957 | 0.00167 | 15.24509
24.1156 | 9.4071e-05 | 20.78307 | 5.37444e-05 | 0.00207 | 19.9341 | 0.000466166 | 21.80473 | 0.00128 | 18.75652 | 0.00121 | 15.2576
24.43257 | 0.000103373 | 20.94479 | 5.35509e-05 | 0.00227 | 20.17224 | 0.0004926 | 21.96943 | 0.00165 | 18.94914 | 0.00433 | 15.30263
24.78543 | 0.000112736 | 21.11308 | 5.50759e-05 | 0.0025 | 20.43934 | 0.00051928 | 22.14505 | 0.00172 | 19.15264 | 0.01217 | 15.4301
25.16159 | 0.000117543 | 21.27742 | 5.31592e-05 | 0.00275 | 20.73892 | 0.000552476 | 22.33421 | 0.00152 | 19.33541 | 0.00676 | 15.50155
25.55064 | 0.000118808 | 21.4538 | 5.63777e-05 | 0.003 | 21.07305 | 0.000578291 | 22.53479 | 0.00125 | 19.48788 | 0.000636896 | 15.50831
25.95577 | 0.00012084 | 21.63709 | 5.78591e-05 | 0.00324 | 21.44319 | 0.000616183 | 22.75149 | 0.00111 | 19.62475 | -0.00225 | 15.48443
26.3816 | 0.000123963 | 21.82199 | 5.76292e-05 | 0.00348 | 21.85119 | 0.000650933 | 22.98382 | 0.00127 | 19.78275 | -0.00787 | 15.40145
26.84784 | 0.000132273 | 22.01953 | 6.07692e-05 | 0.00371 | 22.29951 | 0.000686972 | 23.23289 | 0.00176 | 20.00535 | -0.01028 | 15.29397
27.37305 | 0.000144856 | 22.22448 | 6.21901e-05 | 0.00396 | 22.79312 | 0.000721444 | 23.49885 | 0.00272 | 20.35656 | -0.00611 | 15.2306
27.94627 | 0.000153309 | 22.44826 | 6.69288e-05 | 0.00423 | 23.33825 | 0.000752406 | 23.78115 | 0.00335 | 20.80276 | 0.00635 | 15.29782
28.57374 | 0.000162364 | 22.68006 | 6.82754e-05 | 0.00453 | 23.94381 | 0.000780142 | 24.07928 | 0.00317 | 21.23933 | 0.00477 | 15.34759
29.27753 | 0.000175684 | 22.92583 | 7.12519e-05 | 0.00487 | 24.62198 | 0.00080784 | 24.39401 | 0.00376 | 21.77569 | -0.00705 | 15.26528
30.06998 | 0.000190141 | 23.19763 | 7.74668e-05 | 0.00529 | 25.39137 | 0.000840955 | 24.72831 | 0.00755 | 22.91942 | -0.00936 | 15.16856
30.97844 | 0.000208606 | 23.49636 | 8.35733e-05 | 0.00573 | 26.26734 | 0.000885958 | 25.08809 | 0.01611 | 25.69877 | -0.00196 | 15.1484
32.04047 | 0.00023207 | 23.82303 | 8.95628e-05 | 0.00616 | 27.2606 | 0.000949109 | 25.48245 | 0.02964 | 32.45638 | 0.00692 | 15.21973
33.28832 | 0.000257706 | 24.16661 | 9.22034e-05 | 0.00657 | 28.38571 | 0.00104 | 25.92393 | 0.04453 | 49.94748 | 0.00777 | 15.30031
34.78605 | 0.000289894 | 24.54623 | 9.95824e-05 | 0.00697 | 29.66003 | 0.00115 | 26.42627 |  |  | 0.00368 | 15.33869
36.47475 | 0.00030401 | 24.95099 | 0.000103611 | 0.00736 | 31.10349 | 0.0013 | 27.01461 |  |  | 0.00308 | 15.37091
39.05426 | 0.000423432 | 25.40117 | 0.000112257 | 0.00772 | 32.73887 | 0.0015 | 27.71716 |  |  | -0.00151 | 15.3551
|  | 25.89262 | 0.000119105 | 0.00804 | 34.59219 | 0.0017 | 28.54746 |  |  | -0.00419 | 15.31138
|  | 26.40754 | 0.00012111 | 0.00833 | 36.69325 | 0.0019 | 29.52466 |  |  | -0.00321 | 15.278
|  | 26.95386 | 0.000124565 | 0.00857 | 39.07621 | 0.00211 | 30.67289 |  |  | -0.00218 | 15.25533
|  | 27.55417 | 0.000132435 | 0.00876 | 41.78037 | 0.00233 | 32.02125 |  |  | -0.00288 | 15.22556
|  | 28.24765 | 0.000147509 |  |  | 0.00254 | 33.60479 |  |  | -0.00127 | 15.21242
|  | 29.09296 | 0.000172333 |  |  | 0.00275 | 35.466 |  |  | 0.0049 | 15.26313
|  | 30.13453 | 0.000201844 |  |  | 0.00296 | 37.65685 |  |  | 0.00932 | 15.36028
|  | 31.39337 | 0.000229756 |  |  | 0.00316 | 40.24163 |  |  | 0.00815 | 15.44592
|  | 32.7607 | 0.000233593 |  |  | 0.00334 | 43.30075 |  |  | 0.00463 | 15.49491
|  | 34.9458 | 0.000342762 | [6 empty] | 0.00201 | 15.51627
|  | 38.89017 | 0.000539187 | [6 empty] | -0.00207 | 15.49429
[10 empty] | -0.00409 | 15.45103
[10 empty] | -0.00125 | 15.4378
[10 empty] | 0.00187 | 15.45753
[10 empty] | 0.0031 | 15.49169
[10 empty] | 0.00446 | 15.539
[10 empty] | 0.00173 | 15.5574
[10 empty] | 0.00199 | 15.57867
[10 empty] | 0.0026 | 15.60651
[10 empty] | -0.00278 | 15.57681
[10 empty] | -0.00409 | 15.53324
[10 empty] | -0.000364283 | 15.52936
[10 empty] | 0.00423 | 15.57443
[10 empty] | 0.00775 | 15.65751
[10 empty] | 0.00643 | 15.72695
[10 empty] | 0.00175 | 15.74586
[10 empty] | -0.0029 | 15.71446
[10 empty] | -0.00731 | 15.6357
[10 empty] | -0.00612 | 15.5702
[10 empty] | 0.000295715 | 15.57336
[10 empty] | 0.00468 | 15.62346
[10 empty] | 0.00903 | 15.72076
[10 empty] | 0.00847 | 15.81274
[10 empty] | 0.00216 | 15.83631
[10 empty] | -0.00684 | 15.76179
[10 empty] | -0.00655 | 15.69093
[10 empty] | 0.00249 | 15.71784
[10 empty] | 0.00637 | 15.78696
[10 empty] | 0.00395 | 15.82998
[10 empty] | -0.00315 | 15.7956
[10 empty] | -0.00897 | 15.6983
[10 empty] | -0.00574 | 15.63648
[10 empty] | 0.00399 | 15.67945
[10 empty] | 0.00663 | 15.7511
[10 empty] | 0.00157 | 15.76813
[10 empty] | -0.00336 | 15.73193
[10 empty] | -0.00268 | 15.70297
[10 empty] | 0.00209 | 15.72562
[10 empty] | -0.00192 | 15.70482
[10 empty] | -0.0026 | 15.67679
[10 empty] | 0.0018 | 15.69621
[10 empty] | 0.00344 | 15.73338
[10 empty] | 0.00353 | 15.77167
[10 empty] | 0.00944 | 15.87479
[10 empty] | 0.00561 | 15.93645
[10 empty] | -0.00212 | 15.91306
[10 empty] | -0.00139 | 15.89776
[10 empty] | -0.00409 | 15.85287
[10 empty] | -0.00418 | 15.80725
[10 empty] | -0.00114 | 15.79484
[10 empty] | -0.00237 | 15.76903
[10 empty] | -0.00467 | 15.71841
[10 empty] | 0.000102714 | 15.71952
[10 empty] | 0.00308 | 15.75292
[10 empty] | 0.00473 | 15.80432
[10 empty] | 0.00168 | 15.82267
[10 empty] | -0.0011 | 15.81062
[10 empty] | -0.002 | 15.78884
[10 empty] | -0.00209 | 15.76611
[10 empty] | 0.00276 | 15.79613
[10 empty] | 0.00529 | 15.85393
[10 empty] | 0.00619 | 15.92197
[10 empty] | 0.00603 | 15.98856
[10 empty] | 0.00426 | 16.03588
[10 empty] | 0.000725505 | 17.653
[10 empty] | -0.00025992 | 17.64328
[10 empty] | -0.00012509 | 17.63897
[10 empty] | 0.00025156 | 17.64764
[10 empty] | 0.00125 | 17.69074
[10 empty] | 0.00108 | 17.72814
[10 empty] | 0.000490927 | 17.74518
[10 empty] | 6.68975e-05 | 17.74751
[10 empty] | 0.000278403 | 17.75718
[10 empty] | 0.000570049 | 17.77702
[10 empty] | 0.000581453 | 17.79728
[10 empty] | -0.000125262 | 17.79182
[10 empty] | 0.000471573 | 17.80827
[10 empty] | 0.000595232 | 17.82907
[10 empty] | 0.000392069 | 17.84278
[10 empty] | 0.000183646 | 17.84921
[10 empty] | 0.000582935 | 17.87273
[10 empty] | 0.000950177 | 17.90612
[10 empty] | 0.000553853 | 17.92562
[10 empty] | 0.00018906 | 17.93228
[10 empty] | -0.000187323 | 17.92301
[10 empty] | -0.000364946 | 17.91016
[10 empty] | -0.000199587 | 17.90314
[10 empty] | 0.000166227 | 17.90899
[10 empty] | 0.000849545 | 17.93892
[10 empty] | 0.00156 | 17.99394
[10 empty] | 0.00154 | 18.04852
[10 empty] | 0.000512071 | 18.06675
[10 empty] | 0.00116 | 18.13474
[10 empty] | 0.000757714 | 18.1619
[10 empty] | 0.000168246 | 18.16794
[10 empty] | -0.000744739 | 18.14123
[10 empty] | -0.000845618 | 18.11096
[10 empty] | 5.20396e-05 | 18.11283
[10 empty] | 0.000512981 | 18.13118
[10 empty] | 0.000478678 | 18.14833
[10 empty] | 0.000352538 | 18.16097
[10 empty] | 0.000272416 | 18.17075
[10 empty] | 0.000253105 | 18.17985
[10 empty] | 0.000330235 | 18.19172
[10 empty] | 0.000384554 | 18.20556
[10 empty] | 0.000277532 | 18.21556
[10 empty] | 0.000261547 | 18.22499
[10 empty] | -0.000211933 | 18.21735
[10 empty] | -0.000788347 | 18.18896
[10 empty] | -0.000527958 | 18.16999
[10 empty] | 0.00059672 | 18.19144
[10 empty] | 0.000861671 | 18.22247
[10 empty] | 0.000570636 | 18.24306
[10 empty] | 0.000357658 | 18.25598
[10 empty] | -4.41987e-05 | 18.25439
[10 empty] | 5.21246e-05 | 18.25627
[10 empty] | 0.00080738 | 18.28549
[10 empty] | 0.000772624 | 18.31352
[10 empty] | 5.01866e-05 | 18.31534
[10 empty] | 0.000189565 | 18.32223
[10 empty] | 0.000361368 | 18.33537
[10 empty] | 0.000240126 | 18.3441
[10 empty] | 0.00013455 | 18.349
[10 empty] | 0.000312129 | 18.36037
[10 empty] | 2.52703e-05 | 18.36129
[10 empty] | 0.000177208 | 18.36775
[10 empty] | -3.52354e-05 | 18.36647
[10 empty] | -0.000279664 | 18.35628
[10 empty] | -2.69555e-05 | 18.35529
[10 empty] | -0.000234181 | 18.34677
[10 empty] | -0.000105438 | 18.34293
[10 empty] | 0.000405152 | 18.35768
[10 empty] | 0.000363539 | 18.37093
[10 empty] | 0.000148298 | 18.37634
[10 empty] | 0.000822017 | 18.40637
[10 empty] | 0.00112 | 18.44723
[10 empty] | 0.000779022 | 18.47585
[10 empty] | 0.000891246 | 18.50866
[10 empty] | 0.000471843 | 18.52606
[10 empty] | 0.000162876 | 18.53208
[10 empty] | 0.000330221 | 18.54428
[10 empty] | 0.000407047 | 18.55933
[10 empty] | 0.000399666 | 18.57413
[10 empty] | 8.18692e-05 | 18.57717
[10 empty] | -6.31319e-05 | 18.57483
[10 empty] | 0.000195344 | 18.58207
[10 empty] | 0.000317197 | 18.59383
[10 empty] | 0.000291091 | 18.60464
[10 empty] | 0.000278477 | 18.61498
[10 empty] | 8.17709e-05 | 18.61802
[10 empty] | 0.000120815 | 18.62251
[10 empty] | 0.000449817 | 18.63925
[10 empty] | 0.000264418 | 18.6491
[10 empty] | 0.000206032 | 18.65678
[10 empty] | 0.000631748 | 18.68035
[10 empty] | 0.000918856 | 18.71472
[10 empty] | 0.00125 | 18.76174
[10 empty] | 0.00167 | 18.82473
[10 empty] | 4.91879e-05 | 22.31159
[10 empty] | 2.49402e-05 | 22.31199
[10 empty] | 0.000150336 | 22.31443
[10 empty] | 0.000445554 | 22.32165
[10 empty] | 0.000978131 | 22.33752
[10 empty] | 0.00207 | 22.37111
[10 empty] | 0.00222 | 22.40732
[10 empty] | 0.00212 | 22.4419
[10 empty] | 0.00093335 | 22.45715
[10 empty] | -0.00037106 | 22.45109
[10 empty] | -0.000948759 | 22.43559
[10 empty] | -0.000170967 | 22.4328
[10 empty] | 0.000534091 | 22.44152
[10 empty] | 0.000901422 | 22.45625
[10 empty] | 0.00119 | 22.47565
[10 empty] | 0.00176 | 22.50454
[10 empty] | 0.00217 | 22.54021
[10 empty] | 0.00197 | 22.57267
[10 empty] | 0.00141 | 22.59584
[10 empty] | 0.000238738 | 22.59977
[10 empty] | -0.000682222 | 22.58852
[10 empty] | -0.000235058 | 22.58465
[10 empty] | 0.000552189 | 22.59375
[10 empty] | 0.0012 | 22.61351
[10 empty] | 0.00126 | 22.63435
[10 empty] | 0.000886233 | 22.64901
[10 empty] | 0.00121 | 22.66903
[10 empty] | 0.00123 | 22.68936
[10 empty] | 0.00134 | 22.7116
[10 empty] | 0.00203 | 22.74544
[10 empty] | 0.00134 | 22.76785
[10 empty] | -0.000279404 | 22.76319
[10 empty] | -0.00057296 | 22.75364
[10 empty] | -0.000258155 | 22.74934
[10 empty] | 0.000447738 | 22.7568
[10 empty] | 0.000887765 | 22.7716
[10 empty] | 0.00066922 | 22.78277
[10 empty] | 0.000872653 | 22.79734
[10 empty] | 0.000626804 | 22.80782
[10 empty] | 0.000218646 | 22.81148
[10 empty] | 0.000534358 | 22.82041
[10 empty] | 0.000239877 | 22.82443
[10 empty] | -0.000113131 | 22.82254
[10 empty] | 0.00136 | 22.84525
[10 empty] | 0.00197 | 22.87833
[10 empty] | 0.000461444 | 22.88608
[10 empty] | -0.000333736 | 22.88047
[10 empty] | 0.000384477 | 22.88693
[10 empty] | 0.000861797 | 22.90142
[10 empty] | 0.00107 | 22.91949
[10 empty] | 0.000995233 | 22.93625
[10 empty] | -0.000382813 | 22.9298
[10 empty] | -0.00118 | 22.9099
[10 empty] | 0.000262999 | 22.91433
[10 empty] | 0.00183 | 22.94517
[10 empty] | 0.00142 | 22.96908
[10 empty] | 0.00139 | 22.99263
[10 empty] | 0.000150259 | 22.99518
[10 empty] | -0.00102 | 22.97791
[10 empty] | -0.000107221 | 22.9761
[10 empty] | 0.000360324 | 22.98219
[10 empty] | 0.000539573 | 22.99131
[10 empty] | 0.00136 | 23.01427
[10 empty] | 0.00155 | 23.04046
[10 empty] | 0.00134 | 23.06316
[10 empty] | 0.0015 | 23.0886
[10 empty] | 0.00028875 | 23.09352
[10 empty] | -0.000837677 | 23.07926
[10 empty] | -0.00116 | 23.05963
[10 empty] | -0.00090876 | 23.0442
[10 empty] | 0.000280193 | 23.04895
[10 empty] | 0.00124 | 23.07007
[10 empty] | 0.000675641 | 23.08156
[10 empty] | 0.000646671 | 23.09256
[10 empty] | 0.000254348 | 23.09689
[10 empty] | -2.92463e-05 | 23.09639
[10 empty] | 0.00159 | 23.12355
[10 empty] | 0.00252 | 23.16657
[10 empty] | 0.00138 | 23.19027
[10 empty] | 0.000420671 | 23.19747
[10 empty] | -0.000361626 | 23.19128
[10 empty] | -0.00141 | 23.16722
[10 empty] | -0.00127 | 23.14547
[10 empty] | -5.3055e-05 | 23.14457
[10 empty] | 0.000890385 | 23.15978
[10 empty] | 0.00219 | 23.19725
[10 empty] | 0.00199 | 23.23135
[10 empty] | 0.000703898 | 23.24344
[10 empty] | -0.000571352 | 23.23362
[10 empty] | -3.08523e-05 | 23.2331
[10 empty] | 0.00147 | 23.25835
[10 empty] | 0.00189 | 23.29084
[10 empty] | 0.000715879 | 23.30318
[10 empty] | -0.000775233 | 23.28982
[10 empty] | -0.000635502 | 23.27887
[10 empty] | -0.000205052 | 23.27534
[10 empty] | 3.73368e-05 | 23.27598
[10 empty] | 0.000489829 | 23.28442
[10 empty] | 0.000773678 | 23.29775
[10 empty] | 0.00104 | 23.31567
[10 empty] | -0.00216 | 23.24986
[10 empty] | 0.00457 | 23.30558
[10 empty] | 0.00789 | 23.40224
[10 empty] | 0.00895 | 23.51262
[10 empty] | 0.01027 | 23.64021
[10 empty] | 0.00732 | 23.73177
[10 empty] | 0.000964433 | 23.74388
[10 empty] | 0.00276 | 23.77853
[10 empty] | 0.00555 | 23.84848
[10 empty] | 0.00010015 | 23.84974
[10 empty] | -0.00126 | 23.8338
[10 empty] | 0.00251 | 23.86558
[10 empty] | 0.00325 | 23.90676
[10 empty] | -0.000496699 | 23.90046
[10 empty] | 0.00366 | 23.94696
[10 empty] | 0.00659 | 24.03093
[10 empty] | 0.00508 | 24.09591
[10 empty] | 0.00737 | 24.19068
[10 empty] | 0.00685 | 24.27936
[10 empty] | 0.00582 | 24.35497
[10 empty] | 0.00644 | 24.4391
[10 empty] | 0.00633 | 24.52217
[10 empty] | 0.00217 | 24.55077
[10 empty] | 0.00143 | 24.56968
[10 empty] | 0.00238 | 24.60118
[10 empty] | 0.00351 | 24.64763
[10 empty] | 0.0051 | 24.71543
[10 empty] | 0.0031 | 24.7568
[10 empty] | -9.95618e-05 | 24.75548
[10 empty] | 0.0039 | 24.80756
[10 empty] | 0.00956 | 24.93603
[10 empty] | 0.00923 | 25.061
[10 empty] | 0.00571 | 25.13882
[10 empty] | 0.00201 | 25.16628
[10 empty] | 0.00141 | 25.18561
[10 empty] | 0.00345 | 25.23288
[10 empty] | 0.00791 | 25.34189
[10 empty] | 0.00933 | 25.47121
[10 empty] | 0.00774 | 25.57925
[10 empty] | 0.0079 | 25.69031
[10 empty] | 0.00693 | 25.78823
[10 empty] | 0.00528 | 25.86327
[10 empty] | 0.00154 | 25.88528
[10 empty] | 0.000684695 | 25.89504
[10 empty] | 0.00311 | 25.93941
[10 empty] | 0.00676 | 26.03637
[10 empty] | 0.00624 | 26.12628
[10 empty] | 0.00504 | 26.1993
[10 empty] | 0.00435 | 26.26255
[10 empty] | 0.00844 | 26.38594
[10 empty] | 0.01617 | 26.62482
[10 empty] | 0.016 | 26.86439
[10 empty] | 0.0116 | 27.04002
[10 empty] | 0.00705 | 27.14761
[10 empty] | -0.000887073 | 27.13403
[10 empty] | -0.00438 | 27.06708
[10 empty] | 0.0052 | 27.14643
[10 empty] | 0.01209 | 27.33247
[10 empty] | 0.01441 | 27.55671
[10 empty] | 0.0183 | 27.84545
[10 empty] | 0.01384 | 28.06684
[10 empty] | 0.00688 | 28.17785
[10 empty] | 0.00841 | 28.31462
[10 empty] | 0.01076 | 28.49094
[10 empty] | 0.00734 | 28.61224
[10 empty] | 0.00475 | 28.69104
[10 empty] | 0.00741 | 28.81475
[10 empty] | 0.00713 | 28.93465
[10 empty] | 0.00865 | 29.08096
[10 empty] | 0.01149 | 29.27707
[10 empty] | 0.01257 | 29.49405
[10 empty] | 0.01029 | 29.67343
[10 empty] | 0.00801 | 29.81428
[10 empty] | 0.00921 | 29.97755
[10 empty] | 0.01109 | 30.17591
[10 empty] | 0.01501 | 30.44751
[10 empty] | 0.01892 | 30.79521
[10 empty] | 0.01671 | 31.10751
[10 empty] | 0.0111 | 31.31762
[10 empty] | 0.01102 | 31.52834
[10 empty] | 0.01583 | 31.83488
[10 empty] | 0.02091 | 32.24697
[10 empty] | 0.0237 | 32.72413
[10 empty] | 0.02154 | 33.16745
[10 empty] | 0.01681 | 33.51976
[10 empty] | 0.01823 | 33.9086
[10 empty] | 0.02039 | 34.35177
[10 empty] | 0.02132 | 34.82504
[10 empty] | 0.02255 | 35.33668
[10 empty] | 0.02118 | 35.82801
[10 empty] | 0.0205 | 36.31399
[10 empty] | 0.02865 | 37.0107
[10 empty] | 0.0372 | 37.9472
[10 empty] | 0.04168 | 39.04185
[10 empty] | 0.04465 | 40.27092
[10 empty] | 0.03376 | 41.24157
[10 empty] | 0.03636 | 42.32936
[10 empty] | 0.05721 | 44.13661
[10 empty] | 0.09296 | 47.35018
[10 empty] | 0.14375 | 53.12414

## Fig 10
Fig 10-a | [6 empty] | Fig 10-b |  |  |  |  | Fig 10-c |  |  |  |  | Fig 10-c
Dk | 650 |  | 650 |  | 350 |  | Dk | Hor 1-90 | ver 1-90 | hor 1-1 | ver 1-1 | Crack length a, mm | Monotonic plastic zone | Cyclic plastic zone | Crack length (for Sa values) | Sa | Crack length a, mm | Monotonic plastic zone | Cyclic plastic zone | Crack length (for Sa values) | Sa
| Hor 1-90 | ver 1-90 | hor 1-1 | ver 1-1 | hor 1-1 | ver 1-1 | 15 | 1.77459 | 2.07987 | 42.8 | 47.1 | 3.57736 | 38.12941 | 7.72121 | 3.57 | 43.3 | 3.71904 | 36.76153 | 7.44421 | 3.7 | 65.1
15 | 43.3 | 65.1 | 42.8 | 47.1 | 15 | 17.8 | 20 | 1.96721 | 2.6262 | 52.6 | 45.7 | 3.57595 | 38.09867 | 7.71498 | 4.54 | 48 | 3.72531 | 36.89038 | 7.4703 | 3.95 | 82.2
20 | 48 | 82.2 | 52.6 | 45.7 | 18 | 18.3 | 25 | 2.2541 | 2.41534 | 59.8 | 55.3 | 3.57969 | 38.18048 | 7.73155 | 5.2 | 55 | 3.72951 | 36.9769 | 7.48782 | 4.6 | 75.6
25 | 55 | 75.6 | 59.8 | 55.3 | 21.2 | 18.1 | 30 | 2.58197 | 2.09904 | 63.9 | 59.4 | 3.5878 | 38.35886 | 7.76767 | 5.7 | 63 | 3.73163 | 37.02055 | 7.49666 | 5 | 65.7
30 | 63 | 65.7 | 63.9 | 59.4 | 20.7 | 21.3 | 35 | 2.7459 | 1.96166 | 61.4 | 66.7 | 3.59972 | 38.62258 | 7.82107 |  |  | 3.73162 | 37.02043 | 7.49664
35 | 67 | 61.4 | 61.4 | 66.7 | 24.2 | 23.3 | 40 | 3.07377 | 2.19808 | 72.9 | 77.8 | 3.615 | 38.96394 | 7.8902 |  |  | 3.72791 | 36.94372 | 7.4811
40 | 75 | 68.8 | 72.9 | 77.8 | 30.1 | 22.2 | [5 empty] | 3.63322 | 39.37581 | 7.9736 |  |  | 3.72623 | 36.9093 | 7.47413
[12 empty] | 3.65393 | 39.85017 | 8.06966 |  |  | 3.72783 | 36.94221 | 7.4808
[12 empty] | 3.67653 | 40.37539 | 8.17602 |  |  | 3.73095 | 37.00643 | 7.4938
[12 empty] | 3.69972 | 40.92322 | 8.28695 |  |  | 3.73317 | 37.05233 | 7.5031
[12 empty] | 3.7234 | 41.49171 | 8.40207 |  |  | 3.73578 | 37.10647 | 7.51406
[12 empty] | 3.74745 | 42.07885 | 8.52097 |  |  | 3.73919 | 37.17715 | 7.52837
[12 empty] | 3.77045 | 42.64972 | 8.63657 |  |  | 3.74258 | 37.24744 | 7.54261
[12 empty] | 3.78938 | 43.12647 | 8.73311 |  |  | 3.74758 | 37.3518 | 7.56374
[12 empty] | 3.80239 | 43.45776 | 8.8002 |  |  | 3.75199 | 37.44387 | 7.58238
[12 empty] | 3.8103 | 43.66069 | 8.84129 |  |  | 3.75511 | 37.50935 | 7.59564
[12 empty] | 3.81524 | 43.7882 | 8.86711 |  |  | 3.75761 | 37.56187 | 7.60628
[12 empty] | 3.81874 | 43.87869 | 8.88544 |  |  | 3.75925 | 37.59623 | 7.61324
[12 empty] | 3.82266 | 43.98019 | 8.90599 |  |  | 3.75974 | 37.60663 | 7.61534
[12 empty] | 3.82842 | 44.13015 | 8.93636 |  |  | 3.76355 | 37.68687 | 7.63159
[12 empty] | 3.83673 | 44.34743 | 8.98036 |  |  | 3.76982 | 37.81947 | 7.65844
[12 empty] | 3.84827 | 44.65109 | 9.04185 |  |  | 3.77582 | 37.94684 | 7.68424
[12 empty] | 3.86395 | 45.06809 | 9.12629 |  |  | 3.78131 | 38.06368 | 7.7079
[12 empty] | 3.88324 | 45.58745 | 9.23146 |  |  | 3.78466 | 38.13528 | 7.72239
[12 empty] | 3.90314 | 46.13096 | 9.34152 |  |  | 3.78612 | 38.16673 | 7.72876
[12 empty] | 3.91942 | 46.58129 | 9.43271 |  |  | 3.78641 | 38.17279 | 7.72999
[12 empty] | 3.93117 | 46.90965 | 9.49921 |  |  | 3.7858 | 38.15987 | 7.72737
[12 empty] | 3.93869 | 47.1211 | 9.54202 |  |  | 3.7854 | 38.15113 | 7.7256
[12 empty] | 3.94296 | 47.24196 | 9.5665 |  |  | 3.78581 | 38.15991 | 7.72738
[12 empty] | 3.9455 | 47.31379 | 9.58104 |  |  | 3.7866 | 38.17703 | 7.73085
[12 empty] | 3.94793 | 47.38285 | 9.59503 |  |  | 3.78842 | 38.21591 | 7.73872
[12 empty] | 3.95088 | 47.46672 | 9.61201 |  |  | 3.79002 | 38.2503 | 7.74569
[12 empty] | 3.95441 | 47.56748 | 9.63241 |  |  | 3.78863 | 38.22042 | 7.73963
[12 empty] | 3.95871 | 47.69042 | 9.65731 |  |  | 3.78489 | 38.14036 | 7.72342
[12 empty] | 3.96332 | 47.8226 | 9.68408 |  |  | 3.78115 | 38.06032 | 7.70721
[12 empty] | 3.9679 | 47.95425 | 9.71074 |  |  | 3.77812 | 37.99569 | 7.69413
[12 empty] | 3.97333 | 48.11114 | 9.74251 |  |  | 3.77765 | 37.9857 | 7.6921
[12 empty] | 3.98056 | 48.3209 | 9.78498 |  |  | 3.77903 | 38.01507 | 7.69805
[12 empty] | 3.98941 | 48.57929 | 9.83731 |  |  | 3.78125 | 38.06261 | 7.70768
[12 empty] | 3.99854 | 48.84767 | 9.89165 |  |  | 3.78483 | 38.13901 | 7.72315
[12 empty] | 4.00736 | 49.10847 | 9.94447 |  |  | 3.78896 | 38.22751 | 7.74107
[12 empty] | 4.01641 | 49.37793 | 9.99903 |  |  | 3.79418 | 38.33964 | 7.76378
[12 empty] | 4.02723 | 49.70238 | 10.06473 |  |  | 3.80063 | 38.4789 | 7.79198
[12 empty] | 4.04032 | 50.0986 | 10.14497 |  |  | 3.80643 | 38.60458 | 7.81743
[12 empty] | 4.05613 | 50.58215 | 10.24289 |  |  | 3.80928 | 38.66647 | 7.82996
[12 empty] | 4.07386 | 51.13117 | 10.35406 |  |  | 3.80844 | 38.64835 | 7.82629
[12 empty] | 4.09143 | 51.68251 | 10.46571 |  |  | 3.80604 | 38.59609 | 7.81571
[12 empty] | 4.1085 | 52.22508 | 10.57558 |  |  | 3.80418 | 38.55583 | 7.80756
[12 empty] | 4.12618 | 52.79441 | 10.69087 |  |  | 3.80465 | 38.566 | 7.80961
[12 empty] | 4.1447 | 53.399 | 10.8133 |  |  | 3.80771 | 38.63249 | 7.82308
[12 empty] | 4.16454 | 54.05599 | 10.94634 |  |  | 3.81187 | 38.72294 | 7.8414
[12 empty] | 4.18684 | 54.8066 | 11.09834 |  |  | 3.81342 | 38.75677 | 7.84825
[12 empty] | 4.2111 | 55.63758 | 11.26661 |  |  | 3.81391 | 38.76735 | 7.85039
[12 empty] | 4.2353 | 56.48235 | 11.43768 |  |  | 3.81526 | 38.79694 | 7.85638
[12 empty] | 4.25826 | 57.29813 | 11.60287 |  |  | 3.81635 | 38.82064 | 7.86118
[12 empty] | 4.28013 | 58.08895 | 11.76301 |  |  | 3.81854 | 38.86854 | 7.87088
[12 empty] | 4.30204 | 58.89494 | 11.92623 |  |  | 3.82158 | 38.93528 | 7.88439
[12 empty] | 4.32349 | 59.69715 | 12.08867 |  |  | 3.82369 | 38.98141 | 7.89373
[12 empty] | 4.34298 | 60.43778 | 12.23865 |  |  | 3.82449 | 38.99905 | 7.89731
[12 empty] | 4.35999 | 61.09354 | 12.37144 |  |  | 3.82465 | 39.00252 | 7.89801
[12 empty] | 4.37536 | 61.69366 | 12.49297 |  |  | 3.82399 | 38.98808 | 7.89509
[12 empty] | 4.39052 | 62.29308 | 12.61435 |  |  | 3.82407 | 38.98976 | 7.89543
[12 empty] | 4.40773 | 62.98182 | 12.75382 |  |  | 3.82462 | 39.00189 | 7.89788
[12 empty] | 4.42819 | 63.81337 | 12.92221 |  |  | 3.82486 | 39.00731 | 7.89898
[12 empty] | 4.45182 | 64.79056 | 13.12009 |  |  | 3.82511 | 39.01262 | 7.90006
[12 empty] | 4.47894 | 65.93535 | 13.35191 |  |  | 3.8258 | 39.02793 | 7.90316
[12 empty] | 4.50947 | 67.25426 | 13.61899 |  |  | 3.82753 | 39.06589 | 7.91084
[12 empty] | 4.54144 | 68.6709 | 13.90586 |  |  | 3.83032 | 39.12737 | 7.92329
[12 empty] | 4.57369 | 70.13767 | 14.20288 |  |  | 3.83275 | 39.18104 | 7.93416
[12 empty] | 4.60637 | 71.66439 | 14.51204 |  |  | 3.8336 | 39.20001 | 7.938
[12 empty] | 4.63956 | 73.25758 | 14.83466 |  |  | 3.83382 | 39.20476 | 7.93896
[12 empty] | 4.67295 | 74.9056 | 15.16838 |  |  | 3.83386 | 39.20562 | 7.93914
[12 empty] | 4.70578 | 76.57196 | 15.50582 |  |  | 3.83374 | 39.20294 | 7.9386
[12 empty] | 4.73771 | 78.23722 | 15.84304 |  |  | 3.83395 | 39.20763 | 7.93954
[12 empty] | 4.76945 | 79.93757 | 16.18736 |  |  | 3.83466 | 39.2233 | 7.94272
[12 empty] | 4.80013 | 81.62616 | 16.5293 |  |  | 3.83497 | 39.23013 | 7.9441
[12 empty] | 4.82809 | 83.20447 | 16.8489 |  |  | 3.83499 | 39.23063 | 7.9442
[12 empty] | 4.85185 | 84.57554 | 17.12655 |  |  | 3.83558 | 39.24367 | 7.94684
[12 empty] | 4.87119 | 85.71322 | 17.35693 |  |  | 3.83681 | 39.27101 | 7.95238
[12 empty] | 4.88727 | 86.67388 | 17.55146 |  |  | 3.83844 | 39.30707 | 7.95968
[12 empty] | 4.90197 | 87.56376 | 17.73166 |  |  | 3.84002 | 39.34221 | 7.9668
[12 empty] | 4.91647 | 88.45312 | 17.91176 |  |  | 3.84088 | 39.36119 | 7.97064
[12 empty] | 4.93163 | 89.39479 | 18.10245 |  |  | 3.84109 | 39.36585 | 7.97158
[12 empty] | 4.94837 | 90.44998 | 18.31612 |  |  | 3.84265 | 39.40064 | 7.97863
[12 empty] | 4.96748 | 91.67372 | 18.56393 |  |  | 3.84468 | 39.44591 | 7.9878
[12 empty] | 4.98853 | 93.04567 | 18.84175 |  |  | 3.84557 | 39.46572 | 7.99181
[12 empty] | 5.01154 | 94.57596 | 19.15163 |  |  | 3.84583 | 39.4715 | 7.99298
[12 empty] | 5.03647 | 96.27001 | 19.49468 |  |  | 3.84445 | 39.44078 | 7.98676
[12 empty] | 5.06252 | 98.08115 | 19.86143 |  |  | 3.84215 | 39.38961 | 7.9764
[12 empty] | 5.08822 | 99.91138 | 20.23205 |  |  | 3.84128 | 39.37009 | 7.97244
[12 empty] | 5.09484 | 100.38954 | 20.32888 |  |  | 3.84188 | 39.38351 | 7.97516
[12 empty] | 5.10497 | 101.12756 | 20.47833 |  |  | 3.84305 | 39.40948 | 7.98042
[12 empty] | 5.13634 | 103.45652 | 20.94995 |  |  | 3.84504 | 39.45382 | 7.9894
[12 empty] | 5.20346 | 108.67376 | 22.00644 |  |  | 3.84673 | 39.49149 | 7.99703
[12 empty] | 5.31951 | 118.51453 | 23.99919 |  |  | 3.8476 | 39.51101 | 8.00098
[12 empty] | 5.4961 | 135.80043 | 27.49959 |  |  | 3.84862 | 39.53371 | 8.00558
[12 empty] | 5.74349 | 165.90953 | 33.59668 |  |  | 3.84995 | 39.56345 | 8.0116
[17 empty] | 3.85171 | 39.60278 | 8.01956
[17 empty] | 3.85388 | 39.6514 | 8.02941
[17 empty] | 3.85633 | 39.70638 | 8.04054
[17 empty] | 3.86563 | 52.78868 | 10.68971
[17 empty] | 3.87151 | 52.96475 | 10.72536
[17 empty] | 3.87325 | 53.01689 | 10.73592
[17 empty] | 3.8745 | 53.05471 | 10.74358
[17 empty] | 3.87902 | 53.19066 | 10.77111
[17 empty] | 3.8917 | 53.57474 | 10.84889
[17 empty] | 3.89874 | 53.78951 | 10.89238
[17 empty] | 3.89941 | 53.8098 | 10.89648
[17 empty] | 3.89706 | 53.73809 | 10.88196
[17 empty] | 3.88886 | 53.48851 | 10.83142
[17 empty] | 3.87815 | 53.16452 | 10.76582
[17 empty] | 3.87179 | 52.97311 | 10.72705
[17 empty] | 3.87192 | 52.97705 | 10.72785
[17 empty] | 3.87854 | 53.17615 | 10.76817
[17 empty] | 3.88351 | 53.32626 | 10.79857
[17 empty] | 3.88262 | 53.29935 | 10.79312
[17 empty] | 3.87528 | 53.0779 | 10.74828
[17 empty] | 3.86552 | 52.78542 | 10.68905
[17 empty] | 3.86348 | 52.72439 | 10.67669
[17 empty] | 3.87069 | 52.94025 | 10.7204
[17 empty] | 3.87879 | 53.18364 | 10.76969
[17 empty] | 3.88262 | 53.29944 | 10.79314
[17 empty] | 3.88583 | 53.39653 | 10.8128
[17 empty] | 3.88426 | 53.3489 | 10.80315
[17 empty] | 3.87989 | 53.21705 | 10.77645
[17 empty] | 3.87655 | 53.1163 | 10.75605
[17 empty] | 3.87428 | 53.04785 | 10.74219
[17 empty] | 3.87128 | 52.95786 | 10.72397
[17 empty] | 3.86995 | 52.91815 | 10.71593
[17 empty] | 3.87506 | 53.07141 | 10.74696
[17 empty] | 3.88477 | 53.3645 | 10.80631
[17 empty] | 3.89326 | 53.62231 | 10.85852
[17 empty] | 3.89809 | 53.76956 | 10.88834
[17 empty] | 3.90019 | 53.83373 | 10.90133
[17 empty] | 3.89803 | 53.76772 | 10.88796
[17 empty] | 3.89377 | 53.6377 | 10.86163
[17 empty] | 3.89246 | 53.59791 | 10.85358
[17 empty] | 3.89441 | 53.65722 | 10.86559
[17 empty] | 3.89454 | 53.66117 | 10.86639
[17 empty] | 3.89777 | 53.75989 | 10.88638
[17 empty] | 3.90242 | 53.90195 | 10.91514
[17 empty] | 3.90422 | 53.95713 | 10.92632
[17 empty] | 3.9063 | 54.02091 | 10.93923
[17 empty] | 3.90901 | 54.10435 | 10.95613
[17 empty] | 3.90611 | 54.01534 | 10.93811
[17 empty] | 3.90185 | 53.88465 | 10.91164
[17 empty] | 3.90147 | 53.87302 | 10.90929
[17 empty] | 3.90588 | 54.00821 | 10.93666
[17 empty] | 3.91396 | 54.25704 | 10.98705
[17 empty] | 3.92067 | 54.46462 | 11.02908
[17 empty] | 3.92249 | 54.5211 | 11.04052
[17 empty] | 3.91946 | 54.42731 | 11.02153
[17 empty] | 3.91185 | 54.19177 | 10.97383
[17 empty] | 3.90547 | 53.99552 | 10.93409
[17 empty] | 3.90578 | 54.00498 | 10.93601
[17 empty] | 3.91066 | 54.15512 | 10.96641
[17 empty] | 3.92007 | 54.44614 | 11.02534
[17 empty] | 3.92889 | 54.72061 | 11.08092
[17 empty] | 3.93114 | 54.79086 | 11.09515
[17 empty] | 3.92402 | 54.56866 | 11.05015
[17 empty] | 3.91719 | 54.35699 | 11.00729
[17 empty] | 3.91979 | 54.4374 | 11.02357
[17 empty] | 3.92643 | 54.64374 | 11.06536
[17 empty] | 3.93054 | 54.772 | 11.09133
[17 empty] | 3.92726 | 54.6695 | 11.07057
[17 empty] | 3.91791 | 54.37903 | 11.01175
[17 empty] | 3.91192 | 54.19409 | 10.9743
[17 empty] | 3.91608 | 54.32265 | 11.00034
[17 empty] | 3.92299 | 54.53675 | 11.04369
[17 empty] | 3.92462 | 54.58758 | 11.05398
[17 empty] | 3.92464 | 54.58819 | 11.05411
[17 empty] | 3.92115 | 54.47951 | 11.0321
[17 empty] | 3.91836 | 54.39299 | 11.01458
[17 empty] | 3.92054 | 54.46067 | 11.02828
[17 empty] | 3.91853 | 54.39852 | 11.0157
[17 empty] | 3.91583 | 54.31472 | 10.99873
[17 empty] | 3.9177 | 54.37279 | 11.01049
[17 empty] | 3.92129 | 54.48383 | 11.03298
[17 empty] | 3.92496 | 54.59813 | 11.05612
[17 empty] | 3.93481 | 54.90543 | 11.11835
[17 empty] | 3.94065 | 55.08881 | 11.15548
[17 empty] | 3.93844 | 55.01929 | 11.14141
[17 empty] | 3.93699 | 54.97376 | 11.13219
[17 empty] | 3.93272 | 54.84016 | 11.10513
[17 empty] | 3.92837 | 54.70425 | 11.07761
[17 empty] | 3.92718 | 54.66726 | 11.07012
[17 empty] | 3.92471 | 54.59026 | 11.05453
[17 empty] | 3.91985 | 54.43912 | 11.02392
[17 empty] | 3.91995 | 54.44244 | 11.02459
[17 empty] | 3.92316 | 54.54217 | 11.04479
[17 empty] | 3.92809 | 54.6955 | 11.07584
[17 empty] | 3.92984 | 54.7502 | 11.08691
[17 empty] | 3.92869 | 54.7143 | 11.07964
[17 empty] | 3.92661 | 54.64936 | 11.0665
[17 empty] | 3.92443 | 54.58154 | 11.05276
[17 empty] | 3.92731 | 54.6711 | 11.0709
[17 empty] | 3.93282 | 54.84332 | 11.10577
[17 empty] | 3.93928 | 55.04575 | 11.14676
[17 empty] | 3.94556 | 55.24356 | 11.18682
[17 empty] | 3.95 | 55.38393 | 11.21525
[17 empty] | 3.86134 | 72.57022 | 14.69547
[17 empty] | 3.86119 | 72.56394 | 14.6942
[17 empty] | 3.85939 | 72.4903 | 14.67928
[17 empty] | 3.85853 | 72.45489 | 14.67211
[17 empty] | 3.86026 | 72.52612 | 14.68654
[17 empty] | 3.86888 | 72.8808 | 14.75836
[17 empty] | 3.87634 | 73.18932 | 14.82084
[17 empty] | 3.87973 | 73.33009 | 14.84934
[17 empty] | 3.88019 | 73.3493 | 14.85323
[17 empty] | 3.88211 | 73.42931 | 14.86943
[17 empty] | 3.88605 | 73.59345 | 14.90267
[17 empty] | 3.89006 | 73.76132 | 14.93667
[17 empty] | 3.88985 | 73.75224 | 14.93483
[17 empty] | 3.88898 | 73.71604 | 14.9275
[17 empty] | 3.89224 | 73.85243 | 14.95512
[17 empty] | 3.89635 | 74.02502 | 14.99007
[17 empty] | 3.89906 | 74.13896 | 15.01314
[17 empty] | 3.90032 | 74.19241 | 15.02396
[17 empty] | 3.90093 | 74.21805 | 15.02916
[17 empty] | 3.90496 | 74.38808 | 15.06359
[17 empty] | 3.91152 | 74.66622 | 15.11991
[17 empty] | 3.91534 | 74.82892 | 15.15286
[17 empty] | 3.91665 | 74.88456 | 15.16412
[17 empty] | 3.91613 | 74.86228 | 15.15961
[17 empty] | 3.91483 | 74.80718 | 15.14845
[17 empty] | 3.91231 | 74.69996 | 15.12674
[17 empty] | 3.91093 | 74.6414 | 15.11488
[17 empty] | 3.91208 | 74.69017 | 15.12476
[17 empty] | 3.91795 | 74.94001 | 15.17535
[17 empty] | 3.9287 | 75.40044 | 15.26859
[17 empty] | 3.93931 | 75.85858 | 15.36136
[17 empty] | 3.94285 | 76.01189 | 15.39241
[17 empty] | 3.94287 | 76.01283 | 15.3926
[17 empty] | 3.94796 | 76.23428 | 15.43744
[17 empty] | 3.95599 | 76.58502 | 15.50847
[17 empty] | 3.96122 | 76.81463 | 15.55496
[17 empty] | 3.96239 | 76.86573 | 15.56531
[17 empty] | 3.95724 | 76.63986 | 15.51957
[17 empty] | 3.95141 | 76.38437 | 15.46784
[17 empty] | 3.95176 | 76.40006 | 15.47101
[17 empty] | 3.95531 | 76.55497 | 15.50238
[17 empty] | 3.95861 | 76.69986 | 15.53172
[17 empty] | 3.96105 | 76.80678 | 15.55337
[17 empty] | 3.96293 | 76.88952 | 15.57013
[17 empty] | 3.96467 | 76.9665 | 15.58572
[17 empty] | 3.96695 | 77.06707 | 15.60608
[17 empty] | 3.96961 | 77.18438 | 15.62984
[17 empty] | 3.97153 | 77.26918 | 15.64701
[17 empty] | 3.97333 | 77.34919 | 15.66321
[17 empty] | 3.97187 | 77.28435 | 15.65008
[17 empty] | 3.96643 | 77.04371 | 15.60135
[17 empty] | 3.96278 | 76.88306 | 15.56882
[17 empty] | 3.9669 | 77.06466 | 15.60559
[17 empty] | 3.97285 | 77.32782 | 15.65888
[17 empty] | 3.97679 | 77.50268 | 15.69429
[17 empty] | 3.97926 | 77.61253 | 15.71654
[17 empty] | 3.97895 | 77.59894 | 15.71379
[17 empty] | 3.97931 | 77.61497 | 15.71703
[17 empty] | 3.98489 | 77.86363 | 15.76739
[17 empty] | 3.99022 | 78.1025 | 15.81576
[17 empty] | 3.99057 | 78.11804 | 15.8189
[17 empty] | 3.99188 | 78.1768 | 15.8308
[17 empty] | 3.99437 | 78.28895 | 15.85351
[17 empty] | 3.99603 | 78.36359 | 15.86863
[17 empty] | 3.99696 | 78.40544 | 15.8771
[17 empty] | 3.99912 | 78.50265 | 15.89679
[17 empty] | 3.99929 | 78.51052 | 15.89838
[17 empty] | 4.00052 | 78.56578 | 15.90957
[17 empty] | 4.00027 | 78.55479 | 15.90734
[17 empty] | 3.99834 | 78.46762 | 15.88969
[17 empty] | 3.99815 | 78.45922 | 15.88799
[17 empty] | 3.99654 | 78.38633 | 15.87323
[17 empty] | 3.99581 | 78.35354 | 15.86659
[17 empty] | 3.99861 | 78.47964 | 15.89213
[17 empty] | 4.00112 | 78.59299 | 15.91508
[17 empty] | 4.00214 | 78.63929 | 15.92446
[17 empty] | 4.00782 | 78.89652 | 15.97655
[17 empty] | 4.01552 | 79.24716 | 16.04755
[17 empty] | 4.0209 | 79.4932 | 16.09737
[17 empty] | 4.02705 | 79.77581 | 16.1546
[17 empty] | 4.03031 | 79.92592 | 16.185
[17 empty] | 4.03143 | 79.97782 | 16.19551
[17 empty] | 4.03371 | 80.08316 | 16.21684
[17 empty] | 4.03652 | 80.21324 | 16.24318
[17 empty] | 4.03928 | 80.34121 | 16.2691
[17 empty] | 4.03985 | 80.36746 | 16.27441
[17 empty] | 4.03941 | 80.34722 | 16.27031
[17 empty] | 4.04076 | 80.40986 | 16.283
[17 empty] | 4.04295 | 80.51171 | 16.30362
[17 empty] | 4.04496 | 80.60531 | 16.32258
[17 empty] | 4.04689 | 80.69498 | 16.34073
[17 empty] | 4.04745 | 80.72134 | 16.34607
[17 empty] | 4.04828 | 80.76029 | 16.35396
[17 empty] | 4.05139 | 80.90553 | 16.38337
[17 empty] | 4.05322 | 80.99106 | 16.40069
[17 empty] | 4.05464 | 81.05777 | 16.4142
[17 empty] | 4.059 | 81.26276 | 16.45571
[17 empty] | 4.06535 | 81.56203 | 16.51631
[17 empty] | 4.074 | 81.97235 | 16.5994
[17 empty] | 4.08554 | 82.52375 | 16.71106
[17 empty] | 4.08567 | 115.92641 | 23.4751
[17 empty] | 4.08573 | 115.93061 | 23.47595
[17 empty] | 4.08611 | 115.95592 | 23.48107
[17 empty] | 4.08722 | 116.03098 | 23.49627
[17 empty] | 4.08966 | 116.19597 | 23.52968
[17 empty] | 4.09483 | 116.54575 | 23.60051
[17 empty] | 4.10039 | 116.92336 | 23.67698
[17 empty] | 4.10569 | 117.28448 | 23.75011
[17 empty] | 4.10802 | 117.44398 | 23.7824
[17 empty] | 4.10709 | 117.38054 | 23.76956
[17 empty] | 4.10472 | 117.21852 | 23.73675
[17 empty] | 4.10429 | 117.18935 | 23.73084
[17 empty] | 4.10563 | 117.2805 | 23.7493
[17 empty] | 4.10788 | 117.43452 | 23.78049
[17 empty] | 4.11084 | 117.63751 | 23.8216
[17 empty] | 4.11525 | 117.94014 | 23.88288
[17 empty] | 4.12068 | 118.31435 | 23.95866
[17 empty] | 4.12561 | 118.6553 | 24.0277
[17 empty] | 4.12912 | 118.89899 | 24.07705
[17 empty] | 4.12972 | 118.94044 | 24.08544
[17 empty] | 4.12801 | 118.82203 | 24.06146
[17 empty] | 4.12742 | 118.78126 | 24.05321
[17 empty] | 4.1288 | 118.87705 | 24.0726
[17 empty] | 4.1318 | 119.08506 | 24.11472
[17 empty] | 4.13495 | 119.30466 | 24.15919
[17 empty] | 4.13716 | 119.45927 | 24.1905
[17 empty] | 4.14018 | 119.67048 | 24.23327
[17 empty] | 4.14325 | 119.88523 | 24.27676
[17 empty] | 4.14659 | 120.1204 | 24.32438
[17 empty] | 4.15168 | 120.47863 | 24.39692
[17 empty] | 4.15504 | 120.71615 | 24.44502
[17 empty] | 4.15434 | 120.66676 | 24.43502
[17 empty] | 4.15291 | 120.56553 | 24.41452
[17 empty] | 4.15226 | 120.51996 | 24.40529
[17 empty] | 4.15338 | 120.59901 | 24.4213
[17 empty] | 4.1556 | 120.75595 | 24.45308
[17 empty] | 4.15727 | 120.87442 | 24.47707
[17 empty] | 4.15945 | 121.02911 | 24.50839
[17 empty] | 4.16102 | 121.14037 | 24.53092
[17 empty] | 4.16157 | 121.17921 | 24.53879
[17 empty] | 4.1629 | 121.2742 | 24.55802
[17 empty] | 4.1635 | 121.31686 | 24.56667
[17 empty] | 4.16322 | 121.29674 | 24.56259
[17 empty] | 4.16661 | 121.53827 | 24.6115
[17 empty] | 4.17153 | 121.89053 | 24.68283
[17 empty] | 4.17269 | 121.97314 | 24.69956
[17 empty] | 4.17185 | 121.91339 | 24.68746
[17 empty] | 4.17281 | 121.98223 | 24.7014
[17 empty] | 4.17497 | 122.1367 | 24.73268
[17 empty] | 4.17765 | 122.32949 | 24.77172
[17 empty] | 4.18014 | 122.50853 | 24.80798
[17 empty] | 4.17918 | 122.43963 | 24.79402
[17 empty] | 4.17623 | 122.22721 | 24.75101
[17 empty] | 4.17689 | 122.27444 | 24.76057
[17 empty] | 4.18146 | 122.60382 | 24.82727
[17 empty] | 4.185 | 122.85948 | 24.87905
[17 empty] | 4.18848 | 123.11155 | 24.93009
[17 empty] | 4.18886 | 123.13877 | 24.9356
[17 empty] | 4.18631 | 122.95394 | 24.89817
[17 empty] | 4.18604 | 122.93455 | 24.89425
[17 empty] | 4.18694 | 122.99973 | 24.90744
[17 empty] | 4.18829 | 123.0974 | 24.92722
[17 empty] | 4.19168 | 123.34336 | 24.97703
[17 empty] | 4.19554 | 123.62427 | 25.03392
[17 empty] | 4.19888 | 123.86798 | 25.08327
[17 empty] | 4.20262 | 124.14139 | 25.13863
[17 empty] | 4.20334 | 124.19424 | 25.14933
[17 empty] | 4.20125 | 124.04099 | 25.1183
[17 empty] | 4.19836 | 123.82998 | 25.07557
[17 empty] | 4.19609 | 123.66433 | 25.04203
[17 empty] | 4.19679 | 123.71538 | 25.05236
[17 empty] | 4.1999 | 123.94218 | 25.09829
[17 empty] | 4.20158 | 124.06565 | 25.12329
[17 empty] | 4.2032 | 124.18396 | 25.14725
[17 empty] | 4.20384 | 124.23053 | 25.15668
[17 empty] | 4.20376 | 124.22518 | 25.1556
[17 empty] | 4.20775 | 124.51754 | 25.2148
[17 empty] | 4.21404 | 124.98121 | 25.30869
[17 empty] | 4.2175 | 125.23706 | 25.3605
[17 empty] | 4.21855 | 125.3149 | 25.37627
[17 empty] | 4.21765 | 125.24798 | 25.36272
[17 empty] | 4.21414 | 124.98823 | 25.31012
[17 empty] | 4.21096 | 124.7537 | 25.26262
[17 empty] | 4.21082 | 124.74393 | 25.26065
[17 empty] | 4.21305 | 124.90796 | 25.29386
[17 empty] | 4.21852 | 125.31252 | 25.37579
[17 empty] | 4.22349 | 125.68116 | 25.45044
[17 empty] | 4.22525 | 125.81201 | 25.47693
[17 empty] | 4.22382 | 125.70579 | 25.45542
[17 empty] | 4.22374 | 125.70005 | 25.45426
[17 empty] | 4.22742 | 125.9735 | 25.50963
[17 empty] | 4.23213 | 126.3257 | 25.58095
[17 empty] | 4.23392 | 126.45961 | 25.60807
[17 empty] | 4.23198 | 126.3146 | 25.57871
[17 empty] | 4.2304 | 126.19589 | 25.55467
[17 empty] | 4.22988 | 126.15761 | 25.54692
[17 empty] | 4.22998 | 126.16458 | 25.54833
[17 empty] | 4.2312 | 126.25604 | 25.56685
[17 empty] | 4.23313 | 126.40068 | 25.59614
[17 empty] | 4.23573 | 126.59514 | 25.63552
[17 empty] | 4.22618 | 125.88152 | 25.49101
[17 empty] | 4.23427 | 126.48562 | 25.61334
[17 empty] | 4.24823 | 127.53695 | 25.82623
[17 empty] | 4.26407 | 128.74293 | 26.07044
[17 empty] | 4.28225 | 130.1439 | 26.35414
[17 empty] | 4.29521 | 131.15404 | 26.55869
[17 empty] | 4.29692 | 131.28788 | 26.5858
[17 empty] | 4.3018 | 131.6714 | 26.66346
[17 empty] | 4.31162 | 132.44715 | 26.82055
[17 empty] | 4.3118 | 132.46121 | 26.8234
[17 empty] | 4.30956 | 132.28421 | 26.78755
[17 empty] | 4.31401 | 132.63718 | 26.85903
[17 empty] | 4.31977 | 133.09531 | 26.9518
[17 empty] | 4.31889 | 133.02519 | 26.9376
[17 empty] | 4.32538 | 133.54328 | 27.04251
[17 empty] | 4.33704 | 134.48153 | 27.23251
[17 empty] | 4.34603 | 135.20979 | 27.37998
[17 empty] | 4.35907 | 136.27542 | 27.59577
[17 empty] | 4.37121 | 137.27636 | 27.79846
[17 empty] | 4.3815 | 138.1327 | 27.97187
[17 empty] | 4.3929 | 139.08862 | 28.16545
[17 empty] | 4.40411 | 140.03585 | 28.35726
[17 empty] | 4.40795 | 140.36264 | 28.42343
[17 empty] | 4.41049 | 140.57894 | 28.46724
[17 empty] | 4.41471 | 140.93964 | 28.54028
[17 empty] | 4.42092 | 141.47239 | 28.64816
[17 empty] | 4.42996 | 142.25182 | 28.80599
[17 empty] | 4.43545 | 142.72843 | 28.90251
[17 empty] | 4.43527 | 142.71311 | 28.8994
[17 empty] | 4.44217 | 143.31425 | 29.02114
[17 empty] | 4.4591 | 144.80251 | 29.32251
[17 empty] | 4.47544 | 146.25744 | 29.61713
[17 empty] | 4.48555 | 147.16719 | 29.80136
[17 empty] | 4.48911 | 147.4889 | 29.8665
[17 empty] | 4.49161 | 147.71554 | 29.9124
[17 empty] | 4.49772 | 148.27062 | 30.0248
[17 empty] | 4.51173 | 149.5544 | 30.28477
[17 empty] | 4.52824 | 151.08475 | 30.59466
[17 empty] | 4.54194 | 152.36909 | 30.85474
[17 empty] | 4.55593 | 153.69511 | 31.12326
[17 empty] | 4.5682 | 154.86901 | 31.36097
[17 empty] | 4.57755 | 155.77151 | 31.54373
[17 empty] | 4.58028 | 156.0368 | 31.59745
[17 empty] | 4.5815 | 156.15455 | 31.6213
[17 empty] | 4.58699 | 156.69014 | 31.72975
[17 empty] | 4.59896 | 157.86365 | 31.96739
[17 empty] | 4.61 | 158.95582 | 32.18855
[17 empty] | 4.61893 | 159.84557 | 32.36873
[17 empty] | 4.62663 | 160.61838 | 32.52522
[17 empty] | 4.64157 | 162.13112 | 32.83155
[17 empty] | 4.67021 | 165.08011 | 33.42872
[17 empty] | 4.69855 | 168.06423 | 34.03301
[17 empty] | 4.71908 | 170.26887 | 34.47945
[17 empty] | 4.73156 | 171.62656 | 34.75438
[17 empty] | 4.72999 | 171.45495 | 34.71963
[17 empty] | 4.72223 | 170.60985 | 34.5485
[17 empty] | 4.73143 | 171.61171 | 34.75137
[17 empty] | 4.75283 | 173.97183 | 35.2293
[17 empty] | 4.77835 | 176.83824 | 35.80974
[17 empty] | 4.81074 | 180.5635 | 36.56411
[17 empty] | 4.83524 | 183.44607 | 37.14783
[17 empty] | 4.84741 | 184.90006 | 37.44226
[17 empty] | 4.86231 | 186.69933 | 37.80662
[17 empty] | 4.88136 | 189.03176 | 38.27893
[17 empty] | 4.89436 | 190.64479 | 38.60557
[17 empty] | 4.90277 | 191.6964 | 38.81852
[17 empty] | 4.91588 | 193.35301 | 39.15398
[17 empty] | 4.92852 | 194.96545 | 39.4805
[17 empty] | 4.94383 | 196.94221 | 39.8808
[17 empty] | 4.96416 | 199.60732 | 40.42048
[17 empty] | 4.98643 | 202.57703 | 41.02185
[17 empty] | 5.00464 | 205.04866 | 41.52235
[17 empty] | 5.01883 | 206.99986 | 41.91747
[17 empty] | 5.03514 | 209.27323 | 42.37783

## Fig 11
Fig 11-c
dk | hor 1-1 | hor 1-90 | ver 1-1 | ver 1-90
20 | 0.11423 | 0.2894 | 0.15719 | 0.59052
30 | 0.39599 | 0.65685 | 0.21634 | 0.34951
40 | 0.76587 | 0.79507 | 0.476 | 0.66095

## fig 12
Fig 12-e |  |  | Fig 12-d |  |  | Fig 12-b
Distance, um | dk eff | dk applied | Distance, um | dk eff | dk applied | Distance, um | Ratio Vertical | Ratio Horizontal
10 | 12.23707 | 12.56424 | 10 | 13.12334 | 13.74257 | 10 | 1.05494 | 1.09904
20 | 11.65673 | 12.58624 | 20 | 9.23731 | 13.76598 | 20 | 1.1733 | 2.92355
30 | 10.72617 | 12.60099 | 30 | 8.96823 | 13.79982 | 30 | 1.42362 | 3.33601
40 | 9.29322 | 12.60842 | 40 | 12.62064 | 13.84699 | 40 | 2.10913 | 1.21526
50 | 11.03952 | 12.6084 | 50 | 12.99598 | 13.9115 | 50 | 1.33132 | 1.15157
60 | 12.48367 | 12.59533 | 60 | 12.35536 | 13.99143 | 60 | 1.01805 | 1.30526
70 | 11.53169 | 12.58946 | 70 | 13.90374 | 14.07458 | 70 | 1.20198 | 1.02488
80 | 11.24577 | 12.59507 | 80 | 12.78496 | 14.14312 | 80 | 1.27268 | 1.23771
90 | 12.34572 | 12.60602 | 90 | 13.94421 | 14.19288 | 90 | 1.04308 | 1.03631
100 | 12.10499 | 12.61383 | 100 | 13.72746 | 14.22483 | 100 | 1.08776 | 1.07519
110 | 12.51614 | 12.62305 | 110 | 13.56964 | 14.24306 | 110 | 1.01723 | 1.10444
120 | 6.84089 | 12.63506 | 120 | 14.11414 | 14.25388 | 120 | 12.07104 | 1.02
130 | 12.29157 | 12.647 | 130 | 14.18937 | 14.26428 | 130 | 1.05956 | 1.01061
140 | 11.76227 | 12.7002 | 140 | 14.01295 | 14.2769 | 140 | 1.1733 | 1.0384
150 | 9.22137 | 15.05601 | 150 | 13.88473 | 14.29205 | 150 | 4.44557 | 1.06044
160 | 11.83638 | 15.08109 | 160 | 14.14285 | 14.3105 | 160 | 1.75532 | 1.02399
170 | 12.64774 | 15.08851 | 170 | 11.68251 | 14.33032 | 170 | 1.47826 | 1.58614
180 | 14.27769 | 15.09389 | 180 | 14.27467 | 14.35003 | 180 | 1.12126 | 1.01061
190 | 14.90422 | 15.11322 | 190 | 14.0404 | 14.37349 | 190 | 1.02844 | 1.0486
200 | 15.11235 | 15.16769 | 200 | 13.64527 | 14.40479 | 200 | 1.00735 | 1.11788
210 | 15.12652 | 15.19806 | 210 | 13.41527 | 14.44325 | 210 | 1.0095 | 1.16597
220 | 14.66454 | 15.20093 | 220 | 13.27977 | 14.48309 | 220 | 1.07593 | 1.19928
230 | 11.90853 | 15.19079 | 230 | 11.4996 | 14.5217 | 230 | 1.76099 | 1.71297
240 | 11.04872 | 17.653 | 240 | 14.469 | 14.56149 | 240 | 3.97193 | 1.01287
250 | 15.49117 | 17.65224 | 250 | 13.41423 | 14.60925 | 250 | 1.32424 | 1.1956
260 | 14.78413 | 17.64328 | 260 | 14.64565 | 14.66737 | 260 | 1.47952 | 1.00297
270 | 15.42546 | 17.63897 | 270 | 11.04871 | 14.73798 | 270 | 1.33508 | 2.00259
280 | 14.36356 | 17.64764 | 280 | 12.52326 | 14.81775 | 280 | 1.59282 | 1.44863
290 | 17.28919 | 17.69074 | 290 | 13.29045 | 14.89742 | 290 | 1.04756 | 1.27509
300 | 17.66794 | 17.72814 | 300 | 13.82955 | 14.97542 | 300 | 1.00684 | 1.18068
310 | 11.69439 | 17.74518 | 310 | 14.87406 | 15.05682 | 310 | 3.14431 | 1.02488
320 | 14.99467 | 17.74751 | 320 | 14.83466 | 15.14279 | 320 | 1.44974 | 1.04242
330 | 16.74491 | 17.75718 | 330 | 10.53719 | 15.23566 | 330 | 1.12868 | 2.60942
340 | 14.80515 | 17.77702 | 340 | 13.92253 | 15.34107 | 340 | 1.50229 | 1.22689
350 | 18.70204 | 22.31159 | 350 | 14.99818 | 15.45694 | 350 | 1.47832 | 1.06311
360 | 19.77653 | 22.31199 | 360 | 15.11867 | 15.57384 | 360 | 1.29412 | 1.06208
370 | 16.62516 | 22.31443 | 370 | 15.4046 | 15.6859 | 370 | 2.04048 | 1.0372
380 | 19.6811 | 22.32165 | 380 | 15.53316 | 15.79378 | 380 | 1.30991 | 1.03413
390 | 21.89596 | 22.33752 | 390 | 12.10655 | 15.90297 | 390 | 1.04116 | 1.91369
400 | 21.94302 | 22.37111 | 400 | 11.72032 | 16.01091 | 400 | 1.03979 | 2.15498

## Fig 13
Fig 13-b
Vertical | Horizontal
16.2967 | 53.34
207.6427 | 48.123
53.58 | 22.975
22.4132 | 104.115
25.4357 | 23.325
72.9045 | 96.7936
32.5715 | 39.2647
58.1049 | 41.0859
31.794 | 64.9104
176.1244 | 15.253
17.3795 | 26.7173
31.268 | 92.254
50.759 | 53.7556
60.4957 | 17.6453
25.0548 | 22.9785
20.9297 | 29.7754
138.9083 | 22.4002
84.956 | 26.8237
34.0435 | 25.5719
44.325 | 31.9657
42.7351 | 124.1921
60.4027 | 40.7071
24.4576 | 41.8252
56.7984 | 17.7441
17.4517 | 41.8252
49.4808 | 24.2588
54.4523 | 14.9851
45.0706 | 16.6685
54.1572 | 26.252
78.7631 | 132.8752
205.9404 | 132.6551
31.0338 | 34.1695
43.7894 | 19.4292
24.9359 | 37.6798
70.0651 | 48.8175
24.8206 | 45.0701
22.3038 | 57.4506
39.9844 | 35.5207
33.3542 | 24.1929
80.6733 | 105.478
63.5275 | 16.8711
24.0345 | 15.7362
55.946 | 62.1147
35.4885 | 14.5558
57.49 | 13.8709
28.086 | 8.1269
32.123 | 15.9102
51.9075 | 59.7623
40.0727 | 14.0132
67.4591 | 16.3089
176.6022 | 13.8384
33.6269 | 29.15
34.1072
29.01
33.01
34.2702
193.2403
69.1513
28.5926
27.4486
44.0428
20.9261
98.2028