## Data
Measurement of SSL light intensity |  |  |  |  | Using a ReRA system calibrated silicon cell | [5 empty] | Isc / mA | voc / V | Imax / mA | vmax / V | FF / % | ηcell / % | Pi / W | IL / Wm-2
Table S3 | Data in columns U to AL as highlighted |  |  |  | Refers to broadband paper |  |  |  |  | Calibration value | 89.7
[10 empty] | Measured value (1000 Wm-2) | 89.91968 | 0.546984 | 79.55159 | 0.3737 | 60.45972 | 8.257897 | 0.36 | 1000
[10 empty] | σ standard deviation | 3.548765 | 0.00057 | 2.402004 | 0 | 0.6279041 | 0.2493414
[10 empty] | N | 4 | 4 | 4 | 4 | 4 | 4
[10 empty] | At lamp setting (N = 9) | 107.4564 | 0.5544212 | 103.1425 | 0.3443978 | 59.53748 | 8.257897 | 0.4288175 | 1191.16
[10 empty] | σ | 5.666958 |  | 6.379807 | 0.02291092 | 2.722838 |  | 0.01450495 | 40.29153
[10 empty] | N | 9
Also shown results from using a different power meter a Voltacraft PL1100 - not accurate for anything apart from sunlight
Using Field Max II TOP Coherent power meter and OP-2 vis sensor
|  |  | Normal light reading |  |  | Area compensation | 7.9 | mm |  |  | diameter | [8 empty] | Using RERA Aystem calibrated silicon cell
Wavelength setting |  | 1080 | 150.3 | µW/cm2 |  | Conversion from cm2 to m2 |  | 0.0001 | [14 empty] | Date of calibration
|  | 800 | 29.2 | µW/cm2 | [15 empty] | Cal value at 1 KW/m2 |  |  | 2010-03-09 |  |  | 89.7 | mA | Isc
[6 empty] | Voltacraft PL110 | [13 empty] | Radboud University Nijmegen PV Measurement Facility to calibrate the cells. The calibration is done against an NREL calibrated reference cell. This results in reference cells which are very well suited for indoor applications.
Reading | Wavelength compensation | In W/cm2 | In W/m2 |  |  | Bench book ref pg 140 |  | Bench book ref green pg 21 |  |  | P value and statistical significance: | [8 empty] | Solar simluator at 1 KW/m2
0.51 | 0.1942781 | 0.09908184 | 990.8184 |  |  | 966 |  | Measured 16 Dec 2019 |  | Using MAX function on meter | The two-tailed P value is less than 0.0001 | [8 empty] | Efficiency(%) | FF(%) |  | Isc(mA) |  | Voc(V) | Im(mA) | Vm(V) | Jsc(mA/cm2) | Jm(mA) | Area(cm^2) | File name | Date
0.541 | 0.1942781 | 0.1051045 | 1051.045 |  |  | 934 |  | 988 |  | 1045 | By conventional criteria, this difference is considered to be extremely statistically significant. | [8 empty] | 7.959924 | 61.21282 |  | 85.68853 |  | 0.546319 | 76.6811 | 0.3737 | 23.80237 | 21.3003 | 3.6 | SolarIV_ReraSystems_CalibrationCell_Height01.txt | 2020-01-17 16:09
0.595 | 0.1942781 | 0.1155955 | 1155.955 |  |  | 925 |  | 947 |  | 1035 | [9 empty] | 8.152854 | 60.69017 |  | 88.45971 |  | 0.546699 | 78.53967 | 0.3737 | 24.57214 | 21.81657 | 3.6 | SolarIV_ReraSystems_CalibrationCell_Height02_2.4cm.txt | 2020-01-17 16:11
0.64 | 0.1942781 | 0.124338 | 1243.38 |  |  | 971 |  | 1003 |  | 1039 | Confidence interval: | [8 empty] | 8.40706 | 60.16645 |  | 91.88417 |  | 0.547459 | 80.98854 | 0.3737 | 25.52338 | 22.49682 | 3.6 | SolarIV_ReraSystems_CalibrationCell_Height02_6cm.txt | 2020-01-17 16:13
0.651 | 0.1942781 | 0.126475 | 1264.75 |  |  | 898 |  | 1139 |  | 1069 | The mean of Group One minus Group Two equals 189.4815 | [8 empty] | 8.51175 | 59.76942 |  | 93.64633 |  | 0.547459 | 81.99706 | 0.3737 | 26.01287 | 22.77696 | 3.6 | SolarIV_ReraSystems_CalibrationCell_Height04_11.5cm.txt | 2020-01-17 16:14
0.621 | 0.1942781 | 0.1206467 | 1206.467 |  |  | 932 |  | 1076 |  | 1037 | 95% confidence interval of this difference: From 116.9813 to 261.9818 | [8 empty] | 0.0005131249 | 34.65288 |  | 0.04391151 |  | 0.121397 | 0.02607636 | 0.07084 | 0.01219764 | 0.007243434 | 3.6 | SolarIV_ReraSystems_CalibrationCell_Height04_11.5cm_2.txt | 2020-01-17 16:17 | dark
0.626 | 0.1942781 | 0.1216181 | 1216.181 |  |  | 968 |  | 1055 |  | 1066 | [8 empty] | Average | 8.257897 | 60.45972 |  | 89.91968 |  | 0.546984 | 79.55159 | 0.3737 | 24.97769 | 22.09766
0.623 | 0.1942781 | 0.1210353 | 1210.353 |  |  | 974 |  | 1044 |  | 1070 | Intermediate values used in calculations: | [7 empty] | n | 4 | 4 |  | 4 |  | 4 | 4 | 4 | 4 | 4
0.615 | 0.1942781 | 0.119481 | 1194.81 |  | Average | 946 |  | 1054 |  | 1029 | t = 5.4517 | [7 empty] | SD | 0.2493414 | 0.6279041 |  | 3.548765 |  | 0.00057 | 2.402004 | 0 | 0.9857682 | 0.6672234
0.608 | 0.1942781 | 0.1181211 | 1181.211 |  |  | 27.71797 |  | 1025 |  | 1043 | df = 20
0.529 | 0.1942781 | 0.1027731 | 1027.731 |  |  | 8 |  | 1033 |  | 1049 | standard error of difference = 34.756 | [8 empty] | Close agreement with calibration value of 89.7 | [10 empty] | Comparison with Field Max II TOP Coherent power meter and OP-2 vis sensor
0.522 | 0.1942781 | 0.1014132 | 1014.132 |  |  |  |  | 1027 |  | 1043 | [20 empty] | The t-value is -1.55654. The p-value is .135262. The result is not significant at p < .05.
0.517 | 0.1942781 | 0.1004418 | 1004.418 |  |  |  |  | 1047 |  | 1065 | [9 empty] | Fill factor | FF |  | FF=(VmIm)/(VocIsc)
Average |  |  | 1135.481 |  | Average from both methods |  | 1063.298 | 988 | Average | 1049.167
SD |  |  | 101.2877 |  | SD |  | 123.7525 | 1004 |  | 14.50287 | [9 empty] | Efficiency | η |  | η=VocIscFF/Pin
N |  |  | 13 |  | N |  | 21 | 1006 |  | 12 | [9 empty] | For cell Pin |  |  | 1000 |  | W/m2
[8 empty] | 1012 | [14 empty] | 100 |  | mW/cm2
[5 empty] | Average from all methods |  | 1043.441 | 1029 | [11 empty] | cell area is 3.6 cm2 |  |  | 0.36 |  | W
[5 empty] | SD |  | 74.99684 | 1015 | [11 empty] | Assuming η same at Pin for lamp
[5 empty] | N |  | 64 | 1044
[8 empty] | 1015 | [11 empty] | Pin lamp |  |  | Pin lamp = VocIscFF/η
[5 empty] | Average from Solar meter |  | 1019.98 | 1024
[5 empty] | SD |  | 43.13629 | 1021 | [11 empty] | Lamp data
[5 empty] | n |  | 51 | 1036 | [26 empty] | In W | In W
[8 empty] | 1022 | [12 empty] | FF(%) | FF not % | Isc(mA) | Isc(A) | Voc(V) | Im(mA) | Vm(V) | Jsc(mA/cm2) | Jm(mA) | Area(cm^2) | File name | Date | η cell | Pin | Per cm2 | Per m2
[8 empty] | 1032 | [12 empty] | 56.23316 | 0.5623316 | 106.8375 | 0.1068375 | 0.558859 | 92.67236 | 0.3623 | 29.67709 | 25.74232 | 3.6 | SolarIV_RERA_Systems_RefCell_SolarLightNormalPosition_02.txt | 2020-01-22 10:30 | 8.257897 | 0.4065829 | 0.1129397 | 1129.397
[8 empty] | 1039 | [12 empty] | 62.88599 | 0.6288599 | 98.63331 | 0.09863331 | 0.553539 | 102.9755 | 0.33342 | 27.39814 | 28.60432 | 3.6 | SolarIV_RERA_Systems_RefCell_SolarLightNormalPosition_03.txt | 2020-01-22 10:31 | 8.257897 | 0.415773 | 0.1154925 | 1154.925
[8 empty] | 1026 | [12 empty] | 57.63648 | 0.5763648 | 111.5168 | 0.1115168 | 0.553919 | 98.26884 | 0.3623 | 30.9769 | 27.2969 | 3.6 | SolarIV_RERA_Systems_RefCell_SolarLightNormalPosition_04.txt | 2020-01-22 10:32 | 8.257897 | 0.4311364 | 0.1197601 | 1197.601
[8 empty] | 1030 | [12 empty] | 58.72863 | 0.5872863 | 105.3716 | 0.1053716 | 0.555439 | 103.0904 | 0.33342 | 29.2699 | 28.63623 | 3.6 | SolarIV_RERA_Systems_RefCell_SolarLightNormalPosition_05.txt | 2020-01-22 10:32 | 8.257897 | 0.4162368 | 0.1156213 | 1156.213
[8 empty] | 1036 | [12 empty] | 58.09944 | 0.5809944 | 116.0911 | 0.1160911 | 0.556199 | 95.90131 | 0.39118 | 32.24754 | 26.63925 | 3.6 | SolarIV_RERA_Systems_RefCell_SolarLightNormalPosition_06.txt | 2020-01-22 10:33 | 8.257897 | 0.4542885 | 0.1261912 | 1261.912
[8 empty] | 1018 | [12 empty] | 63.02065 | 0.6302065 | 101.5392 | 0.1015392 | 0.550499 | 111.2309 | 0.3167 | 28.20535 | 30.89746 | 3.6 | SolarIV_RERA_Systems_RefCell_SolarLightNormalPosition_07.txt | 2020-01-22 10:34 | 8.257897 | 0.4265833 | 0.1184954 | 1184.954
[8 empty] | 1026 | [12 empty] | 63.26324 | 0.6326324 | 103.8351 | 0.1038351 | 0.554259 | 109.1985 | 0.33342 | 28.84309 | 30.33293 | 3.6 | SolarIV_RERA_Systems_RefCell_SolarLightNormalPosition_08.txt | 2020-01-22 10:34 | 8.257897 | 0.4408989 | 0.1224719 | 1224.719
[7 empty] | Average | 1027.774 | [12 empty] | 58.0508 | 0.580508 | 111.9056 | 0.1119056 | 0.553159 | 107.7751 | 0.33342 | 31.08488 | 29.93752 | 3.6 | SolarIV_RERA_Systems_RefCell_SolarLightNormalPosition_09.txt | 2020-01-22 10:35 | 8.257897 | 0.4351515 | 0.1208754 | 1208.754
[7 empty] | SD | 31.33444 | [12 empty] | 57.91891 | 0.5791891 | 111.3771 | 0.1113771 | 0.553919 | 107.1694 | 0.33342 | 30.93808 | 29.76928 | 3.6 | SolarIV_RERA_Systems_RefCell_SolarLightNormalPosition_10.txt | 2020-01-22 10:35 | 8.257897 | 0.4327061 | 0.1201961 | 1201.961
[7 empty] | N | 31 | [11 empty] | Average | 59.53748 | 0.5953748 | 107.4564 | 0.1074564 | 0.5544212 | 103.1425 | 0.3443978 | [5 empty] | 8.257897 | 0.4288175 | 0.119116 | 1191.16 | Average
[20 empty] | SD | 2.722838 | 0.02722838 | 5.666958 | 0.005666958 | 0.002296093 | 6.379807 | 0.02291092 | [5 empty] | 1.884111e-15 | 0.01450495 | 0.004029153 | 40.29153 | SD
[36 empty] | 9 | n