## TEM
The half width between the upper and lower limits is denoted by D. The standard deviation is denoted by σ and N is the number of measurements
All σ values expessed as % |  | k is the coverage factor
|  | When k =2 confidence is approximately 95% | [12 empty] | N | 35 |  | N | 35
Type B uncertainties only | [14 empty] | Max | 5.767022 |  | Max | 11.81951
TEM measurements | [7 empty] | Type A | [6 empty] | Min | 0.7208735 |  | Min | 2.957245
Source of uncertainty | Symbol | Comment | Value /±% | Probability distribution | Divisor | Standard uncertainty | Unit | Sample | Mean (nm) | σ /nm | N | Comment | Value /±% | Probability distribution | Divisor | relative uncertainty / uR (Type A) | Unit | uR (Type A+B) | Expanded uncertainty / U in %
calibration of line length | uR1(Type B) | resolution of 100 nm line used to calibrate line length 200 pxs - assumed to be ± 1 nm | 1 | rectangular | D/√3 | 0.5773503 | % | Long λ before testing triangles | 52.19596 | 17.56998 | 153 |  | 33.66157 | normal | σ/√N | 2.721377 | % | 3.012069 | 6.024137
Resolution of TEM | uR2(Type B) | assumed to be ± 1 nm - for a particle of 50 nm | 2 | rectangular | D/√3 | 1.154701 | % | Long λ before testing rounded triangles | 22.76808 | 7.180467 | 13 |  | 31.53742 | normal | σ/√N | 2.186727 | % | 2.539378 | 5.078756
Combined type B uncertainty | uR(com)(Type B) |  |  | assumed normal |  | 1.290994 | % | Long λ before testing other | 17.59607 | 8.001663 | 32 |  | 45.47413 | normal | σ/√N | 4.50261 | % | 4.684033 | 9.368066
Expanded type B | U(Type B) | using a k value of 2 |  | assumed normal |  | 2.581989 | % | Long λ before testing < 10 nm | 6.133748 | 1.577652 | 25 |  | 25.72085 | normal | σ/√N | 2.546743 | % | 2.85527 | 5.710541
[8 empty] | Long λ before testing thickness | 5.871468 | 2.615425 | 102 |  | 44.54464 | normal | σ/√N | 4.410577 | % | 4.595634 | 9.191269
[8 empty] | Mid λ before testing triangles | 27.46564 | 7.587639 | 157 |  | 27.62593 | normal | σ/√N | 2.735375 | % | 3.024722 | 6.049443
[8 empty] | Mid λ before testing rounded triangles | 23.68783 | 6.668621 | 89 |  | 28.1521 | normal | σ/√N | 2.787473 | % | 3.071917 | 6.143833
[8 empty] | Mid λ before testing other | 18.19612 | 6.655995 | 58 |  | 36.5792 | normal | σ/√N | 3.621881 | % | 3.845086 | 7.690172
[8 empty] | Mid λ before testing < 10 nm | 5.764611 | 1.223986 | 54 |  | 21.23276 | normal | σ/√N | 2.102357 | % | 2.467098 | 4.934196
[8 empty] | Mid λ before testing thickness | 4.702254 | 1.285862 | 75 |  | 27.34564 | normal | σ/√N | 2.707622 | % | 2.999647 | 5.999295
[8 empty] | Short λ before testing triangles | 27.33902 | 15.92336 | 5 |  | 58.24407 | normal | σ/√N | 5.767022 | % | 5.909756 | 11.81951
[8 empty] | Short λ before testing rounded triangles | 17.33377 | 4.456187 | 30 |  | 25.70812 | normal | σ/√N | 2.545483 | % | 2.854146 | 5.708292
[8 empty] | Short λ before testing other | 15.50312 | 4.06069 | 157 |  | 26.19273 | normal | σ/√N | 2.593467 | % | 2.897022 | 5.794044
[8 empty] | Short λ before testing < 10 nm | 6.205885 | 1.508396 | 157 |  | 24.30589 | normal | σ/√N | 2.406642 | % | 2.731042 | 5.462085
[8 empty] | Short λ before testing thickness | 4.974507 | 1.106093 | 143 |  | 22.23523 | normal | σ/√N | 2.201616 | % | 2.552211 | 5.104422
[8 empty] | Broadband mixture before testing triangles | 31.15842 | 13.91078 | 67 |  | 44.64532 | normal | σ/√N | 4.420545 | % | 4.605202 | 9.210404
[8 empty] | Broadband mixture before testing rounded triangles | 19.37968 | 5.708444 | 75 |  | 29.45582 | normal | σ/√N | 2.91656 | % | 3.189513 | 6.379025
[8 empty] | Broadband mixture before testing other | 15.25245 | 5.197673 | 157 |  | 34.07763 | normal | σ/√N | 3.374188 | % | 3.612729 | 7.225458
[8 empty] | Broadband mixture before testing < 10 nm | 5.665375 | 1.950538 | 157 |  | 34.42911 | normal | σ/√N | 3.408989 | % | 3.645254 | 7.290508
[8 empty] | Broadband mixture before testing thickness | 4.072734 | 1.233681 | 103 |  | 30.29124 | normal | σ/√N | 2.999279 | % | 3.265324 | 6.530649
[8 empty] | Long λ cf 1/4 vol water repeat 1 before testing triangles | 43.71129 | 11.25812 | 208 |  | 25.75564 | normal | σ/√N | 2.550188 | % | 2.858343 | 5.716686
[8 empty] | Long λ cf 1/4 vol water repeat 1 before testing other | 29.16306 | 11.41059 | 145 |  | 39.12685 | normal | σ/√N | 3.874135 | % | 4.083576 | 8.167151
[8 empty] | Long λ@SiO2 cf 1/4 vol water repeat 1 before testing coating thickness | 52.15592 | 4.390408 | 220 |  | 8.417851 | normal | σ/√N | 0.8334914 | % | 1.536676 | 3.073353
[8 empty] | Long λ@SiO2 cf 1/4 vol water repeat 1 before testing Ag inside | 38.90295 | 10.40875 | 220 |  | 26.75569 | normal | σ/√N | 2.649208 | % | 2.947027 | 5.894054
[8 empty] | Long λ@SiO2 cf 1/4 vol water repeat 1 before testing SiO2 particles no Ag core | 86.83543 | 13.78885 | 465 |  | 15.87929 | normal | σ/√N | 1.572284 | % | 2.03439 | 4.068781
[8 empty] | Long λ cf 1/4 vol water repeat 2 before testing triangles | 38.18146 | 11.31268 | 414 |  | 29.62873 | normal | σ/√N | 2.933681 | % | 3.205176 | 6.410351
[8 empty] | Long λ cf 1/4 vol water repeat 2 before testing other | 27.78896 | 15.12406 | 121 |  | 54.42471 | normal | σ/√N | 5.388849 | % | 5.541332 | 11.08266
[8 empty] | Long λ@SiO2 cf 1/4 vol water repeat 2 before testing coating thickness | 54.39263 | 5.281392 | 232 |  | 9.709757 | normal | σ/√N | 0.9614092 | % | 1.60965 | 3.219301
[8 empty] | Long λ@SiO2 cf 1/4 vol water repeat 2 before testing Ag inside | 31.49982 | 8.060921 | 233 |  | 25.59037 | normal | σ/√N | 2.533824 | % | 2.843753 | 5.687506
[8 empty] | Long λ@SiO2 cf 1/4 vol water repeat 2 before testing SiO2 particles no Ag core | 90.98408 | 12.42941 | 274 |  | 13.66108 | normal | σ/√N | 1.352649 | % | 1.869846 | 3.739692
[8 empty] | Long λ cf 1/4 vol water repeat 3 before testing triangles | 38.51568 | 10.83739 | 773 |  | 28.13761 | normal | σ/√N | 2.786038 | % | 3.070615 | 6.141229
[8 empty] | Long λ cf 1/4 vol water repeat 3 before testing other | 27.51576 | 13.84674 | 421 |  | 50.32295 | normal | σ/√N | 4.982714 | % | 5.147243 | 10.29449
[8 empty] | Long λ@SiO2 cf 1/4 vol water repeat 3 before testing coating thickness | 52.42055 | 3.81646 | 192 |  | 7.280465 | normal | σ/√N | 0.7208735 | % | 1.478623 | 2.957245
[8 empty] | Long λ@SiO2 cf 1/4 vol water repeat 3 before testing Ag inside | 34.55532 | 9.728058 | 192 |  | 28.15213 | normal | σ/√N | 2.787476 | % | 3.07192 | 6.143839
[8 empty] | Long λ@SiO2 cf 1/4 vol water repeat 3 before testing SiO2 particles no Ag core | 88.90928 | 12.52892 | 208 |  | 14.0918 | normal | σ/√N | 1.395296 | % | 1.900926 | 3.801851

## absorption eff from UV-vis-IR
Uncertainties associated with calculating absorption efficiency η / % | [21 empty] | SSL = simulated sunlight
Samples measured using UV-vis-IR-1 | [14 empty] | N | 4 |  | 4 | 4 |  |  | mean | 81.79833 | 92.746475 |  |  | mean | 62.80333 | 57.81249 |  |  | mean | 52.93444 | 73.97374 |  |  | mean | 28.32111 | 46.2921
Type B | [7 empty] | Type A | [6 empty] | min | 0.4258437 |  | 1.469004 | 2.938008 |  |  | σ | 2.239102 | 1.368164 |  |  | σ | 1.958118 | 1.78358 |  |  | σ | 4.652279 | 2.01673 |  |  | σ | 1.948271 | 4.614418
[15 empty] | max | 3.322682 |  | 3.607887 | 7.215774 |  |  | N | 12 | 12 |  |  | N | 9 | 9 |  |  | N | 9 | 9 |  |  | N | 9 | 9
Source of uncertainty | Comment | Symbol | Value /±% | Probability distribution | Divisor | Standard uncertainty | Unit | Sample | Mean / % | σ /% | N | Comment | Value σ /± % | Probability distribution | Divisor | relative uncertainty / uR (Type A) | Unit | uR (Type A+B) | Expanded uncertainty / U in % | Sample type | Repeat | Measurement point | η 300-1350 % | η lamp 330 -1100 nm % | Sample type | Repeat | Measurement point | η 300-1350 % | η lamp 330 -1100 nm % | Sample type | Repeat | Measurement point | η 300-1350 % | η lamp 330 -1100 nm % | Sample type | Repeat | Measurement point | η 300-1350 % | η lamp 330 -1100 nm %
Measuring sample sprectrum on UV-vis-IR-1 uncertainty in λmax | see UV-vis and UV-vis-IR spreadsheet | uR(1)(Type B) |  | assumed normal |  | 0.2279394 | % | Broadband mixture | 92.746475 | 1.368164 | 12 |  | 1.475166 | assumed normal | σ/√N | 0.4258437 | % | 1.469004 | 2.938008 | Broadband mixture | 1 | calculated | 83.3 | 93.4649 | Long λ | 1 | initial | 65.38 | 59.0544 | Mid λ | 1 | initial | 56.24 | 75.9865 | Short λ | 1 | initial | 30.67 | 49.1599
Measuring sample sprectrum on UV-vis-IR-1 uncertainty in Abmax | see UV-vis and UV-vis-IR spreadsheet | uR(2)(Type B) |  | assumed normal |  | 0.976837 | % | Long λ | 57.81249 | 1.78358 | 9 |  | 3.085111 | assumed normal | σ/√N | 1.02837 | % | 1.741889 | 3.483777 | Broadband mixture | 2 | calculated | 82.65 | 91.9224 | Long λ | 2 | initial | 63.73 | 56.45488 | Mid λ | 2 | initial | 55.72 | 76.2765 | Short λ | 2 | initial | 27.07 | 42.2733
Measuring solar simulator output using UV-vis-IR-2 uncertainty in λmax | see UV-vis and UV-vis-IR spreadsheet | uR(3)(Type B) |  | assumed normal |  | 0.1848997 | % | Mid λ | 73.97374 | 2.01673 | 9 |  | 2.726279 | assumed normal | σ/√N | 0.9087596 | % | 1.674059 | 3.348119 | Broadband mixture | 3 | calculated | 81.23 | 92.2451 | Long λ | 3 | initial | 64.56 | 60.7735 | Mid λ | 3 | initial | 54.66 | 76.2226 | Short λ | 3 | initial | 26.59 | 40.901
Measuring solar simulator output using UV-vis-IR-2 uncertainty in Abmax | see UV-vis and UV-vis-IR spreadsheet | uR(4)(Type B) |  | assumed normal |  | 0.9676133 | % | Short λ | 46.2921 | 4.614418 | 9 |  | 9.968046 | assumed normal | σ/√N | 3.322682 | % | 3.607887 | 7.215774 | Broadband mixture | 1 | initial | 84.36 | 93.245 | Long λ | 1 | 4 wks | 63.98 | 56.9816 | Mid λ | 1 | 4 wks | 57.01 | 73.697 | Short λ | 1 | 4 wks | 30.06 | 48.6704
Uncertainty in area = uncertainty in Abmax + uncertainty in λmax | using √(Abmax^2 + λmax^2) | uR(com)(Type B) |  | assumed normal |  | 1.405927 | % | [12 empty] | Broadband mixture | 2 | initial | 83.01 | 90.9248 | Long λ | 2 | 4 wks | 62.98 | 55.2944 | Mid λ | 2 | 4 wks | 56.16 | 74.0171 | Short λ | 2 | 4 wks | 26.54 | 42.1634
Expanded uncertainty (Type B) | using a k value of 2 | U(Type B) |  | assumed normal |  | 2.811854 | % | [12 empty] | Broadband mixture | 3 | initial | 81.78 | 91.3691 | Long λ | 3 | 4 wks | 63.4 | 58.7367 | Mid λ | 3 | 4 wks | 56 | 74.558 | Short λ | 3 | 4 wks | 26.35 | 41.7119
[20 empty] | Broadband mixture | 1 | 4 wks | 84.39 | 93.3435 | Long λ | 1 | 30 min SSL | 60.86 | 57.77 | Mid λ | 1 | 30 min SSL | 48.54 | 72.29 | Short λ | 1 | 30 min SSL | 28.85 | 49.737
[20 empty] | Broadband mixture | 2 | 4 wks | 83.34 | 91.1828 | Long λ | 2 | 30 min SSL | 60.75 | 55.9898 | Mid λ | 2 | 30 min SSL | 45.45 | 70.5875 | Short λ | 2 | 30 min SSL | 27.42 | 48.0979
[20 empty] | Broadband mixture | 3 | 4 wks | 82.19 | 91.6575 | Long λ | 3 | 30 min SSL | 59.59 | 59.2571 | Mid λ | 3 | 30 min SSL | 46.63 | 72.1285 | Short λ | 3 | 30 min SSL | 31.34 | 53.9141
[20 empty] | Broadband mixture | 1 | 30 min SSL | 77.78 | 94.5139
[20 empty] | Broadband mixture | 2 | 30 min SSL | 78.51 | 94.3164
[20 empty] | Broadband mixture | 3 | 30 min SSL | 79.04 | 94.7723

## Solar simulator performance
The half width between the upper and lower limits is denoted by D. The standard deviation is denoted by σ and N is the number of measurements
All σ values expessed as % |  | k is the coverage factor
When k = 2 confidence is approximately 95%
Measurement of ηPE | Equation | ηPE = mwcw∆T/ILA∆t | [20 empty] | N | 8 |  | 8 | 8
Type B uncertainties only | [7 empty] | Type B uncertainties only | [7 empty] | Type A uncertainties | [6 empty] | min | 0.5193579 |  | 4.12187 | 8.24374
Solar simulator Set-up A | [7 empty] | Solar simulator Set-up B | [7 empty] | Solar simulator Set-up A and B | [6 empty] | max | 3.189662 |  | 5.185945 | 10.37189
Source of uncertainty | Symbol | Comment | Value /±% | Probability distribution | Divisor | Standard uncertainty | Unit | Source of uncertainty | Symbol | Comment | Value /±% | Probability distribution | Divisor | Standard uncertainty | Unit | Sample | Mean ∆T / °C | σ / °C | N | Set-up | Value σ /± % | Probability distribution | Divisor | relative uncertainty / uR (Type A) | Unit | uR (Type A+B) | Expanded uncertainty / U in %
Change in cw with temperature | uR1(Type B) | cw changes from 4.182 to 4.190 KJKg-1K-1 over temperature range 20 - 70 °C | 0.19 | rectangular | D/√3 | 0.1096966 | % | Change in cw with temperature | uR1(Type B) | cw changes from 4.1844 to 4.1796 KJKg-1K-1 over temperature range 20 - 40 °C | 0.11 | rectangular | D/√3 | 0.06350853 | % | Water in middle M position | 21.83 | 1.253 | 9 | Set-up A | 5.739808 | assumed normal | σ/√N | 1.913269 | % | 5.179093 | 10.35819
uncertainty in measuring mw | uR2(Type B) | 1000 µl Micropipette used to measure amount with accuracy of ± 0.3% | 0.3 | rectangular | D/√3 | 0.1732051 | % | uncertainty in measuring mw | uR2(Type B) | 1000 µl Micropipette used to measure amount with accuracy of ± 0.3% | 0.3 | rectangular | D/√3 | 0.1732051 | % | Water in front F position | 18.68 | 0.952 | 9 | Set-up A | 5.09636 | assumed normal | σ/√N | 1.698787 | % | 5.103752 | 10.2075
Change in A with temperature | uR3(Type B) | Due to thermal expansion of liquid (water thermal expansion used) | 4 | rectangular | D/√3 | 2.309401 | % | Change in A with temperature | uR3(Type B) | Due to thermal expansion of liquid (water thermal expansion used) | 2 | rectangular | D/√3 | 1.154701 | % | Water in back B position | 18.75 | 1.063 | 9 | Set-up A | 5.669333 | assumed normal | σ/√N | 1.889778 | % | 5.170461 | 10.34092
Variation in IL due to lamp output variation | uR4(Type B) | Lamp output varies by ± 6% | 6 | rectangular | D/√3 | 3.464102 | % | Variation in IL due to lamp output variation | uR4(Type B) | Lamp output varies by ± 6% | 6 | rectangular | D/√3 | 3.464102 | % | 3 ml Water in middle M position | 3.641 | 0.177 | 3 | Set-up B | 4.861302 | assumed normal | σ/√N | 2.806674 | % | 4.959586 | 9.919173
Uncertainty in measuring IL | uR5(Type B) | Voltacraft PL-110 SM solar meter ± 10 Wm-2 for sunlight. Assumed to be 5 x for lamp (similar value to ReRa PV cell) | 3.333333 | rectangular | D/√3 | 1.924501 | % | Uncertainty in measuring IL | uR5(Type B) | Using ReRa calibrated PV cell IL is 1191.16 ± 40.29. n is 9 | 3.38 | assumed normal | σ/√N | 1.126667 | % | 3 ml Broadband absorber in M position | 10.59 | 0.165 | 9 | Set-up B | 1.558074 | assumed normal | σ/√N | 0.5193579 | % | 4.12187 | 8.24374
uncertainty of temperature measurement because of thermocouples | uR6(Type B) | Assumed to be ± 0.5°C which equates to 0.5/20*100 % | 2.5 | rectangular | D/√3 | 1.443376 | % | uncertainty of temperature measurement because of thermocouples | uR6(Type B) | Assumed to be ± 0.5°C which equates to 0.5/20*100 % | 2.5 | rectangular | D/√3 | 1.443376 | % | 3 ml Long λ in M position | 8.231 | 0.619 | 9 | Set-up B | 7.52035 | assumed normal | σ/√N | 2.506783 | % | 4.796253 | 9.592505
Combined type B uncertainty | uR(com)(Type B) |  |  | assumed normal |  | 4.812733 | % | Combined type B uncertainty | uR(com)(Type B) |  |  | assumed normal |  | 4.089019 | % | 3 ml Mid λ in M position | 8.538 | 0.817 | 9 | Set-up B | 9.568986 | assumed normal | σ/√N | 3.189662 | % | 5.185945 | 10.37189
Expanded type B | U(Type B) | using a k value of 2 |  | assumed normal |  | 9.625467 | % | Expanded type B | U(Type B) | using a k value of 2 |  | assumed normal |  | 8.178038 | % | 3 ml Short λ in M position | 6.822 | 0.419 | 9 | Set-up B | 6.141894 | assumed normal | σ/√N | 2.047298 | % | 4.57291 | 9.14582

## UV-vis and UV-vis-IR
The half width between the upper and lower limits is denoted by D. The standard deviation is denoted by σ and N is the number of measurements | [27 empty] | mean | 888.75 | 1.5855 | mean | 590.125 | 1.328625 | mean | 458 | 0.7639167
All σ values expessed as % |  | k is the coverage factor | [25 empty] | σ | 53.47294 | 0.1430486 | σ | 35.01199 | 0.02251309 | σ | 5.892985 | 0.02268944
|  | When k =2 confidence is approximately 95% | [25 empty] | N | 20 | 20 | N | 8 | 8 | N | 12 | 12
Type B uncertainties only | [7 empty] | Type B uncertainties only | [7 empty] | Type A uncertainties | [11 empty] | long λ | λmax | Abmax | mid λ | λmax | Abmax | short λ | λmax | Abmax
UV-vis and UV-vis-IR | [16 empty] | long and mid λ measured on UV-vis-IR-1 |  |  | Time = 0 samples only | [7 empty] | long λ-1 | 848 | 1.402 | mid λ-1 | 573 | 1.326 | short λ-1 | 455 | 0.744
[17 empty] | short λ on UV-vis | [10 empty] | long λ-2 | 862 | 1.623 | mid λ-2 | 565 | 1.303 | short λ-2 | 463 | 0.735
Uncertainty in λmax | [7 empty] | Uncertainty in Abmax | [7 empty] | Uncertainty in λmax | [11 empty] | long λ-3 | 932 | 1.559 | mid λ-3 | 579 | 1.304 | short λ-3 | 458 | 0.748
Source of uncertainty | Symbol | Comment | Value /±% | Probability distribution | Divisor | Standard uncertainty | Unit | Source of uncertainty | Symbol | Comment | Value /±% | Probability distribution | Divisor | Standard uncertainty | Unit | Sample | Mean (nm) | σ /nm | N | Comment | Value σ /± % | Probability distribution | Divisor | relative uncertainty / uR (Type A) | Unit | uR (Type A+B) | Expanded uncertainty / U in % | long λ-4 | 868 | 1.625 | mid λ-4 | 573 | 1.313 | short λ-4 | 470 | 0.785
UV-vis Resolution of λ | uR1(Type B) | Step rate 1 nm for UV-vis. Maximum uncertainty at 200 nm | 0.5 | rectangular | D/√3 | 0.2886751 | % | UV-vis Resolution of Ab | uR1(Type B) | Assumed similar to λ resolution | 0.5 | rectangular | D/√3 | 0.2886751 | % | long λ | 888.75 | 53.47294 | 20 |  | 6.016646 | assumed normal | σ/√N | 1.345363 | % | 1.364536 | 2.729071 | long λ-5 | 912 | 1.514 | mid λ-5 | 566 | 1.348 | short λ-5 | 452 | 0.772
Spectroscope used UV-vis vs UV-vis-IR-1 | uR2(Type B) | Using mid λ sample 1 - UV-vis λmax = 666 nm, UV-vis-IR-1 λmax = 664 nm 2 samples | 0.1506024 | assumed normal | σ/√N | 0.106492 | % | Spectroscope used UV-vis vs UV-vis-IR-1 | uR2(Type B) | Using mid λ sample 1 - UV-vis Abmax = 1.32 au, UV-vis-IR-1 Abmax = 1.315 au 2 samples | 0.1893939 | assumed normal | σ/√N | 0.1339217 | % | mid λ | 590.125 | 35.01199 | 8 |  | 5.932978 | assumed normal | σ/√N | 2.097625 | % | 2.109973 | 4.219946 | long λ-6 | 848 | 1.664 | mid λ-6 | 657 | 1.368 | short λ-6 | 454 | 0.768
UV-vis Combined type B uncertainty | uR(com)(Type B) |  |  | assumed normal |  | 0.3076912 | % | UV-vis Combined type B uncertainty | uR(com)(Type B) |  |  | assumed normal |  | 0.3182269 | % | short λ | 458 | 5.892985 | 12 |  | 1.286678 | assumed normal | σ/√N | 0.3714319 | % | 0.4823231 | 0.9646462 | long λ-7 | 802 | 1.381 | mid λ-7 | 574 | 1.339 | short λ-7 | 459 | 0.786
UV-vis Expanded type B | U(Type B) | using a k value of 2 |  | assumed normal |  | 0.6153824 | % | UV-vis Expanded type B | U(Type B) | using a k value of 2 |  | assumed normal |  | 0.6364538 | % | [12 empty] | long λ-8 | 840 | 1.364 | mid λ-8 | 634 | 1.328 | short λ-8 | 463 | 0.777
UV-vis-IR-1 Resolution of λ | uR1(Type B) | Step rate 1 nm for UV-vis-IR-1. Maximum uncertainty at 300 nm | 0.3333333 | rectangular | D/√3 | 0.1924501 | % | UV-vis-IR-1 Resolution of Ab | uR1(Type B) | Assumed similar to λ resolution | 0.5 | rectangular | D/√3 | 0.2886751 | % | Uncertainty in Abmax | [11 empty] | long λ-9 | 870 | 1.415 |  |  |  | short λ-9 | 449 | 0.784
Spectroscope used UV-vis vs UV-vis-IR-1 | uR2(Type B) | Using mid λ sample 1 - UV-vis λmax = 666 nm, UV-vis-IR-1 λmax = 664 nm 2 samples | 0.1506024 | assumed normal | σ/√N | 0.106492 | % | Spectroscope used UV-vis vs UV-vis-IR-1 | uR2(Type B) | Using mid λ sample 1 - UV-vis Abmax = 1.32 au, UV-vis-IR-1 Abmax = 1.315 au 2 samples | 0.1893939 | assumed normal | σ/√N | 0.1339217 | % | Sample | Mean (nm) | σ /nm | N | Comment | Value σ /± % | Probability distribution | Divisor | relative uncertainty / uR (Type A) | Unit | uR (Type A+B) | Expanded uncertainty / U in % | long λ-10 | 950 | 1.691 |  |  |  | short λ-10 | 463 | 0.776
Spectroscope used UV-vis-IR-1 vs UV-vis-IR-2 | uR3(Type B) | Using mid λ sample 2 - UV-vis-IR-1 λmax = 592 nm, UV-vis-IR-2 λmax = 591 nm 2 samples | 0.08460237 | assumed normal | σ/√N | 0.05982291 | % | Spectroscope used UV-vis-IR-1 vs UV-vis-IR-2 | uR3(Type B) | Using mid λ sample 2 - UV-vis Abmax = 1.493 au, UV-vis-IR-1 Abmax = 1.454 au 2 samples | 1.306095 | assumed normal | σ/√N | 0.9235487 | % | long λ | 1.5855 | 0.1430486 | 20 |  | 9.022301 | assumed normal | σ/√N | 2.017448 | % | 2.241496 | 4.482993 | long λ-11 | 832 | 1.638 |  |  |  | short λ-11 | 456 | 0.776
UV-vis-IR-1 Combined type B uncertainty | uR(com)(Type B) |  |  | assumed normal |  | 0.2279394 | % | UV-vis-IR-1 Combined type B uncertainty | uR(com)(Type B) |  |  | assumed normal |  | 0.976837 | % | mid λ | 1.328625 | 0.02251309 | 8 |  | 1.694465 | assumed normal | σ/√N | 0.599084 | % | 1.145911 | 2.291822 | long λ-12 | 908 | 1.885 |  |  |  | short λ-12 | 454 | 0.716
UV-vis-IR-1 Expanded type B | U(Type B) | using a k value of 2 |  | assumed normal |  | 0.4558788 | % | UV-vis-IR-1 Expanded type B | U(Type B) | using a k value of 2 |  | assumed normal |  | 1.953674 | % | short λ | 0.7639167 | 0.02268944 | 12 |  | 2.970146 | assumed normal | σ/√N | 0.8574072 | % | 0.9145575 | 1.829115 | long λ-13 | 835 | 1.606
UV-vis-IR-2 Resolution of λ | uR1(Type B) | Step rate 1 nm for UV-vis-IR-1. Assume similar sensitivity for UV-vis-IR-2. Maximum uncertainty at 330 nm | 0.3030303 | rectangular | D/√3 | 0.1749546 | % | UV-vis-IR-2 Resolution of Ab | uR1(Type B) | Assumed similar to λ resolution | 0.5 | rectangular | D/√3 | 0.2886751 | % | [12 empty] | long λ-14 | 927 | 1.622
Spectroscope used UV-vis-IR-1 vs UV-vis-IR-2 | uR2(Type B) | Using mid λ sample 2 - UV-vis-IR-1 λmax = 592 nm, UV-vis-IR-2 λmax = 591 nm 2 samples | 0.08460237 | assumed normal | σ/√N | 0.05982291 | % | Spectroscope used UV-vis-IR-1 vs UV-vis-IR-2 | uR2(Type B) | Using mid λ sample 2 - UV-vis Abmax = 1.493 au, UV-vis-IR-1 Abmax = 1.454 au 2 samples | 1.306095 | assumed normal | σ/√N | 0.9235487 | % | [12 empty] | long λ-15 | 915 | 1.731
UV-vis-IR-2 Combined type B uncertainty | uR(com)(Type B) |  |  | assumed normal |  | 0.1848997 | % | UV-vis-IR-2 Combined type B uncertainty | uR(com)(Type B) |  |  | assumed normal |  | 0.9676133 | % | [12 empty] | long λ-16 | 997 | 1.615
UV-vis-IR-2 Expanded type B | U(Type B) | using a k value of 2 |  | assumed normal |  | 0.3697994 | % | UV-vis-IR-2 Expanded type B | U(Type B) | using a k value of 2 |  | assumed normal |  | 1.935227 | % | [12 empty] | long λ-17 | 891 | 1.727
[28 empty] | long λ-18 | 969 | 1.743
[28 empty] | long λ-19 | 942 | 1.532
[28 empty] | long λ-20 | 827 | 1.373