## Data
Poor TEM inconsistent coating a lot of multi-cored
[17 empty] | A lot of multi cored clumping of NPs hard to analyse | [5 empty] | very thin incomplete coating clumping of NPs | [11 empty] | Optimum from UV-vis and TEM
| sample from 19 02 2018 made with 50 ml batch size |  |  |  | expt 13 from 18 month report TEM done 27 02 2018 | [5 empty] | expt 16 from 18 month report TEM done 13 03 2018 | [5 empty] | expt 15 from 18 month TEM done 6 03 2018 | [5 empty] | expt 14 from 18 month report TEM done 06 03 2018 | [5 empty] | expt 17 from 18 month report TEM 13 03 2018 | [5 empty] | expt 19 from 18 month report TEM done 16 03 2018 | [5 empty] | expt 18 from 18 month report TEM done 16 03 2018
Sample | Ag TSCD PVP NPrs before SiO₂ coating | Ag TSCD PVP NPrs before SiO₂ coating | Ag TSCD PVP NPrs before SiO₂ coating | Ag TSCD PVP NPrs before SiO₂ coating | SiO₂@Ag NPr, 16 mM TEOS, 60 minutes, 20 µM MHA | SiO₂@Ag NPr, 16 mM TEOS, 60 minutes, 20 µM MHA | SiO₂@Ag NPr, 16 mM TEOS, 60 minutes, 20 µM MHA | SiO₂@Ag NPr, 16 mM TEOS, 60 minutes, 20 µM MHA | SiO₂@Ag NPr, 16 mM TEOS, 60 minutes, 20 µM MHA | SiO₂@Ag NPr, 16 mM TEOS, 60 minutes, 20 µM MHA | SiO₂@Ag NPr, 10 mM TEOS, 60 minutes, 20 µM MHA | SiO₂@Ag NPr, 10 mM TEOS, 60 minutes, 20 µM MHA | SiO₂@Ag NPr, 10 mM TEOS, 60 minutes, 20 µM MHA | SiO₂@Ag NPr, 10 mM TEOS, 60 minutes, 20 µM MHA | SiO₂@Ag NPr, 10 mM TEOS, 60 minutes, 20 µM MHA | SiO₂@Ag NPr, 10 mM TEOS, 60 minutes, 20 µM MHA | SiO₂@Ag NPr, 8 mM TEOS, 60 minutes, 20 µM MHA | SiO₂@Ag NPr, 8 mM TEOS, 60 minutes, 20 µM MHA | SiO₂@Ag NPr, 8 mM TEOS, 60 minutes, 20 µM MHA | SiO₂@Ag NPr, 8 mM TEOS, 60 minutes, 20 µM MHA | SiO₂@Ag NPr, 8 mM TEOS, 60 minutes, 20 µM MHA | SiO₂@Ag NPr, 8 mM TEOS, 60 minutes, 20 µM MHA | SiO₂@Ag NPr, 1.6 mM TEOS, 60 minutes, 20 µM MHA | SiO₂@Ag NPr, 1.6 mM TEOS, 60 minutes, 20 µM MHA | SiO₂@Ag NPr, 1.6 mM TEOS, 60 minutes, 20 µM MHA | SiO₂@Ag NPr, 1.6 mM TEOS, 60 minutes, 20 µM MHA | SiO₂@Ag NPr, 1.6 mM TEOS, 60 minutes, 20 µM MHA | SiO₂@Ag NPr, 1.6 mM TEOS, 60 minutes, 20 µM MHA | SiO₂@Ag NPr, 10 mM TEOS, 30 minutes, 20 µM MHA | SiO₂@Ag NPr, 10 mM TEOS, 30 minutes, 20 µM MHA | SiO₂@Ag NPr, 10 mM TEOS, 30 minutes, 20 µM MHA | SiO₂@Ag NPr, 10 mM TEOS, 30 minutes, 20 µM MHA | SiO₂@Ag NPr, 10 mM TEOS, 30 minutes, 20 µM MHA | SiO₂@Ag NPr, 10 mM TEOS, 30 minutes, 20 µM MHA | SiO₂@Ag NPr, 10 mM TEOS, 30 minutes, 40 µM MHA | SiO₂@Ag NPr, 10 mM TEOS, 30 minutes, 40 µM MHA | SiO₂@Ag NPr, 10 mM TEOS, 30 minutes, 40 µM MHA | SiO₂@Ag NPr, 10 mM TEOS, 30 minutes, 40 µM MHA | SiO₂@Ag NPr, 10 mM TEOS, 30 minutes, 40 µM MHA | SiO₂@Ag NPr, 10 mM TEOS, 30 minutes, 40 µM MHA | SiO₂@Ag NPr, 10 mM TEOS, 15 minutes, 40 µM MHA | SiO₂@Ag NPr, 10 mM TEOS, 15 minutes, 40 µM MHA | SiO₂@Ag NPr, 10 mM TEOS, 15 minutes, 40 µM MHA | SiO₂@Ag NPr, 10 mM TEOS, 15 minutes, 40 µM MHA | SiO₂@Ag NPr, 10 mM TEOS, 15 minutes, 40 µM MHA | SiO₂@Ag NPr, 10 mM TEOS, 15 minutes, 40 µM MHA
| Triangles | Rounded triangles | Other | < 10 nm | Silver cored | Silver multi-cored | Silica only | Silver inside | Free silver | Coating thickness /nm | Silver cored | Silver multi-cored | Silica only | Silver inside | Free silver | Coating thickness /nm | Silver cored | Silver multi-cored | Silica only | Silver inside | Free silver | Coating thickness /nm | Silver cored | Silver multi-cored | Silica only | Silver inside | Free silver | Coating thickness /nm | Silver cored | Silver multi-cored | Silica only | Silver inside | Free silver | Coating thickness /nm | Silver cored | Silver multi-cored | Silica only | Silver inside | Free silver | Coating thickness /nm | Silver cored | Silver multi-cored | Silica only | Silver inside | Free silver | Coating thickness /nm
% | 63.02251 | 23.15113 | 11.57556 | 2.250804 | 18.75 | 46.875 | 34.375 | 91.52542 | 8.474576 |  | 34.97942 | 21.8107 | 43.20988 | 97.00855 | 2.991453 |  | 15.78947 | 68.42105 | 15.78947 | 80.85106 | 19.14894 |  | 14.28571 | 50 | 35.71429 | 69.31818 | 30.68182 |  | 36.06557 | 20.65574 | 43.27869 | 89.94709 | 10.05291 |  | 39.75904 | 13.25301 | 46.98795 | 98.9899 | 1.010101 |  | 36.21399 | 16.46091 | 47.3251 | 97.27891 | 2.721088
% of silver multi |  |  |  |  | 28.57143 | 71.42857 |  |  |  |  | 61.5942 | 38.4058 |  |  |  |  | 18.75 | 81.25 |  |  |  |  | 22.22222 | 77.77778 |  |  |  |  | 63.58382 | 36.41618 |  |  |  |  | 75 | 25 |  |  |  |  | 68.75 | 31.25
Mean | 49.13218 | 42.60928 | 33.27098 | 8.233307 | 280.3199 | 104.0418 | 246.9475 | 37.98178 | 38.54296 | 46.48307 | 211.4531 | 220.8632 | 168.6758 | 39.49216 | 27.3296 | 85.986 | 135.8221 | 132.3604 | 53.75984 | 39.95595 | 10.1952 | 52.59142 | 62.11631 | 84.93682 | 52.64877 | 42.40747 | 36.02231 | 21.88928 | 217.8274 | 229.2492 | 164.6083 | 42.53359 | 18.12242 | 84.48915 | 168.2734 | 173.2291 | 113.4505 | 40.95253 | 56.58911 | 61.08768 | 157.2633 | 163.8799 | 107.526 | 45.27117 | 30.3012 | 56.52055
Standard deviation | 16.1678 | 15.41929 | 20.02603 | 1.73394 | 87.66228 | 31.77128 | 127.2972 | 10.92392 | 12.46021 | 35.01146 | 19.242 | 17.91416 | 17.00455 | 14.31205 | 9.565946 | 8.665923 | 58.98736 | 45.40985 | 3.251467 | 14.66324 | 7.238785 | 18.65174 | 20.31561 | 19.40806 | 47.67954 | 16.10484 | 11.43212 | 9.468678 | 13.67525 | 18.86919 | 19.1903 | 13.26817 | 10.87966 | 10.02673 | 12.32702 | 11.2147 | 18.30666 | 14.08653 | 25.41774 | 6.970667 | 11.55538 | 11.58686 | 13.1094 | 16.16841 | 15.54261 | 6.944513
number | 196 | 72 | 36 | 7 | 6 | 15 | 11 | 54 | 5 | 52 | 85 | 53 | 105 | 227 | 7 | 227 | 3 | 13 | 3 | 76 | 18 | 74 | 4 | 14 | 10 | 61 | 27 | 61 | 110 | 63 | 132 | 170 | 19 | 169 | 132 | 44 | 156 | 294 | 3 | 293 | 88 | 40 | 115 | 143 | 4 | 143
| 37.49808 | 30.63281 | 15.64698 | 8.579848 | 316.9174 | 147.855 | 359.0933 | 22.51442 | 51.58021 | 148.3215 | 183.5519 | 212.8725 | 175.8959 | 73.83032 | 17.15072 | 64.8135 | 203.9315 | 162.1583 | 57.4359 | 64.94366 | 6.409869 | 70.40763 | 51.82125 | 98.42168 | 186.4112 | 47.23829 | 21.57609 | 41.59967 | 216.6696 | 216.9932 | 196.5807 | 67.24383 | 11.13507 | 79.20362 | 165.5149 | 167.6199 | 102.7887 | 24.09278 | 53.46804 | 72.2361 | 173.1128 | 163.5054 | 118.8322 | 58.34302 | 26.56342 | 52.78261
| 58.47848 | 43.12999 | 17.08724 | 9.731669 | 315.1144 | 113.1773 | 297.5757 | 24.30505 | 27.16297 | 36.72012 | 190.4277 | 189.6795 | 150.3636 | 23.08986 | 11.66375 | 81.57868 | 102.3577 | 168.6642 | 52.58288 | 67.8415 | 9.93808 | 61.7122 | 92.2722 | 120.7344 | 34.31159 | 38.47669 | 39.58075 | 18.06251 | 219.0503 | 234.4837 | 141.8993 | 31.53845 | 12.32622 | 83.36745 | 170.6945 | 172.1603 | 97.29748 | 49.46656 | 32.87604 | 67.96533 | 155.5875 | 161.0238 | 112.8688 | 45.48338 | 19.88691 | 63.44836
| 30.77424 | 55.56285 | 16.99015 | 8.934048 | 311.0096 | 90.85576 | 330.407 | 49.37066 | 25.3659 | 55.5695 | 183.6314 | 215.178 | 182.0908 | 65.64493 | 37.6585 | 82.26314 | 101.1772 | 206.9508 | 51.26075 | 47.41204 | 5.4069 | 70.71557 | 55.76216 | 85.82158 | 38.24602 | 28.24779 | 35.80409 | 33.89417 | 205.9953 | 273.8958 | 163.9144 | 43.51273 | 12.32622 | 73.68 | 168.0116 | 163.7579 | 119.2162 | 31.20973 | 83.42326 | 69.60649 | 176.1595 | 164.2308 | 105.2066 | 70.09252 | 21.5319 | 55.68115
| 74.56757 | 34.10786 | 15.5542 | 8.360129 | 313.6222 | 167.062 | 354.0952 | 43.52994 | 37.91672 | 79.1972 | 191.5293 | 191.8686 | 178.3128 | 23.08986 | 31.21312 | 76.03835 |  | 216.9781 |  | 38.98971 | 5.621827 | 66.16105 | 48.60962 | 97.92004 | 51.10355 | 40.35088 | 52.81401 | 17.7618 | 208.2736 | 238.5753 | 166.1377 | 57.88848 | 10.81081 | 100.2825 | 172.7194 | 176.3356 | 117.9445 | 37.10506 |  | 56.22854 | 184.1856 | 133.0408 | 107.785 | 47.41365 | 53.22257 | 63.17248
| 39.98014 | 27.92063 | 19.04449 | 7.743791 | 323.6641 | 108.9558 | 63.36981 | 24.36884 | 50.689 | 49.69194 | 180.2993 | 211.7174 | 172.3815 | 40.87938 | 27.48684 | 70.21854 |  | 108.5808 |  | 32.31939 | 8.195151 | 68.62314 |  | 90.31255 | 43.01825 | 30.39951 | 44.35683 | 35.79334 | 211.5311 | 223.9886 | 157.4876 | 45.2864 | 10.3975 | 132.5381 | 159.6655 | 190.0136 | 127.921 | 68.12227 |  | 57.82688 | 158.7646 | 145.2068 | 90.19725 | 45.5175 |  | 59.56104
| 32.54426 | 37.84936 | 37.46498 | 4.637365 | 101.5918 | 92.25537 | 64.79213 | 39.13521 |  | 40.68157 | 207.4864 | 206.0521 | 154.831 | 27.01579 | 35.55556 | 101.6913 |  | 92.99479 |  | 35.99726 | 10.99495 | 68.69219 |  | 89.32306 | 36.12502 | 34.6019 | 52.33836 | 26.33041 | 219.3436 | 244.739 | 130.4219 | 34.82943 | 8.546696 | 127.0912 | 161.1953 | 162.1622 | 117.5917 | 42.65193 |  | 62.45 | 178.8057 | 157.3034 | 121.3859 | 49.08683 |  | 58.25648
| 39.66861 | 31.29396 | 71.77552 | 9.646302 |  | 98.51742 | 300.9583 | 39.89156 |  | 51.29085 | 210.8878 | 219.5833 | 185.6884 | 38.8266 | 30.57871 | 84.07571 |  | 92.17093 |  | 38.98971 | 9.818099 | 70.12652 |  | 79.61221 | 48.56355 | 52.6462 | 58.00097 | 30.41217 | 221.389 | 246.4492 | 188.2263 | 29.28951 | 26.36213 | 82.70155 | 177.6809 | 173.7903 | 119.6157 | 45.38965 |  | 65.26887 | 143.4197 | 159.2193 | 119.0532 | 25.07533 |  | 57.29583
| 88.29982 | 32.79112 | 27.66021 |  |  | 102.2731 | 279.9721 | 29.18149 |  | 150.0593 | 227.4033 | 213.1275 | 186.3276 | 56.78546 |  | 85.80718 |  | 121.2328 |  | 25.03134 | 10.40418 | 81.12298 |  | 52.22798 | 33.62065 | 29.87612 | 35.97561 | 45.89991 | 219.0741 | 207.8498 | 165.7048 | 39.98079 | 10.03135 | 88.79798 | 195.822 | 157.1291 | 121.8589 | 23.75803 |  | 65.87376 | 164.3758 | 151.7339 | 127.1983 | 29.72181 |  | 63.00638
| 50.85268 | 43.7299 | 13.00563 |  |  | 118.4373 | 29.3332 | 38.04903 |  | 39.89156 | 229.8348 | 239.3407 | 179.3783 | 39.13316 |  | 92.21005 |  | 158.9241 |  | 25.88484 | 8.888889 | 67.64906 |  | 87.40294 | 24.66936 | 52.13951 | 27.53045 | 32.92688 | 210.9164 | 228.9211 | 157.734 | 50.63174 | 26.36213 | 92.13184 | 175.1218 | 166.2635 | 116.2625 | 35.24967 |  | 60.05915 | 160.4871 | 156.2225 | 83.07763 | 57.45818 |  | 56.03552
| 63.12086 | 44.0174 | 15.90909 |  |  | 122.1224 | 318.2006 | 58.20982 |  | 35.86455 | 212.8804 | 225.801 | 151.1394 | 24.02632 |  | 98.26181 |  | 85.07922 |  | 51.7773 | 7.111111 | 70.40763 |  | 77.68979 | 30.41852 | 47.482 | 33.88282 | 28.34297 | 219.9611 | 212.3701 | 179.3103 | 97.29743 | 17.73309 | 57.88848 | 157.8526 | 158.3147 | 131.5739 | 35.72589 |  | 60.96142 | 137.8936 | 166.4128 | 127.8856 | 26.66563 |  | 58.97821
| 80.5118 | 30.13601 | 68.66589 |  |  | 60.4697 | 318.6248 | 34.36123 |  | 28.41324 | 94.18276 | 218.6925 | 168.2982 | 40.03876 |  | 89.52939 |  | 101.2865 |  | 34.5182 | 6.409869 | 68.99633 |  | 100.7398 |  | 38.6861 | 46.88676 | 34.06401 | 211.5075 | 221.1472 | 135.5643 | 46.92182 | 12.78751 | 87.33298 | 157.482 | 161.2587 | 115.3189 | 38.8907 |  | 70.67876 | 135.37 | 163.5973 | 100.9126 | 35.47281 |  | 61.02236
| 43.04841 | 31.13497 | 17.55285 |  |  | 60.18192 |  | 40.95732 |  | 20.34079 | 216.0683 | 217.4863 | 175.9991 | 45.07166 |  | 78.23107 |  | 90.37844 |  | 66.19089 | 12.34884 | 71.47684 |  | 96.29166 |  | 39.56131 | 28.68487 | 21.36105 | 213.4382 | 213.6401 | 160.0525 | 64.27967 | 39.86976 | 80.42124 | 150.6645 | 173.5548 | 165.0272 | 29.93455 |  | 62.1207 | 147.557 | 166.2283 | 96.77388 | 29.2877 |  | 60.35725
| 29.79096 | 62.43244 | 44.13 |  |  | 64.28777 |  | 42.70175 |  | 35.08777 | 244.8822 | 214.4792 | 161.967 | 46.10004 |  | 73.33061 |  | 115.2861 |  | 38.37695 | 8.888889 | 75.70182 |  | 60.85595 |  | 30.51321 | 31.03743 | 37.22648 | 212.8595 | 245.8937 | 183.4995 | 56.95473 | 26.70171 | 86.40716 | 172.1687 | 163.1143 | 118.4912 | 52.45011 |  | 56.15507 | 135.8413 | 162.4232 | 105.7345 | 28.68515 |  | 58.38957
| 66.49965 | 41.24288 | 41.89453 |  |  | 76.8285 |  | 60.30578 |  | 28.24885 | 213.1401 | 217.698 | 156.8787 | 35.59033 |  | 74.58592 |  |  |  | 43.11798 | 8.75454 | 66.81465 |  | 51.76182 |  | 29.87612 | 56.41464 | 16.64357 | 186.908 | 235.1727 | 146.5596 | 62.98947 | 47.89376 | 93.50378 | 175.1218 | 178.2473 | 93.37524 | 53.04523 |  | 55.75344 | 143.7613 | 165.9468 | 90.259 | 55.5136 |  | 59.71723
| 49.22871 | 64.33761 | 14.95782 |  |  | 137.3481 |  | 27.19885 |  | 32.07097 | 223.5561 | 204.9546 | 178.9268 | 29.11205 |  | 76.80814 |  |  |  | 49.84916 | 7.329966 | 65.96969 |  |  |  | 29.06674 | 26.56329 | 16.127 | 210.9446 | 201.8052 | 168.6838 | 76.53947 | 17.59937 | 95.86026 | 154.201 | 166.8161 | 116.1168 | 69.61594 |  | 58.54969 | 152.3441 | 182.0908 | 91.04871 | 38.53556 |  | 52.16871
| 61.50143 | 31.74661 | 59.24781 |  |  |  |  | 28.2076 |  | 33.35241 | 236.0328 | 190.149 | 177.3843 | 53.77578 |  | 72.20637 |  |  |  | 68.13784 | 7.166451 | 66.33994 |  |  |  | 83.70646 | 45.48294 | 13.38977 | 212.4611 | 223.0011 | 170.2013 | 35.56905 | 17.09402 | 85.53531 | 140.3325 | 177.7877 | 136.8481 | 32.85469 |  | 58.30547 | 138.195 | 157.1104 | 99.23368 | 27.14171 |  | 59.03741
| 37.3489 | 54.35891 | 17.25583 |  |  |  |  | 44.44757 |  | 69.15598 | 217.4387 | 226.5436 | 143.379 | 27.95225 |  | 81.75876 |  |  |  | 33.82453 | 38.01183 | 62.91048 |  |  |  | 43.19674 | 17.35465 | 23.17517 | 222.6542 | 238.3367 | 147.2902 | 27.02703 | 16.83565 | 86.48649 | 157.8712 | 180.5114 | 122.1615 | 34.0909 |  | 58.33606 | 150.3507 | 164.6889 | 112.9887 | 32.78906 |  | 52.54678
| 28.93891 | 51.67954 | 16.76965 |  |  |  |  | 59.97017 |  | 34.31602 | 208.2598 | 222.9595 | 149.5844 | 19.55483 |  | 83.41715 |  |  |  | 53.72449 | 11.81424 | 62.22857 |  |  |  | 41.2374 | 23.96712 | 9.158164 | 219.5688 | 218.5579 | 116.593 | 30.81555 | 11.17995 | 83.07459 | 154.3052 | 154.604 | 116.0107 | 40.41994 |  | 58.67141 | 145.3242 | 154.1852 | 103.9788 | 57.53918 |  | 53.92474
| 93.10556 | 75.05404 | 60.114 |  |  |  |  | 42.96453 |  | 43.59231 | 208.8037 | 223.3191 | 142.8251 | 30.9189 |  | 76.90382 |  |  |  | 76.26335 |  | 64.98623 |  |  |  | 71.78526 | 29.95566 | 23.86223 | 215.186 | 215.5172 | 137.931 | 29.109 | 8.333044 | 90.27189 | 159.8849 | 160.8019 | 123.2651 | 33.46784 |  | 62.21825 | 138.9672 | 165.4025 | 113.8005 | 37.17185 |  | 62.82748
| 41.97835 | 55.90049 | 63.01266 |  |  |  |  | 31.58317 |  | 37.89571 | 205.6807 | 222.7527 | 172.72 | 34.56838 |  | 86.94587 |  |  |  | 48.13151 |  | 41.1009 |  |  |  | 112.0887 | 28.86023 | 20.40299 | 206.2778 | 270.0465 | 219.0741 | 56.5892 |  | 80.55686 | 172.9476 | 169.2394 | 133.432 | 41.46545 |  | 66.7489 | 147.7583 | 172.0507 | 105.4993 | 31.76697 |  | 50.46697
| 27.66021 | 76.46516 | 20.46795 |  |  |  |  | 30.07233 |  | 31.13762 | 214.66 | 218.6395 | 138.8856 | 19.4133 |  | 89.41638 |  |  |  | 65.235 |  | 67.60817 |  |  |  | 28.5728 | 38.38381 | 22.4671 | 198.6354 | 230.0287 | 180.6976 | 43.68022 |  | 85.89324 | 170.0857 | 164.1115 | 108.0865 | 31.14923 |  | 63.03844 | 158.4836 | 145.0562 | 106.3957 | 60.01546 |  | 53.80945
| 25.92366 | 27.62281 | 25.88375 |  |  |  |  | 45.02884 |  | 41.25004 | 212.3725 | 223.8792 | 159.6655 | 53.69025 |  | 90.44871 |  |  |  | 31.52737 |  | 40.24616 |  |  |  | 45.61404 | 50.98677 | 25.49902 | 215.8756 | 217.788 | 154.7929 | 24.17371 |  | 83.82736 | 164.1767 | 172.5819 | 135.5715 | 74.04088 |  | 74.14679 | 157.9387 | 162.2754 | 99.85013 | 38.85652 |  | 63.04948
| 50.09477 | 25.89173 | 19.55872 |  |  |  |  | 34.40639 |  | 33.10713 | 227.5784 | 213.7722 | 189.8059 | 38.18203 |  | 89.44722 |  |  |  | 33.82453 |  | 84.56132 |  |  |  | 37.3503 | 36.2945 | 24.70198 | 212.5234 | 219.7704 | 173.0131 | 43.94698 |  | 75.86848 | 164.5322 | 182.6502 | 128.4971 | 44.90182 |  | 66.22848 | 154.5236 | 176.4816 | 104.3995 | 58.68132 |  | 51.37403
| 44.559 | 22.46206 | 39.65296 |  |  |  |  | 45.81498 |  | 44.52609 | 246.2604 | 207.4705 | 150.0815 | 46.75341 |  | 96.24979 |  |  |  | 16.86548 |  | 69.15076 |  |  |  | 26.83694 | 29.61687 | 29.15925 | 215.2082 | 228.5682 | 139.387 | 34.05834 |  | 85.67184 | 159.6655 | 196.1869 | 87.71592 | 21.18377 |  | 62.02876 | 156.8434 | 184.124 | 95.55846 | 25.07533 |  | 61.47229
| 29.58898 | 39.16499 | 18.72697 |  |  |  |  | 51.63026 |  | 20.34079 | 204.1458 | 218.5518 | 196.5369 | 57.05197 |  | 92.98333 |  |  |  | 19.00227 |  | 45.50729 |  |  |  | 31.59113 | 26.09154 | 20.92432 | 228.7087 | 269.6454 | 161.9878 | 30.57759 |  | 92.14591 | 151.2451 | 159.8176 | 109.1209 | 35.24336 |  | 71.09643 | 151.0608 | 184.413 | 104.9578 | 49.46491 |  | 54.29057
| 25.46494 | 32.25707 | 24.48802 |  |  |  |  | 24.04818 |  | 40.53821 | 245.8732 | 220.9118 | 139.1301 | 32.28922 |  | 89.68514 |  |  |  | 27.84082 |  | 57.06916 |  |  |  | 49.62153 | 34.03175 | 40.24586 | 220.0419 | 213.0958 | 124.9735 | 48.16577 |  | 89.23013 | 158.8214 | 169.8512 | 96.75826 | 51.82063 |  | 69.4613 | 162.0996 | 172.4188 | 81.21008 | 46.25341 |  | 59.03084
| 22.75473 | 50.68569 | 57.14795 |  |  |  |  | 31.71806 |  | 31.2496 | 207.5251 | 247.1286 | 155.0136 | 27.15593 |  | 86.31762 |  |  |  | 23.85139 |  | 64.01234 |  |  |  | 31.93031 | 20.1296 | 29.27775 | 221.0951 | 233.8959 | 199.0921 | 39.05382 |  | 84.19255 | 173.0574 | 190.0821 | 103.5642 | 47.57362 |  | 55.77975 | 165.5111 | 153.3733 | 82.33569 | 47.44639 |  | 58.10304
| 39.68945 | 41.56749 | 20.75886 |  |  |  |  | 29.55156 |  | 30.1368 | 225.4756 | 213.7679 | 176.4515 | 25.78894 |  | 96.3412 |  |  |  | 50.44787 |  | 64.55316 |  |  |  | 40.36041 |  | 12.55949 | 199.4733 | 221.2016 | 166.6557 | 42.87001 |  | 80.1022 | 145.3341 | 195.7769 | 133.3744 | 24.29982 |  | 61.11904 | 158.7646 | 171.2436 | 81.21008 | 71.19684 |  | 67.74981
| 73.0859 | 32.16077 | 21.97814 |  |  |  |  | 43.74941 |  | 148.281 | 208.434 | 214.3573 | 172.0081 | 25.01894 |  | 91.20983 |  |  |  | 38.59252 |  | 70.58136 |  |  |  | 38.60646 |  | 12.21788 | 227.1961 | 225.4421 | 139.387 | 41.30805 |  | 72.88283 | 166.6847 | 164.6714 | 128.1733 | 50.56603 |  | 64.62538 | 167.2618 | 155.5343 | 89.57656 | 53.63606 |  | 53.50564
| 44.41491 | 41.80064 | 29.11699 |  |  |  |  | 56.24924 |  | 49.84718 | 213.2819 | 239.8032 | 171.3849 | 28.31952 |  | 89.24787 |  |  |  | 22.76666 |  | 78.22727 |  |  |  | 43.55155 |  | 18.50441 | 226.7468 | 239.8649 | 141.3335 | 22.22141 |  | 87.1763 | 172.7194 | 182.2512 | 119.3066 | 28.82538 |  | 67.30836 | 143.8026 | 170.4184 | 122.1669 | 45.3552 |  | 56.38767
| 54.05373 | 42.59934 | 26.39791 |  |  |  |  | 40.01898 |  | 40.07317 | 241.755 | 215.8453 | 168.5251 | 38.17439 |  | 90.69367 |  |  |  | 32.04934 |  | 88.01796 |  |  |  | 32.01454 |  | 27.54442 | 209.7214 | 227.7644 | 172.3107 | 39.35195 |  | 83.82736 | 172.0669 | 166.9212 | 80.77489 | 28.81179 |  | 59.71262 | 167.7675 | 188.4023 | 120.8685 | 49.74659 |  | 62.07547
| 61.50143 | 25.04739 | 76.92619 |  |  |  |  | 46.11592 |  | 32.69196 | 250.4495 | 190.1231 | 158.5082 | 29.73467 |  | 89.69605 |  |  |  | 39.12121 |  | 70.97765 |  |  |  | 66.67244 |  | 8.08732 | 213.8477 | 238.309 | 167.9221 | 30.28957 |  | 83.35549 | 160.905 | 170.703 | 120.3477 | 44.67887 |  | 63.72234 | 165.1965 | 179.6791 | 108.6473 | 50.87484 |  | 54.73095
| 40.61642 | 34.78024 | 75.30434 |  |  |  |  | 37.62947 |  | 58.99838 | 203.8059 | 248.9145 | 192.803 | 23.15097 |  | 87.11839 |  |  |  | 33.84788 |  | 61.64815 |  |  |  | 29.59145 |  | 30.90161 | 224.2688 | 224.8309 | 158.3759 | 32.5224 |  | 78.70389 | 170.2736 | 194.9022 | 62.68872 | 21.31235 |  | 66.74754 | 151.8066 | 176.5331 | 122.5609 | 54.58768 |  | 61.9463
| 42.92815 | 58.78883 | 23.79421 |  |  |  |  | 32.08899 |  | 36.3386 | 205.7439 | 238.8188 | 173.5309 | 30.67372 |  | 102.3276 |  |  |  | 28.49995 |  | 60.84183 |  |  |  | 22.87439 |  | 14.38703 | 204.9038 | 225.7437 | 169.2998 | 38.97893 |  | 76.15677 | 142.6404 | 166.9212 | 111.1071 | 69.93322 |  | 57.79321 | 143.875 | 158.5046 | 111.9846 | 68.2787 |  | 57.58279
| 54.94536 | 40.15046 | 22.36981 |  |  |  |  | 35.96342 |  | 138.575 | 205.1724 | 220.8764 | 170.2013 | 11.86753 |  | 79.73255 |  |  |  | 33.06858 |  | 75.86426 |  |  |  | 49.09931 |  | 19.25833 | 210.5348 | 207.9982 | 172.3192 | 50.82231 |  | 78.87077 | 151.1886 | 171.48 | 125.2025 | 38.42138 |  | 60.72698 | 145.5184 | 160.0544 | 109.2106 | 58.00961 |  | 50.99784
| 29.58898 | 44.93332 | 41.44294 |  |  |  |  | 33.34915 |  | 38.91935 | 209.7292 | 213.6938 | 174.8109 | 32.19822 |  | 81.55177 |  |  |  | 59.92102 |  | 75.88136 |  |  |  | 64.34077 |  | 12.65106 | 218.9642 | 219.3222 | 169.7394 | 68.82081 |  | 75.46302 | 161.4565 | 199.671 | 125.3891 | 64.35215 |  | 60.31289 | 165.9505 | 151.0313 | 104.4936 | 35.93583 |  | 58.57387
| 42.27287 | 53.50003 | [5 empty] | 28.81069 |  | 14.91419 | 214.9648 | 236.5217 | 154.0669 | 29.89868 |  | 91.97865 |  |  |  | 33.91494 |  | 67.61025 |  |  |  | 42.25121 |  | 6.680503 | 216.4382 | 238.6007 | 193.9173 | 41.30805 |  | 97.67195 | 168.9328 | 168.3504 | 115.1364 | 59.15923 |  | 68.07193 | 143.0573 | 152.5222 | 93.51508 | 48.14633 |  | 71.92067
| 58.03836 | 29.32927 | [5 empty] | 30.36913 |  | 16.46997 | 199.0241 | 251.9999 | 162.6548 | 42.05118 |  | 89.69605 |  |  |  | 29.89883 |  | 66.63297 |  |  |  | 62.10749 |  | 8.77193 | 209.0684 | 233.3524 | 175.5615 | 39.46316 |  | 79.53481 | 153.5297 | 164.5043 | 108.6607 | 20.64034 |  | 56.4427 | 140.6371 | 163.8103 | 128.485 | 40.01879 |  | 54.33604
| 54.48429 | 28.47067 | [5 empty] | 33.23508 |  | 16.46997 | 198.4856 | 217.4539 | 173.3938 | 34.54291 |  | 71.47934 |  |  |  | 31.17275 |  | 64.23756 |  |  |  | 44.65938 |  | 14.14431 | 205.8879 | 233.4496 | 139.7325 | 29.109 |  | 95.26404 | 185.6884 | 178.653 | 138.8358 | 52.77877 |  | 67.27926 | 150.9331 | 169.8408 | 108.8757 | 28.33213 |  | 64.42512
| 57.80989 | 36.70105 | [5 empty] | 54.17595 |  | 27.08297 | 203.3167 | 234.8341 | 143.4251 | 19.77921 |  | 87.12961 |  |  |  | 31.63423 |  | 31.63423 |  |  |  | 23.7491 |  | 18.83413 | 228.7372 | 233.7409 | 178.4504 | 33.71344 |  | 88.24231 | 162.118 | 176.9031 | 111.8932 | 26.56316 |  | 63.44521 | 151.1614 | 167.8547 | 116.2602 | 29.5763 |  | 58.21849
| 54.21798 | 42.13568 | [5 empty] | 46.4091 |  | 29.18487 | 212.0409 | 251.9999 | 152.7006 | 42.90311 |  | 91.17766 |  |  |  | 40.21224 |  | 32.20771 |  |  |  | 31.01346 |  | 23.61914 | 219.7433 | 231.9537 | 197.471 | 30.28957 |  | 75.23035 | 165.3044 | 178.2592 | 141.834 | 47.13538 |  | 71.58779 | 151.6452 |  | 126.8371 | 92.98684 |  | 55.72357
| 36.38985 | 69.88374 | [5 empty] | 24.84729 |  | 27.79476 | 214.9164 | 229.7298 | 207.6209 | 29.93138 |  | 96.93831 |  |  |  | 56.06498 |  | 36.69127 |  |  |  | 51.03575 |  | 7.545899 | 218.2503 | 226.1218 | 166.6908 | 45.12785 |  | 93.45257 | 160.4223 | 172.0648 | 113.3074 | 26.62206 |  | 69.93322 | 140.6371 |  | 90.51432 | 41.06193 |  | 54.33604
| 30.47037 | 46.36027 | [5 empty] | 53.08341 |  | 23.01086 | 206.0687 | 235.9532 | 183.5134 | 40.26904 |  | 92.30769 |  |  |  | 23.30399 |  | 27.07398 |  |  |  | 29.15925 |  | 7.072156 | 227.5843 | 219.5801 | 173.0553 | 48.34742 |  | 81.06306 | 168.5189 | 175.0138 | 116.3481 | 31.31262 |  | 69.54581 | 152.4764 |  | 110.0899 | 61.52769 |  | 53.16315
| 39.89212 | 27.89841 | [5 empty] | 39.86958 |  | 20.83305 | 229.7011 | 212.9561 | 176.2335 | 65.1364 |  | 82.64776 |  |  |  | 34.94508 |  | 30.61726 |  |  |  | 34.70183 |  | 22.75635 | 218.5497 | 274.7651 | 181.6797 | 26.70073 |  | 81.04504 | 155.1762 | 186.2703 | 118.4388 | 36.95648 |  | 70.01716 | 143.0271 |  | 116.3983 | 35.36468 |  | 63.0055
| 32.92328 | 49.60113 | [5 empty] | 35.96342 |  | 23.75333 | 211.2746 | 229.754 | 186.3425 | 26.90264 |  | 94.36155 |  |  |  | 39.22323 |  | 29.69404 |  |  |  | 38.84489 |  | 18.97659 | 220.9574 | 221.7152 | 163.2904 | 24.47401 |  | 85.74002 | 173.3873 |  | 100.3282 | 47.57362 |  | 65.10829 | 149.9306 |  | 122.3223 | 37.20989 |  | 62.93088
| 44.64709 | 68.13383 | [5 empty] | 23.29206 |  | 27.52014 | 210.9909 | 286.497 | 175.2355 | 32.77028 |  | 93.29835 |  |  |  | 32.0653 |  | 37.71636 |  |  |  | 22.55256 |  | 15.81382 | 212.628 | 209.4843 | 162.4741 | 57.84036 |  | 93.51508 | 165.1695 |  | 105.3153 | 24.17056 |  | 64.74644 | 153.939 |  | 126.364 | 36.55164 |  | 61.11904
| 73.39365 | 37.5697 | [5 empty] | 33.92974 |  | 143.9479 | 209.6921 | 201.0492 | 160.4468 | 34.14421 |  | 84.34622 |  |  |  | 63.70698 |  | 30.56739 |  |  |  | 43.93853 |  | 13.15789 | 215.1434 | 228.5101 | 183.5121 | 29.109 |  | 91.89189 | 180.6908 |  | 119.3359 | 51.5401 |  | 55.86393 | 163.4956 |  | 122.0234 | 61.08759 |  | 41.46995
| 29.91564 | 79.61041 | [5 empty] | 39.52793 |  | 52.08263 | 208.6514 | 227.7679 | 165.9656 | 47.55245 |  | 95.44366 |  |  |  | 45.59042 |  | 84.02829 |  |  |  | 66.1336 |  | 18.60807 | 216.8293 | 200.4014 | 183.6314 | 36.26056 |  | 92.00311 | 160.3481 |  | 70.66418 | 40.3695 |  | 66.63011 | 157.1116 |  | 100.9089 | 72.50699 |  | 54.01131
| 72.60049 | 71.58801 | [5 empty] | 34.0096 |  | 31.40544 | 206.6675 | 202.3484 | 200.1814 | 55.18719 |  | 90.0443 |  |  |  | 42.82998 |  | 73.30454 |  |  |  | 49.4351 |  | 17.47795 | 187.6708 | 217.113 | 162.5281 | 50.82231 |  | 86.65524 | 148.0697 |  | 77.1289 | 70.51801 |  | 71.24605 | 164.0617 |  | 79.31408 | 32.45508 |  | 56.28346
| 34.54161 | 59.44641 | [5 empty] | 23.98064 |  | 30.36913 | 203.3539 | 231.7987 | 165.4461 | 44.22766 |  | 97.02907 |  |  |  | 41.74779 |  | 40.25964 |  |  |  | 35.83631 |  | 22.80702 | 220.5804 | 212.5637 | 168.2263 | 45.51467 |  | 54.93871 | 167.7675 |  | 77.39363 | 31.23768 |  | 68.83476 | 165.3603 |  | 115.7943 | 30.20539 |  | 50.68255
| 47.86571 | 25.72347 | [5 empty] | 19.37586 |  | 35.01564 | 207.9079 | 187.4356 | 171.8134 | 43.35664 |  | 89.08333 |  |  |  | 29.65548 |  | 35.6367 |  |  |  | 42.1144 |  | 24.62398 | 252.8518 | 215.2682 | 166.682 | 53.64712 |  | 95.66831 | 162.7584 |  | 119.0417 | 38.35616 |  | 68.49315 | 177.2 |  | 102.9159 | 49.30403 |  | 55.72411
| 51.65553 | 24.47112 | [5 empty] | 29.40709 |  | 31.49169 | 217.2475 | 222.822 | 145.2981 | 54.40182 |  | 93.87314 |  |  |  | 27.20046 |  | 32.0653 |  |  |  | 48.77698 |  | 25.08833 | 229.4723 | 211.1847 | 161.1287 | 29.2092 |  | 89.89817 | 164.4481 |  | 123.3688 | 28.76712 |  | 71.03503 | 182.6061 |  | 133.1611 | 49.51009 |  | 62.45681
| 21.29967 | 43.96099 | [5 empty] | 36.38336 |  |  | 209.7757 | 214.019 | 163.6724 | 70.90233 |  | 83.44858 |  |  |  | 41.93009 |  | 32.0296 |  |  |  | 72.97592 |  | 17.23411 | 225.9081 | 256.7539 | 160.0095 | 41.9079 |  | 92.78997 | 153.2099 |  | 90.7239 | 41.66276 |  | 66.44895 | 166.9971 |  | 94.82759 | 43.87453 |  | 52.95704
| 78.19788 | 34.34951 | [5 empty] | 65.65717 |  |  | 223.2962 |  | 174.9966 | 32.65048 |  | 91.11327 |  |  |  | 40.936 |  | 38.5168 |  |  |  | 33.02023 |  | 38.12511 | 206.0399 | 226.3891 | 155.2547 | 50.4069 |  | 82.51127 | 170.4044 |  | 131.3413 | 25.73739 |  | 56.21448 | 159.9389 |  | 130.6937 | 44.46848 |  | 57.52212
| 36.93133 | 41.70159 | [8 empty] | 221.5623 |  | 134.1838 | 39.31639 |  | 94.17254 |  |  |  | 50.66207 |  | 33.14146 |  |  |  | 22.82388 |  | 7.845853 | 215.186 | 211.0532 | 147.0185 | 31.72191 |  | 82.88202 | 158.8114 |  | 114.3342 | 37.21391 |  | 57.55055 | 166.6581 |  | 97.80589 | 38.90787 |  | 60.48852
| 59.78287 | 22.2028 | [8 empty] | 214.0977 |  | 155.7469 | 55.30346 |  | 83.62824 |  |  |  | 51.37223 |  | 27.1162 |  |  |  | 55.08884 |  | 21.05263 | 237.2617 | 221.3512 | 175.9439 | 39.27388 |  | 82.72061 | 162.7767 |  | 122.8467 | 29.28433 |  | 57.61573 | 155.7466 |  | 105.8626 | 47.43396 |  | 72.70115
| 52.91319 | 36.0645 | [8 empty] | 180.2928 |  | 181.8452 | 25.72331 |  | 92.79624 |  |  |  | 32.42015 |  | 40.00305 |  |  |  | 38.21583 |  | 33.5175 | 229.4723 | 228.579 | 180.7778 | 53.86014 |  | 78.95705 | 161.9161 |  | 99.58277 | 41.73026 |  | 64.61631 | 161.2994 |  | 106.073 | 81.92415 |  | 49.36752
| 32.38502 | 33.19848 | [8 empty] | 205.64 |  | 150.3518 | 29.32909 |  | 90.11321 |  |  |  | 50.29185 |  | 39.54279 |  |  |  | 41.93129 |  | 12.18635 | 245.046 | 214.6497 | 153.8355 | 40.61225 |  | 87.09996 | 165.547 |  | 118.4758 | 54.03584 |  | 49.39111 | 168.0581 |  | 97.24199 | 40.01918 |  | 72.3069
| 29.69362 | 27.92063 | [8 empty] | 206.3987 |  | 193.4113 | 25.58 |  | 88.52872 |  |  |  | 41.41762 |  | 23.49956 |  |  |  | 33.88282 |  | 29.47421 | 208.4782 | 257.379 | 191.911 | 29.35348 |  | 94.21093 | 163.6781 |  | 135.6854 | 39.82039 |  | 52.44983 | 157.3685 |  | 115.2467 | 40.90947 |  | 50.99833
| 81.51236 | 27.28386 | [8 empty] | 208.7355 |  | 139.2282 | 24.92493 |  | 88.6221 |  |  |  | 21.12362 |  | 27.08806 |  |  |  | 37.88215 |  | 24.96535 | 235.299 | 298.2736 | 192.3935 | 67.2105 |  | 89.55647 | 164.5204 |  | 134.6478 | 36.39817 |  | 58.27958 | 187.8589 |  | 112.2677 | 64.91016 |  | 52.57859
| 36.9705 | 46.21732 | [8 empty] | 217.1063 |  | 207.4237 | 59.89844 |  | 95.36532 |  |  |  | 31.0133 |  | 28.12417 |  |  |  | 24.91982 |  | 10.0455 | 244.4948 | 208.287 | 180.4711 | 27.58621 |  | 75.03631 | 154.9846 |  | 123.2622 | 68.01201 |  | 61.26214 | 159.3799 |  | 120.5048 | 48.38208 |  | 58.66129
| 59.71019 | 83.95178 | [8 empty] | 225.6393 |  | 180.7692 | 26.04287 |  | 89.84766 |  |  |  | 11.8789 |  | 35.90325 | [6 empty] | 226.9282 | 220.6107 | 161.5709 | 34.43142 |  | 84.94315 | 175.0508 |  | 114.9205 | 49.86377 |  | 56.31453 | 149.3969 |  | 108.894 | 42.07032 |  | 59.89
| 53.28315 | 34.03503 | [8 empty] | 217.2946 |  | 145.2981 | 45.57376 |  | 91.65026 |  |  |  | 12.16442 |  | 34.07201 | [6 empty] | 198.2456 | 236.9147 | 177.1325 | 22.57053 |  | 77.63163 | 158.4836 |  | 122.7039 | 13.69863 |  | 66.57591 | 184.9153 |  | 104.705 | 39.98982 |  | 56.94744
| 32.95467 | 49.58445 | [8 empty] | 224.8285 |  | 166.612 | 35.19699 |  | 92.43903 |  |  |  | 41.27927 |  | 34.97781 | [6 empty] | 212.9014 |  | 189.5459 | 71.72589 |  | 63.93755 | 159.1573 |  | 111.1071 | 19.61345 |  | 57.55055 | 160.7763 |  | 110.9493 | 60.77913 |  | 61.37537
| 31.66835 | 58.38293 | [8 empty] | 211.7995 |  | 177.7255 | 31.29963 |  | 89.21124 |  |  |  | 26.90441 |  | 34.40616 | [6 empty] | 219.047 |  | 181.9 | 33.1044 |  | 91.28664 | 168.3953 |  | 101.7739 | 65.82473 |  | 52.16283 | 154.523 |  | 88.98957 | 37.05207 |  | 62.10473
| 55.48837 | 27.68263 | [8 empty] | 212.6462 |  | 163.138 | 23.20649 |  | 74.6764 |  |  |  | 37.91805 |  | 40.41092 | [6 empty] | 199.5908 |  | 199.4226 | 60.82474 |  | 74.26755 | 160.6722 |  | 117.0492 | 56.82868 |  | 60.52253 | 162.1225 |  | 102.5246 | 38.93805 |  | 65.2951
| 42.61876 | 49.78422 | [8 empty] | 211.4336 |  | 136.9061 | 47.6055 |  | 80.03446 |  |  |  | 29.18885 |  | 37.34036 | [6 empty] | 207.5349 |  | 191.0253 | 52.36517 |  | 84.11541 | 204.6934 |  | 112.3752 | 54.74313 |  | 51.14563 | 171.4087 |  | 105.497 | 54.33657 |  | 48.44678
| 53.79297 | 18.91375 | [8 empty] | 212.7424 |  | 166.7516 | 32.65048 |  | 67.21505 |  |  |  | 34.9014 |  | 37.13553 | [6 empty] | 207.6137 |  | 178.7147 | 34.68167 |  | 91.84472 | 156.976 |  | 117.8577 | 49.86377 |  | 46.65585 | 152.3195 |  | 106.9522 | 44.1858 |  | 50.20126
| 72.41512 | 29.79096 | [8 empty] | 211.0878 |  | 175.3581 | 27.45159 |  | 90.30677 |  |  |  | 60.53925 |  | 24.84075 | [6 empty] | 204.6792 |  | 187.4104 | 33.87901 |  | 79.00682 | 169.7841 |  | 118.4388 | 26.06342 |  | 65.48174 | 154.0324 |  | 108.894 | 32.49126 |  | 19.64921
| 50.16077 | 25.33468 | [8 empty] | 208.9663 |  | 167.113 | 30.91557 |  | 86.61879 |  |  |  | 48.23256 |  | 39.40753 | [6 empty] | 219.4537 |  | 177.5405 | 38.46486 |  | 95.24004 | 149.7068 |  | 105.5923 | 37.2643 |  | 66.88524 | 149.195 |  | 86.08612 | 48.41444 |  | 56.99555
| 61.00857 | 46.66702 | [8 empty] | 214.4046 |  | 140.6831 | 35.66389 |  | 82.97734 |  |  |  | 43.51022 |  | 30.86538 | [6 empty] | 210.9164 |  | 188.709 | 46.10602 |  | 82.14841 | 169.0999 |  | 104.6473 | 50.51805 |  | 67.68011 | 143.9238 |  | 90.25002 | 32.05446 |  | 46.93604
| 28.93891 | 64.98041 | [8 empty] | 195.822 |  | 172.8751 | 38.82241 |  | 76.33175 |  |  |  | 22.38582 |  | 38.5168 | [6 empty] | 213.027 |  | 148.4421 | 27.61469 |  | 92.82385 | 175.8217 |  | 111.6187 | 58.05375 |  | 63.32561 | 153.1701 |  | 91.0371 | 50.69028 |  | 57.38582
| 44.86885 | [9 empty] | 204.3 |  | 191.7883 | 50.45457 |  | 79.53917 |  |  |  | 26.1715 |  | 41.38077 | [6 empty] | 210.8389 |  | 176.1917 | 79.31468 |  | 96.64938 | 178.1144 |  | 103.468 | 46.51487 |  | 57.50162 | 151.0938 |  | 93.11941 | 46.57592 |  | 57.74633
| 38.52621 | [9 empty] | 209.6921 |  | 170.8443 | 31.76594 |  | 80.82288 |  |  |  | 64.56326 |  | 36.57675 | [6 empty] | 205.6572 |  | 171.4501 | 44.47435 |  | 76.991 | 158.4836 |  | 91.81237 | 32.90524 |  | 62.96901 | 159.4104 |  | 129.784 | 36.09925 |  | 58.94762
| 34.82183 | [9 empty] | 219.3356 |  | 196.72 | 36.0993 |  | 84.70919 |  |  |  | 36.81579 | [8 empty] | 228.4792 |  | 159.7766 | 54.49859 |  | 88.85143 | 158.3241 |  | 107.2942 | 75.97493 |  | 65.48174 | 148.7844 |  | 117.5033 | 30.78293 |  | 56.63717
| 29.69362 | [9 empty] | 223.7864 |  | 172.2843 | 40.24052 |  | 88.78787 |  |  |  | 78.08098 | [8 empty] | 219.8867 |  | 173.3168 | 32.35984 |  | 73.25503 | 166.9416 |  | 133.3285 | 54.03584 |  | 64.39813 | 157.9069 |  | 124.5504 | 30.45041 |  | 54.85244
| 76.05844 | [9 empty] | 238.1877 |  | 171.8836 | 21.09033 |  | 82.8776 | [12 empty] | 205.433 |  | 164.9728 | 26.92277 |  | 89.10765 | 182.8656 |  | 116.9368 | 79.79379 |  | 71.23288 | 177.445 |  | 108.7819 | 43.38949 |  | 55.69545
| 52.11781 | [9 empty] | 225.5097 |  | 132.6 | 69.47411 |  | 88.82926 | [12 empty] | 200.0966 |  | 136.6484 | 33.87901 |  | 40.43766 | 175.6357 |  | 111.9846 | 36.88469 |  | 63.10297 | 154.4742 |  | 107.1787 | 31.96852 |  | 67.30836
| 34.01072 | [9 empty] | 240.7019 |  | 178.0059 | 38.5373 |  | 85.14204 | [12 empty] | 226.67 |  | 176.93 | 60.24031 |  | 94.93414 | 168.968 |  | 115.8952 | 35.85275 |  | 63.20697 | 149.6475 |  | 125.1144 | 54.66653 |  | 49.82496
| 48.91266 | [9 empty] | 218.7768 |  | 176.5388 | 47.75969 |  | 92.54832 | [12 empty] | 215.6896 |  | 176.93 | 32.52946 |  | 81.64926 | 200.0223 |  | 108.3511 | 51.63857 |  | 61.15483 | 167.1317 |  | 92.70125 | 33.99856 |  | 43.82052
| 47.6579 | [9 empty] | 197.3053 |  | 158.5867 | 31.65001 |  | 91.19791 | [12 empty] | 235.6777 |  | 148.0797 | 45.01899 |  | 86.84687 | 175.568 |  | 83.47808 | 58.27958 |  | 65.78196 | 151.1829 |  | 102.8373 | 37.59724 |  | 50.68978
| 43.16353 | [9 empty] | 198.322 |  | 182.6624 | 32.22551 |  | 76.03016 | [12 empty] | 218.3606 |  | 131.2219 | 34.61275 |  | 96.77388 | 174.6768 |  | 121.8916 | 57.61573 |  | 62.24958 | 155.6507 |  | 115.6321 | 64.9879 |  | 58.05685
| 57.00666 | [9 empty] | 191.2734 |  | 174.6003 | 41.76464 |  | 80.29812 | [12 empty] | 202.0701 |  | 160.6687 | 64.07407 |  | 85.62379 | 187.1633 |  | 106.4879 | 29.40858 |  | 59.70465 | 161.2431 |  | 108.9797 | 97.44469 |  | 57.13223
| 66.99533 | [9 empty] | 202.905 |  | 171.7596 | 20.15449 |  | 78.87783 | [12 empty] | 235.3938 |  | 132.3771 | 35.19874 |  | 73.80182 | 173.1643 |  | 94.30845 | 36.53706 |  | 70.63431 | 158.7102 |  | 102.4179 | 66.42411 |  | 48.73641
| 38.24069 | [9 empty] | 207.3064 |  | 181.2329 | 37.30126 |  | 94.67863 | [12 empty] | 204.483 |  | 111.8772 | 28.65479 |  | 82.19361 | 189.2622 |  | 116.9992 | 30.10681 |  | 54.47285 | 165.9758 |  | 87.53918 | 54.09771 |  | 44.81014
| 65.81515 | [11 empty] | 200.1783 | 80.72048 |  | 83.84773 | [12 empty] | 224.6413 |  | 134.5724 | 54.94071 |  | 88.88889 | 160.3017 |  | 124.8754 | 50.82231 |  | 61.36716 | 162.1624 |  | 129.5112 | 32.64723 |  | 46.45762
| 78.07879 | [11 empty] | 188.4926 | 28.21107 |  | 93.63426 | [12 empty] | 213.5288 |  | 107.4769 | 30.81668 |  | 90.51762 | 173.0225 |  | 113.1397 | 54.03002 |  | 71.56579 | 158.6295 |  | 114.2649 | 46.76005 |  | 63.10486
| 39.31254 | [11 empty] | 177.9725 | 13.35247 |  | 77.65666 | [12 empty] | 212.4821 |  | 142.045 | 42.83748 |  | 88.24554 | 159.7362 |  | 109.5178 | 35.32635 |  | 55.60537 | 168.6897 |  | 109.0687 | 30.14021 |  | 44.50325
| 37.01522 | [11 empty] | 162.1455 | 57.45512 |  | 87.21092 | [12 empty] | 234.0069 |  | 181.011 | 35.93811 |  | 92.45003 | 181.8621 |  | 103.595 | 23.38181 |  | 63.70331 |  |  | 64.79153 | 69.04856 |  | 49.87994
| 29.75623 | [11 empty] | 178.4146 | 32.76288 |  | 94.95003 | [12 empty] | 233.7209 |  | 176.888 | 23.25038 |  | 89.23339 | 171.7226 |  | 73.40214 | 44.95125 |  | 59.12546 |  |  | 112.009 | 41.05239 |  | 52.39903
| 45.73157 | [11 empty] | 186.4871 | 26.63602 |  | 102.5802 | [12 empty] | 208.877 |  | 141.4678 | 25.64103 |  | 78.79953 | 156.2359 |  | 60.02191 | 20.51207 |  | 53.57142 |  |  | 117.5959 | 85.33203 |  | 58.73409
| 34.28322 | [11 empty] | 180.9539 | 25.32727 |  | 96.52432 | [12 empty] | 214.695 |  | 169.2221 | 21.89102 |  | 70.27284 | 171.0101 |  | 118.5498 | 27.56227 |  | 58.10636 |  |  | 104.5484 | 34.05609 |  | 58.60061
| 35.25266 | [11 empty] | 147.8488 | 28.59931 |  | 76.90749 | [12 empty] | 242.7608 |  | 148.6786 | 53.10162 |  | 76.92308 | 200.2584 |  | 107.7019 | 33.65079 |  | 57.16001 |  |  | 111.6904 | 45.78693 |  | 60.0722
| 30.90164 | [11 empty] | 174.5747 | 38.84608 |  | 98.67124 | [12 empty] | 204.6211 |  | 179.2523 | 55.81138 |  | 78.29732 | 156.0795 |  | 93.63997 | 41.73029 |  | 60.66482 |  |  | 112.1906 | 26.91461 |  | 49.87209
| 50.62445 | [11 empty] | 190.633 | 51.09481 |  | 77.38399 | [12 empty] | 207.8498 |  | 168.0924 | 38.22338 |  | 81.92654 | 174.2139 |  | 123.9242 | 49.75062 |  | 65.86812 |  |  | 118.7458 | 45.77542 |  | 56.44964
| 52.08606 | [11 empty] | 157.7975 | 36.82164 |  | 86.87798 | [12 empty] | 230.8092 |  | 168.8071 | 41.62665 |  | 90.72721 | 163.4341 |  | 124.8754 | 33.22358 |  | 69.55048 |  |  | 110.9729 | 26.53654 |  | 63.45139
| 42.62846 | [11 empty] | 164.2491 | 56.61605 |  | 82.06268 | [12 empty] | 243.4456 |  | 153.1671 | 36.34238 |  | 75.929 | 164.9301 |  | 121.3992 | 29.62855 |  | 61.6311 |  |  | 121.1355 | 73.5722 |  | 51.66024
| 28.18599 | [11 empty] | 164.6919 | 40.22001 |  | 104.6846 | [12 empty] | 213.5844 |  | 164.5084 | 65.78421 |  | 76.82805 | 170.5476 |  | 109.0366 | 29.91208 |  | 74.20274 |  |  | 112.6678 | 40.63832 |  | 53.03573
| 35.71883 | [11 empty] | 182.2143 | 85.71861 |  | 81.74301 | [12 empty] | 218.2244 |  | 178.2879 | 47.03185 |  | 77.96071 | 184.7069 |  | 127.0558 | 21.91986 |  | 68.15481 |  |  | 110.9023 | 81.53631 |  | 53.74101
| 32.82264 | [11 empty] | 167.9159 | 33.77529 |  | 95.8534 | [12 empty] | 214.2723 |  | 172.7755 | 61.65706 |  | 80.41459 | 187.1558 |  | 90.51432 | 55.17163 |  | 62.79997 |  |  | 114.6522 | 31.3732 |  | 53.13528
| 30.49073 | [11 empty] | 133.4818 | 41.74862 |  | 81.59417 | [12 empty] | 222.4205 |  | 151.5869 | 36.05987 |  | 80.26911 | 169.9162 |  | 116.2476 | 69.55048 |  | 61.46231 |  |  | 119.2284 | 50.18133 |  | 46.54818
| 43.96099 | [11 empty] | 153.2316 | 34.21537 |  | 84.79735 | [12 empty] | 210.0478 |  | 168.2603 | 44.57574 |  | 74.47187 | 181.2881 |  | 88.95136 | 25.0962 |  | 58.39617 |  |  | 113.1899 | 19.57401 |  | 62.88312
| 59.53331 | [11 empty] | 145.1228 | 34.86509 |  | 83.86597 | [12 empty] | 212.8176 |  | 146.5517 | 35.69336 |  | 90.85595 | 162.2868 |  | 87.51083 | 36.26951 |  | 58.96051 |  |  | 101.7029 | 34.5593 |  | 53.18499
| 65.89051 | [11 empty] | 158.3885 | 49.30668 |  | 86.71638 | [12 empty] | 205.7439 |  | 178.5877 | 57.66539 |  | 79.81277 | 186.0846 |  | 125.4823 | 42.57746 |  | 55.88491 |  |  | 123.4506 | 27.68183 |  | 57.26399
| 37.02081 | [11 empty] | 186.5139 | 28.84789 |  | 94.8433 | [12 empty] | 210.0054 |  | 156.5456 | 37.76192 |  | 94.63665 | 185.8049 |  | 137.8113 | 28.58001 |  | 65.30382 |  |  | 102.4217 | 57.44827 |  | 56.12209
| 35.39315 | [12 empty] | 33.10419 |  | 86.48965 | [12 empty] | 225.8686 |  | 172.7325 | 53.6763 |  | 81.85518 | 201.0375 |  | 120.5048 | 38.812 |  | 73.33134 |  |  | 115.6324 | 95.57525 |  | 63.26017
| 78.62509 | [12 empty] | 31.18429 |  | 86.93177 | [12 empty] | 212.2911 |  | 166.091 | 34.05959 |  | 86.84366 | 162.7382 |  | 80.81408 | 30.99937 |  | 53.75291 |  |  | 91.39155 | 60.65873 |  | 49.63867
| 70.84762 | [12 empty] | 98.84068 |  | 89.23535 | [12 empty] | 230.2903 |  | 166.6627 | 41.16784 |  | 78.1292 | 162.7668 |  | 138.0388 | 74.41245 |  | 62.34338 |  |  | 97.31501 | 66.70629 |  | 68.60057
| 36.42961 | [12 empty] | 54.49534 |  | 80.12555 | [12 empty] | 233.505 |  | 166.2073 | 41.30956 |  | 81.26403 | 170.1718 |  | 100.3709 | 54.17404 |  | 56.29009 |  |  | 103.0526 | 59.78117 |  | 64.82799
| 43.60204 | [12 empty] | 65.19793 |  | 73.5162 | [12 empty] | 292.5 |  | 161.3889 | 36.34238 |  | 82.9192 | 197.6398 |  | 104.207 | 37.76054 |  | 53.20657 |  |  | 105.7258 | 38.20867 |  | 42.38871
| 42.13568 | [12 empty] | 50.4317 |  | 86.25147 | [14 empty] | 182.2129 | 53.43077 |  | 106.6563 | 153.2761 |  | 98.6231 | 41.0874 |  | 63.70331 |  |  | 126.2239 | 27.82464 |  | 57.75791
| 88.67372 | [12 empty] | 33.04765 |  | 86.54368 | [14 empty] | 161.1954 | 30.43503 |  | 82.9192 | 171.3537 |  | 91.963 | 50.19239 |  | 63.04762 |  |  | 93.48255 | 54.49779 |  | 60.9629
| 62.03372 | [12 empty] | 43.17991 |  | 88.67825 | [14 empty] | 148.6463 | 36.22157 |  | 92.30769 | 156.0367 |  | 110.9493 | 43.3632 |  | 51.53279 |  |  | 97.72892 | 29.97334 |  | 42.71472
| 32.15434 | [12 empty] | 37.99643 |  | 82.687 | [14 empty] | 165.8043 | 55.65409 |  | 95.86376 | 162.7478 |  | 139.0044 | 30.40724 |  | 63.75426 |  |  | 121.2043 | 30.3457 |  | 61.48082
| 32.82264 | [12 empty] | 32.4192 |  | 86.11042 | [14 empty] | 152.9826 | 61.75177 |  | 82.68982 | 171.5801 |  | 128.3296 | 33.99633 |  | 64.54375 |  |  | 114.621 | 33.41251 |  | 41.52274
| 49.75514 | [12 empty] | 34.29726 |  | 83.4188 | [14 empty] | 173.8047 | 54.51357 |  | 87.91378 | 165.6481 |  | 123.8742 | 25.98596 |  | 67.70556 |  |  |  | 33.47177 |  | 61.60962
| 62.48541 | [12 empty] | 56.92898 |  | 96.90122 | [14 empty] | 144.8276 | 19.49018 |  | 87.11243 | 198.8947 |  | 59.75077 | 29.58469 |  | 59.25709 |  |  |  | 41.02659 |  | 54.03522
| 36.85286 | [12 empty] | 31.71942 |  | 63.93802 | [14 empty] | 163.9292 | 84.43822 |  | 82.05128 | 165.1578 |  | 147.1994 | 43.31825 |  | 67.648 |  |  |  | 25.93222 |  | 49.63867
| 28.27389 | [12 empty] | 22.42902 |  | 58.01902 | [14 empty] | 147.3104 | 49.6904 |  | 89.03669 | 182.9871 |  | 129.4138 | 39.94965 |  | 64.51356 |  |  |  | 56.22793 |  | 53.07309
| 38.07269 | [12 empty] | 51.2045 |  | 77.21351 | [14 empty] | 140.1757 | 32.881 |  | 90.83986 | 156.4883 |  | 103.4626 | 33.53482 |  | 59.25709 |  |  |  | 58.66575 |  | 51.46808
| 36.81356 | [12 empty] | 37.82377 |  | 94.44812 | [14 empty] | 170.0003 | 35.19874 |  | 81.21008 | 181.9159 |  | 106.9105 | 22.81966 |  | 60.78244 |  |  |  | 32.51066 |  | 57.57462
| 76.53814 | [12 empty] | 56.4809 |  | 93.17083 | [14 empty] | 171.0028 | 37.76192 |  | 79.18793 | 167.5859 |  | 123.61 | 22.00855 |  | 58.10636 |  |  |  | 23.10316 |  | 57.65488
| 28.25194 | [12 empty] | 26.34984 |  | 84.11004 | [14 empty] | 159.6109 | 26.70171 |  | 87.59746 | 165.9363 |  | 87.8634 | 25.98596 |  | 57.52236 |  |  |  | 57.06755 |  | 57.06755
| 37.45394 | [12 empty] | 42.53199 |  | 90.91805 | [14 empty] | 165.0616 | 57.33508 |  | 74.92173 | 165.7763 |  | 95.45249 | 60.56842 |  | 73.083 |  |  |  | 23.69601 |  | 71.26305
| 40.67747 | [12 empty] | 23.44828 |  | 91.28881 | [14 empty] | 184.4146 | 37.3339 |  | 87.36364 | 157.9556 |  | 89.60542 | 35.34472 |  | 56.57772 |  |  |  | 56.59422 |  | 67.65977
| 27.10899 | [12 empty] | 54.53707 |  | 92.03604 | [14 empty] | 160.9378 | 36.98001 |  | 82.49524 | 160.4592 |  | 78.80272 | 23.07432 |  | 64.16034 |  |  |  | 51.71645 |  | 55.4746
| 62.2334 | [12 empty] | 37.2643 |  | 85.47111 | [14 empty] | 191.2756 | 36.34238 |  | 94.03263 | 166.3062 |  | 122.4624 | 59.95426 |  | 61.20824 |  |  |  | 32.01453 |  | 57.71501
| 54.90771 | [12 empty] | 39.82039 |  | 76.12298 | [14 empty] | 117.3865 | 27.82704 |  | 76.94207 | 167.7458 |  | 117.659 | 34.26267 |  | 63.70331 |  |  |  | 20.07087 |  | 51.39622
| 51.20926 | [12 empty] | 42.28863 |  | 84.2772 | [14 empty] | 168.4594 | 49.92507 |  | 85.53843 | 189.7111 |  | 107.3544 | 37.32818 |  | 61.08082 |  |  |  | 51.92036 |  | 51.83125
| 41.33803 | [12 empty] | 43.85702 |  | 88.52326 | [14 empty] | 175.0508 | 44.96734 |  | 75.21368 | 178.1479 |  | 124.8662 | 26.30877 |  | 55.12454 |  |  |  | 51.92036 |  | 60.99716
| 63.85693 | [12 empty] | 56.97708 |  | 91.07271 | [14 empty] | 156.1215 | 26.03683 |  | 73.40482 | 173.376 |  | 101.8214 | 28.48899 |  | 50.45045 |  |  |  | 59.76123 |  | 64.45054
| 86.09681 | [12 empty] | 37.88854 |  | 84.97568 | [14 empty] | 185.5603 | 19.11169 |  | 71.0996 | 178.7258 |  | 122.4702 | 23.93075 |  | 61.20824 |  |  |  | 34.49678 |  | 65.75905
| 67.60063 | [12 empty] | 16.49534 |  | 91.07271 | [15 empty] | 45.86806 |  | 78.87365 |  |  | 110.9907 | 38.76178 |  | 50.57899 |  |  |  | 11.31884 |  | 53.3259
| 43.39288 | [12 empty] | 41.66276 |  | 86.50769 | [15 empty] | 35.19874 |  | 89.03669 |  |  | 120.3886 | 54.75818 |  | 66.44717 |  |  |  | 41.43696 |  | 56.50079
| 42.75439 | [12 empty] | 42.19979 |  | 72.49928 | [15 empty] | 50.82417 |  | 86.03234 |  |  | 157.1124 | 25.30233 |  | 61.08082 |  |  |  | 48.60952 |  | 59.99285
| 41.87478 | [12 empty] | 35.95727 |  | 80.86834 | [15 empty] | 43.24482 |  | 87.86391 |  |  | 134.2935 | 30.7892 |  | 62.76894 |  |  |  | 54.61075 |  | 49.09617
| 28.19333 | [12 empty] | 39.22691 |  | 90.08867 | [15 empty] | 48.97965 |  | 94.63665 |  |  | 129.5926 | 29.00845 |  | 65.74972 |  |  |  | 34.28556 |  | 58.65703
| 36.37848 | [12 empty] | 31.2677 |  | 74.42782 | [15 empty] | 40.34333 |  | 87.0621 |  |  | 120.3658 | 34.71451 |  | 62.67577 |  |  |  | 36.72223 |  | 61.18094
| 72.77118 | [12 empty] | 63.73912 |  | 90.95932 | [15 empty] | 44.57574 |  | 88.7079 |  |  | 112.7778 | 26.03588 |  | 71.71986 |  |  |  | 34.95321 |  | 59.1615
| 75.97411 | [12 empty] | 25.99132 |  | 92.43277 | [15 empty] | 60.0241 |  | 77.75429 |  |  | 108.3618 | 52.38257 |  | 61.68376 |  |  |  | 71.36491 |  | 50.89264
| 58.67264 | [12 empty] | 39.72603 |  | 92.14811 | [15 empty] | 52.65956 |  | 85.48718 |  |  | 122.5835 | 46.92993 |  | 65.94693 |  |  |  | 13.98128 |  | 62.99969
| 42.83171 | [12 empty] | 31.23768 |  | 98.71572 | [15 empty] | 44.44444 |  | 85.74315 |  |  | 113.3296 | 35.19745 |  | 60.43964 |  |  |  | 18.70851 |  | 59.72807
| 28.27389 | [12 empty] | 68.88927 |  | 88.57624 | [15 empty] | 30.2424 |  | 72.56405 |  |  | 123.7325 | 37.60546 |  | 67.06964 |  |  |  | 51.65256 |  | 57.74932
| 26.43705 | [12 empty] | 54.81164 |  | 74.08667 | [15 empty] | 49.60211 |  | 83.91752 |  |  | 119.7179 | 54.56813 |  | 60.18126
| 37.94757 | [12 empty] | 34.35599 |  | 81.48094 | [15 empty] | 46.93856 |  | 84.43822 |  |  | 102.3684 | 33.51545 |  | 64.40276
| 51.38662 | [12 empty] | 67.35813 |  | 96.05428 | [15 empty] | 37.49011 |  | 90.9845 |  |  | 71.61037 | 28.55728 |  | 68.56323
| 51.64352 | [12 empty] | 51.69922 |  | 95.08889 | [15 empty] | 29.85342 |  | 49.33631 |  |  | 113.6781 | 51.07719 |  | 77.49005
| 69.24167 | [12 empty] | 33.15964 |  | 94.72809 | [15 empty] | 47.89376 |  | 77.39645 |  |  | 137.7152 | 44.45743 |  | 64.23114
| 54.40074 | [12 empty] | 37.34202 |  | 74.27538 | [15 empty] | 53.51274 |  | 88.11298 |  |  | 148.026 | 27.82019 |  | 70.14542
| 43.25924 | [12 empty] | 24.97944 |  | 91.54167 | [15 empty] | 42.87158 |  | 85.07601 |  |  | 146.6657 | 53.15773 |  | 68.83732
| 39.7259 | [12 empty] | 54.96309 |  | 85.74733 | [15 empty] | 36.70241 |  | 87.11243 |  |  | 136.9139 | 56.97798 |  | 61.53621
| 49.18668 | [12 empty] | 48.45108 |  | 90.83235 | [15 empty] | 27.61623 |  | 84.17827 |  |  | 128.0689 | 17.69072 |  | 53.75291
| 48.05972 | [12 empty] | 19.74798 |  | 83.4993 | [15 empty] | 57.84248 |  | 87.56409 |  |  | 105.9362 | 31.10392 |  | 62.7172
| 67.32477 | [12 empty] | 71.53556 |  | 96.07408 | [15 empty] | 45.1295 |  | 81.64071 |  |  | 101.2569 | 85.47768 |  | 66.57651
| 36.55992 | [12 empty] | 35.16435 |  | 86.01315 | [15 empty] | 19.93488 |  | 92.37098 |  |  | 134.3124 | 34.95809 |  | 72.69369
| 34.68498 | [12 empty] | 36.80322 |  | 84.14611 | [15 empty] | 49.99826 |  | 100.2739 |  |  | 119.7927 | 37.67584 |  | 68.87755
| 32.86671 | [12 empty] | 29.2585 |  | 84.18001 | [15 empty] | 33.53986 |  | 84.8826 |  |  |  | 36.48504 |  | 64.7871
| 71.64865 | [12 empty] | 37.13769 |  | 85.51406 | [15 empty] | 43.33183 |  | 75.36684 |  |  |  | 51.42115 |  | 74.2929
| 47.09925 | [12 empty] | 29.83794 |  | 82.50229 | [15 empty] | 40.55034 |  | 74.9974 |  |  |  | 27.08801 |  | 61.63336
| 39.05396 | [12 empty] | 24.44053 |  | 71.53556 | [15 empty] | 46.78394 |  | 85.90718 |  |  |  | 51.48425 |  | 64.07153
| 67.13099 | [12 empty] | 43.98518 |  | 86.0242 | [15 empty] | 66.41389 |  | 92.56808 |  |  |  | 52.61947 |  | 73.25428
| 38.22447 | [12 empty] | 32.78461 |  | 75.40651 | [15 empty] | 41.1622 |  | 88.39313 |  |  |  | 26.30974 |  | 68.56574
| 42.92815 | [12 empty] | 33.92529 |  | 81.42303 | [15 empty] | 42.84838 |  | 80.43006 |  |  |  | 34.35855 |  | 66.06739
| 74.98789 | [12 empty] | 27.16825 |  | 83.27116 | [15 empty] | 26.08655 |  | 78.34834 |  |  |  | 37.93349 |  | 56.59127
| 49.76761 | [12 empty] | 51.25576 |  | 90.50715 | [15 empty] | 40.55034 |  | 76.89914 |  |  |  | 34.20702 |  | 66.69345
| 69.34909 | [12 empty] | 82.12095 |  | 90.19131 | [15 empty] | 48.07235 |  | 94.80646 |  |  |  | 37.10273 |  | 63.49123
| 43.56409 | [12 empty] | 60.45184 |  | 90.75902 | [15 empty] | 41.7651 |  | 83.59667 |  |  |  | 46.48679 |  | 71.96651
| 41.38302 | [12 empty] | 47.49941 |  | 87.98116 | [15 empty] | 37.00472 |  | 86.53536 |  |  |  | 29.56381 |  | 57.77227
| 58.04193 | [12 empty] | 30.46883 |  | 90.35989 | [15 empty] | 34.31758 |  | 82.45925 |  |  |  | 20.9203 |  | 63.85835
| 79.04738 | [12 empty] | 48.80317 |  | 96.90215 | [15 empty] | 33.70508 | [5 empty] | 42.16524 |  | 64.67676
| 73.32318 | [12 empty] | 32.4639 |  | 99.34496 | [21 empty] | 34.88371 |  | 54.71272
| 44.57756 | [12 empty] | 23.60911 |  | 74.79858 | [21 empty] | 34.35855 |  | 59.95645
| 46.05148 | [12 empty] | 21.45624 |  | 88.95954 | [21 empty] | 28.03048 |  | 69.31923
| 70.98758 | [12 empty] | 26.02381 |  | 84.1348 | [21 empty] | 29.71716 |  | 67.7368
| 69.56047 | [12 empty] | 46.91509 |  | 94.40623 | [21 empty] | 78.26828 |  | 69.88831
| 76.44893 | [12 empty] | 36.09867 |  | 84.14611 | [21 empty] | 55.00863 |  | 58.16433
| 35.74198 | [12 empty] | 45.68243 |  | 90.70661 | [21 empty] | 37.8821 |  | 73.22769
| 53.43815 | [12 empty] | 32.04088 |  | 91.22172 | [21 empty] | 40.77161 |  | 60.91272
| 50.05348 | [12 empty] | 41.13794 |  | 84.95949 | [21 empty] | 29.58577 |  | 52.28522
| 73.1566 | [12 empty] | 35.65929 |  | 80.78505 | [21 empty] | 74.94556 |  | 61.3694
| 48.44113 | [12 empty] | 40.24178 |  | 76.59061 | [21 empty] | 38.81342 |  | 56.4994
| 35.10571 | [12 empty] | 28.9762 |  | 77.4042 | [21 empty] | 39.88604 |  | 63.70564
| 50.42391 | [12 empty] | 44.52164 |  | 88.28402 | [21 empty] | 38.89698 |  | 58.3983
| 71.24636 | [12 empty] | 30.36279 |  | 92.99811 | [21 empty] | 23.95874 |  | 60.17267
| 39.23357 | [12 empty] | 33.857 |  | 89.08528 | [21 empty] | 33.12693 |  | 73.25428
| 64.70936 | [12 empty] | 31.00272 |  | 93.40941 | [21 empty] | 48.20122 |  | 64.99724
| 48.09842 | [12 empty] | 48.46331 |  | 83.8183 | [21 empty] | 52.79195 |  | 57.70479
| 40.53488 | [12 empty] | 23.36736 |  | 97.11936 | [21 empty] | 26.43285 |  | 69.3286
| 38.02922 | [12 empty] | 36.94704 |  | 78.74546 | [21 empty] | 28.69442 |  | 67.30404
| 72.129 | [12 empty] | 38.09335 |  | 88.74879 | [21 empty] | 35.76605 |  | 67.03335
| 92.3048 | [12 empty] | 37.54948 |  | 98.92217 | [21 empty] | 31.51981 |  | 60.78466
| 65.08852 | [12 empty] | 36.10228 |  | 94.52383 | [21 empty] | 35.45607 |  | 63.29661
| 48.80686 | [12 empty] | 40.65933 |  | 91.2558 | [21 empty] | 55.57235 |  | 60.39886
| 44.94712 | [12 empty] | 50.28315 |  | 87.78806 | [21 empty] | 44.50285 |  | 61.63336
| 49.91696 | [12 empty] | 28.19218 |  | 92.99145 | [21 empty] | 33.12693 |  | 55.94502
| 44.60075 | [12 empty] | 37.2006 |  | 85.48923 | [21 empty] | 33.06808 |  | 65.23657
[14 empty] | 83.46363 |  | 85.28116 | [21 empty] | 61.67548 |  | 53.60973
[14 empty] | 50.61677 |  | 28.84789 | [21 empty] | 42.02641 |  | 64.99724
[14 empty] | 38.60675 |  | 84.43268 | [21 empty] | 50.58083 |  | 52.47118
[14 empty] | 53.10492 |  | 90.76263 | [21 empty] | 36.03735 |  | 70.21275
[14 empty] | 72.25898 |  | 80.788 | [21 empty] | 58.83036 |  | 60.57063
[14 empty] | 32.82051 |  | 96.51446 | [21 empty] | 54.04401 |  | 66.92671
[14 empty] | 35.58184 |  | 93.92194 | [21 empty] | 43.39472 |  | 65.87052
[14 empty] | 30.73122 |  | 88.93096 | [21 empty] | 20.63905 |  | 68.7171
[14 empty] | 50.4317 |  | 92.26463 | [21 empty] | 37.93349 |  | 55.13833
[14 empty] | 52.03774 |  | 70.95314 | [21 empty] | 58.59811 |  | 73.07678
[14 empty] | 33.30132 |  | 85.58761 | [21 empty] | 56.57979 |  | 72.69369
[14 empty] | 40.98003 |  | 84.2553 | [21 empty] | 41.30956 |  | 58.20897
[14 empty] | 31.45195 |  | 85.30246 | [21 empty] | 31.51981 |  | 63.33763
[14 empty] | 36.09867 |  | 73.21775 | [21 empty] | 64.96726 |  | 70.9945
[14 empty] | 35.16435 |  | 80.3411 | [21 empty] | 36.03735 |  | 66.44959
[14 empty] | 37.00941 |  | 77.87625 | [21 empty] | 45.36987 |  | 58.3983
[14 empty] | 27.92787 |  | 82.44463 | [21 empty] | 38.74644 |  | 64.31431
[14 empty] | 29.2585 |  | 79.40029 | [21 empty] | 37.06771 |  | 48.41629
[14 empty] | 38.84029 |  | 81.87736 | [21 empty] | 28.49003 |  | 51.63538
[14 empty] | 80.9544 |  | 76.47118 | [21 empty] | 74.42389 |  | 48.72378
[14 empty] | 26.35071 |  | 78.95581 | [21 empty] | 27.39787 |  | 42.41093
[14 empty] | 67.4146 |  | 85.07916 | [21 empty] | 38.56165 |  | 57.08253
[14 empty] | 45.53644 |  | 88.79901 | [21 empty] | 59.79378 |  | 46.7792
[14 empty] | 44.13629 |  | 62.55514 | [21 empty] | 39.5591 |  | 61.8017
[14 empty] | 27.72276 |  | 79.2924 | [21 empty] | 30.17254 |  | 45.9953
[14 empty] | 31.84267 |  | 86.05737 | [21 empty] | 35.76605 |  | 61.21048
[14 empty] | 31.51237 |  | 74.53106 | [21 empty] | 24.9934 |  | 53.60973
[14 empty] | 26.24219 |  | 95.25879 | [21 empty] | 44.44444 |  | 70.66446
[14 empty] | 23.56879 |  | 95.75675 | [21 empty] | 47.39974 |  | 63.33763
[14 empty] | 43.19966 |  | 88.31567 | [21 empty] | 55.56067 |  | 61.54901
[14 empty] | 18.75995 |  | 83.39672 | [21 empty] | 26.60426 |  | 70.848
[38 empty] | 34.15003 |  | 60.26971
[38 empty] | 63.81766 |  | 56.29214
[38 empty] | 40.7238 |  | 58.3983
[38 empty] | 34.65962 |  | 62.21012
[38 empty] | 36.82164 |  | 58.11966
[38 empty] | 31.74561 |  | 61.91716
[38 empty] | 57.35489 |  | 58.66456
[38 empty] | 32.27305 |  | 63.90917
[38 empty] | 22.62044 |  | 63.90917
[38 empty] | 46.15033 |  | 60.34209
[38 empty] | 44.21927 |  | 49.8644
[38 empty] | 28.75861 |  | 43.76881
[38 empty] | 68.08829 |  | 46.10614
[38 empty] | 38.20867 |  | 58.54175
[38 empty] | 78.09328 |  | 56.60263
[38 empty] | 28.73563 |  | 47.33623
[38 empty] | 42.38871 |  | 49.62536
[38 empty] | 27.58621 |  | 53.61795
[38 empty] | 50.37841 |  | 59.78117
[38 empty] | 36.79956 |  | 49.95704
[38 empty] | 27.68183 |  | 60.23252
[38 empty] | 60.34209 |  | 63.26017
[38 empty] | 93.10345 |  | 55.17241
[38 empty] | 61.09279 |  | 37.06785
[38 empty] | 57.57462 |  | 58.03175
[38 empty] | 38.63847 |  | 58.16819
[38 empty] | 37.65135 |  | 52.47224
[38 empty] | 49.35842 |  | 51.66024
[38 empty] | 27.68183 |  | 61.79163
[38 empty] | 30.17105 |  | 52.83607
[38 empty] | 30.94922 |  | 50.69213
[38 empty] | 41.07487 |  | 41.64982
[38 empty] | 26.21093 |  | 38.20867
[38 empty] | 28.27212 |  | 49.10347
[38 empty] | 25.31347 |  | 51.04277
[38 empty] | 51.3267 |  | 50.78327
[38 empty] | 55.60178 |  | 56.50919
[38 empty] | 33.41251 |  | 55.75601
[38 empty] | 55.36365 |  | 51.63466
[38 empty] | 25.39163 |  | 64.34224
[38 empty] | 42.04033 |  | 67.49425
[38 empty] | 59.12546 |  | 57.02354
[38 empty] | 37.62273 |  | 58.82821
[38 empty] | 26.03588 |  | 58.66242
[38 empty] | 45.93711 |  | 59.88925
[38 empty] | 31.29123 |  | 50.88615
[38 empty] | 46.48509 |  | 73.64941
[38 empty] | 39.50838 |  | 73.15404
[38 empty] | 65.26404 |  | 52.72849
[38 empty] | 54.32963 |  | 57.26216
[38 empty] | 65.94693 |  | 58.12871
[38 empty] | 24.14683 |  | 59.79159
[38 empty] | 21.89022 |  | 51.28018
[38 empty] | 19.50612 |  | 53.75291
[38 empty] | 50.82231 |  | 58.66242
[38 empty] | 48.77528 |  | 61.36716
[38 empty] | 47.91573 |  | 56.29009
[38 empty] | 32.17112 |  | 60.17047
[38 empty] | 58.87234 |  | 57.08044
[38 empty] | 24.99249 |  | 57.26216
[38 empty] | 37.10137 |  | 60.4826
[38 empty] | 23.95787 |  | 46.84685
[38 empty] | 25.0962 |  | 50.96265
[38 empty] | 38.56024 |  | 54.13807
[38 empty] | 45.08107 |  | 58.59597
[38 empty] | 34.18679 |  | 59.30091
32.23161

## for grphs
Sample | SiO₂@Ag NPr, 16 mM TEOS, 60 minutes, 20 µM MHA | SiO₂@Ag NPr, 10 mM TEOS, 60 minutes, 20 µM MHA | SiO₂@Ag NPr, 8 mM TEOS, 60 minutes, 20 µM MHA | SiO₂@Ag NPr, 1.6 mM TEOS, 60 minutes, 20 µM MHA | SiO₂@Ag NPr, 10 mM TEOS, 30 minutes, 20 µM MHA | SiO₂@Ag NPr, 10 mM TEOS, 30 minutes, 40 µM MHA | SiO₂@Ag NPr, 10 mM TEOS, 15 minutes, 40 µM MHA | Time of coating step / minutes | SiO₂@Ag NPr, 10 mM TEOS, 20 µM MHA | SiO₂@Ag NPr, 10 mM TEOS, 40 µM MHA | Concentration of TEOS / mM | SiO₂@Ag NPr, 60 minutes, 20 µM MHA | SiO₂@Ag NPr, 30 minutes, 20 µM MHA | SiO₂@Ag NPr, 30 minutes, 40 µM MHA | SiO₂@Ag NPr, 15 minutes, 40 µM MHA | SiO₂@Ag NPr, 16 mM TEOS, 60 minutes, 20 µM MHA | SiO₂@Ag NPr, 10 mM TEOS, 60 minutes, 20 µM MHA | SiO₂@Ag NPr, 8 mM TEOS, 60 minutes, 20 µM MHA | SiO₂@Ag NPr, 1.6 mM TEOS, 60 minutes, 20 µM MHA
| Coating thickness /nm | Coating thickness /nm | Coating thickness /nm | Coating thickness /nm | Coating thickness /nm | Coating thickness /nm | Coating thickness /nm | 60 | 85.986 |  | 16 | 46.48307 |  |  |  | 46.48307
% | [7 empty] | 30 | 84.48915 | 61.08768 | 10 | 85.986 | 84.48915 | 61.08768 | 56.52055 |  | 85.986
% of silver multi | [7 empty] | 15 |  | 56.52055 | 8 | 52.59142 | [5 empty] | 52.59142
Mean | 46.48307 | 85.986 | 52.59142 | 21.88928 | 84.48915 | 61.08768 | 56.52055 |  |  |  | 1.6 | 21.88928 | [6 empty] | 21.88928
Standard deviation | 35.01146 | 8.665923 | 18.65174 | 9.468678 | 10.02673 | 6.970667 | 6.944513
number | 52 | 227 | 74 | 61 | 169 | 293 | 143
% of multi-cored (excluding SiO₂ only)
| SiO₂@Ag NPr, 16 mM TEOS, 60 minutes, 20 µM MHA | SiO₂@Ag NPr, 10 mM TEOS, 60 minutes, 20 µM MHA | SiO₂@Ag NPr, 8 mM TEOS, 60 minutes, 20 µM MHA | SiO₂@Ag NPr, 1.6 mM TEOS, 60 minutes, 20 µM MHA | SiO₂@Ag NPr, 10 mM TEOS, 30 minutes, 20 µM MHA | SiO₂@Ag NPr, 10 mM TEOS, 30 minutes, 40 µM MHA | SiO₂@Ag NPr, 10 mM TEOS, 15 minutes, 40 µM MHA
% of multi-cored (excluding SiO₂ only) | 71.42857 | 38.4058 | 81.25 | 77.77778 | 36.41618 | 25 | 31.25
% of Ag free | 8.474576 | 2.991453 | 19.14894 | 30.68182 | 10.05291 | 1.010101 | 2.721088