## Raw
|  |  |  | Total MPs spiked in each jar |  |  | 60
|  |  |  | Number of each polymer in a jar |  |  | 5
|  |  |  | MPs out | [14 empty] | Recovery rate of individual polymers
Fishmeal | Replicate | ID | Method | TimeTaken (hours.mins) | PETFibre | PETFrag | HDPEBig | HDPEsmall | PVCBig | PVCSmall | LDPEBig | LDPESmall | PPFibre | PPFrag | PSBig | PSSmall | TOTRecovered | RecoveryRate | PETFibre | PETFrag | HDPEBig | HDPEsmall | PVCBig | PVCSmall | LDPEBig | LDPESmall | PPFibre | PPFrag | PSBig | PSSmall
FM1 | FM1.1 | FM1.11 | NaCl | 24.09 | 0 | 0 | 4 | 0 | 0 | 0 | 4 | 1 | 4 | 0 | 2 | 1 | 16 | 26.66667 | 0 | 0 | 80 | 0 | 0 | 0 | 80 | 20 | 80 | 0 | 40 | 20
FM1 | FM1.1 | FM1.12 | NaCl | 24.09 | 0 | 0 | 0 | 0 | 0 | 0 | 0 | 1 | 0 | 0 | 1 | 0 | 2 | 3.333333 | 0 | 0 | 0 | 0 | 0 | 0 | 0 | 20 | 0 | 0 | 20 | 0
FM1 | FM1.1 | FM1.13 | NaCl | 24.09 | 0 | 1 | 0 | 0 | 0 | 0 | 0 | 1 | 0 | 0 | 0 | 0 | 2 | 3.333333 | 0 | 20 | 0 | 0 | 0 | 0 | 0 | 20 | 0 | 0 | 0 | 0
FM1 | FM1.2 | FM1.21 | NaCl | 24.12 | 0 | 0 | 5 | 2 | 0 | 0 | 5 | 4 | 2 | 4 | 5 | 1 | 28 | 46.66667 | 0 | 0 | 100 | 40 | 0 | 0 | 100 | 80 | 40 | 80 | 100 | 20
FM1 | FM1.2 | FM1.22 | NaCl | 24.12 | 0 | 0 | 0 | 0 | 0 | 0 | 0 | 0 | 0 | 0 | 0 | 0 | 0 | 0 | 0 | 0 | 0 | 0 | 0 | 0 | 0 | 0 | 0 | 0 | 0 | 0
FM1 | FM1.2 | FM1.23 | NaCl | 24.12 | 0 | 0 | 0 | 0 | 0 | 0 | 0 | 0 | 1 | 0 | 0 | 0 | 1 | 1.666667 | 0 | 0 | 0 | 0 | 0 | 0 | 0 | 0 | 20 | 0 | 0 | 0
FM1 | FM1.3 | FM1.31 | NaCl | 24.12 | 0 | 2 | 4 | 3 | 0 | 0 | 5 | 2 | 2 | 2 | 5 | 3 | 28 | 46.66667 | 0 | 40 | 80 | 60 | 0 | 0 | 100 | 40 | 40 | 40 | 100 | 60
FM1 | FM1.3 | FM1.32 | NaCl | 24.12 | 0 | 0 | 1 | 0 | 0 | 0 | 1 | 2 | 0 | 0 | 0 | 0 | 4 | 6.666667 | 0 | 0 | 20 | 0 | 0 | 0 | 20 | 40 | 0 | 0 | 0 | 0
FM1 | FM1.3 | FM1.33 | NaCl | 24.12 | 0 | 0 | 0 | 0 | 0 | 0 | 0 | 1 | 1 | 0 | 0 | 0 | 2 | 3.333333 | 0 | 0 | 0 | 0 | 0 | 0 | 0 | 20 | 20 | 0 | 0 | 0
FM1 | FM1.4 | FM1.41 | NaClKOH | 25.19 | 0 | 0 | 5 | 1 | 0 | 0 | 5 | 3 | 3 | 6 | 5 | 3 | 31 | 51.66667 | 0 | 0 | 100 | 20 | 0 | 0 | 100 | 60 | 60 | 120 | 100 | 60
FM1 | FM1.4 | FM1.42 | NaClKOH | 25.19 | 0 | 0 | 0 | 1 | 0 | 0 | 1 | 0 | 2 | 0 | 0 | 1 | 5 | 8.333333 | 0 | 0 | 0 | 20 | 0 | 0 | 20 | 0 | 40 | 0 | 0 | 20
FM1 | FM1.4 | FM1.43 | NaClKOH | 25.19 | 0 | 0 | 0 | 0 | 0 | 0 | 0 | 0 | 0 | 0 | 0 | 0 | 0 | 0 | 0 | 0 | 0 | 0 | 0 | 0 | 0 | 0 | 0 | 0 | 0 | 0
FM1 | FM1.5 | FM1.51 | NaClKOH | 25.21 | 0 | 0 | 4 | 3 | 0 | 0 | 4 | 3 | 1 | 1 | 4 | 2 | 22 | 36.66667 | 0 | 0 | 80 | 60 | 0 | 0 | 80 | 60 | 20 | 20 | 80 | 40
FM1 | FM1.5 | FM1.52 | NaClKOH | 25.21 | 0 | 0 | 1 | 0 | 0 | 0 | 0 | 0 | 1 | 1 | 0 | 0 | 3 | 5 | 0 | 0 | 20 | 0 | 0 | 0 | 0 | 0 | 20 | 20 | 0 | 0
FM1 | FM1.5 | FM1.53 | NaClKOH | 25.21 | 0 | 0 | 0 | 1 | 0 | 0 | 0 | 0 | 0 | 0 | 0 | 0 | 1 | 1.666667 | 0 | 0 | 0 | 20 | 0 | 0 | 0 | 0 | 0 | 0 | 0 | 0
FM1 | FM1.6 | FM1.61 | NaClKOH | 25.2 | 0 | 0 | 2 | 0 | 1 | 0 | 4 | 2 | 1 | 2 | 0 | 2 | 14 | 23.33333 | 0 | 0 | 40 | 0 | 20 | 0 | 80 | 40 | 20 | 40 | 0 | 40
FM1 | FM1.6 | FM1.62 | NaClKOH | 25.2 | 0 | 0 | 2 | 0 | 0 | 0 | 0 | 1 | 0 | 1 | 4 | 1 | 9 | 15 | 0 | 0 | 40 | 0 | 0 | 0 | 0 | 20 | 0 | 20 | 80 | 20
FM1 | FM1.6 | FM1.63 | NaClKOH | 25.2 | 0 | 1 | 0 | 1 | 0 | 0 | 0 | 2 | 1 | 0 | 0 | 0 | 5 | 8.333333 | 0 | 20 | 0 | 20 | 0 | 0 | 0 | 40 | 20 | 0 | 0 | 0
FM1 | FM1.7 | FM1.71 | NaClDis | 25.17 | 0 | 0 | 4 | 4 | 0 | 0 | 2 | 5 | 3 | 4 | 4 | 2 | 28 | 46.66667 | 0 | 0 | 80 | 80 | 0 | 0 | 40 | 100 | 60 | 80 | 80 | 40
FM1 | FM1.7 | FM1.72 | NaClDis | 25.17 | 0 | 0 | 1 | 0 | 0 | 0 | 1 | 1 | 0 | 0 | 0 | 1 | 4 | 6.666667 | 0 | 0 | 20 | 0 | 0 | 0 | 20 | 20 | 0 | 0 | 0 | 20
FM1 | FM1.7 | FM1.73 | NaClDis | 25.17 | 0 | 0 | 0 | 0 | 0 | 0 | 0 | 0 | 0 | 0 | 0 | 0 | 0 | 0 | 0 | 0 | 0 | 0 | 0 | 0 | 0 | 0 | 0 | 0 | 0 | 0
FM1 | FM1.8 | FM1.81 | NaClDis | 25.19 | 0 | 4 | 5 | 2 | 1 | 1 | 5 | 1 | 2 | 4 | 3 | 4 | 32 | 53.33333 | 0 | 80 | 100 | 40 | 20 | 20 | 100 | 20 | 40 | 80 | 60 | 80
FM1 | FM1.8 | FM1.82 | NaClDis | 25.19 | 0 | 0 | 1 | 1 | 0 | 0 | 0 | 1 | 0 | 0 | 1 | 0 | 4 | 6.666667 | 0 | 0 | 20 | 20 | 0 | 0 | 0 | 20 | 0 | 0 | 20 | 0
FM1 | FM1.8 | FM1.83 | NaClDis | 25.19 | 0 | 0 | 0 | 0 | 0 | 0 | 0 | 0 | 0 | 0 | 0 | 0 | 0 | 0 | 0 | 0 | 0 | 0 | 0 | 0 | 0 | 0 | 0 | 0 | 0 | 0
FM1 | FM1.9 | FM1.91 | NaClDis | 25.19 | 2 | 0 | 5 | 3 | 0 | 0 | 4 | 3 | 4 | 3 | 2 | 3 | 29 | 48.33333 | 40 | 0 | 100 | 60 | 0 | 0 | 80 | 60 | 80 | 60 | 40 | 60
FM1 | FM1.9 | FM1.92 | NaClDis | 25.19 | 0 | 0 | 0 | 0 | 0 | 0 | 1 | 0 | 0 | 0 | 0 | 0 | 1 | 1.666667 | 0 | 0 | 0 | 0 | 0 | 0 | 20 | 0 | 0 | 0 | 0 | 0
FM1 | FM1.9 | FM1.93 | NaClDis | 25.19 | 0 | 0 | 0 | 1 | 0 | 0 | 0 | 1 | 0 | 0 | 0 | 0 | 2 | 3.333333 | 0 | 0 | 0 | 20 | 0 | 0 | 0 | 20 | 0 | 0 | 0 | 0
FM1 | FM1K | FM1K1 | Karbalaei | 72.14 | 0 | 0 | 0 | 0 | 2 | 0 | 3 | 3 | 1 | 0 | 0 | 1 | 10 | 16.66667 | 0 | 0 | 0 | 0 | 40 | 0 | 60 | 60 | 20 | 0 | 0 | 20
FM1 | FM1K | FM1K2 | Karbalaei | 72.14 | 0 | 1 | 0 | 0 | 0 | 1 | 2 | 3 | 1 | 0 | 0 | 3 | 11 | 18.33333 | 0 | 20 | 0 | 0 | 0 | 20 | 40 | 60 | 20 | 0 | 0 | 60
FM1 | FM1K | FM1K3 | Karbalaei | 72.14 | 0 | 0 | 2 | 0 | 1 | 0 | 1 | 2 | 2 | 0 | 1 | 0 | 9 | 15 | 0 | 0 | 40 | 0 | 20 | 0 | 20 | 40 | 40 | 0 | 20 | 0
FM1 | FM1.1C | FM1.11C | CaCl2 | N/A | 0 | 0 | 0 | 0 | 0 | 0 | 1 | 0 | 0 | 0 | 0 | 0 | 1 | 1.666667 | 0 | 0 | 0 | 0 | 0 | 0 | 20 | 0 | 0 | 0 | 0 | 0
FM1 | FM1.1C | FM1.12C | CaCl2 | N/A | 0 | 0 | 2 | 0 | 1 | 0 | 1 | 0 | 0 | 0 | 0 | 0 | 4 | 6.666667 | 0 | 0 | 40 | 0 | 20 | 0 | 20 | 0 | 0 | 0 | 0 | 0
FM1 | FM1.1C | FM1.13C | CaCl2 | N/A | 0 | 0 | 2 | 0 | 0 | 0 | 0 | 0 | 0 | 0 | 0 | 0 | 2 | 3.333333 | 0 | 0 | 40 | 0 | 0 | 0 | 0 | 0 | 0 | 0 | 0 | 0
FM1 | FM1.2C | FM1.21C | CaCl2 | N/A | 0 | 0 | 3 | 2 | 0 | 0 | 0 | 0 | 0 | 1 | 0 | 1 | 7 | 11.66667 | 0 | 0 | 60 | 40 | 0 | 0 | 0 | 0 | 0 | 20 | 0 | 20
FM1 | FM1.2C | FM1.22C | CaCl2 | N/A | 0 | 0 | 0 | 0 | 0 | 0 | 0 | 0 | 0 | 0 | 0 | 0 | 0 | 0 | 0 | 0 | 0 | 0 | 0 | 0 | 0 | 0 | 0 | 0 | 0 | 0
FM1 | FM1.2C | FM1.23C | CaCl2 | N/A | 0 | 0 | 0 | 1 | 0 | 0 | 0 | 1 | 0 | 2 | 2 | 0 | 6 | 10 | 0 | 0 | 0 | 20 | 0 | 0 | 0 | 20 | 0 | 40 | 40 | 0
FM1 | FM1.3C | FM1.31C | CaCl2 | N/A | 0 | 0 | 1 | 0 | 0 | 0 | 0 | 1 | 0 | 0 | 0 | 0 | 2 | 3.333333 | 0 | 0 | 20 | 0 | 0 | 0 | 0 | 20 | 0 | 0 | 0 | 0
FM1 | FM1.3C | FM1.32C | CaCl2 | N/A | 0 | 0 | 2 | 1 | 1 | 0 | 2 | 0 | 0 | 0 | 0 | 0 | 6 | 10 | 0 | 0 | 40 | 20 | 20 | 0 | 40 | 0 | 0 | 0 | 0 | 0
FM1 | FM1.3C | FM1.33C | CaCl2 | N/A | 0 | 0 | 0 | 0 | 0 | 0 | 0 | 0 | 0 | 0 | 0 | 0 | 0 | 0 | 0 | 0 | 0 | 0 | 0 | 0 | 0 | 0 | 0 | 0 | 0 | 0
FM2 | FM2.1 | FM2.11 | NaCl | 24.11 | 0 | 0 | 1 | 1 | 0 | 0 | 0 | 1 | 0 | 2 | 2 | 0 | 7 | 11.66667 | 0 | 0 | 20 | 20 | 0 | 0 | 0 | 20 | 0 | 40 | 40 | 0
FM2 | FM2.1 | FM2.12 | NaCl | 24.11 | 0 | 0 | 1 | 2 | 0 | 0 | 0 | 4 | 0 | 0 | 0 | 3 | 10 | 16.66667 | 0 | 0 | 20 | 40 | 0 | 0 | 0 | 80 | 0 | 0 | 0 | 60
FM2 | FM2.1 | FM2.13 | NaCl | 24.11 | 0 | 0 | 0 | 0 | 0 | 0 | 0 | 2 | 0 | 1 | 0 | 0 | 3 | 5 | 0 | 0 | 0 | 0 | 0 | 0 | 0 | 40 | 0 | 20 | 0 | 0
FM2 | FM2.2 | FM2.21 | NaCl | 24.13 | 0 | 0 | 0 | 1 | 0 | 0 | 0 | 0 | 0 | 0 | 0 | 0 | 1 | 1.666667 | 0 | 0 | 0 | 20 | 0 | 0 | 0 | 0 | 0 | 0 | 0 | 0
FM2 | FM2.2 | FM2.22 | NaCl | 24.13 | 0 | 1 | 0 | 0 | 0 | 0 | 0 | 1 | 0 | 0 | 1 | 0 | 3 | 5 | 0 | 20 | 0 | 0 | 0 | 0 | 0 | 20 | 0 | 0 | 20 | 0
FM2 | FM2.2 | FM2.23 | NaCl | 24.13 | 0 | 0 | 4 | 0 | 0 | 0 | 0 | 1 | 0 | 0 | 2 | 1 | 8 | 13.33333 | 0 | 0 | 80 | 0 | 0 | 0 | 0 | 20 | 0 | 0 | 40 | 20
FM2 | FM2.3 | FM2.31 | NaCl | 24.12 | 1 | 0 | 4 | 2 | 0 | 0 | 1 | 5 | 1 | 4 | 3 | 1 | 22 | 36.66667 | 20 | 0 | 80 | 40 | 0 | 0 | 20 | 100 | 20 | 80 | 60 | 20
FM2 | FM2.3 | FM2.32 | NaCl | 24.12 | 0 | 1 | 0 | 0 | 0 | 0 | 2 | 0 | 0 | 1 | 1 | 1 | 6 | 10 | 0 | 20 | 0 | 0 | 0 | 0 | 40 | 0 | 0 | 20 | 20 | 20
FM2 | FM2.3 | FM2.33 | NaCl | 24.12 | 0 | 0 | 2 | 1 | 0 | 0 | 1 | 0 | 0 | 0 | 1 | 2 | 7 | 11.66667 | 0 | 0 | 40 | 20 | 0 | 0 | 20 | 0 | 0 | 0 | 20 | 40
FM2 | FM2.4 | FM2.41 | NaClKOH | 25.33 | 0 | 1 | 4 | 3 | 0 | 0 | 2 | 3 | 1 | 3 | 4 | 2 | 23 | 38.33333 | 0 | 20 | 80 | 60 | 0 | 0 | 40 | 60 | 20 | 60 | 80 | 40
FM2 | FM2.4 | FM2.42 | NaClKOH | 25.33 | 0 | 0 | 0 | 0 | 0 | 0 | 0 | 0 | 0 | 0 | 0 | 0 | 0 | 0 | 0 | 0 | 0 | 0 | 0 | 0 | 0 | 0 | 0 | 0 | 0 | 0
FM2 | FM2.4 | FM2.43 | NaClKOH | 25.33 | 0 | 0 | 0 | 0 | 0 | 0 | 0 | 0 | 0 | 0 | 0 | 0 | 0 | 0 | 0 | 0 | 0 | 0 | 0 | 0 | 0 | 0 | 0 | 0 | 0 | 0
FM2 | FM2.5 | FM2.51 | NaClKOH | 25.37 | 0 | 0 | 3 | 2 | 0 | 1 | 3 | 1 | 0 | 1 | 4 | 0 | 15 | 25 | 0 | 0 | 60 | 40 | 0 | 20 | 60 | 20 | 0 | 20 | 80 | 0
FM2 | FM2.5 | FM2.52 | NaClKOH | 25.37 | 0 | 1 | 1 | 2 | 0 | 0 | 0 | 1 | 0 | 0 | 0 | 0 | 5 | 8.333333 | 0 | 20 | 20 | 40 | 0 | 0 | 0 | 20 | 0 | 0 | 0 | 0
FM2 | FM2.5 | FM2.53 | NaClKOH | 25.37 | 0 | 0 | 0 | 1 | 0 | 0 | 1 | 1 | 0 | 2 | 1 | 0 | 6 | 10 | 0 | 0 | 0 | 20 | 0 | 0 | 20 | 20 | 0 | 40 | 20 | 0
FM2 | FM2.6 | FM2.61 | NaClKOH | 25.36 | 0 | 0 | 1 | 0 | 0 | 0 | 1 | 2 | 0 | 0 | 0 | 1 | 5 | 8.333333 | 0 | 0 | 20 | 0 | 0 | 0 | 20 | 40 | 0 | 0 | 0 | 20
FM2 | FM2.6 | FM2.62 | NaClKOH | 25.36 | 0 | 0 | 3 | 1 | 1 | 0 | 3 | 1 | 0 | 3 | 2 | 2 | 16 | 26.66667 | 0 | 0 | 60 | 20 | 20 | 0 | 60 | 20 | 0 | 60 | 40 | 40
FM2 | FM2.6 | FM2.63 | NaClKOH | 25.36 | 0 | 0 | 1 | 2 | 0 | 0 | 1 | 2 | 1 | 0 | 2 | 0 | 9 | 15 | 0 | 0 | 20 | 40 | 0 | 0 | 20 | 40 | 20 | 0 | 40 | 0
FM2 | FM2.7 | FM2.71 | NaClDis | 25.35 | 0 | 0 | 5 | 3 | 0 | 0 | 5 | 3 | 2 | 4 | 3 | 4 | 29 | 48.33333 | 0 | 0 | 100 | 60 | 0 | 0 | 100 | 60 | 40 | 80 | 60 | 80
FM2 | FM2.7 | FM2.72 | NaClDis | 25.35 | 0 | 0 | 0 | 0 | 0 | 0 | 0 | 1 | 0 | 0 | 0 | 0 | 1 | 1.666667 | 0 | 0 | 0 | 0 | 0 | 0 | 0 | 20 | 0 | 0 | 0 | 0
FM2 | FM2.7 | FM2.73 | NaClDis | 25.35 | 0 | 0 | 0 | 0 | 0 | 0 | 0 | 1 | 0 | 0 | 0 | 0 | 1 | 1.666667 | 0 | 0 | 0 | 0 | 0 | 0 | 0 | 20 | 0 | 0 | 0 | 0
FM2 | FM2.8 | FM2.81 | NaClDis | 25.24 | 0 | 2 | 2 | 3 | 0 | 0 | 5 | 5 | 1 | 2 | 2 | 2 | 24 | 40 | 0 | 40 | 40 | 60 | 0 | 0 | 100 | 100 | 20 | 40 | 40 | 40
FM2 | FM2.8 | FM2.82 | NaClDis | 25.24 | 0 | 0 | 1 | 1 | 0 | 0 | 0 | 0 | 1 | 0 | 0 | 0 | 3 | 5 | 0 | 0 | 20 | 20 | 0 | 0 | 0 | 0 | 20 | 0 | 0 | 0
FM2 | FM2.8 | FM2.83 | NaClDis | 25.24 | 0 | 0 | 0 | 0 | 0 | 0 | 0 | 0 | 0 | 0 | 0 | 0 | 0 | 0 | 0 | 0 | 0 | 0 | 0 | 0 | 0 | 0 | 0 | 0 | 0 | 0
FM2 | FM2.9 | FM2.91 | NaClDis | 25.27 | 0 | 1 | 5 | 1 | 0 | 0 | 5 | 1 | 1 | 2 | 5 | 2 | 23 | 38.33333 | 0 | 20 | 100 | 20 | 0 | 0 | 100 | 20 | 20 | 40 | 100 | 40
FM2 | FM2.9 | FM2.92 | NaClDis | 25.27 | 0 | 0 | 2 | 0 | 0 | 0 | 0 | 2 | 0 | 1 | 0 | 0 | 5 | 8.333333 | 0 | 0 | 40 | 0 | 0 | 0 | 0 | 40 | 0 | 20 | 0 | 0
FM2 | FM2.9 | FM2.93 | NaClDis | 25.27 | 0 | 0 | 0 | 0 | 0 | 0 | 0 | 0 | 0 | 0 | 0 | 0 | 0 | 0 | 0 | 0 | 0 | 0 | 0 | 0 | 0 | 0 | 0 | 0 | 0 | 0
FM2 | FM2K | FM2K1 | Karbalaei | 72.14 | 0 | 0 | 1 | 1 | 0 | 0 | 0 | 1 | 0 | 0 | 0 | 0 | 3 | 5 | 0 | 0 | 20 | 20 | 0 | 0 | 0 | 20 | 0 | 0 | 0 | 0
FM2 | FM2K | FM2K2 | Karbalaei | 72.14 | 0 | 0 | 1 | 2 | 0 | 0 | 2 | 3 | 0 | 1 | 0 | 1 | 10 | 16.66667 | 0 | 0 | 20 | 40 | 0 | 0 | 40 | 60 | 0 | 20 | 0 | 20
FM2 | FM2K | FM2K3 | Karbalaei | 72.14 | 0 | 0 | 2 | 3 | 1 | 1 | 1 | 1 | 0 | 0 | 0 | 1 | 10 | 16.66667 | 0 | 0 | 40 | 60 | 20 | 20 | 20 | 20 | 0 | 0 | 0 | 20
FM2 | FM2.1C | FM2.11C | CaCl2 | N/A | 0 | 2 | 2 | 3 | 5 | 2 | 4 | 3 | 0 | 0 | 0 | 0 | 21 | 35 | 0 | 40 | 40 | 60 | 100 | 40 | 80 | 60 | 0 | 0 | 0 | 0
FM2 | FM2.1C | FM2.12C | CaCl2 | N/A | 0 | 1 | 1 | 0 | 0 | 0 | 1 | 0 | 0 | 0 | 0 | 0 | 3 | 5 | 0 | 20 | 20 | 0 | 0 | 0 | 20 | 0 | 0 | 0 | 0 | 0
FM2 | FM2.1C | FM2.13C | CaCl2 | N/A | 1 | 0 | 0 | 1 | 0 | 0 | 0 | 1 | 0 | 0 | 0 | 0 | 3 | 5 | 20 | 0 | 0 | 20 | 0 | 0 | 0 | 20 | 0 | 0 | 0 | 0
FM2 | FM2.2C | FM2.21C | CaCl2 | N/A | 0 | 4 | 5 | 2 | 4 | 4 | 4 | 4 | 0 | 1 | 0 | 0 | 28 | 46.66667 | 0 | 80 | 100 | 40 | 80 | 80 | 80 | 80 | 0 | 20 | 0 | 0
FM2 | FM2.2C | FM2.22C | CaCl2 | N/A | 0 | 0 | 0 | 2 | 1 | 1 | 2 | 0 | 0 | 0 | 1 | 2 | 9 | 15 | 0 | 0 | 0 | 40 | 20 | 20 | 40 | 0 | 0 | 0 | 20 | 40
FM2 | FM2.2C | FM2.23C | CaCl2 | N/A | 0 | 0 | 0 | 1 | 0 | 0 | 0 | 0 | 0 | 0 | 0 | 0 | 1 | 1.666667 | 0 | 0 | 0 | 20 | 0 | 0 | 0 | 0 | 0 | 0 | 0 | 0
FM2 | FM2.3C | FM2.31C | CaCl2 | N/A | 3 | 4 | 2 | 3 | 4 | 2 | 2 | 2 | 1 | 0 | 0 | 2 | 25 | 41.66667 | 60 | 80 | 40 | 60 | 80 | 40 | 40 | 40 | 20 | 0 | 0 | 40
FM2 | FM2.3C | FM2.32C | CaCl2 | N/A | 0 | 0 | 3 | 2 | 1 | 1 | 3 | 2 | 0 | 0 | 2 | 1 | 15 | 25 | 0 | 0 | 60 | 40 | 20 | 20 | 60 | 40 | 0 | 0 | 40 | 20
FM2 | FM2.3C | FM2.33C | CaCl2 | N/A | 0 | 0 | 0 | 0 | 0 | 1 | 0 | 0 | 0 | 0 | 0 | 0 | 1 | 1.666667 | 0 | 0 | 0 | 0 | 0 | 20 | 0 | 0 | 0 | 0 | 0 | 0
FM3 | FM3.1 | FM3.11 | NaCl | 24.09 | 0 | 0 | 0 | 0 | 0 | 0 | 0 | 0 | 0 | 0 | 0 | 0 | 0 | 0 | 0 | 0 | 0 | 0 | 0 | 0 | 0 | 0 | 0 | 0 | 0 | 0
FM3 | FM3.1 | FM3.12 | NaCl | 24.09 | 0 | 0 | 0 | 0 | 0 | 0 | 0 | 0 | 0 | 0 | 0 | 0 | 0 | 0 | 0 | 0 | 0 | 0 | 0 | 0 | 0 | 0 | 0 | 0 | 0 | 0
FM3 | FM3.1 | FM3.13 | NaCl | 24.09 | 0 | 0 | 0 | 1 | 0 | 0 | 1 | 0 | 0 | 0 | 0 | 0 | 2 | 3.333333 | 0 | 0 | 0 | 20 | 0 | 0 | 20 | 0 | 0 | 0 | 0 | 0
FM3 | FM3.2 | FM3.21 | NaCl | 24.08 | 0 | 0 | 0 | 0 | 0 | 0 | 2 | 1 | 0 | 1 | 0 | 0 | 4 | 6.666667 | 0 | 0 | 0 | 0 | 0 | 0 | 40 | 20 | 0 | 20 | 0 | 0
FM3 | FM3.2 | FM3.22 | NaCl | 24.08 | 0 | 0 | 0 | 0 | 0 | 0 | 1 | 1 | 0 | 0 | 0 | 0 | 2 | 3.333333 | 0 | 0 | 0 | 0 | 0 | 0 | 20 | 20 | 0 | 0 | 0 | 0
FM3 | FM3.2 | FM3.23 | NaCl | 24.08 | 0 | 0 | 0 | 0 | 0 | 0 | 0 | 0 | 0 | 0 | 0 | 0 | 0 | 0 | 0 | 0 | 0 | 0 | 0 | 0 | 0 | 0 | 0 | 0 | 0 | 0
FM3 | FM3.3 | FM3.31 | NaCl | 24.09 | 0 | 0 | 1 | 0 | 0 | 0 | 0 | 0 | 0 | 0 | 0 | 0 | 1 | 1.666667 | 0 | 0 | 20 | 0 | 0 | 0 | 0 | 0 | 0 | 0 | 0 | 0
FM3 | FM3.3 | FM3.32 | NaCl | 24.09 | 0 | 0 | 0 | 1 | 0 | 0 | 0 | 0 | 0 | 0 | 0 | 0 | 1 | 1.666667 | 0 | 0 | 0 | 20 | 0 | 0 | 0 | 0 | 0 | 0 | 0 | 0
FM3 | FM3.3 | FM3.33 | NaCl | 24.09 | 0 | 0 | 1 | 0 | 0 | 0 | 1 | 0 | 0 | 0 | 1 | 0 | 3 | 5 | 0 | 0 | 20 | 0 | 0 | 0 | 20 | 0 | 0 | 0 | 20 | 0
FM3 | FM3.4 | FM3.41 | NaClKOH | 25.16 | 0 | 0 | 0 | 0 | 0 | 0 | 0 | 0 | 0 | 0 | 0 | 0 | 0 | 0 | 0 | 0 | 0 | 0 | 0 | 0 | 0 | 0 | 0 | 0 | 0 | 0
FM3 | FM3.4 | FM3.42 | NaClKOH | 25.16 | 0 | 0 | 0 | 0 | 0 | 0 | 0 | 0 | 0 | 0 | 0 | 0 | 0 | 0 | 0 | 0 | 0 | 0 | 0 | 0 | 0 | 0 | 0 | 0 | 0 | 0
FM3 | FM3.4 | FM3.43 | NaClKOH | 25.16 | 0 | 0 | 0 | 1 | 0 | 0 | 0 | 0 | 0 | 0 | 0 | 0 | 1 | 1.666667 | 0 | 0 | 0 | 20 | 0 | 0 | 0 | 0 | 0 | 0 | 0 | 0
FM3 | FM3.5 | FM3.51 | NaClKOH | 25.17 | 0 | 0 | 0 | 0 | 0 | 0 | 1 | 0 | 0 | 0 | 0 | 0 | 1 | 1.666667 | 0 | 0 | 0 | 0 | 0 | 0 | 20 | 0 | 0 | 0 | 0 | 0
FM3 | FM3.5 | FM3.52 | NaClKOH | 25.17 | 0 | 0 | 0 | 2 | 0 | 0 | 0 | 0 | 0 | 0 | 0 | 0 | 2 | 3.333333 | 0 | 0 | 0 | 40 | 0 | 0 | 0 | 0 | 0 | 0 | 0 | 0
FM3 | FM3.5 | FM3.53 | NaClKOH | 25.17 | 0 | 0 | 0 | 0 | 0 | 0 | 0 | 0 | 0 | 0 | 0 | 0 | 0 | 0 | 0 | 0 | 0 | 0 | 0 | 0 | 0 | 0 | 0 | 0 | 0 | 0
FM3 | FM3.6 | FM3.61 | NaClKOH | 25.15 | 0 | 0 | 1 | 1 | 0 | 0 | 0 | 0 | 0 | 0 | 0 | 0 | 2 | 3.333333 | 0 | 0 | 20 | 20 | 0 | 0 | 0 | 0 | 0 | 0 | 0 | 0
FM3 | FM3.6 | FM3.62 | NaClKOH | 25.15 | 0 | 0 | 0 | 1 | 0 | 0 | 0 | 0 | 0 | 0 | 0 | 0 | 1 | 1.666667 | 0 | 0 | 0 | 20 | 0 | 0 | 0 | 0 | 0 | 0 | 0 | 0
FM3 | FM3.6 | FM3.63 | NaClKOH | 25.15 | 0 | 0 | 0 | 0 | 0 | 0 | 1 | 0 | 0 | 0 | 0 | 0 | 1 | 1.666667 | 0 | 0 | 0 | 0 | 0 | 0 | 20 | 0 | 0 | 0 | 0 | 0
FM3 | FM3.7 | FM3.71 | NaClDis | 25.14 | 0 | 0 | 0 | 0 | 0 | 0 | 1 | 0 | 0 | 0 | 0 | 0 | 1 | 1.666667 | 0 | 0 | 0 | 0 | 0 | 0 | 20 | 0 | 0 | 0 | 0 | 0
FM3 | FM3.7 | FM3.72 | NaClDis | 25.14 | 0 | 0 | 0 | 1 | 0 | 0 | 0 | 0 | 0 | 0 | 0 | 0 | 1 | 1.666667 | 0 | 0 | 0 | 20 | 0 | 0 | 0 | 0 | 0 | 0 | 0 | 0
FM3 | FM3.7 | FM3.73 | NaClDis | 25.14 | 0 | 0 | 0 | 0 | 0 | 0 | 0 | 1 | 0 | 0 | 0 | 0 | 1 | 1.666667 | 0 | 0 | 0 | 0 | 0 | 0 | 0 | 20 | 0 | 0 | 0 | 0
FM3 | FM3.8 | FM3.81 | NaClDis | 25.14 | 0 | 0 | 0 | 1 | 0 | 0 | 1 | 0 | 0 | 0 | 0 | 0 | 2 | 3.333333 | 0 | 0 | 0 | 20 | 0 | 0 | 20 | 0 | 0 | 0 | 0 | 0
FM3 | FM3.8 | FM3.82 | NaClDis | 25.14 | 0 | 0 | 2 | 1 | 0 | 0 | 0 | 0 | 0 | 0 | 0 | 1 | 4 | 6.666667 | 0 | 0 | 40 | 20 | 0 | 0 | 0 | 0 | 0 | 0 | 0 | 20
FM3 | FM3.8 | FM3.83 | NaClDis | 25.14 | 0 | 0 | 0 | 0 | 0 | 0 | 2 | 1 | 0 | 0 | 1 | 0 | 4 | 6.666667 | 0 | 0 | 0 | 0 | 0 | 0 | 40 | 20 | 0 | 0 | 20 | 0
FM3 | FM3.9 | FM3.91 | NaClDis | 25.15 | 0 | 0 | 0 | 0 | 0 | 0 | 2 | 0 | 0 | 1 | 0 | 0 | 3 | 5 | 0 | 0 | 0 | 0 | 0 | 0 | 40 | 0 | 0 | 20 | 0 | 0
FM3 | FM3.9 | FM3.92 | NaClDis | 25.15 | 0 | 0 | 0 | 0 | 0 | 0 | 1 | 1 | 0 | 0 | 0 | 0 | 2 | 3.333333 | 0 | 0 | 0 | 0 | 0 | 0 | 20 | 20 | 0 | 0 | 0 | 0
FM3 | FM3.9 | FM3.93 | NaClDis | 25.15 | 0 | 0 | 1 | 1 | 0 | 0 | 0 | 0 | 0 | 1 | 1 | 0 | 4 | 6.666667 | 0 | 0 | 20 | 20 | 0 | 0 | 0 | 0 | 0 | 20 | 20 | 0
FM3 | FM3K | FM3K1 | Karbalaei | 72.18 | 0 | 0 | 0 | 0 | 0 | 0 | 0 | 0 | 0 | 0 | 0 | 0 | 0 | 0 | 0 | 0 | 0 | 0 | 0 | 0 | 0 | 0 | 0 | 0 | 0 | 0
FM3 | FM3K | FM3K2 | Karbalaei | 72.17 | 0 | 0 | 0 | 0 | 0 | 0 | 0 | 0 | 0 | 0 | 0 | 0 | 0 | 0 | 0 | 0 | 0 | 0 | 0 | 0 | 0 | 0 | 0 | 0 | 0 | 0
FM3 | FM3K | FM3K3 | Karbalaei | 72.18 | 0 | 0 | 0 | 0 | 0 | 0 | 1 | 0 | 0 | 0 | 0 | 0 | 1 | 1.666667 | 0 | 0 | 0 | 0 | 0 | 0 | 20 | 0 | 0 | 0 | 0 | 0
FM3 | FM3.1C | FM3.11C | CaCl2 | N/A | 0 | 0 | 1 | 1 | 0 | 0 | 1 | 1 | 0 | 0 | 0 | 0 | 4 | 6.666667 | 0 | 0 | 20 | 20 | 0 | 0 | 20 | 20 | 0 | 0 | 0 | 0
FM3 | FM3.1C | FM3.12C | CaCl2 | N/A | 0 | 0 | 2 | 0 | 0 | 0 | 1 | 1 | 0 | 0 | 0 | 0 | 4 | 6.666667 | 0 | 0 | 40 | 0 | 0 | 0 | 20 | 20 | 0 | 0 | 0 | 0
FM3 | FM3.1C | FM3.13C | CaCl2 | N/A | 0 | 0 | 0 | 0 | 0 | 0 | 0 | 1 | 0 | 0 | 0 | 0 | 1 | 1.666667 | 0 | 0 | 0 | 0 | 0 | 0 | 0 | 20 | 0 | 0 | 0 | 0
FM3 | FM3.2C | FM3.21C | CaCl2 | N/A | 0 | 0 | 2 | 0 | 0 | 0 | 0 | 0 | 0 | 0 | 0 | 0 | 2 | 3.333333 | 0 | 0 | 40 | 0 | 0 | 0 | 0 | 0 | 0 | 0 | 0 | 0
FM3 | FM3.2C | FM3.22C | CaCl2 | N/A | 0 | 0 | 0 | 0 | 0 | 1 | 1 | 2 | 0 | 0 | 0 | 0 | 4 | 6.666667 | 0 | 0 | 0 | 0 | 0 | 20 | 20 | 40 | 0 | 0 | 0 | 0
FM3 | FM3.2C | FM3.23C | CaCl2 | N/A | 0 | 0 | 0 | 0 | 0 | 0 | 0 | 0 | 0 | 0 | 0 | 0 | 0 | 0 | 0 | 0 | 0 | 0 | 0 | 0 | 0 | 0 | 0 | 0 | 0 | 0
FM3 | FM3.3C | FM3.31C | CaCl2 | N/A | 0 | 0 | 1 | 0 | 0 | 0 | 2 | 0 | 0 | 0 | 0 | 0 | 3 | 5 | 0 | 0 | 20 | 0 | 0 | 0 | 40 | 0 | 0 | 0 | 0 | 0
FM3 | FM3.3C | FM3.32C | CaCl2 | N/A | 0 | 0 | 0 | 0 | 0 | 0 | 0 | 0 | 0 | 0 | 0 | 0 | 0 | 0 | 0 | 0 | 0 | 0 | 0 | 0 | 0 | 0 | 0 | 0 | 0 | 0
FM3 | FM3.3C | FM3.33C | CaCl2 | N/A | 0 | 0 | 0 | 1 | 0 | 0 | 0 | 0 | 0 | 0 | 0 | 0 | 1 | 1.666667 | 0 | 0 | 0 | 20 | 0 | 0 | 0 | 0 | 0 | 0 | 0 | 0
FM4 | FM4.1 | FM4.11 | NaCl | 24.07 | 0 | 0 | 0 | 0 | 0 | 0 | 2 | 0 | 0 | 0 | 1 | 0 | 3 | 5 | 0 | 0 | 0 | 0 | 0 | 0 | 40 | 0 | 0 | 0 | 20 | 0
FM4 | FM4.1 | FM4.12 | NaCl | 24.07 | 0 | 0 | 0 | 0 | 0 | 0 | 0 | 0 | 0 | 0 | 0 | 0 | 0 | 0 | 0 | 0 | 0 | 0 | 0 | 0 | 0 | 0 | 0 | 0 | 0 | 0
FM4 | FM4.1 | FM4.11 | NaCl | 24.07 | 0 | 0 | 0 | 1 | 0 | 0 | 1 | 0 | 0 | 0 | 0 | 0 | 2 | 3.333333 | 0 | 0 | 0 | 20 | 0 | 0 | 20 | 0 | 0 | 0 | 0 | 0
FM4 | FM4.2 | FM4.21 | NaCl | 24.1 | 0 | 0 | 0 | 1 | 0 | 0 | 0 | 0 | 0 | 0 | 0 | 0 | 1 | 1.666667 | 0 | 0 | 0 | 20 | 0 | 0 | 0 | 0 | 0 | 0 | 0 | 0
FM4 | FM4.2 | FM4.22 | NaCl | 24.1 | 0 | 0 | 0 | 0 | 0 | 0 | 0 | 0 | 0 | 0 | 0 | 0 | 0 | 0 | 0 | 0 | 0 | 0 | 0 | 0 | 0 | 0 | 0 | 0 | 0 | 0
FM4 | FM4.2 | FM4.23 | NaCl | 24.1 | 0 | 1 | 0 | 0 | 0 | 0 | 0 | 1 | 0 | 0 | 0 | 0 | 2 | 3.333333 | 0 | 20 | 0 | 0 | 0 | 0 | 0 | 20 | 0 | 0 | 0 | 0
FM4 | FM4.3 | FM4.31 | NaCl | 24.1 | 0 | 0 | 0 | 0 | 0 | 0 | 0 | 0 | 0 | 0 | 0 | 0 | 0 | 0 | 0 | 0 | 0 | 0 | 0 | 0 | 0 | 0 | 0 | 0 | 0 | 0
FM4 | FM4.3 | FM4.32 | NaCl | 24.1 | 0 | 0 | 0 | 0 | 0 | 0 | 0 | 0 | 0 | 0 | 0 | 0 | 0 | 0 | 0 | 0 | 0 | 0 | 0 | 0 | 0 | 0 | 0 | 0 | 0 | 0
FM4 | FM4.3 | FM4.33 | NaCl | 24.1 | 0 | 0 | 0 | 1 | 0 | 0 | 0 | 0 | 0 | 0 | 0 | 0 | 1 | 1.666667 | 0 | 0 | 0 | 20 | 0 | 0 | 0 | 0 | 0 | 0 | 0 | 0
FM4 | FM4.4 | FM4.41 | NaClKOH | 25.49 | 0 | 0 | 0 | 1 | 0 | 0 | 0 | 0 | 0 | 0 | 0 | 0 | 1 | 1.666667 | 0 | 0 | 0 | 20 | 0 | 0 | 0 | 0 | 0 | 0 | 0 | 0
FM4 | FM4.4 | FM4.42 | NaClKOH | 25.49 | 0 | 0 | 1 | 2 | 0 | 0 | 1 | 1 | 1 | 1 | 0 | 0 | 7 | 11.66667 | 0 | 0 | 20 | 40 | 0 | 0 | 20 | 20 | 20 | 20 | 0 | 0
FM4 | FM4.4 | FM4.43 | NaClKOH | 25.49 | 0 | 0 | 0 | 0 | 0 | 0 | 1 | 1 | 1 | 0 | 0 | 0 | 3 | 5 | 0 | 0 | 0 | 0 | 0 | 0 | 20 | 20 | 20 | 0 | 0 | 0
FM4 | FM4.5 | FM4.51 | NaClKOH | 25.3 | 0 | 0 | 0 | 0 | 0 | 0 | 0 | 1 | 0 | 1 | 0 | 0 | 2 | 3.333333 | 0 | 0 | 0 | 0 | 0 | 0 | 0 | 20 | 0 | 20 | 0 | 0
FM4 | FM4.5 | FM4.52 | NaClKOH | 25.3 | 0 | 0 | 0 | 0 | 0 | 0 | 1 | 0 | 0 | 0 | 1 | 0 | 2 | 3.333333 | 0 | 0 | 0 | 0 | 0 | 0 | 20 | 0 | 0 | 0 | 20 | 0
FM4 | FM4.5 | FM4.53 | NaClKOH | 25.3 | 0 | 0 | 0 | 0 | 0 | 0 | 0 | 0 | 1 | 0 | 0 | 0 | 1 | 1.666667 | 0 | 0 | 0 | 0 | 0 | 0 | 0 | 0 | 20 | 0 | 0 | 0
FM4 | FM4.6 | FM4.61 | NaClKOH | 25.23 | 0 | 0 | 1 | 0 | 0 | 0 | 0 | 0 | 0 | 0 | 0 | 0 | 1 | 1.666667 | 0 | 0 | 20 | 0 | 0 | 0 | 0 | 0 | 0 | 0 | 0 | 0
FM4 | FM4.6 | FM4.62 | NaClKOH | 25.23 | 0 | 0 | 0 | 1 | 0 | 0 | 1 | 2 | 0 | 0 | 0 | 1 | 5 | 8.333333 | 0 | 0 | 0 | 20 | 0 | 0 | 20 | 40 | 0 | 0 | 0 | 20
FM4 | FM4.6 | FM4.63 | NaClKOH | 25.23 | 0 | 0 | 0 | 2 | 0 | 0 | 1 | 1 | 0 | 0 | 0 | 1 | 5 | 8.333333 | 0 | 0 | 0 | 40 | 0 | 0 | 20 | 20 | 0 | 0 | 0 | 20
FM4 | FM4.7 | FM4.71 | NaClDis | 25.2 | 0 | 0 | 0 | 0 | 0 | 0 | 0 | 0 | 0 | 0 | 0 | 0 | 0 | 0 | 0 | 0 | 0 | 0 | 0 | 0 | 0 | 0 | 0 | 0 | 0 | 0
FM4 | FM4.7 | FM4.72 | NaClDis | 25.2 | 0 | 0 | 1 | 1 | 0 | 0 | 1 | 2 | 0 | 1 | 0 | 0 | 6 | 10 | 0 | 0 | 20 | 20 | 0 | 0 | 20 | 40 | 0 | 20 | 0 | 0
FM4 | FM4.7 | FM4.73 | NaClDis | 25.2 | 0 | 0 | 0 | 1 | 0 | 0 | 0 | 0 | 0 | 0 | 0 | 1 | 2 | 3.333333 | 0 | 0 | 0 | 20 | 0 | 0 | 0 | 0 | 0 | 0 | 0 | 20
FM4 | FM4.8 | FM4.81 | NaClDis | 25.21 | 0 | 0 | 0 | 1 | 0 | 0 | 1 | 0 | 2 | 0 | 1 | 3 | 8 | 13.33333 | 0 | 0 | 0 | 20 | 0 | 0 | 20 | 0 | 40 | 0 | 20 | 60
FM4 | FM4.8 | FM4.82 | NaClDis | 25.21 | 0 | 0 | 1 | 1 | 0 | 0 | 1 | 1 | 4 | 0 | 1 | 0 | 9 | 15 | 0 | 0 | 20 | 20 | 0 | 0 | 20 | 20 | 80 | 0 | 20 | 0
FM4 | FM4.8 | FM4.83 | NaClDis | 25.21 | 0 | 0 | 1 | 2 | 0 | 0 | 2 | 1 | 0 | 0 | 0 | 0 | 6 | 10 | 0 | 0 | 20 | 40 | 0 | 0 | 40 | 20 | 0 | 0 | 0 | 0
FM4 | FM4.9 | FM4.91 | NaClDis | 25.22 | 0 | 0 | 0 | 3 | 0 | 0 | 2 | 0 | 0 | 1 | 1 | 2 | 9 | 15 | 0 | 0 | 0 | 60 | 0 | 0 | 40 | 0 | 0 | 20 | 20 | 40
FM4 | FM4.9 | FM4.92 | NaClDis | 25.22 | 0 | 0 | 2 | 3 | 0 | 0 | 1 | 2 | 0 | 0 | 0 | 1 | 9 | 15 | 0 | 0 | 40 | 60 | 0 | 0 | 20 | 40 | 0 | 0 | 0 | 20
FM4 | FM4.9 | FM4.93 | NaClDis | 25.22 | 0 | 0 | 2 | 1 | 0 | 0 | 2 | 2 | 2 | 0 | 0 | 0 | 9 | 15 | 0 | 0 | 40 | 20 | 0 | 0 | 40 | 40 | 40 | 0 | 0 | 0
FM4 | FM4K | FM4K1 | Karbalaei | 72.16 | 0 | 0 | 0 | 1 | 0 | 0 | 1 | 1 | 1 | 0 | 0 | 2 | 6 | 10 | 0 | 0 | 0 | 20 | 0 | 0 | 20 | 20 | 20 | 0 | 0 | 40
FM4 | FM4K | FM4K2 | Karbalaei | 72.17 | 0 | 0 | 1 | 0 | 0 | 0 | 1 | 2 | 1 | 0 | 0 | 1 | 6 | 10 | 0 | 0 | 20 | 0 | 0 | 0 | 20 | 40 | 20 | 0 | 0 | 20
FM4 | FM4K | FM4K3 | Karbalaei | 72.18 | 0 | 0 | 2 | 1 | 0 | 0 | 4 | 1 | 2 | 0 | 0 | 1 | 11 | 18.33333 | 0 | 0 | 40 | 20 | 0 | 0 | 80 | 20 | 40 | 0 | 0 | 20
FM4 | FM4.1C | FM4.11C | CaCl2 | N/A | 0 | 0 | 1 | 0 | 0 | 0 | 0 | 0 | 0 | 2 | 0 | 0 | 3 | 5 | 0 | 0 | 20 | 0 | 0 | 0 | 0 | 0 | 0 | 40 | 0 | 0
FM4 | FM4.1C | FM4.12C | CaCl2 | N/A | 0 | 0 | 2 | 1 | 0 | 0 | 1 | 3 | 1 | 0 | 0 | 0 | 8 | 13.33333 | 0 | 0 | 40 | 20 | 0 | 0 | 20 | 60 | 20 | 0 | 0 | 0
FM4 | FM4.1C | FM4.13C | CaCl2 | N/A | 0 | 0 | 2 | 1 | 0 | 0 | 4 | 0 | 0 | 0 | 1 | 0 | 8 | 13.33333 | 0 | 0 | 40 | 20 | 0 | 0 | 80 | 0 | 0 | 0 | 20 | 0
FM4 | FM4.2C | FM4.21C | CaCl2 | N/A | 0 | 0 | 1 | 0 | 0 | 0 | 4 | 2 | 0 | 0 | 1 | 0 | 8 | 13.33333 | 0 | 0 | 20 | 0 | 0 | 0 | 80 | 40 | 0 | 0 | 20 | 0
FM4 | FM4.2C | FM4.22C | CaCl2 | N/A | 0 | 0 | 4 | 1 | 0 | 0 | 0 | 2 | 0 | 0 | 0 | 0 | 7 | 11.66667 | 0 | 0 | 80 | 20 | 0 | 0 | 0 | 40 | 0 | 0 | 0 | 0
FM4 | FM4.2C | FM4.23C | CaCl2 | N/A | 1 | 0 | 0 | 3 | 0 | 0 | 2 | 0 | 0 | 0 | 1 | 0 | 7 | 11.66667 | 20 | 0 | 0 | 60 | 0 | 0 | 40 | 0 | 0 | 0 | 20 | 0
FM4 | FM4.3C | FM4.31C | CaCl2 | N/A | 0 | 0 | 3 | 0 | 0 | 0 | 2 | 1 | 0 | 0 | 1 | 0 | 7 | 11.66667 | 0 | 0 | 60 | 0 | 0 | 0 | 40 | 20 | 0 | 0 | 20 | 0
FM4 | FM4.3C | FM4.32C | CaCl2 | N/A | 0 | 0 | 1 | 0 | 0 | 0 | 0 | 1 | 0 | 0 | 1 | 0 | 3 | 5 | 0 | 0 | 20 | 0 | 0 | 0 | 0 | 20 | 0 | 0 | 20 | 0
FM4 | FM4.3C | FM4.33C | CaCl2 | N/A | 0 | 0 | 1 | 0 | 0 | 0 | 1 | 0 | 0 | 0 | 0 | 0 | 2 | 3.333333 | 0 | 0 | 20 | 0 | 0 | 0 | 20 | 0 | 0 | 0 | 0 | 0
FM5 | FM5.1 | FM5.11 | NaCl | 24.17 | 0 | 0 | 0 | 0 | 0 | 0 | 0 | 0 | 0 | 0 | 0 | 0 | 0 | 0 | 0 | 0 | 0 | 0 | 0 | 0 | 0 | 0 | 0 | 0 | 0 | 0
FM5 | FM5.1 | FM5.12 | NaCl | 24.17 | 0 | 0 | 5 | 1 | 1 | 0 | 5 | 2 | 0 | 0 | 1 | 3 | 18 | 30 | 0 | 0 | 100 | 20 | 20 | 0 | 100 | 40 | 0 | 0 | 20 | 60
FM5 | FM5.1 | FM5.13 | NaCl | 24.17 | 0 | 0 | 0 | 2 | 0 | 0 | 0 | 2 | 1 | 3 | 4 | 2 | 14 | 23.33333 | 0 | 0 | 0 | 40 | 0 | 0 | 0 | 40 | 20 | 60 | 80 | 40
FM5 | FM5.2 | FM5.21 | NaCl | 24.08 | 0 | 0 | 5 | 0 | 0 | 0 | 4 | 3 | 2 | 3 | 1 | 3 | 21 | 35 | 0 | 0 | 100 | 0 | 0 | 0 | 80 | 60 | 40 | 60 | 20 | 60
FM5 | FM5.2 | FM5.22 | NaCl | 24.08 | 0 | 0 | 0 | 4 | 0 | 0 | 1 | 1 | 0 | 2 | 3 | 1 | 12 | 20 | 0 | 0 | 0 | 80 | 0 | 0 | 20 | 20 | 0 | 40 | 60 | 20
FM5 | FM5.2 | FM5.23 | NaCl | 24.08 | 0 | 0 | 0 | 1 | 0 | 0 | 0 | 0 | 0 | 0 | 0 | 0 | 1 | 1.666667 | 0 | 0 | 0 | 20 | 0 | 0 | 0 | 0 | 0 | 0 | 0 | 0
FM5 | FM5.3 | FM5.31 | NaCl | 24.7 | 0 | 0 | 1 | 3 | 0 | 0 | 4 | 4 | 2 | 0 | 3 | 2 | 19 | 31.66667 | 0 | 0 | 20 | 60 | 0 | 0 | 80 | 80 | 40 | 0 | 60 | 40
FM5 | FM5.3 | FM5.32 | NaCl | 24.7 | 0 | 0 | 4 | 0 | 0 | 0 | 1 | 1 | 0 | 2 | 1 | 1 | 10 | 16.66667 | 0 | 0 | 80 | 0 | 0 | 0 | 20 | 20 | 0 | 40 | 20 | 20
FM5 | FM5.3 | FM5.33 | NaCl | 24.7 | 0 | 0 | 0 | 1 | 0 | 0 | 0 | 1 | 0 | 2 | 1 | 0 | 5 | 8.333333 | 0 | 0 | 0 | 20 | 0 | 0 | 0 | 20 | 0 | 40 | 20 | 0
FM5 | FM5.4 | FM5.41 | NaClKOH | 25.13 | 1 | 0 | 3 | 1 | 0 | 1 | 2 | 3 | 1 | 2 | 1 | 1 | 16 | 26.66667 | 20 | 0 | 60 | 20 | 0 | 20 | 40 | 60 | 20 | 40 | 20 | 20
FM5 | FM5.4 | FM5.42 | NaClKOH | 25.13 | 0 | 0 | 0 | 2 | 0 | 0 | 2 | 1 | 0 | 0 | 2 | 3 | 10 | 16.66667 | 0 | 0 | 0 | 40 | 0 | 0 | 40 | 20 | 0 | 0 | 40 | 60
FM5 | FM5.4 | FM5.43 | NaClKOH | 25.13 | 0 | 0 | 0 | 0 | 0 | 0 | 0 | 0 | 1 | 0 | 0 | 0 | 1 | 1.666667 | 0 | 0 | 0 | 0 | 0 | 0 | 0 | 0 | 20 | 0 | 0 | 0
FM5 | FM5.5 | FM5.51 | NaClKOH | 25.15 | 0 | 2 | 5 | 3 | 0 | 0 | 2 | 4 | 0 | 1 | 2 | 1 | 20 | 33.33333 | 0 | 40 | 100 | 60 | 0 | 0 | 40 | 80 | 0 | 20 | 40 | 20
FM5 | FM5.5 | FM5.52 | NaClKOH | 25.15 | 0 | 0 | 0 | 2 | 0 | 0 | 3 | 0 | 1 | 1 | 0 | 1 | 8 | 13.33333 | 0 | 0 | 0 | 40 | 0 | 0 | 60 | 0 | 20 | 20 | 0 | 20
FM5 | FM5.5 | FM5.53 | NaClKOH | 25.15 | 0 | 0 | 0 | 0 | 0 | 0 | 0 | 1 | 0 | 0 | 0 | 0 | 1 | 1.666667 | 0 | 0 | 0 | 0 | 0 | 0 | 0 | 20 | 0 | 0 | 0 | 0
FM5 | FM5.6 | FM5.61 | NaClKOH | 25.14 | 0 | 0 | 5 | 5 | 0 | 0 | 4 | 8 | 0 | 2 | 2 | 4 | 30 | 50 | 0 | 0 | 100 | 100 | 0 | 0 | 80 | 160 | 0 | 40 | 40 | 80
FM5 | FM5.6 | FM5.62 | NaClKOH | 25.14 | 0 | 0 | 1 | 0 | 0 | 0 | 0 | 0 | 0 | 3 | 1 | 1 | 6 | 10 | 0 | 0 | 20 | 0 | 0 | 0 | 0 | 0 | 0 | 60 | 20 | 20
FM5 | FM5.6 | FM5.63 | NaClKOH | 25.14 | 0 | 0 | 0 | 0 | 0 | 0 | 0 | 0 | 0 | 0 | 0 | 0 | 0 | 0 | 0 | 0 | 0 | 0 | 0 | 0 | 0 | 0 | 0 | 0 | 0 | 0
FM5 | FM5.7 | FM5.71 | NaClDis | 25.15 | 0 | 0 | 3 | 5 | 0 | 0 | 4 | 5 | 2 | 3 | 4 | 1 | 27 | 45 | 0 | 0 | 60 | 100 | 0 | 0 | 80 | 100 | 40 | 60 | 80 | 20
FM5 | FM5.7 | FM5.72 | NaClDis | 25.15 | 0 | 0 | 2 | 0 | 0 | 0 | 0 | 0 | 0 | 1 | 0 | 0 | 3 | 5 | 0 | 0 | 40 | 0 | 0 | 0 | 0 | 0 | 0 | 20 | 0 | 0
FM5 | FM5.7 | FM5.73 | NaClDis | 25.15 | 0 | 0 | 0 | 0 | 0 | 0 | 0 | 1 | 0 | 1 | 0 | 0 | 2 | 3.333333 | 0 | 0 | 0 | 0 | 0 | 0 | 0 | 20 | 0 | 20 | 0 | 0
FM5 | FM5.8 | FM5.81 | NaClDis | 25.14 | 0 | 0 | 4 | 3 | 0 | 0 | 4 | 4 | 1 | 4 | 5 | 3 | 28 | 46.66667 | 0 | 0 | 80 | 60 | 0 | 0 | 80 | 80 | 20 | 80 | 100 | 60
FM5 | FM5.8 | FM5.82 | NaClDis | 25.14 | 0 | 0 | 0 | 0 | 0 | 1 | 1 | 2 | 0 | 0 | 0 | 2 | 6 | 10 | 0 | 0 | 0 | 0 | 0 | 20 | 20 | 40 | 0 | 0 | 0 | 40
FM5 | FM5.8 | FM5.83 | NaClDis | 25.14 | 0 | 0 | 0 | 1 | 0 | 0 | 0 | 0 | 1 | 0 | 0 | 0 | 2 | 3.333333 | 0 | 0 | 0 | 20 | 0 | 0 | 0 | 0 | 20 | 0 | 0 | 0
FM5 | FM5.9 | FM5.91 | NaClDis | 25.13 | 0 | 0 | 5 | 6 | 0 | 0 | 5 | 6 | 3 | 5 | 5 | 5 | 40 | 66.66667 | 0 | 0 | 100 | 120 | 0 | 0 | 100 | 120 | 60 | 100 | 100 | 100
FM5 | FM5.9 | FM5.92 | NaClDis | 25.13 | 0 | 0 | 0 | 0 | 0 | 0 | 0 | 0 | 0 | 0 | 0 | 0 | 0 | 0 | 0 | 0 | 0 | 0 | 0 | 0 | 0 | 0 | 0 | 0 | 0 | 0
FM5 | FM5.9 | FM5.93 | NaClDis | 25.13 | 0 | 0 | 0 | 0 | 0 | 0 | 0 | 0 | 0 | 0 | 0 | 0 | 0 | 0 | 0 | 0 | 0 | 0 | 0 | 0 | 0 | 0 | 0 | 0 | 0 | 0
FM5 | FM5K | FM5K1 | Karbalaei | 72.16 | 0 | 0 | 0 | 0 | 0 | 0 | 4 | 4 | 1 | 0 | 1 | 0 | 10 | 16.66667 | 0 | 0 | 0 | 0 | 0 | 0 | 80 | 80 | 20 | 0 | 20 | 0
FM5 | FM5K | FM5K2 | Karbalaei | 72.17 | 0 | 0 | 0 | 3 | 0 | 0 | 5 | 0 | 0 | 0 | 1 | 2 | 11 | 18.33333 | 0 | 0 | 0 | 60 | 0 | 0 | 100 | 0 | 0 | 0 | 20 | 40
FM5 | FM5K | FM5K3 | Karbalaei | 72.15 | 0 | 0 | 0 | 2 | 0 | 0 | 2 | 1 | 1 | 0 | 0 | 1 | 7 | 11.66667 | 0 | 0 | 0 | 40 | 0 | 0 | 40 | 20 | 20 | 0 | 0 | 20
FM5 | FM5.1C | FM5.11C | CaCl2 | N/A | 0 | 0 | 2 | 2 | 0 | 0 | 1 | 0 | 1 | 0 | 2 | 0 | 8 | 13.33333 | 0 | 0 | 40 | 40 | 0 | 0 | 20 | 0 | 20 | 0 | 40 | 0
FM5 | FM5.1C | FM5.12C | CaCl2 | N/A | 0 | 0 | 3 | 0 | 0 | 0 | 2 | 3 | 1 | 2 | 0 | 1 | 12 | 20 | 0 | 0 | 60 | 0 | 0 | 0 | 40 | 60 | 20 | 40 | 0 | 20
FM5 | FM5.1C | FM5.13C | CaCl2 | N/A | 0 | 0 | 1 | 2 | 0 | 1 | 1 | 1 | 1 | 0 | 1 | 1 | 9 | 15 | 0 | 0 | 20 | 40 | 0 | 20 | 20 | 20 | 20 | 0 | 20 | 20
FM5 | FM5.2C | FM5.21C | CaCl2 | N/A | 0 | 0 | 1 | 3 | 0 | 0 | 2 | 2 | 0 | 2 | 0 | 0 | 10 | 16.66667 | 0 | 0 | 20 | 60 | 0 | 0 | 40 | 40 | 0 | 40 | 0 | 0
FM5 | FM5.2C | FM5.22C | CaCl2 | N/A | 0 | 0 | 3 | 0 | 0 | 0 | 0 | 1 | 0 | 0 | 0 | 0 | 4 | 6.666667 | 0 | 0 | 60 | 0 | 0 | 0 | 0 | 20 | 0 | 0 | 0 | 0
FM5 | FM5.2C | FM5.23C | CaCl2 | N/A | 0 | 0 | 0 | 0 | 0 | 1 | 1 | 1 | 0 | 0 | 1 | 0 | 4 | 6.666667 | 0 | 0 | 0 | 0 | 0 | 20 | 20 | 20 | 0 | 0 | 20 | 0
FM5 | FM5.3C | FM5.31C | CaCl2 | N/A | 0 | 0 | 2 | 2 | 0 | 0 | 1 | 1 | 1 | 1 | 0 | 0 | 8 | 13.33333 | 0 | 0 | 40 | 40 | 0 | 0 | 20 | 20 | 20 | 20 | 0 | 0
FM5 | FM5.3C | FM5.32C | CaCl2 | N/A | 0 | 0 | 2 | 0 | 0 | 0 | 4 | 1 | 0 | 0 | 1 | 0 | 8 | 13.33333 | 0 | 0 | 40 | 0 | 0 | 0 | 80 | 20 | 0 | 0 | 20 | 0
FM5 | FM5.3C | FM5.33C | CaCl2 | N/A | 0 | 0 | 0 | 0 | 0 | 0 | 0 | 0 | 0 | 0 | 0 | 0 | 0 | 0 | 0 | 0 | 0 | 0 | 0 | 0 | 0 | 0 | 0 | 0 | 0 | 0