## Sheet1
| distance (mm) | Vicker Hardness (HV)
|  | row 1 | row 2 | row 3 | Average | STDEV
316L SS | -2 | 222.1 | 228.3 | 223.1 | 224.5 | 3.328663
| -1.8 | 219.7 | 222.3 | 217.4 | 219.8 | 2.45153
| -1.6 | 208 | 227.2 | 222.2 | 219.1333 | 9.960589 | Average for 316L SS
| -1.4 | 200.8 | 224.6 | 230.2 | 218.5333 | 15.61068 | 219.59 | 3.51884
| -1.2 | 206.1 | 223.6 | 222.3 | 217.3333 | 9.750043
| -1 | 201.9 | 213.8 | 219.7 | 211.8 | 9.066973
| -0.8 | 222.8 | 214.8 | 224.9 | 220.8333 | 5.329478
| -0.6 | 221 | 214 | 224.3 | 219.7667 | 5.259594
| -0.4 | 206.7 | 225.6 | 228.8 | 220.3667 | 11.94334
| -0.2 | 217.4 | 220.6 | 233.5 | 223.8333 | 8.523106
| 0 | 318.4 | 233.6 | 361.2 | 304.4 | 64.94182
15-5PH SS | 0.2 | 386.3 | 401.5 | 403.8 | 397.2 | 9.509469
| 0.4 | 367.5 | 384 | 384.9 | 378.8 | 9.796428
| 0.6 | 362.7 | 362.8 | 382.8 | 369.4333 | 11.57598
| 0.8 | 367.5 | 375.7 | 376.6 | 373.2667 | 5.014313 | Average for 15-5PH SS
| 1 | 355.2 | 376.6 | 343.7 | 358.5 | 16.69641 | 372.4867 | 10.98426
| 1.2 | 366.8 | 359.5 | 377.5 | 367.9333 | 9.05336
| 1.4 | 367 | 342.7 | 366.6 | 358.7667 | 13.91558
| 1.6 | 370.5 | 377.8 | 382.5 | 376.9333 | 6.046762
| 1.8 | 373.2 | 367.9 | 376.5 | 372.5333 | 4.338587
| 2 | 373.2 | 367 | 374.3 | 371.5 | 3.935734