## Sheet1
Single 316L SS |  |  |  | Single 15-5PH SS
Pore shape analysis |  |  |  | Pore shape analysis
circulirity | number | percentage |  | circulirity | number | percentage
0-0.2 | 0 | 0% |  | 0-0.2 | 2 | 1.342%
0.2-0.4 | 2 | 2.564% |  | 0.2-0.4 | 4 | 2.685%
0.4-0.6 | 5 | 6.41% |  | 0.4-0.6 | 12 | 8.054%
0.6-0.8 | 9 | 11.54% |  | 0.6-0.8 | 18 | 12.08%
0.8-1 | 62 | 79.49% |  | 0.8-1 | 113 | 75.84%
| Total number: |  |  |  | Total number:
| 78 |  |  |  | 149
pore size (um^2) | number | percentage |  | pore size | number | percentage
0-20 | 174 | 69.05% |  | 0-20 | 281 | 65.35%
21-40 | 43 | 17.06% |  | 21-40 | 57 | 13.26%
41-60 | 16 | 6.349% |  | 41-60 | 25 | 5.814%
61-80 | 6 | 2.381% |  | 61-80 | 13 | 3.023%
81-100 | 8 | 3.175% |  | 81-100 | 13 | 3.023%
>100 | 5 | 1.984% |  | >100 | 41 | 9.535%
| Total number: |  |  |  | Total number:
| 252 |  |  |  | 430
Density of OM method |  |  |  | Density of OM method
| pore area (um^2) | whole area (um^2) | porosity |  | pore area (um^2) | whole area (um^2) | porosity
1A | 318.269 | 6757828.9 | 0.00471% | 1A | 4717.488 | 3409205.663 | 0.1384%
1B | 801.422 | 8296316.9 | 0.00966% | 1B | 2317.861 | 3657575.7 | 0.06337%
1C | 694.055 | 7315103.925 | 0.009488% | 1C | 1275.341 | 2886831.514 | 0.04418%
2A | 674.882 | 8225976.1 | 0.008204% | 2B | 492.932 | 3013838.9 | 0.01636%
2B | 707.472 | 9725341.0 | 0.007275% | 2C | 820.159 | 3751343.868 | 0.02186%
2C | 283.756 | 8703220.7 | 0.00326% | 2D | 1082.358 | 3277894.9 | 0.03302%
3A | 324.018 | 8192133.4 | 0.003955% | 3A | 551.669 | 3266580.9 | 0.01689%
3B | 577.1 | 9725341.0 | 0.005934% | 3B | 2496.134 | 2231041.4 | 0.1119%
3C | 285.26 | 5064469.256 | 0.005633% | 3C | 646.06 | 2411420.4 | 0.02679%
4A | 201.315 | 3543388.32 | 0.005681% | 4A | 404.835 | 1492149.1 | 0.02713%
4B | 116.953 | 3657656.0 | 0.003197% | 4B | 536.984 | 2776764.5 | 0.01934%
4C | 320.185 | 2738525.2 | 0.01169% | 4C | 2223.448 | 2502507.8 | 0.08885%
|  | Average porosity: | 0.002733% |  |  | Average porosity: | 0.05067%
|  | Average density: | 99.99% |  |  | Average density: | 99.95%