## Sheet1
316L SS |  | 15-5PH SS
Area | Circ. | Area | Circ.
138.044 | 0.374 | 21.09 | 1
151.465 | 0.393 | 21.09 | 0.976
97.781 | 0.449 | 21.09 | 1
49.849 | 0.491 | 21.09 | 1
40.263 | 0.5 | 21.09 | 0.887
26.842 | 0.502 | 21.09 | 1
24.925 | 0.545 | 21.09 | 1
24.925 | 0.627 | 21.09 | 1
97.781 | 0.683 | 21.09 | 0.887
34.511 | 0.687 | 23.004 | 0.719
40.263 | 0.69 | 23.007 | 1
80.526 | 0.744 | 23.007 | 1
260.75 | 0.744 | 23.007 | 0.851
76.691 | 0.77 | 23.007 | 1
36.428 | 0.775 | 23.007 | 1
23.007 | 0.781 | 23.007 | 0.471
40.263 | 0.802 | 23.007 | 0.967
231.991 | 0.837 | 24.925 | 0.753
42.18 | 0.84 | 24.925 | 0.846
74.774 | 0.841 | 24.925 | 0.28
23.007 | 0.851 | 26.838 | 1
76.691 | 0.862 | 26.842 | 1
34.511 | 0.868 | 26.842 | 1
21.09 | 0.887 | 26.842 | 0.993
21.09 | 0.887 | 26.842 | 1
28.759 | 0.898 | 26.842 | 0.88
95.864 | 0.903 | 26.842 | 1
32.594 | 0.911 | 28.759 | 0.976
63.27 | 0.913 | 28.759 | 1
42.18 | 0.922 | 28.759 | 0.804
38.346 | 0.925 | 28.759 | 1
88.195 | 0.927 | 28.759 | 0.976
24.925 | 0.956 | 28.759 | 1
24.925 | 0.956 | 28.759 | 1
44.097 | 0.964 | 30.676 | 1
34.511 | 0.965 | 30.676 | 1
23.007 | 0.967 | 30.676 | 1
23.007 | 0.967 | 30.676 | 0.885
40.263 | 0.971 | 30.676 | 1
88.195 | 0.972 | 32.594 | 0.47
82.443 | 0.974 | 32.594 | 1
21.09 | 0.976 | 32.594 | 0.941
28.759 | 0.976 | 32.594 | 1
74.774 | 0.978 | 34.511 | 0.895
32.594 | 0.985 | 34.511 | 1
26.842 | 0.993 | 34.511 | 0.808
49.849 | 0.993 | 34.511 | 0.539
49.849 | 0.993 | 34.511 | 1
21.09 | 1 | 34.511 | 1
21.09 | 1 | 34.511 | 0.895
21.09 | 1 | 36.428 | 0.944
23.007 | 1 | 36.428 | 1
23.007 | 1 | 36.428 | 1
23.007 | 1 | 38.346 | 0.292
24.925 | 1 | 38.346 | 1
24.925 | 1 | 38.346 | 0.898
24.925 | 1 | 38.346 | 0.965
28.759 | 1 | 40.263 | 0.943
30.676 | 1 | 40.263 | 1
30.676 | 1 | 42.18 | 1
30.676 | 1 | 44.097 | 1
30.676 | 1 | 44.097 | 0.964
34.511 | 1 | 44.097 | 0.657
34.511 | 1 | 44.097 | 0.215
36.428 | 1 | 44.097 | 0.964
36.428 | 1 | 46.015 | 0.941
38.346 | 1 | 46.015 | 0.978
38.346 | 1 | 47.932 | 0.793
38.346 | 1 | 49.849 | 1
44.097 | 1 | 49.849 | 0.51
44.097 | 1 | 51.766 | 0.91
49.849 | 1 | 51.766 | 0.993
51.766 | 1 | 51.766 | 0.943
51.766 | 1 | 53.684 | 1
55.601 | 1 | 53.684 | 0.867
74.774 | 1 | 55.601 | 0.877
80.526 | 1 | 57.518 | 0.929
130.375 | 1 | 57.518 | 0.929
|  | 59.436 | 0.717
|  | 59.436 | 0.82
|  | 59.436 | 0.795
|  | 59.436 | 0.838
|  | 61.353 | 0.991
|  | 61.353 | 0.991
|  | 63.27 | 0.892
|  | 63.27 | 0.965
|  | 65.187 | 0.919
|  | 67.105 | 0.809
|  | 69.022 | 0.923
|  | 69.022 | 0.726
|  | 72.857 | 0.656
|  | 72.857 | 0.731
|  | 72.857 | 0.974
|  | 72.857 | 0.424
|  | 78.608 | 0.754
|  | 80.526 | 0.888
|  | 82.443 | 0.909
|  | 86.264 | 0.882
|  | 86.277 | 0.925
|  | 88.195 | 0.927
|  | 88.195 | 0.885
|  | 92.029 | 0.866
|  | 95.864 | 0.919
|  | 95.864 | 0.903
|  | 95.864 | 0.962
|  | 97.781 | 0.921
|  | 97.781 | 0.782
|  | 99.698 | 1
|  | 101.616 | 0.939
|  | 107.368 | 0.873
|  | 107.368 | 0.734
|  | 113.119 | 0.898
|  | 116.954 | 0.992
|  | 124.623 | 0.509
|  | 124.623 | 0.143
|  | 130.375 | 0.978
|  | 132.292 | 0.89
|  | 143.796 | 0.918
|  | 145.713 | 0.944
|  | 145.713 | 0.897
|  | 145.713 | 0.996
|  | 151.465 | 0.857
|  | 153.382 | 0.784
|  | 153.382 | 0.88
|  | 172.555 | 0.957
|  | 180.224 | 0.909
|  | 187.893 | 0.901
|  | 197.48 | 0.24
|  | 224.321 | 0.88
|  | 226.204 | 0.964
|  | 226.239 | 0.718
|  | 247.329 | 0.562
|  | 254.998 | 0.895
|  | 256.915 | 0.798
|  | 278.005 | 0.915
|  | 293.343 | 0.955
|  | 325.937 | 0.845
|  | 337.441 | 0.545
|  | 393.042 | 0.621
|  | 463.981 | 0.84
|  | 490.823 | 0.532
|  | 540.672 | 0.836
|  | 605.86 | 0.402
|  | 763.076 | 0.667
|  | 780.332 | 0.821
|  | 811.008 | 0.542
|  | 1018.074 | 0.75
|  | 1146.532 | 0.592