## Sheet1
Grain analysis for single material 316L SS |  |  |  | Grain analysis for single material 15-5PH SS
Id | Area | Equivalent Circle Diameter | Fitted Ellipse AspectRatio | Id | Area | Equivalent Circle Diameter | Fitted Ellipse AspectRatio
| µm² | µm |  |  | µm² | µm
1 | 91 | 10.76 | 5.67 | 572 | 92.75 | 10.87 | 1.82
2 | 114 | 12.05 | 6.77 | 868 | 74.67 | 9.75 | 2.19
3 | 1517 | 43.95 | 5.33 | 216 | 61.06 | 8.82 | 1.38
4 | 3897 | 70.44 | 2.54 | 1019 | 53.22 | 8.23 | 1.58
5 | 548 | 26.41 | 16.32 | 887 | 45.19 | 7.59 | 2.89
6 | 281 | 18.92 | 2.39 | 1084 | 37.68 | 6.93 | 1.88
7 | 2070 | 51.34 | 4.14 | 338 | 34.66 | 6.64 | 3.81
8 | 89 | 10.65 | 5.62 | 44 | 33.36 | 6.52 | 1.82
9 | 34228 | 208.76 | 2.14 | 34 | 32.2 | 6.4 | 3.48
10 | 989 | 35.49 | 11.23 | 1083 | 30.49 | 6.23 | 2.07
11 | 1950 | 49.83 | 7.95 | 59 | 30.38 | 6.22 | 2.37
14 | 51 | 8.06 | 10.82 | 1199 | 29.5 | 6.13 | 5.5
15 | 27 | 5.86 | 10.41 | 230 | 28.19 | 5.99 | 2
16 | 1075 | 37 | 15.41 | 13 | 27.22 | 5.89 | 1.25
18 | 68 | 9.3 | 2.04 | 545 | 26.46 | 5.8 | 3.79
19 | 2239 | 53.39 | 8.99 | 334 | 25.42 | 5.69 | 1.96
20 | 41 | 7.23 | 1.08 | 27 | 23.68 | 5.49 | 1.37
21 | 23568 | 173.23 | 4.45 | 795 | 23.42 | 5.46 | 5.37
22 | 754 | 30.98 | 1.5 | 570 | 22.67 | 5.37 | 1.41
23 | 355 | 21.26 | 3.42 | 704 | 21.6 | 5.24 | 1.4
24 | 18274 | 152.54 | 5.61 | 14 | 21.04 | 5.18 | 1.19
25 | 885 | 33.57 | 2.26 | 1129 | 21.08 | 5.18 | 3.03
26 | 2601 | 57.55 | 1.61 | 889 | 19.94 | 5.04 | 3.29
27 | 12 | 3.91 | 5.2 | 1096 | 17.93 | 4.78 | 2.07
28 | 1203 | 39.14 | 1.93 | 391 | 17.58 | 4.73 | 1.35
29 | 4696 | 77.32 | 9.14 | 937 | 15.93 | 4.5 | 2.02
30 | 272 | 18.61 | 7.61 | 519 | 15.32 | 4.42 | 3.51
32 | 357 | 21.32 | 3.55 | 775 | 14.92 | 4.36 | 3.36
33 | 126 | 12.67 | 6.51 | 432 | 13.63 | 4.17 | 1.56
35 | 1556 | 44.51 | 3.69 | 3 | 13.61 | 4.16 | 4.15
36 | 6500 | 90.97 | 19.57 | 568 | 13.53 | 4.15 | 2.61
37 | 3124 | 63.07 | 11.59 | 411 | 13.45 | 4.14 | 9.76
38 | 26 | 5.75 | 2.19 | 1012 | 13.41 | 4.13 | 7.97
39 | 2279 | 53.87 | 16.81 | 518 | 13.16 | 4.09 | 6.42
40 | 50 | 7.98 | 7.2 | 636 | 13.13 | 4.09 | 1.77
41 | 1354 | 41.52 | 12.12 | 914 | 13 | 4.07 | 2.1
42 | 2205 | 52.99 | 3.48 | 106 | 12.89 | 4.05 | 1.78
43 | 1792 | 47.77 | 3.3 | 1142 | 12.03 | 3.91 | 3.97
44 | 136 | 13.16 | 21.35 | 649 | 11.82 | 3.88 | 3.89
45 | 191 | 15.59 | 8.4 | 524 | 11.77 | 3.87 | 1.54
46 | 494 | 25.08 | 4.73 | 799 | 11.76 | 3.87 | 5.33
49 | 28 | 5.97 | 14.65 | 310 | 11.11 | 3.76 | 1.49
50 | 1745 | 47.14 | 16.67 | 844 | 11.08 | 3.76 | 1.56
51 | 24 | 5.53 | 5.58 | 513 | 10.29 | 3.62 | 1.51
55 | 344 | 20.93 | 7.56 | 8 | 10.18 | 3.6 | 2.27
59 | 517 | 25.66 | 5.93 | 526 | 9.94 | 3.56 | 2.35
68 | 221 | 16.77 | 6.29 | 1163 | 9.83 | 3.54 | 2.37
69 | 1263 | 40.1 | 2.72 | 698 | 9.74 | 3.52 | 1.82
70 | 18 | 4.79 | 6.23 | 1098 | 9.66 | 3.51 | 1.68
72 | 555 | 26.58 | 4.14 | 187 | 9.46 | 3.47 | 3.96
74 | 7976 | 100.77 | 11.3 | 425 | 8.74 | 3.34 | 1.66
80 | 36 | 6.77 | 6.26 | 550 | 8.37 | 3.26 | 6.03
81 | 139 | 13.3 | 8.61 | 685 | 8.35 | 3.26 | 2.59
84 | 12269 | 124.99 | 4.97 | 992 | 8.24 | 3.24 | 3.88
86 | 277 | 18.78 | 8.64 | 1112 | 8.25 | 3.24 | 5.57
89 | 1013 | 35.91 | 10.94 | 117 | 8.12 | 3.22 | 3.87
90 | 5366 | 82.66 | 14.46 | 1238 | 8.08 | 3.21 | 1.8
91 | 1150 | 38.27 | 6.94 | 1206 | 8.02 | 3.2 | 1.55
94 | 188 | 15.47 | 6.73 | 26 | 7.78 | 3.15 | 3.31
95 | 178 | 15.05 | 3.6 | 418 | 7.77 | 3.15 | 2.11
97 | 124 | 12.57 | 6.7 | 530 | 6.97 | 2.98 | 1.51
103 | 246 | 17.7 | 4.03 | 31 | 6.93 | 2.97 | 2.07
112 | 24 | 5.53 | 7.6 | 578 | 6.95 | 2.97 | 1.37
113 | 262 | 18.26 | 5.87 | 494 | 6.9 | 2.96 | 4.27
115 | 558 | 26.65 | 5.92 | 537 | 6.85 | 2.95 | 3.75
120 | 81 | 10.16 | 4.23 | 874 | 6.81 | 2.94 | 2.73
123 | 646 | 28.68 | 3.97 | 4 | 6.31 | 2.83 | 1.1
124 | 438 | 23.62 | 5.12 | 597 | 6.3 | 2.83 | 3.23
127 | 15 | 4.37 | 6.93 | 520 | 6.15 | 2.8 | 2.25
128 | 190 | 15.55 | 4.28 | 479 | 6.13 | 2.79 | 2.14
129 | 580 | 27.17 | 1.92 | 542 | 6.01 | 2.77 | 1.35
131 | 10 | 3.57 | 2 | 273 | 5.97 | 2.76 | 1.58
132 | 222 | 16.81 | 3.98 | 260 | 5.9 | 2.74 | 2.83
133 | 2549 | 56.97 | 2.63 | 630 | 5.91 | 2.74 | 2.3
136 | 14 | 4.22 | 4.63 | 1003 | 5.91 | 2.74 | 7.85
138 | 181 | 15.18 | 5.16 | 1118 | 5.82 | 2.72 | 1.49
141 | 66 | 9.17 | 6.12 | 727 | 5.51 | 2.65 | 2.8
142 | 50 | 7.98 | 7.27 | 333 | 5.29 | 2.6 | 2.17
143 | 29 | 6.08 | 3.9 | 1181 | 5.26 | 2.59 | 4.5
145 | 7936 | 100.52 | 8.13 | 958 | 5.22 | 2.58 | 6.52
147 | 575 | 27.06 | 2.24 | 232 | 5.12 | 2.55 | 1.6
148 | 13 | 4.07 | 4.69 | 767 | 5.09 | 2.55 | 1.63
150 | 101 | 11.34 | 8.58 | 279 | 5.06 | 2.54 | 3.23
154 | 217 | 16.62 | 1.62 | 594 | 5.08 | 2.54 | 2.72
155 | 1452 | 43 | 7.33 | 643 | 5.08 | 2.54 | 1.86
156 | 137 | 13.21 | 5.22 | 945 | 5.02 | 2.53 | 1.64
157 | 2313 | 54.27 | 6.69 | 25 | 4.94 | 2.51 | 5.85
158 | 37 | 6.86 | 6.29 | 113 | 4.96 | 2.51 | 2.74
159 | 5111 | 80.67 | 4.3 | 650 | 4.93 | 2.51 | 3.07
161 | 60 | 8.74 | 3.11 | 902 | 4.88 | 2.49 | 1.93
164 | 28 | 5.97 | 2.2 | 1139 | 4.87 | 2.49 | 4.66
167 | 2841 | 60.14 | 6.86 | 377 | 4.8 | 2.47 | 2.29
169 | 71 | 9.51 | 3.65 | 558 | 4.79 | 2.47 | 5.18
170 | 188 | 15.47 | 16.69 | 661 | 4.66 | 2.44 | 1.64
179 | 3597 | 67.67 | 14.9 | 656 | 4.6 | 2.42 | 1.32
181 | 61 | 8.81 | 7.34 | 505 | 4.49 | 2.39 | 2.32
185 | 51 | 8.06 | 4.88 | 238 | 4.35 | 2.35 | 2.66
186 | 502 | 25.28 | 6.79 | 447 | 4.26 | 2.33 | 1.17
189 | 25 | 5.64 | 3.77 | 1056 | 4.28 | 2.33 | 1.86
190 | 229 | 17.08 | 5.7 | 560 | 4.18 | 2.31 | 1.35
191 | 13 | 4.07 | 2.27 | 9 | 4.1 | 2.28 | 5.87
209 | 105 | 11.56 | 1.95 | 367 | 4.07 | 2.28 | 2.71
210 | 167 | 14.58 | 3.61 | 444 | 4.09 | 2.28 | 2.58
211 | 194 | 15.72 | 1.86 | 613 | 4.06 | 2.27 | 1.71
212 | 88 | 10.59 | 2.51 | 1211 | 4.06 | 2.27 | 2.14
213 | 2003 | 50.5 | 19.31 | 1267 | 4.05 | 2.27 | 2.65
215 | 17 | 4.65 | 7.09 | 99 | 3.96 | 2.25 | 5.94
218 | 233 | 17.22 | 1.33 | 35 | 3.84 | 2.21 | 1.18
219 | 4547 | 76.09 | 8.1 | 756 | 3.82 | 2.21 | 1.28
221 | 160 | 14.27 | 3.1 | 210 | 3.78 | 2.19 | 2.05
222 | 1096 | 37.36 | 2.17 | 272 | 3.74 | 2.18 | 2.01
225 | 990 | 35.5 | 15.35 | 842 | 3.73 | 2.18 | 1.59
226 | 171 | 14.76 | 2.56 | 1066 | 3.72 | 2.18 | 3.16
228 | 1101 | 37.44 | 9.78 | 794 | 3.7 | 2.17 | 2.26
230 | 105 | 11.56 | 3.1 | 471 | 3.6 | 2.14 | 4.32
232 | 65 | 9.1 | 5.49 | 1167 | 3.61 | 2.14 | 1.46
234 | 805 | 32.01 | 6.06 | 817 | 3.58 | 2.13 | 5.9
235 | 26 | 5.75 | 1.82 | 1110 | 3.55 | 2.13 | 2.02
237 | 2744 | 59.11 | 10.29 | 871 | 3.52 | 2.12 | 2.27
238 | 19 | 4.92 | 2.8 | 100 | 3.51 | 2.11 | 4.42
242 | 47 | 7.74 | 6.48 | 1246 | 3.49 | 2.11 | 1.86
244 | 48 | 7.82 | 8.87 | 91 | 3.42 | 2.09 | 2.01
245 | 4052 | 71.83 | 5.8 | 755 | 3.39 | 2.08 | 1.06
250 | 16 | 4.51 | 8.01 | 122 | 3.33 | 2.06 | 5.23
254 | 52 | 8.14 | 5.08 | 321 | 3.33 | 2.06 | 4.19
255 | 11 | 3.74 | 3.26 | 402 | 3.29 | 2.05 | 3.27
256 | 451 | 23.96 | 5.92 | 604 | 3.27 | 2.04 | 3.39
257 | 500 | 25.23 | 3.95 | 141 | 3.25 | 2.03 | 1.4
258 | 115 | 12.1 | 3.03 | 155 | 3.19 | 2.02 | 2.53
259 | 476 | 24.62 | 2.86 | 186 | 3.14 | 2 | 2.21
263 | 618 | 28.05 | 3.25 | 582 | 3.13 | 2 | 3.23
265 | 2600 | 57.54 | 3.55 | 711 | 3.13 | 2 | 3.63
266 | 114 | 12.05 | 2.02 | 683 | 3.09 | 1.98 | 2.92
269 | 233 | 17.22 | 4.5 | 771 | 3.09 | 1.98 | 2.47
271 | 47 | 7.74 | 7.42 | 1284 | 3.09 | 1.98 | 5.68
275 | 321 | 20.22 | 1.79 | 17 | 3.03 | 1.96 | 5.37
278 | 122 | 12.46 | 3.22 | 1156 | 3.02 | 1.96 | 6.06
287 | 29 | 6.08 | 4.92 | 220 | 2.96 | 1.94 | 2.9
289 | 17 | 4.65 | 2.07 | 276 | 2.97 | 1.94 | 4.26
291 | 24 | 5.53 | 3.05 | 119 | 2.9 | 1.92 | 2.89
292 | 338 | 20.74 | 5.41 | 579 | 2.84 | 1.9 | 2.67
293 | 2121 | 51.97 | 6.95 | 115 | 2.78 | 1.88 | 1.37
295 | 732 | 30.53 | 15.81 | 1054 | 2.78 | 1.88 | 3.18
297 | 1713 | 46.7 | 7.23 | 62 | 2.76 | 1.87 | 4.24
298 | 14 | 4.22 | 2.48 | 202 | 2.75 | 1.87 | 1.73
299 | 23 | 5.41 | 3.67 | 762 | 2.76 | 1.87 | 3.61
302 | 41 | 7.23 | 3.23 | 158 | 2.62 | 1.83 | 7.94
303 | 139 | 13.3 | 3.47 | 159 | 2.63 | 1.83 | 1.85
304 | 1427 | 42.63 | 9.33 | 1255 | 2.62 | 1.83 | 5.51
305 | 953 | 34.83 | 9.57 | 994 | 2.59 | 1.82 | 5.18
306 | 1603 | 45.18 | 7.53 | 1021 | 2.57 | 1.81 | 22.77
307 | 1044 | 36.46 | 10.04 | 51 | 2.49 | 1.78 | 2.25
308 | 27 | 5.86 | 3.95 | 428 | 2.42 | 1.76 | 1.09
309 | 23 | 5.41 | 1.33 | 664 | 2.42 | 1.76 | 1.61
310 | 783 | 31.57 | 9.92 | 948 | 2.43 | 1.76 | 3.72
311 | 318 | 20.12 | 2.29 | 1022 | 2.42 | 1.76 | 3.09
313 | 1309 | 40.82 | 7.26 | 1069 | 2.4 | 1.75 | 1.38
314 | 176 | 14.97 | 1.58 | 212 | 2.39 | 1.74 | 1.14
316 | 1573 | 44.75 | 6.41 | 525 | 2.39 | 1.74 | 6.2
319 | 2304 | 54.16 | 1.98 | 167 | 2.35 | 1.73 | 2.84
320 | 12 | 3.91 | 1.49 | 807 | 2.35 | 1.73 | 1.06
321 | 196 | 15.8 | 14.54 | 667 | 2.32 | 1.72 | 1.78
322 | 2577 | 57.28 | 2.67 | 1067 | 2.32 | 1.72 | 1.5
326 | 88 | 10.59 | 3.31 | 589 | 2.31 | 1.71 | 1.96
329 | 978 | 35.29 | 8.97 | 697 | 2.26 | 1.7 | 1.97
330 | 509 | 25.46 | 14.64 | 116 | 2.25 | 1.69 | 1.46
335 | 478 | 24.67 | 6.56 | 340 | 2.24 | 1.69 | 2.55
337 | 17 | 4.65 | 2.83 | 298 | 2.18 | 1.67 | 1.41
342 | 212 | 16.43 | 9.58 | 891 | 2.19 | 1.67 | 2.75
345 | 393 | 22.37 | 5.95 | 1080 | 2.19 | 1.67 | 2.11
351 | 1036 | 36.32 | 4.12 | 309 | 2.13 | 1.65 | 5.56
352 | 159 | 14.23 | 4.35 | 987 | 2.15 | 1.65 | 5.65
354 | 12 | 3.91 | 4.81 | 864 | 2.1 | 1.64 | 1.43
357 | 308 | 19.8 | 2 | 1176 | 2.11 | 1.64 | 5.76
359 | 48 | 7.82 | 7.76 | 311 | 2.06 | 1.62 | 6.38
362 | 832 | 32.55 | 1.9 | 455 | 2.06 | 1.62 | 2.41
368 | 553 | 26.53 | 2.23 | 114 | 2.04 | 1.61 | 2.43
369 | 316 | 20.06 | 3.65 | 30 | 2.02 | 1.6 | 2.23
371 | 89 | 10.65 | 6.97 | 171 | 1.98 | 1.59 | 4.88
373 | 284 | 19.02 | 2.43 | 293 | 1.98 | 1.59 | 1.58
375 | 41 | 7.23 | 1.56 | 111 | 1.95 | 1.58 | 5.8
377 | 177 | 15.01 | 5.04 | 253 | 1.96 | 1.58 | 1.82
379 | 243 | 17.59 | 2.42 | 1234 | 1.95 | 1.58 | 2.78
382 | 127 | 12.72 | 6.39 | 431 | 1.93 | 1.57 | 1.23
383 | 81 | 10.16 | 7.79 | 879 | 1.93 | 1.57 | 1.25
384 | 556 | 26.61 | 1.49 | 746 | 1.92 | 1.56 | 3.32
386 | 156 | 14.09 | 3.89 | 103 | 1.89 | 1.55 | 4.05
388 | 26 | 5.75 | 11.94 | 319 | 1.86 | 1.54 | 2.09
389 | 56 | 8.44 | 8.2 | 785 | 1.84 | 1.53 | 1.58
390 | 81 | 10.16 | 5.91 | 833 | 1.81 | 1.52 | 1.71
392 | 149 | 13.77 | 2.56 | 2 | 1.79 | 1.51 | 2.86
395 | 86 | 10.46 | 2 | 819 | 1.77 | 1.5 | 3.37
396 | 46 | 7.65 | 2.36 | 595 | 1.74 | 1.49 | 1.97
398 | 40 | 7.14 | 4.36 | 236 | 1.73 | 1.48 | 1.96
399 | 58 | 8.59 | 3.99 | 241 | 1.71 | 1.48 | 4.14
401 | 71 | 9.51 | 1.43 | 390 | 1.71 | 1.48 | 5.32
403 | 32 | 6.38 | 1.66 | 598 | 1.72 | 1.48 | 4.86
406 | 10 | 3.57 | 2.78 | 145 | 1.67 | 1.46 | 2.2
|  |  |  | 955 | 1.67 | 1.46 | 3.69
|  |  |  | 29 | 1.59 | 1.42 | 3.11
|  |  |  | 369 | 1.57 | 1.41 | 2.53
|  |  |  | 843 | 1.57 | 1.41 | 1.59
|  |  |  | 24 | 1.54 | 1.4 | 6
|  |  |  | 796 | 1.53 | 1.4 | 2.2
|  |  |  | 565 | 1.49 | 1.38 | 1.22
|  |  |  | 1024 | 1.5 | 1.38 | 5.11
|  |  |  | 1254 | 1.49 | 1.38 | 3.84
|  |  |  | 511 | 1.45 | 1.36 | 1.97
|  |  |  | 533 | 1.44 | 1.35 | 3.01
|  |  |  | 765 | 1.43 | 1.35 | 2.99
|  |  |  | 28 | 1.4 | 1.34 | 1.41
|  |  |  | 1124 | 1.39 | 1.33 | 2.18
|  |  |  | 259 | 1.36 | 1.32 | 3.61
|  |  |  | 547 | 1.36 | 1.32 | 1.49
|  |  |  | 972 | 1.37 | 1.32 | 1.09
|  |  |  | 423 | 1.3 | 1.29 | 1.6
|  |  |  | 460 | 1.31 | 1.29 | 3.27
|  |  |  | 1030 | 1.31 | 1.29 | 2.89
|  |  |  | 417 | 1.29 | 1.28 | 3.24
|  |  |  | 434 | 1.28 | 1.28 | 1.64
|  |  |  | 818 | 1.26 | 1.27 | 3.13
|  |  |  | 946 | 1.27 | 1.27 | 2.72
|  |  |  | 517 | 1.24 | 1.26 | 4.21
|  |  |  | 1115 | 1.24 | 1.26 | 5.47
|  |  |  | 214 | 1.23 | 1.25 | 1.88
|  |  |  | 61 | 1.2 | 1.24 | 1.42
|  |  |  | 148 | 1.2 | 1.24 | 2.17
|  |  |  | 985 | 1.2 | 1.24 | 4.24
|  |  |  | 1134 | 1.2 | 1.24 | 2.81
|  |  |  | 1271 | 1.2 | 1.24 | 1.37
|  |  |  | 341 | 1.18 | 1.23 | 3.49
|  |  |  | 1282 | 1.18 | 1.23 | 1.32
|  |  |  | 146 | 1.16 | 1.22 | 2.78
|  |  |  | 935 | 1.15 | 1.21 | 1.58
|  |  |  | 7 | 1.14 | 1.2 | 2.62
|  |  |  | 32 | 1.13 | 1.2 | 2.25
|  |  |  | 48 | 1.13 | 1.2 | 4.08
|  |  |  | 182 | 1.14 | 1.2 | 3.58
|  |  |  | 564 | 1.13 | 1.2 | 1.67
|  |  |  | 639 | 1.13 | 1.2 | 1.24
|  |  |  | 121 | 1.12 | 1.19 | 2.72
|  |  |  | 720 | 1.11 | 1.19 | 1.47
|  |  |  | 1100 | 1.12 | 1.19 | 1.96
|  |  |  | 255 | 1.1 | 1.18 | 2.27
|  |  |  | 353 | 1.09 | 1.18 | 1.36
|  |  |  | 624 | 1.1 | 1.18 | 2.55
|  |  |  | 626 | 1.09 | 1.18 | 2.66
|  |  |  | 857 | 1.09 | 1.18 | 1.91
|  |  |  | 1153 | 1.1 | 1.18 | 1.72
|  |  |  | 1166 | 1.1 | 1.18 | 6.05
|  |  |  | 1210 | 1.1 | 1.18 | 2.87
|  |  |  | 348 | 1.08 | 1.17 | 4.33
|  |  |  | 66 | 1.05 | 1.16 | 2.86
|  |  |  | 738 | 1.05 | 1.16 | 2.57
|  |  |  | 1075 | 1.06 | 1.16 | 4.97
|  |  |  | 166 | 1.03 | 1.15 | 1.68
|  |  |  | 652 | 1.02 | 1.14 | 2.96
|  |  |  | 277 | 1 | 1.13 | 2.78
|  |  |  | 837 | 1 | 1.13 | 1.77
|  |  |  | 1249 | 1 | 1.13 | 3.72
|  |  |  | 1108 | 0.99 | 1.12 | 2.44
|  |  |  | 1028 | 0.96 | 1.11 | 2.08
|  |  |  | 237 | 0.95 | 1.1 | 1.64
|  |  |  | 10 | 0.94 | 1.09 | 1.01
|  |  |  | 20 | 0.91 | 1.08 | 2.23
|  |  |  | 221 | 0.91 | 1.08 | 2.12
|  |  |  | 227 | 0.91 | 1.08 | 3
|  |  |  | 923 | 0.91 | 1.08 | 2.19
|  |  |  | 1208 | 0.91 | 1.08 | 3.16
|  |  |  | 1220 | 0.89 | 1.06 | 2.01
|  |  |  | 156 | 0.85 | 1.04 | 2.69
|  |  |  | 388 | 0.85 | 1.04 | 1.04
|  |  |  | 1123 | 0.85 | 1.04 | 1.09
|  |  |  | 40 | 0.84 | 1.03 | 2.02
|  |  |  | 94 | 0.84 | 1.03 | 1.18
|  |  |  | 142 | 0.83 | 1.03 | 4.03
|  |  |  | 215 | 0.84 | 1.03 | 3.47
|  |  |  | 384 | 0.83 | 1.03 | 3.9
|  |  |  | 632 | 0.84 | 1.03 | 3.59
|  |  |  | 721 | 0.84 | 1.03 | 2.35
|  |  |  | 950 | 0.84 | 1.03 | 1.47
|  |  |  | 1081 | 0.83 | 1.03 | 8.62
|  |  |  | 1277 | 0.83 | 1.03 | 2.1
|  |  |  | 164 | 0.81 | 1.02 | 2.36
|  |  |  | 304 | 0.81 | 1.02 | 1.74
|  |  |  | 784 | 0.81 | 1.02 | 9.09
|  |  |  | 406 | 0.8 | 1.01 | 2.09
|  |  |  | 254 | 0.78 | 1 | 2.89
|  |  |  | 457 | 0.78 | 1 | 2.91
|  |  |  | 498 | 0.78 | 1 | 2.49
|  |  |  | 702 | 0.79 | 1 | 2.8
|  |  |  | 938 | 0.78 | 1 | 1.55
|  |  |  | 716 | 0.77 | 0.99 | 3.11
|  |  |  | 55 | 0.75 | 0.98 | 1.32
|  |  |  | 860 | 0.75 | 0.98 | 3.54
|  |  |  | 1216 | 0.75 | 0.98 | 1.38
|  |  |  | 1293 | 0.75 | 0.98 | 1.64
|  |  |  | 370 | 0.74 | 0.97 | 1.63
|  |  |  | 245 | 0.73 | 0.96 | 4.42
|  |  |  | 725 | 0.72 | 0.96 | 1.19
|  |  |  | 1294 | 0.72 | 0.96 | 1.59
|  |  |  | 922 | 0.71 | 0.95 | 1.54
|  |  |  | 546 | 0.7 | 0.94 | 6.42
|  |  |  | 554 | 0.7 | 0.94 | 1.38
|  |  |  | 681 | 0.69 | 0.94 | 1.26
|  |  |  | 1193 | 0.69 | 0.94 | 3.67
|  |  |  | 750 | 0.68 | 0.93 | 2.17
|  |  |  | 1259 | 0.68 | 0.93 | 2.25
|  |  |  | 16 | 0.66 | 0.92 | 1.75
|  |  |  | 143 | 0.66 | 0.92 | 3.77
|  |  |  | 15 | 0.65 | 0.91 | 1.39
|  |  |  | 615 | 0.65 | 0.91 | 1.14
|  |  |  | 43 | 0.64 | 0.9 | 1.66
|  |  |  | 174 | 0.64 | 0.9 | 3.01
|  |  |  | 213 | 0.64 | 0.9 | 2.05
|  |  |  | 966 | 0.62 | 0.89 | 2.49
|  |  |  | 252 | 0.61 | 0.88 | 1.64
|  |  |  | 838 | 0.61 | 0.88 | 2.53
|  |  |  | 917 | 0.61 | 0.88 | 1.76
|  |  |  | 1222 | 0.61 | 0.88 | 4.25
|  |  |  | 420 | 0.6 | 0.87 | 1.03
|  |  |  | 451 | 0.59 | 0.87 | 3.05
|  |  |  | 1148 | 0.6 | 0.87 | 5.37
|  |  |  | 1276 | 0.59 | 0.87 | 2.07
|  |  |  | 1298 | 0.6 | 0.87 | 2.05
|  |  |  | 381 | 0.58 | 0.86 | 4.3
|  |  |  | 454 | 0.58 | 0.86 | 1.63
|  |  |  | 499 | 0.58 | 0.86 | 4.13
|  |  |  | 982 | 0.58 | 0.86 | 4.3
|  |  |  | 1147 | 0.58 | 0.86 | 5.87
|  |  |  | 1082 | 0.57 | 0.85 | 1.99
|  |  |  | 1105 | 0.57 | 0.85 | 3.11
|  |  |  | 206 | 0.55 | 0.84 | 4.3
|  |  |  | 361 | 0.56 | 0.84 | 4.31
|  |  |  | 627 | 0.55 | 0.84 | 2.59
|  |  |  | 1273 | 0.55 | 0.84 | 3.27
|  |  |  | 1303 | 0.55 | 0.84 | 4.54
|  |  |  | 289 | 0.54 | 0.83 | 2.19
|  |  |  | 769 | 0.54 | 0.83 | 3.28
|  |  |  | 19 | 0.53 | 0.82 | 1.89
|  |  |  | 954 | 0.53 | 0.82 | 1.58
|  |  |  | 246 | 0.51 | 0.81 | 6.94
|  |  |  | 413 | 0.52 | 0.81 | 4.78
|  |  |  | 577 | 0.51 | 0.81 | 4.78
|  |  |  | 601 | 0.51 | 0.81 | 2.29
|  |  |  | 873 | 0.52 | 0.81 | 3.18
|  |  |  | 359 | 0.5 | 0.8 | 2.57
|  |  |  | 409 | 0.5 | 0.8 | 2.3
|  |  |  | 433 | 0.5 | 0.8 | 2.94
|  |  |  | 591 | 0.5 | 0.8 | 1.77
|  |  |  | 1261 | 0.5 | 0.8 | 4.45
|  |  |  | 5 | 0.49 | 0.79 | 1.24
|  |  |  | 473 | 0.49 | 0.79 | 3.35
|  |  |  | 671 | 0.49 | 0.79 | 5.48
|  |  |  | 724 | 0.49 | 0.79 | 2.4
|  |  |  | 964 | 0.49 | 0.79 | 1.78
|  |  |  | 176 | 0.48 | 0.78 | 3.14
|  |  |  | 207 | 0.48 | 0.78 | 1.6
|  |  |  | 343 | 0.48 | 0.78 | 3.94
|  |  |  | 908 | 0.48 | 0.78 | 2.8
|  |  |  | 1091 | 0.48 | 0.78 | 5.89
|  |  |  | 225 | 0.47 | 0.77 | 2.01
|  |  |  | 342 | 0.46 | 0.77 | 1.59
|  |  |  | 791 | 0.46 | 0.77 | 1.91
|  |  |  | 866 | 0.46 | 0.77 | 2
|  |  |  | 47 | 0.45 | 0.76 | 3.19
|  |  |  | 1270 | 0.45 | 0.76 | 1.68
|  |  |  | 555 | 0.44 | 0.75 | 2.02
|  |  |  | 960 | 0.44 | 0.75 | 2.55
|  |  |  | 808 | 0.42 | 0.73 | 2.32
|  |  |  | 330 | 0.41 | 0.72 | 2.11
|  |  |  | 967 | 0.41 | 0.72 | 3.47
|  |  |  | 1251 | 0.41 | 0.72 | 2.53
|  |  |  | 809 | 0.4 | 0.71 | 1.81
|  |  |  | 912 | 0.4 | 0.71 | 2.33
|  |  |  | 970 | 0.4 | 0.71 | 1.98