## Sheet1
316L SS |  | 15-5PH SS
Stress | Strain | Stress | Strain
(Mpa) | (%) | (Mpa) | (%)
6.021724 | 0 | 7.804714 | 0.0101
6.028513 | -0.0007 | 7.771044 | 0.0102
6.04888 | -0.0008 | 7.791246 | 0.0103
6.096402 | -0.0001 | 7.89899 | 0.01
6.137135 | -0.0006 | 8.026936 | 0.0102
6.157502 | -0.0009 | 8.16835 | 0.0103
6.171079 | -0.0013 | 8.511785 | 0.0105
6.177868 | -0.0011 | 9.063973 | 0.0115
6.205024 | -0.0005 | 9.548822 | 0.0118
6.232179 | -0.0005 | 10.18182 | 0.0121
6.238968 | -0.0001 | 11.11785 | 0.0125
6.252546 | 0.0003 | 12.09428 | 0.0128
6.28649 | -0.0002 | 13.3064 | 0.0138
6.306857 | -0.0003 | 14.61279 | 0.0147
6.300068 | -0.0001 | 15.6431 | 0.0146
6.306857 | -0.0004 | 16.28956 | 0.0149
6.334012 | -0.0007 | 16.77441 | 0.016
6.327223 | -0.0006 | 17.29293 | 0.017
6.340801 | -0.0006 | 18.06734 | 0.0167
6.374745 | -0.0005 | 19.0303 | 0.0166
6.374745 | -0.0004 | 19.98653 | 0.0174
6.367957 | -0.0003 | 21.17845 | 0.0185
6.381534 | -0.0001 | 22.51178 | 0.0195
6.395112 | -0.0007 | 23.48148 | 0.0197
6.395112 | -0.0006 | 24.06734 | 0.0199
6.401901 | -0.0008 | 24.59259 | 0.0203
6.415479 | -0.0007 | 25.45455 | 0.021
6.429056 | -0.0002 | 26.42424 | 0.0209
6.456212 | 0 | 27.40741 | 0.0209
6.503734 | -0.0002 | 28.38384 | 0.022
6.564834 | -0.0009 | 29.15825 | 0.0225
6.591989 | -0.0011 | 29.67003 | 0.0231
6.619145 | -0.0008 | 30.05387 | 0.0233
6.653089 | -0.0008 | 30.47811 | 0.0234
6.720978 | -0.0004 | 31.20539 | 0.0241
6.754922 | 0 | 32.12121 | 0.0245
6.816022 | -0.0005 | 33.01684 | 0.0245
6.904277 | -0.0011 | 34.20202 | 0.025
7.121521 | -0.0007 | 35.7037 | 0.026
7.379498 | -0.0008 | 37.16498 | 0.0265
7.623897 | -0.0008 | 38.14141 | 0.027
7.773252 | -0.0004 | 38.76768 | 0.028
7.875085 | -0.0006 | 39.25926 | 0.0286
7.976918 | -0.0005 | 39.74411 | 0.0282
8.105906 | -0.0007 | 40.17508 | 0.0282
8.289206 | -0.0008 | 40.65993 | 0.0289
8.513238 | -0.0002 | 41.41414 | 0.0292
8.879837 | 0.0002 | 42.42424 | 0.0299
9.361847 | 0.0004 | 43.27946 | 0.0303
9.823489 | 0.0006 | 43.73737 | 0.0306
10.41412 | 0.0004 | 43.93939 | 0.0308
11.02512 | 0 | 44.16162 | 0.0308
11.52749 | 0.0002 | 44.49832 | 0.0308
11.95519 | 0.0008 | 44.95623 | 0.0308
12.3761 | 0.0015 | 45.69697 | 0.0314
12.98031 | 0.0014 | 46.76094 | 0.0321
13.97828 | 0.0016 | 47.74411 | 0.0324
15.11202 | 0.0022 | 48.76768 | 0.0327
15.96741 | 0.0026 | 49.37374 | 0.033
16.47658 | 0.003 | 49.55556 | 0.0337
16.82281 | 0.003 | 49.54882 | 0.0341
17.16225 | 0.0037 | 49.67003 | 0.0346
17.72573 | 0.004 | 50.02694 | 0.034
18.52003 | 0.0043 | 50.57239 | 0.0339
19.36864 | 0.0045 | 51.60269 | 0.0346
20.16293 | 0.0047 | 53.09764 | 0.0354
21.18805 | 0.005 | 54.04714 | 0.0359
22.33537 | 0.0054 | 54.3569 | 0.0362
23.36728 | 0.0061 | 54.45791 | 0.0365
23.9647 | 0.0062 | 54.633 | 0.0368
24.4535 | 0.0059 | 55.05724 | 0.0364
25.20027 | 0.006 | 55.59596 | 0.0364
26.17787 | 0.0063 | 56.15488 | 0.0368
27.14868 | 0.0073 | 56.78788 | 0.038
28.13306 | 0.0082 | 57.64983 | 0.0389
29.01561 | 0.0086 | 58.50505 | 0.0387
29.61982 | 0.0085 | 59.0101 | 0.0387
29.97284 | 0.0085 | 59.16498 | 0.0385
30.27155 | 0.0094 | 59.20539 | 0.0386
30.70604 | 0.0095 | 59.38721 | 0.0388
31.42566 | 0.0096 | 59.85185 | 0.0392
32.40326 | 0.0099 | 60.66667 | 0.0396
33.45553 | 0.0109 | 61.60269 | 0.0402
34.94908 | 0.0115 | 62.62626 | 0.0409
36.56483 | 0.0116 | 63.23232 | 0.0406
37.84793 | 0.0117 | 63.44781 | 0.0403
38.54039 | 0.0117 | 63.53535 | 0.0404
38.99525 | 0.0126 | 63.75084 | 0.0412
39.53157 | 0.0132 | 64.14141 | 0.0414
40.16972 | 0.0134 | 64.55219 | 0.0416
40.76035 | 0.0139 | 64.95623 | 0.0415
41.54786 | 0.0144 | 65.73064 | 0.0418
42.66124 | 0.0147 | 67.03704 | 0.0424
43.76782 | 0.0148 | 68.08081 | 0.0436
44.54175 | 0.0154 | 68.58586 | 0.0438
44.94229 | 0.0157 | 68.70034 | 0.0434
45.34963 | 0.0164 | 68.66667 | 0.0435
46.08961 | 0.0165 | 68.74074 | 0.0435
47.16225 | 0.0167 | 69.04377 | 0.0436
47.91582 | 0.017 | 69.56229 | 0.0444
48.60149 | 0.017 | 70.18855 | 0.045
49.53836 | 0.0175 | 70.92256 | 0.045
50.59742 | 0.0186 | 71.43434 | 0.0454
51.59538 | 0.0193 | 71.65657 | 0.0459
52.39647 | 0.0191 | 71.76431 | 0.0458
52.91921 | 0.0193 | 71.9596 | 0.0461
53.43517 | 0.0197 | 72.25589 | 0.0468
53.99185 | 0.0198 | 72.57912 | 0.0462
54.54175 | 0.0197 | 73.14478 | 0.0462
55.38357 | 0.0201 | 74.22896 | 0.0469
56.44942 | 0.0206 | 75.50842 | 0.0474
57.23014 | 0.0215 | 76.51178 | 0.0482
57.60353 | 0.022 | 76.92256 | 0.0481
57.73252 | 0.0217 | 76.93603 | 0.0476
57.83435 | 0.0213 | 76.85522 | 0.0476
58.08554 | 0.0212 | 76.90236 | 0.048
58.48608 | 0.0216 | 77.19192 | 0.0484
58.93415 | 0.0222 | 77.83838 | 0.0487
59.50441 | 0.0227 | 78.66667 | 0.0491
60.56348 | 0.0232 | 79.46801 | 0.0494
61.81942 | 0.0238 | 79.90572 | 0.0495
62.84453 | 0.0245 | 79.97306 | 0.0497
63.30618 | 0.0246 | 80.02694 | 0.0493
63.39443 | 0.0247 | 80.3771 | 0.0491
63.46232 | 0.0246 | 80.89562 | 0.0493
63.67957 | 0.0254 | 81.42761 | 0.0504
64.18873 | 0.0257 | 81.95286 | 0.0514
65.02376 | 0.0255 | 82.61279 | 0.0517
65.98099 | 0.0259 | 83.40741 | 0.0517
67.0129 | 0.0264 | 83.94613 | 0.0524
67.64426 | 0.0263 | 84.09428 | 0.0521
67.88187 | 0.0263 | 84.04714 | 0.0516
68.10591 | 0.0267 | 83.98653 | 0.0518
68.36388 | 0.0269 | 84.08081 | 0.0525
68.64223 | 0.0276 | 84.3367 | 0.0529
69.04956 | 0.0277 | 84.78788 | 0.053
69.71487 | 0.0273 | 85.59596 | 0.053
70.44807 | 0.0277 | 86.46465 | 0.0531
71.28988 | 0.0283 | 86.92929 | 0.0535
71.99593 | 0.0286 | 86.94949 | 0.0536
72.33537 | 0.0291 | 86.94949 | 0.0535
72.40326 | 0.029 | 87.25926 | 0.0538
72.53225 | 0.0288 | 87.7037 | 0.0545
72.81738 | 0.0294 | 88.20875 | 0.0547
73.31297 | 0.0305 | 88.74074 | 0.0548
74.37882 | 0.0309 | 89.6431 | 0.0551
75.6687 | 0.0302 | 90.76768 | 0.0555
76.44942 | 0.0305 | 91.51515 | 0.0561
76.66667 | 0.031 | 91.71044 | 0.0563
76.72777 | 0.0315 | 91.60269 | 0.0563
76.90428 | 0.0313 | 91.51515 | 0.0565
77.22335 | 0.0312 | 91.6229 | 0.0564
77.58316 | 0.0313 | 92.01347 | 0.0565
78.00407 | 0.0317 | 92.6936 | 0.0561
78.74406 | 0.0317 | 93.6633 | 0.0569
79.64698 | 0.0322 | 94.57912 | 0.0571
80.84182 | 0.0331 | 94.94949 | 0.0576
81.69043 | 0.0335 | 95.01684 | 0.0582
81.89409 | 0.0338 | 95.05051 | 0.0583
81.79905 | 0.034 | 95.20539 | 0.0579
81.90088 | 0.0337 | 95.52189 | 0.0577
82.24033 | 0.0338 | 95.9798 | 0.059
82.74949 | 0.0337 | 96.64646 | 0.0592
83.46911 | 0.0342 | 97.42088 | 0.059
84.148 | 0.035 | 98.23569 | 0.0592
84.52817 | 0.0352 | 98.84848 | 0.0594
84.61643 | 0.0349 | 98.97643 | 0.0594
84.60285 | 0.0352 | 98.84175 | 0.0586
84.6979 | 0.0358 | 98.81481 | 0.059
84.88798 | 0.0356 | 98.9697 | 0.0601
85.13238 | 0.0356 | 99.42088 | 0.0602
85.43788 | 0.0355 | 100.0943 | 0.0603
86.00136 | 0.0358 | 100.7946 | 0.0605
87.05363 | 0.0361 | 101.4613 | 0.0612
88.32994 | 0.0367 | 101.7576 | 0.0613
89.05635 | 0.0368 | 101.7778 | 0.0614
89.10387 | 0.0368 | 101.8855 | 0.0619
88.93415 | 0.0368 | 102.1549 | 0.062
88.99525 | 0.0369 | 102.4916 | 0.062
89.28038 | 0.0371 | 102.8081 | 0.0619
89.77597 | 0.0376 | 103.1919 | 0.0622
90.72641 | 0.0383 | 103.8923 | 0.063
91.70401 | 0.0383 | 104.5724 | 0.0634
92.24033 | 0.0385 | 104.9562 | 0.0634
92.35574 | 0.0387 | 104.9966 | 0.0635
92.32858 | 0.0388 | 104.8552 | 0.0634
92.41005 | 0.0385 | 104.8485 | 0.0636
92.66802 | 0.0387 | 105.0707 | 0.0632
92.99389 | 0.0391 | 105.6094 | 0.0632
93.34691 | 0.0389 | 106.4983 | 0.064
94.05974 | 0.039 | 107.6364 | 0.0648
95.26137 | 0.0398 | 108.431 | 0.0654
96.30007 | 0.0408 | 108.5993 | 0.0652
96.72098 | 0.0411 | 108.532 | 0.0647
96.68703 | 0.0415 | 108.5589 | 0.0649
96.61236 | 0.0407 | 108.835 | 0.0651
96.68024 | 0.0406 | 109.2727 | 0.0654
97.00611 | 0.0409 | 109.7912 | 0.0653
97.685 | 0.0413 | 110.5724 | 0.0657
98.41141 | 0.0415 | 111.3468 | 0.0663
99.05635 | 0.0418 | 111.9461 | 0.0672
99.4501 | 0.042 | 112.2559 | 0.0675
99.48405 | 0.042 | 112.2155 | 0.0669
99.49762 | 0.0422 | 112.1077 | 0.067
99.65377 | 0.0421 | 112.1077 | 0.0672
99.95927 | 0.0425 | 112.2626 | 0.0672
100.3191 | 0.0429 | 112.6599 | 0.0675
100.8011 | 0.0431 | 113.2795 | 0.068
101.3917 | 0.0437 | 113.8788 | 0.0683
102.315 | 0.0437 | 114.2828 | 0.0687
103.2111 | 0.0439 | 114.3367 | 0.0694
103.5438 | 0.0439 | 114.303 | 0.0694
103.442 | 0.0434 | 114.3569 | 0.0688
103.3401 | 0.0437 | 114.7138 | 0.0683
103.4284 | 0.0436 | 115.2189 | 0.0685
103.6864 | 0.0437 | 115.8855 | 0.0691
104.0869 | 0.0444 | 116.6936 | 0.0694
104.7726 | 0.0446 | 117.7306 | 0.0696
105.336 | 0.0452 | 118.835 | 0.0704
105.5397 | 0.0452 | 119.3199 | 0.07
105.5126 | 0.0448 | 119.3064 | 0.0696
105.4922 | 0.0447 | 119.1717 | 0.0699
105.5465 | 0.0458 | 119.1515 | 0.0701
105.7502 | 0.046 | 119.3468 | 0.0707
106.0489 | 0.0458 | 119.8316 | 0.071
106.592 | 0.0456 | 120.5589 | 0.0716
107.4949 | 0.0461 | 121.1313 | 0.072
108.778 | 0.0467 | 121.3939 | 0.0719
109.7149 | 0.0472 | 121.4007 | 0.0716
109.9253 | 0.0473 | 121.367 | 0.0719
109.6945 | 0.0468 | 121.4613 | 0.0719
109.5248 | 0.0467 | 121.7306 | 0.0725
109.613 | 0.0468 | 122.0673 | 0.0724
110.0747 | 0.0472 | 122.6128 | 0.0728
110.8758 | 0.0475 | 123.2323 | 0.0732
111.7855 | 0.0481 | 123.8855 | 0.0734
112.3625 | 0.0483 | 124.4175 | 0.0737
112.5187 | 0.0484 | 124.5993 | 0.0735
112.4508 | 0.0486 | 124.5185 | 0.0737
112.3965 | 0.0484 | 124.404 | 0.0738
112.4915 | 0.0484 | 124.431 | 0.0737
112.6409 | 0.0481 | 124.6397 | 0.0735
112.8038 | 0.0483 | 125.0909 | 0.0735
113.1636 | 0.0487 | 125.7374 | 0.0743
113.7475 | 0.0487 | 126.303 | 0.075
114.4196 | 0.0493 | 126.5455 | 0.0756
114.8269 | 0.0501 | 126.4848 | 0.0754
114.888 | 0.0498 | 126.3838 | 0.0751
114.8065 | 0.0492 | 126.5859 | 0.075
114.7454 | 0.0491 | 126.9562 | 0.0756
114.7929 | 0.0493 | 127.4007 | 0.0752
115.0373 | 0.0493 | 128.0269 | 0.075
115.8792 | 0.0503 | 129.0034 | 0.0753
117.1487 | 0.0507 | 130.2222 | 0.0763
117.9226 | 0.0509 | 130.9697 | 0.0772
118.0923 | 0.0512 | 131.0976 | 0.0775
118.0109 | 0.0506 | 130.9293 | 0.077
117.9498 | 0.0508 | 130.8283 | 0.0771
118.0516 | 0.0511 | 130.9226 | 0.077
118.2281 | 0.0508 | 131.165 | 0.0774
118.4997 | 0.0505 | 131.7239 | 0.0774
119.1853 | 0.0508 | 132.33 | 0.0776
120.1765 | 0.0516 | 132.7071 | 0.0776
121.1473 | 0.0521 | 132.8013 | 0.0774
121.6701 | 0.0524 | 132.7475 | 0.0775
121.6158 | 0.0523 | 132.7003 | 0.0777
121.3035 | 0.0526 | 132.835 | 0.0783
121.1066 | 0.0523 | 133.1111 | 0.0787
121.2967 | 0.0521 | 133.5623 | 0.0788
121.7515 | 0.0524 | 134.1212 | 0.0787
122.2471 | 0.0525 | 134.8013 | 0.0787
122.8717 | 0.0532 | 135.9596 | 0.0793
123.2858 | 0.0534 | 136.8822 | 0.0796
123.3265 | 0.0537 | 137.0572 | 0.0796
123.2043 | 0.0537 | 136.6465 | 0.0796
123.2179 | 0.0537 | 136.4175 | 0.0797
123.4691 | 0.054 | 136.633 | 0.0791
123.7882 | 0.0539 | 137.165 | 0.0796
124.0937 | 0.054 | 138.0202 | 0.08
124.4535 | 0.0537 | 138.8552 | 0.0797
125.0441 | 0.054 | 139.4276 | 0.0799
125.6415 | 0.0542 | 139.5892 | 0.0806
125.9131 | 0.0545 | 139.4882 | 0.081
125.8248 | 0.0547 | 139.4478 | 0.0808
125.6483 | 0.055 | 139.5488 | 0.0809
125.5601 | 0.0547 | 139.7306 | 0.0807
125.6551 | 0.0548 | 139.9596 | 0.0813
125.9742 | 0.0552 | 140.2694 | 0.0814
126.4969 | 0.0555 | 140.7542 | 0.0818
127.0333 | 0.0559 | 141.3401 | 0.0826
127.3727 | 0.0559 | 141.67 | 0.0824
127.3931 | 0.0558 | 141.6835 | 0.0824
127.2777 | 0.0557 | 141.569 | 0.0817
127.2573 | 0.0556 | 141.5017 | 0.082
127.4067 | 0.0552 | 141.5354 | 0.0817
127.6714 | 0.0559 | 141.7239 | 0.0814
128.1059 | 0.0563 | 142.2828 | 0.0822
128.9206 | 0.0566 | 143.2256 | 0.0834
130.0204 | 0.0576 | 143.8653 | 0.0839
131.0387 | 0.0576 | 143.9798 | 0.0839
131.3442 | 0.0578 | 143.8519 | 0.0827
131.0115 | 0.0577 | 143.8114 | 0.083
130.5906 | 0.0574 | 143.9057 | 0.0836
130.4752 | 0.057 | 144.0337 | 0.0838
130.7943 | 0.0568 | 144.2559 | 0.0838
131.446 | 0.0569 | 144.8148 | 0.0835
132.1792 | 0.0577 | 145.6768 | 0.0843
132.8038 | 0.058 | 146.5724 | 0.0848
133.1704 | 0.0582 | 147.0976 | 0.085
133.1093 | 0.0583 | 146.9495 | 0.085
132.9192 | 0.058 | 146.6195 | 0.0846
132.9328 | 0.0581 | 146.5118 | 0.0847
133.1025 | 0.0587 | 146.6869 | 0.0846
133.2994 | 0.0587 | 147.4007 | 0.0847
133.5031 | 0.0588 | 148.3704 | 0.0854
133.8493 | 0.0591 | 149.1178 | 0.086
134.6436 | 0.0594 | 149.4949 | 0.0859
135.3428 | 0.0596 | 149.4209 | 0.0855
135.5397 | 0.0596 | 149.2323 | 0.0857
135.3632 | 0.0594 | 149.2054 | 0.0856
135.0849 | 0.0592 | 149.4141 | 0.0852
135.0238 | 0.0589 | 149.8182 | 0.0855
135.2071 | 0.059 | 150.3771 | 0.0863
135.6144 | 0.0599 | 151.0909 | 0.0867
136.3069 | 0.0605 | 151.7845 | 0.0866
137.1826 | 0.0606 | 152.33 | 0.0869
137.6375 | 0.0606 | 152.5455 | 0.0871
137.461 | 0.0599 | 152.4175 | 0.0873
137.1758 | 0.0597 | 152.2559 | 0.0871
137.1826 | 0.0602 | 152.202 | 0.0873
137.4949 | 0.0604 | 152.3098 | 0.0871
137.9701 | 0.0604 | 152.6263 | 0.087
138.5947 | 0.061 | 153.1582 | 0.0876
139.4094 | 0.0614 | 153.7037 | 0.088
140.2308 | 0.0619 | 153.9865 | 0.0881
140.6789 | 0.0619 | 153.9057 | 0.088
140.6585 | 0.0619 | 153.7374 | 0.088
140.387 | 0.0616 | 153.7306 | 0.0881
140.1969 | 0.0619 | 153.8923 | 0.0883
140.2172 | 0.0617 | 154.0673 | 0.0885
140.4141 | 0.0615 | 154.3502 | 0.0884
140.8758 | 0.062 | 154.9495 | 0.0883
141.3917 | 0.0629 | 155.8855 | 0.0887
141.7855 | 0.0628 | 156.7946 | 0.0893
141.8873 | 0.0628 | 157.0842 | 0.0893
141.7447 | 0.0627 | 156.7542 | 0.0891
141.6497 | 0.0628 | 156.3704 | 0.0892
141.6836 | 0.0627 | 156.2155 | 0.0897
141.7855 | 0.0632 | 156.4512 | 0.0901
141.962 | 0.0632 | 157.2323 | 0.09
142.2403 | 0.0631 | 158.3636 | 0.0896
142.6748 | 0.0631 | 159.0774 | 0.0896
143.1704 | 0.0634 | 159.2727 | 0.0896
143.5098 | 0.0635 | 159.2256 | 0.0896
143.4216 | 0.0636 | 159.1044 | 0.0896
143.1976 | 0.0634 | 159.1044 | 0.0895
143.0482 | 0.0633 | 159.1919 | 0.0897
143.0346 | 0.0636 | 159.3131 | 0.0904
143.2315 | 0.0636 | 159.6162 | 0.0909
143.8832 | 0.0645 | 160.202 | 0.091
144.7454 | 0.0651 | 160.7946 | 0.0914
145.241 | 0.0651 | 161.2727 | 0.0914
145.3293 | 0.0653 | 161.3535 | 0.0915
145.1867 | 0.065 | 161.1448 | 0.0915
145.0916 | 0.0647 | 160.9293 | 0.0912
145.112 | 0.0644 | 160.8687 | 0.0915
145.2138 | 0.0642 | 161.0236 | 0.0914
145.3428 | 0.0644 | 161.4949 | 0.0918
145.6212 | 0.0643 | 162.0202 | 0.0921
146.3136 | 0.0644 | 162.3771 | 0.0921
147.1555 | 0.0654 | 162.4377 | 0.0919
147.6714 | 0.0663 | 162.3232 | 0.092
147.5764 | 0.0662 | 162.2424 | 0.0919
147.2437 | 0.0661 | 162.2896 | 0.0919
147.0401 | 0.066 | 162.4579 | 0.0921
147.0265 | 0.0658 | 162.7744 | 0.0921
147.332 | 0.0664 | 163.3266 | 0.0927
148.0584 | 0.0666 | 164.101 | 0.0934
149.1378 | 0.0669 | 164.862 | 0.0935
149.7963 | 0.0673 | 165.3872 | 0.0935
149.8642 | 0.0669 | 165.3737 | 0.0933
149.6198 | 0.067 | 165.0909 | 0.0933
149.4569 | 0.0671 | 164.862 | 0.0932
149.5044 | 0.0666 | 164.8418 | 0.093
149.6945 | 0.0664 | 165.0707 | 0.0932
149.905 | 0.0668 | 165.697 | 0.0936
150.2376 | 0.0674 | 166.4983 | 0.0935
151.1405 | 0.0677 | 167.037 | 0.0938
152.1656 | 0.0683 | 167.1852 | 0.0938
152.6477 | 0.0687 | 167.1044 | 0.0934
152.5255 | 0.0683 | 167.0101 | 0.0934
152.1453 | 0.0679 | 167.0572 | 0.0938
151.8466 | 0.0682 | 167.1448 | 0.0939
151.8805 | 0.0687 | 167.2862 | 0.0942
152.2878 | 0.0689 | 167.5892 | 0.0947
152.8377 | 0.069 | 168.3232 | 0.0946
153.3741 | 0.0692 | 169.2121 | 0.0944
153.6253 | 0.0692 | 169.6835 | 0.095
153.5574 | 0.0691 | 169.697 | 0.0955
153.4012 | 0.0684 | 169.468 | 0.095
153.3401 | 0.0688 | 169.2727 | 0.0942
153.3876 | 0.0692 | 169.2727 | 0.0942
153.4827 | 0.0691 | 169.4613 | 0.0942
153.6728 | 0.0689 | 169.8586 | 0.0947
154.019 | 0.0691 | 170.6667 | 0.0956
154.6164 | 0.0694 | 171.4613 | 0.0957
155.1663 | 0.0702 | 171.6768 | 0.0957
155.3089 | 0.0699 | 171.4949 | 0.0955
155.112 | 0.0694 | 171.3266 | 0.0956
154.8405 | 0.0702 | 171.3737 | 0.0955
154.6911 | 0.0698 | 171.6229 | 0.096
154.7251 | 0.0704 | 171.9865 | 0.0963
155.017 | 0.0706 | 172.404 | 0.0961
155.6348 | 0.0712 | 172.8754 | 0.0962
156.3544 | 0.0714 | 173.5084 | 0.0967
156.7481 | 0.0711 | 173.8788 | 0.0971
156.6191 | 0.0706 | 173.771 | 0.0967
156.3069 | 0.0707 | 173.4545 | 0.0964
156.1914 | 0.0707 | 173.2862 | 0.0967
156.2797 | 0.0702 | 173.3266 | 0.0971
156.463 | 0.0706 | 173.6835 | 0.0967
156.8296 | 0.0709 | 174.4242 | 0.0965
157.5356 | 0.0717 | 175.3535 | 0.097
158.7305 | 0.0722 | 175.9327 | 0.0976
159.7624 | 0.0721 | 175.9865 | 0.0977
160 | 0.0723 | 175.8047 | 0.0977
159.5519 | 0.0724 | 175.6633 | 0.0981
158.8934 | 0.0721 | 175.7912 | 0.0983
158.5811 | 0.0719 | 176.0202 | 0.0985
158.7508 | 0.0723 | 176.2088 | 0.0981
159.4365 | 0.0723 | 176.5253 | 0.098
160.224 | 0.073 | 177.4478 | 0.0983
160.7332 | 0.0733 | 178.5657 | 0.0986
160.9097 | 0.0733 | 179.0774 | 0.0987
160.7943 | 0.073 | 178.8485 | 0.0987
160.6449 | 0.0734 | 178.3434 | 0.0985
160.5838 | 0.0731 | 178.0875 | 0.0985
160.6246 | 0.0729 | 178.2896 | 0.0983
160.7604 | 0.0728 | 178.8485 | 0.0987
161.093 | 0.0732 | 179.4815 | 0.0993
161.6429 | 0.0738 | 180.0673 | 0.0997
162.1724 | 0.0742 | 180.3771 | 0.0992
162.5187 | 0.0745 | 180.3704 | 0.0992
162.5051 | 0.0749 | 180.202 | 0.0993
162.3014 | 0.0751 | 180.1414 | 0.0988
162.1589 | 0.0744 | 180.1886 | 0.099
162.1181 | 0.0741 | 180.3165 | 0.0994
162.186 | 0.0742 | 180.5522 | 0.0993
162.4576 | 0.0746 | 180.9226 | 0.0997
163.0007 | 0.0753 | 181.3737 | 0.1003
163.4148 | 0.0757 | 181.7778 | 0.1004
163.537 | 0.076 | 181.9259 | 0.1
163.4623 | 0.0758 | 181.7845 | 0.0994
163.3333 | 0.0753 | 181.6027 | 0.0997
163.313 | 0.0748 | 181.5421 | 0.0999
163.3605 | 0.075 | 181.6364 | 0.0998
163.4352 | 0.0763 | 181.899 | 0.0999
163.5981 | 0.0766 | 182.3434 | 0.1005
164.2023 | 0.0769 | 182.8215 | 0.1008
165.1188 | 0.0769 | 183.0303 | 0.1005
165.7162 | 0.0767 | 182.9562 | 0.1005
165.7502 | 0.0769 | 182.835 | 0.1006
165.4243 | 0.0771 | 182.835 | 0.1006
165.0713 | 0.077 | 182.9158 | 0.101
164.983 | 0.0767 | 183.0034 | 0.1014
165.2749 | 0.0769 | 183.1582 | 0.1017
165.757 | 0.077 | 183.7441 | 0.1013
166.3408 | 0.0772 | 184.9428 | 0.1019
166.8024 | 0.0775 | 185.9529 | 0.1022
166.8771 | 0.0778 | 186.303 | 0.1023
166.6191 | 0.0779 | 186.1818 | 0.102
166.4087 | 0.0777 | 185.8586 | 0.1016
166.3951 | 0.0771 | 185.6296 | 0.1014
166.5784 | 0.0777 | 185.7306 | 0.1016
166.816 | 0.0781 | 186.0875 | 0.1024
167.2166 | 0.0777 | 186.6465 | 0.1025
167.8887 | 0.0772 | 187.3266 | 0.1029
168.5132 | 0.0779 | 187.6633 | 0.1029
168.8255 | 0.0783 | 187.6027 | 0.1027
168.7984 | 0.0784 | 187.4074 | 0.1027
168.5811 | 0.0786 | 187.3401 | 0.1023
168.3842 | 0.0783 | 187.4747 | 0.1026
168.3367 | 0.0788 | 187.6768 | 0.1027
168.4861 | 0.0787 | 187.9865 | 0.1025
168.873 | 0.0796 | 188.5253 | 0.1028
169.5316 | 0.0799 | 189.3468 | 0.1033
170.0475 | 0.0798 | 189.9125 | 0.1041
170.0611 | 0.0795 | 190.0471 | 0.104
169.8099 | 0.0794 | 189.8923 | 0.1038
169.5995 | 0.0795 | 189.67 | 0.1038
169.5995 | 0.0797 | 189.5623 | 0.1042
169.742 | 0.0801 | 189.7037 | 0.1041
169.9796 | 0.0797 | 190.0135 | 0.1044
170.4277 | 0.0803 | 190.7071 | 0.1047
170.998 | 0.0808 | 191.5488 | 0.1044
171.6022 | 0.0809 | 191.8586 | 0.1041
171.9756 | 0.0804 | 191.6431 | 0.1036
171.7583 | 0.08 | 191.3468 | 0.1036
171.4053 | 0.0801 | 191.4007 | 0.1041
171.2084 | 0.0808 | 191.6566 | 0.1046
171.2016 | 0.0809 | 192 | 0.1042
171.4053 | 0.0809 | 192.4444 | 0.1046
172.057 | 0.081 | 193.0101 | 0.1049
173.0686 | 0.0808 | 193.8249 | 0.1053
173.6728 | 0.0808 | 194.4175 | 0.1058
173.6456 | 0.0814 | 194.4646 | 0.1056
173.313 | 0.0823 | 194.1751 | 0.1053
173.0754 | 0.082 | 193.8855 | 0.105
173.1365 | 0.0816 | 193.7845 | 0.1055
173.3605 | 0.0814 | 194.0067 | 0.1054
173.6185 | 0.0819 | 194.5185 | 0.1056
173.9172 | 0.0824 | 195.1515 | 0.1059
174.3517 | 0.0826 | 195.6498 | 0.1062
174.9355 | 0.0827 | 195.7778 | 0.1068
175.241 | 0.0829 | 195.6027 | 0.1061
175.0373 | 0.0828 | 195.4545 | 0.1054
174.664 | 0.0831 | 195.4343 | 0.1053
174.4263 | 0.0829 | 195.5017 | 0.1053
174.4467 | 0.083 | 195.67 | 0.106
174.759 | 0.0829 | 195.9798 | 0.1067
175.3971 | 0.0827 | 196.4983 | 0.1065
176.1575 | 0.0834 | 197.2593 | 0.107
176.558 | 0.0838 | 197.771 | 0.1076
176.4087 | 0.0832 | 197.7643 | 0.1075
176.0625 | 0.0837 | 197.4074 | 0.107
175.9063 | 0.0836 | 197.1111 | 0.1065
176.0014 | 0.0836 | 197.0774 | 0.1068
176.205 | 0.0838 | 197.3468 | 0.1073
176.5648 | 0.0838 | 197.9529 | 0.1075
177.1351 | 0.0838 | 198.8081 | 0.1076
177.7257 | 0.0847 | 199.5286 | 0.1077
178.2281 | 0.0849 | 199.7239 | 0.108
178.3367 | 0.0847 | 199.5556 | 0.1076
178.1059 | 0.0847 | 199.3401 | 0.1079
177.8615 | 0.0847 | 199.3603 | 0.1076
177.7597 | 0.0847 | 199.5286 | 0.1076
177.8072 | 0.0845 | 199.7576 | 0.1075
178.072 | 0.0847 | 200.0943 | 0.1076
178.8119 | 0.0853 | 200.6532 | 0.108
179.7963 | 0.0863 | 201.4141 | 0.1081
180.224 | 0.0862 | 201.8519 | 0.1086
179.9253 | 0.0854 | 201.8519 | 0.1093
179.4026 | 0.085 | 201.5556 | 0.1091
179.2125 | 0.085 | 201.3131 | 0.1085
179.4162 | 0.0854 | 201.2997 | 0.1081
179.7828 | 0.0859 | 201.5286 | 0.1081
180.2783 | 0.0859 | 201.9731 | 0.1083
180.8147 | 0.0861 | 202.5253 | 0.1088
181.3781 | 0.0863 | 203.0774 | 0.1094
181.8058 | 0.087 | 203.165 | 0.1099
181.8398 | 0.0868 | 202.9764 | 0.1102
181.5682 | 0.0865 | 202.8013 | 0.1098
181.2899 | 0.0866 | 202.8013 | 0.1095
181.1677 | 0.0871 | 202.9562 | 0.1091
181.2288 | 0.0872 | 203.2054 | 0.109
181.5275 | 0.0872 | 203.697 | 0.1096
182.0095 | 0.0871 | 204.4377 | 0.1101
182.4508 | 0.0874 | 205.3131 | 0.1105
182.6273 | 0.0878 | 205.7778 | 0.1103
182.5187 | 0.0876 | 205.6229 | 0.1101
182.3082 | 0.0875 | 205.2189 | 0.1099
182.2335 | 0.0875 | 205.0101 | 0.1105
182.2743 | 0.0873 | 205.0438 | 0.1108
182.3829 | 0.0876 | 205.5488 | 0.1107
182.573 | 0.0879 | 206.2694 | 0.1108
182.8853 | 0.0886 | 206.9495 | 0.1111
183.3265 | 0.0886 | 207.3131 | 0.1115
183.666 | 0.0884 | 207.2323 | 0.1114
183.6592 | 0.0886 | 207.0438 | 0.1108
183.408 | 0.0884 | 206.9562 | 0.1106
183.1908 | 0.0885 | 207.0505 | 0.111
183.0821 | 0.089 | 207.2256 | 0.1108
183.1704 | 0.0889 | 207.468 | 0.1114
183.4623 | 0.0891 | 207.8384 | 0.1118
183.9579 | 0.0895 | 208.3704 | 0.1115
184.3652 | 0.0901 | 208.9966 | 0.1114
184.4671 | 0.0898 | 209.2929 | 0.112
184.3177 | 0.0893 | 209.1448 | 0.1124
184.0869 | 0.0893 | 208.8148 | 0.1117
184.0326 | 0.0893 | 208.6465 | 0.1116
184.1141 | 0.0896 | 208.7138 | 0.1118
184.2159 | 0.0898 | 209.1044 | 0.1123
184.4196 | 0.0902 | 209.8249 | 0.1124
184.854 | 0.0902 | 210.4108 | 0.1126
185.7841 | 0.0902 | 210.6599 | 0.1128
186.5513 | 0.0902 | 210.6195 | 0.113
186.4494 | 0.0907 | 210.4781 | 0.113
185.8181 | 0.0914 | 210.4108 | 0.113
185.2546 | 0.0912 | 210.4781 | 0.1129
185.0713 | 0.0905 | 210.5522 | 0.113
185.2885 | 0.0902 | 210.7475 | 0.1133
186.1032 | 0.0905 | 211.2929 | 0.1135
187.169 | 0.0912 | 212.3771 | 0.1135
187.7665 | 0.0919 | 213.5286 | 0.1138
187.8004 | 0.0916 | 213.9596 | 0.1139
187.5356 | 0.0917 | 213.67 | 0.1142
187.2777 | 0.0913 | 213.1246 | 0.1137
187.2912 | 0.0916 | 212.8687 | 0.1134
187.3931 | 0.0918 | 213.0909 | 0.1141
187.5696 | 0.0919 | 213.6768 | 0.1142
187.8276 | 0.092 | 214.303 | 0.1139
188.2756 | 0.0924 | 214.8081 | 0.114
188.9885 | 0.0928 | 214.9899 | 0.1141
189.4297 | 0.0931 | 214.862 | 0.1141
189.26 | 0.0928 | 214.6465 | 0.1143
188.7169 | 0.0925 | 214.5993 | 0.1139
188.3232 | 0.0922 | 214.6936 | 0.114
188.2281 | 0.0923 | 214.8889 | 0.1147
188.5675 | 0.0924 | 215.2727 | 0.1147
189.1989 | 0.0924 | 215.8653 | 0.1154
189.8914 | 0.0929 | 216.4916 | 0.1157
190.3598 | 0.0936 | 216.963 | 0.1163
190.2987 | 0.0935 | 217.0842 | 0.1161
189.9932 | 0.0933 | 216.8754 | 0.1158
189.7624 | 0.0929 | 216.6532 | 0.1152
189.7556 | 0.0927 | 216.5589 | 0.1152
189.8303 | 0.0931 | 216.7003 | 0.1153
190.0136 | 0.0936 | 217.1313 | 0.1158
190.4073 | 0.0934 | 217.7239 | 0.1164
191.0523 | 0.0941 | 218.2761 | 0.1164
191.5954 | 0.0944 | 218.4377 | 0.1162
191.8194 | 0.0952 | 218.2559 | 0.1164
191.7379 | 0.0947 | 218.0539 | 0.1162
191.5071 | 0.0943 | 218.0067 | 0.1164
191.317 | 0.0941 | 218.1279 | 0.1166
191.2627 | 0.0943 | 218.4242 | 0.1168
191.4325 | 0.0944 | 219.0034 | 0.1166
191.7855 | 0.0944 | 219.8923 | 0.1169
192.4033 | 0.0951 | 220.7811 | 0.1175
192.9667 | 0.0949 | 221.3266 | 0.1178
192.9056 | 0.0945 | 221.3333 | 0.1174
192.4779 | 0.095 | 221.0438 | 0.1172
192.186 | 0.0951 | 220.7677 | 0.1173
192.1928 | 0.0952 | 220.7071 | 0.1172
192.2811 | 0.0955 | 220.936 | 0.1173
192.5322 | 0.0957 | 221.4276 | 0.1175
193.1297 | 0.096 | 222.0471 | 0.1176
194.0054 | 0.0963 | 222.4781 | 0.118
194.7454 | 0.0965 | 222.5387 | 0.1181
194.9898 | 0.0969 | 222.3636 | 0.1172
194.7454 | 0.097 | 222.2155 | 0.1175
194.3517 | 0.0963 | 222.2492 | 0.1176
194.1208 | 0.0961 | 222.3906 | 0.1176
194.1412 | 0.0964 | 222.5657 | 0.1182
194.3585 | 0.0969 | 222.9091 | 0.1186
194.8676 | 0.0968 | 223.4882 | 0.1188
195.5261 | 0.0971 | 224.0471 | 0.1185
195.7637 | 0.0973 | 224.3838 | 0.1185
195.5872 | 0.0972 | 224.3502 | 0.1189
195.2342 | 0.0969 | 224.1616 | 0.1191
195.0849 | 0.0963 | 224.0135 | 0.1191
195.1392 | 0.0963 | 223.9933 | 0.1192
195.3089 | 0.0971 | 224.1145 | 0.1192
195.5601 | 0.0975 | 224.4916 | 0.1189
196.0149 | 0.0974 | 225.0976 | 0.1193
196.6327 | 0.0969 | 225.6027 | 0.1195
197.1215 | 0.0977 | 225.6431 | 0.1195
197.203 | 0.0984 | 225.4343 | 0.1193
196.9179 | 0.0983 | 225.2795 | 0.1199
196.5852 | 0.0978 | 225.2997 | 0.1201
196.3815 | 0.0975 | 225.4074 | 0.1197
196.4358 | 0.0977 | 225.596 | 0.1199
196.687 | 0.0976 | 226.0673 | 0.12
197.1623 | 0.0982 | 226.8754 | 0.1205
197.6375 | 0.099 | 227.5825 | 0.1212
197.814 | 0.0993 | 227.9461 | 0.1213
197.6918 | 0.0996 | 227.8721 | 0.1212
197.461 | 0.0992 | 227.6633 | 0.1209
197.3659 | 0.0993 | 227.5421 | 0.1209
197.3863 | 0.0992 | 227.5421 | 0.1206
197.4406 | 0.0986 | 227.7172 | 0.1204
197.5764 | 0.0994 | 228.3906 | 0.1208
197.8955 | 0.0996 | 229.2862 | 0.1216
198.4793 | 0.0996 | 229.8182 | 0.122
199.002 | 0.0995 | 229.8384 | 0.1218
198.9885 | 0.1002 | 229.5488 | 0.1214
198.5879 | 0.1 | 229.367 | 0.1211
198.2349 | 0.0996 | 229.4613 | 0.1207
198.0652 | 0.1 | 229.6094 | 0.1211
198.1059 | 0.1001 | 229.8519 | 0.1216
198.391 | 0.1 | 230.3434 | 0.1217
199.0088 | 0.1004 | 231.2054 | 0.1218
199.6673 | 0.1005 | 232.0202 | 0.1225
199.8914 | 0.101 | 232.3569 | 0.1224
199.647 | 0.1016 | 232.229 | 0.1223
199.294 | 0.1014 | 231.9798 | 0.1221
199.165 | 0.1008 | 231.8249 | 0.1221
199.1785 | 0.0999 | 231.8586 | 0.1219
199.2668 | 0.1002 | 232.0943 | 0.1221
199.5587 | 0.1003 | 232.8485 | 0.1223
200.2308 | 0.1008 | 233.8923 | 0.1229
201.1745 | 0.1014 | 234.4444 | 0.123
201.7244 | 0.1016 | 234.3838 | 0.1229
201.6972 | 0.1015 | 234.0269 | 0.1232
201.2016 | 0.1018 | 233.798 | 0.1229
200.7128 | 0.1013 | 233.8923 | 0.1225
200.5024 | 0.1014 | 234.1279 | 0.1224
200.6857 | 0.1014 | 234.4646 | 0.1225
201.2152 | 0.1013 | 234.8956 | 0.1226
201.7719 | 0.1015 | 235.4882 | 0.1231
202.1249 | 0.1018 | 236.0606 | 0.1235
202.1724 | 0.1019 | 236.2761 | 0.124
202.0163 | 0.102 | 236.0741 | 0.124
201.8669 | 0.1021 | 235.8047 | 0.124
201.8194 | 0.1019 | 235.6566 | 0.1242
201.8534 | 0.1018 | 235.7239 | 0.1242
201.9145 | 0.1019 | 236.0202 | 0.1241
202.0367 | 0.1018 | 236.4983 | 0.1245
202.4983 | 0.1027 | 236.8418 | 0.1245
203.2315 | 0.1028 | 236.9697 | 0.1243
203.6388 | 0.1029 | 236.9293 | 0.1247
203.5031 | 0.1033 | 236.8418 | 0.125
203.055 | 0.1027 | 236.8013 | 0.1248
202.668 | 0.1022 | 236.8283 | 0.1245
202.539 | 0.1028 | 236.8889 | 0.1245
202.7427 | 0.1038 | 237.0101 | 0.1248
203.2587 | 0.1038 | 237.3603 | 0.1251
203.8018 | 0.1034 | 238.0875 | 0.1254
204.1684 | 0.1038 | 238.8687 | 0.1259
204.1412 | 0.1036 | 239.138 | 0.1259
203.8968 | 0.1033 | 238.936 | 0.1259
203.7135 | 0.1032 | 238.6128 | 0.126
203.6796 | 0.1033 | 238.4175 | 0.126
203.7475 | 0.1034 | 238.5051 | 0.1259
203.8493 | 0.104 | 238.9562 | 0.126
204.0869 | 0.1043 | 239.7172 | 0.1258
204.6911 | 0.1051 | 240.5724 | 0.1266
205.3904 | 0.1055 | 240.8956 | 0.127
205.7502 | 0.1051 | 240.6869 | 0.1266
205.6076 | 0.1051 | 240.3434 | 0.1263
205.2003 | 0.1051 | 240.2963 | 0.1263
204.7862 | 0.1044 | 240.4444 | 0.1264
204.6707 | 0.1044 | 240.6801 | 0.126
204.9084 | 0.1048 | 241.0976 | 0.1265
205.4039 | 0.1048 | 241.8182 | 0.1268
206.0014 | 0.1051 | 242.6734 | 0.1273
206.3612 | 0.1054 | 243.3737 | 0.128
206.3136 | 0.1053 | 243.5556 | 0.1282
206.0285 | 0.1056 | 243.3064 | 0.1274
205.7977 | 0.1051 | 242.9899 | 0.1271
205.7434 | 0.1051 | 242.8418 | 0.1269
205.7705 | 0.1056 | 243.064 | 0.1269
205.8995 | 0.106 | 243.4882 | 0.1274
206.2525 | 0.1055 | 243.9259 | 0.1279
207.0672 | 0.1059 | 244.3098 | 0.1281
207.943 | 0.1063 | 244.3636 | 0.1285
208.3232 | 0.1069 | 244.2155 | 0.1287
208.1399 | 0.1065 | 244.0741 | 0.1281
207.7122 | 0.106 | 244.1077 | 0.128
207.298 | 0.1058 | 244.2357 | 0.1281
207.1758 | 0.1058 | 244.431 | 0.1283
207.4745 | 0.1066 | 244.7811 | 0.1283
208.0177 | 0.107 | 245.266 | 0.1291
208.6219 | 0.107 | 245.8788 | 0.1296
208.9681 | 0.1071 | 246.431 | 0.1299
208.8255 | 0.1071 | 246.404 | 0.1295
208.52 | 0.1072 | 246.0471 | 0.1293
208.3096 | 0.107 | 245.7845 | 0.1292
208.3028 | 0.1072 | 245.697 | 0.1289
208.3842 | 0.1076 | 245.8923 | 0.129
208.5336 | 0.1079 | 246.5926 | 0.1292
208.9206 | 0.1078 | 247.5892 | 0.1304
209.4773 | 0.1077 | 248.2424 | 0.1307
209.9661 | 0.1083 | 248.4108 | 0.1302
210.1358 | 0.1085 | 248.2626 | 0.13
209.9525 | 0.1081 | 248.1077 | 0.13
209.647 | 0.1078 | 248.101 | 0.13
209.4433 | 0.1078 | 248.202 | 0.1303
209.389 | 0.1079 | 248.3232 | 0.1303
209.5655 | 0.108 | 248.6128 | 0.1302
210.0204 | 0.1087 | 249.2189 | 0.1308
210.5567 | 0.1093 | 250.1953 | 0.1313
210.7739 | 0.1092 | 250.8822 | 0.1311
210.5906 | 0.1087 | 250.8822 | 0.1313
210.2919 | 0.1088 | 250.404 | 0.1315
210.1561 | 0.1091 | 250.0337 | 0.1312
210.1697 | 0.1089 | 249.9865 | 0.1309
210.2376 | 0.1089 | 250.33 | 0.1309
210.4413 | 0.1088 | 250.963 | 0.1313
210.9572 | 0.1094 | 251.5825 | 0.1318
211.6836 | 0.1096 | 251.9192 | 0.1318
212.22 | 0.1096 | 251.9394 | 0.1315
212.3286 | 0.1099 | 251.8047 | 0.1317
212.1045 | 0.1103 | 251.7172 | 0.1321
211.7583 | 0.1105 | 251.7239 | 0.1318
211.5003 | 0.1102 | 251.8047 | 0.1318
211.5071 | 0.1102 | 251.9259 | 0.1318
211.7855 | 0.1103 | 252.2694 | 0.1319
212.2403 | 0.1103 | 252.9024 | 0.1322
212.6884 | 0.1104 | 253.6431 | 0.1332
212.8581 | 0.1105 | 254.0741 | 0.1337
212.6952 | 0.1109 | 254.0404 | 0.1335
212.4508 | 0.1107 | 253.7306 | 0.1329
212.3286 | 0.1102 | 253.5286 | 0.1325
212.3422 | 0.1103 | 253.5084 | 0.1326
212.4236 | 0.1107 | 253.7576 | 0.1329
212.5798 | 0.111 | 254.3771 | 0.1332
213.0007 | 0.1113 | 255.0909 | 0.1334
213.9919 | 0.1116 | 255.4411 | 0.1335
215.0305 | 0.1116 | 255.4882 | 0.134
215.1799 | 0.1113 | 255.3737 | 0.1343
214.4535 | 0.1112 | 255.3199 | 0.1342
213.6388 | 0.1111 | 255.3535 | 0.1341
213.2587 | 0.1111 | 255.4074 | 0.1339
213.313 | 0.1115 | 255.5084 | 0.1342
213.9172 | 0.1116 | 255.7508 | 0.1343
214.9559 | 0.1117 | 256.4175 | 0.1343
215.7773 | 0.1118 | 257.1111 | 0.1349
216.0285 | 0.112 | 257.3872 | 0.1352
215.7841 | 0.1122 | 257.3131 | 0.1355
215.4107 | 0.1121 | 257.1111 | 0.1349
215.241 | 0.1121 | 257.0034 | 0.1345
215.2817 | 0.112 | 257.0168 | 0.134
215.4379 | 0.1121 | 257.2256 | 0.1343
215.7026 | 0.1126 | 257.7912 | 0.1351
216.076 | 0.1127 | 258.633 | 0.1358
216.6056 | 0.113 | 259.1111 | 0.1359
217.1079 | 0.1131 | 259.0707 | 0.1358
217.1012 | 0.1131 | 258.7946 | 0.1358
216.6599 | 0.113 | 258.6667 | 0.136
216.3204 | 0.1125 | 258.7273 | 0.136
216.1847 | 0.1128 | 258.9293 | 0.1364
216.2186 | 0.1128 | 259.2189 | 0.1364
216.5445 | 0.1131 | 259.7239 | 0.1367
217.169 | 0.1133 | 260.8081 | 0.137
217.7325 | 0.1139 | 261.9192 | 0.1371
217.8751 | 0.1136 | 262.3838 | 0.137
217.5832 | 0.1132 | 262.1616 | 0.1366
217.2912 | 0.1136 | 261.7306 | 0.1366
217.1758 | 0.1134 | 261.5152 | 0.1369
217.2301 | 0.1137 | 261.6296 | 0.1366
217.3931 | 0.1142 | 262.1212 | 0.137
217.6918 | 0.1141 | 262.734 | 0.1365
218.1127 | 0.1142 | 263.2795 | 0.1367
218.6286 | 0.1142 | 263.4815 | 0.1374
218.9681 | 0.1143 | 263.3333 | 0.1378
218.8527 | 0.1145 | 263.165 | 0.1381
218.4793 | 0.1144 | 263.1246 | 0.1377
218.2281 | 0.1142 | 263.1919 | 0.138
218.1602 | 0.1137 | 263.3131 | 0.1383
218.2621 | 0.1142 | 263.5556 | 0.1379
218.6015 | 0.1147 | 264 | 0.138
219.1446 | 0.1148 | 264.4983 | 0.1386
219.518 | 0.115 | 264.8418 | 0.1392
219.5316 | 0.1151 | 264.9495 | 0.1394
219.2872 | 0.1155 | 264.8687 | 0.139
219.0631 | 0.1153 | 264.734 | 0.1387
219.002 | 0.115 | 264.6667 | 0.1386
219.0971 | 0.1148 | 264.7003 | 0.1388
219.2464 | 0.1152 | 264.8822 | 0.1392
219.4569 | 0.1159 | 265.2997 | 0.1388
220 | 0.1164 | 265.8047 | 0.1391
220.964 | 0.1156 | 266.0337 | 0.1393
221.609 | 0.1156 | 265.9125 | 0.1397
221.3985 | 0.1161 | 265.7374 | 0.1394
220.6993 | 0.1156 | 265.6835 | 0.139
220.1697 | 0.1158 | 265.7845 | 0.1394
219.9864 | 0.1162 | 265.9327 | 0.1399
220.1969 | 0.1164 | 266.202 | 0.1396
220.9776 | 0.1167 | 266.6869 | 0.1398
221.928 | 0.1168 | 267.7643 | 0.1405
222.4168 | 0.1167 | 268.8687 | 0.1408
222.3965 | 0.1163 | 269.2458 | 0.1408
222.0638 | 0.1164 | 268.9562 | 0.1409
221.7583 | 0.1166 | 268.3771 | 0.1401
221.6972 | 0.1169 | 268.1077 | 0.1403
221.799 | 0.1173 | 268.3434 | 0.1404
221.9756 | 0.117 | 269.0101 | 0.1409
222.315 | 0.1167 | 269.771 | 0.1414
222.8853 | 0.1172 | 270.431 | 0.1417
223.5234 | 0.1179 | 270.6061 | 0.1416
223.8357 | 0.1182 | 270.3771 | 0.1412
223.6592 | 0.1182 | 270.1616 | 0.1414
223.2722 | 0.1179 | 270.1549 | 0.1415
222.9396 | 0.1178 | 270.303 | 0.141
222.8513 | 0.1176 | 270.5387 | 0.1413
223.0821 | 0.1176 | 271.0842 | 0.142
223.5642 | 0.1175 | 271.7845 | 0.1421
224.0869 | 0.1178 | 272.4444 | 0.1425
224.3652 | 0.1182 | 272.9697 | 0.1431
224.2838 | 0.1188 | 273.0438 | 0.1431
224.0326 | 0.1182 | 272.7542 | 0.1426
223.8697 | 0.1184 | 272.4781 | 0.1428
223.8561 | 0.1184 | 272.3973 | 0.1428
223.9647 | 0.1181 | 272.5051 | 0.1431
224.1684 | 0.1185 | 272.9697 | 0.1432
224.5418 | 0.1185 | 273.5623 | 0.1434
225.1324 | 0.1186 | 274.0875 | 0.1433
225.6483 | 0.1191 | 274.2357 | 0.1435
225.8248 | 0.1191 | 274.0673 | 0.1429
225.6619 | 0.1192 | 273.8923 | 0.1429
225.3632 | 0.1188 | 273.8519 | 0.143
225.1392 | 0.1188 | 273.9259 | 0.1434
225.1324 | 0.1189 | 274.1212 | 0.1434
225.3632 | 0.1192 | 274.5657 | 0.1435
225.7434 | 0.1197 | 275.3333 | 0.1435
226.1303 | 0.1206 | 276.1549 | 0.144
226.2729 | 0.1205 | 276.6734 | 0.1446
226.1439 | 0.12 | 276.6667 | 0.1451
225.9674 | 0.1199 | 276.3973 | 0.145
225.9063 | 0.1204 | 276.1549 | 0.1447
225.9267 | 0.1204 | 276.0875 | 0.1445
225.9946 | 0.1204 | 276.2896 | 0.1449
226.1371 | 0.12 | 276.8418 | 0.1456
226.4766 | 0.1202 | 277.4209 | 0.1458
227.0468 | 0.1204 | 277.7845 | 0.1458
227.6782 | 0.1204 | 277.8519 | 0.1453
227.7733 | 0.1206 | 277.7374 | 0.1448
227.427 | 0.1213 | 277.6633 | 0.1456
227.0808 | 0.1208 | 277.6566 | 0.1456
226.8907 | 0.1207 | 277.7306 | 0.1453
226.9179 | 0.121 | 277.8586 | 0.1454
227.2437 | 0.121 | 278.1077 | 0.1454
227.9905 | 0.1211 | 278.8485 | 0.1462
228.7508 | 0.1208 | 279.8788 | 0.1465
228.9613 | 0.1209 | 280.5455 | 0.1469
228.6762 | 0.1209 | 280.5387 | 0.1467
228.2349 | 0.1209 | 280.1279 | 0.1465
228.0516 | 0.1215 | 279.8182 | 0.1459
228.167 | 0.1217 | 279.8114 | 0.1462
228.3571 | 0.1217 | 280.1347 | 0.1468
228.683 | 0.1215 | 280.6734 | 0.1473
229.1514 | 0.1214 | 281.2391 | 0.1478
229.7556 | 0.1214 | 281.7172 | 0.1481
230.3394 | 0.122 | 281.7643 | 0.1477
230.3598 | 0.1223 | 281.5556 | 0.1473
229.9593 | 0.1223 | 281.4209 | 0.1473
229.5927 | 0.1221 | 281.4276 | 0.147
229.4433 | 0.1218 | 281.5421 | 0.1469
229.4773 | 0.1212 | 281.8855 | 0.1474
229.7963 | 0.1215 | 282.5791 | 0.1474
230.5227 | 0.1225 | 283.4074 | 0.148
231.2695 | 0.1232 | 283.9933 | 0.1489
231.6158 | 0.1232 | 284.2694 | 0.1494
231.4596 | 0.1229 | 284.1818 | 0.1489
231.093 | 0.1226 | 283.9798 | 0.1484
230.9437 | 0.123 | 283.8721 | 0.1484
231.0455 | 0.1232 | 283.9057 | 0.1485
231.1405 | 0.1231 | 284.101 | 0.1488
231.3781 | 0.1233 | 284.6734 | 0.1488
231.9484 | 0.1237 | 285.266 | 0.1496
232.8377 | 0.1237 | 285.6027 | 0.1503
233.5777 | 0.1239 | 285.569 | 0.1496
233.6796 | 0.1238 | 285.4141 | 0.1495
233.2654 | 0.1233 | 285.3199 | 0.1497
232.702 | 0.1235 | 285.367 | 0.1496
232.4236 | 0.1238 | 285.4747 | 0.1498
232.5798 | 0.124 | 285.6835 | 0.1499
233.1704 | 0.1243 | 286.0875 | 0.1501
233.8832 | 0.1247 | 286.7407 | 0.1509
234.3788 | 0.125 | 287.4882 | 0.1509
234.4874 | 0.1247 | 287.9596 | 0.1511
234.2634 | 0.1245 | 287.8586 | 0.1506
234.0326 | 0.1244 | 287.5152 | 0.1502
233.9647 | 0.1243 | 287.2727 | 0.1502
234.0054 | 0.1247 | 287.2795 | 0.1505
234.0937 | 0.1248 | 287.7239 | 0.1507
234.4128 | 0.1253 | 288.7003 | 0.1507
235.2206 | 0.1255 | 289.6364 | 0.1514
236.2525 | 0.1252 | 290.0741 | 0.1515
236.8228 | 0.1254 | 290.0606 | 0.1515
236.8296 | 0.126 | 289.8721 | 0.1517
236.4562 | 0.1257 | 289.7643 | 0.1519
236.0353 | 0.1249 | 289.7845 | 0.1521
235.8452 | 0.1251 | 289.9259 | 0.1523
236.0353 | 0.1253 | 290.1549 | 0.1523
236.5377 | 0.1259 | 290.6869 | 0.1518
237.1215 | 0.1259 | 291.5421 | 0.1527
237.4881 | 0.1261 | 292.2896 | 0.1535
237.4881 | 0.1264 | 292.5791 | 0.153
237.2437 | 0.1267 | 292.4646 | 0.1526
237.0536 | 0.1265 | 292.202 | 0.1527
237.0197 | 0.1261 | 292.1145 | 0.1528
237.1215 | 0.1261 | 292.202 | 0.1524
237.2234 | 0.1261 | 292.4377 | 0.1525
237.4813 | 0.1264 | 292.7205 | 0.1532
237.9905 | 0.1264 | 293.0034 | 0.1534
238.5404 | 0.1273 | 293.1448 | 0.1535
238.8187 | 0.1277 | 293.0774 | 0.1535
238.7916 | 0.1273 | 292.963 | 0.1535
238.5336 | 0.1272 | 292.936 | 0.1537
238.3164 | 0.1271 | 292.9966 | 0.1541
238.2688 | 0.1266 | 293.0909 | 0.1543
238.3978 | 0.127 | 293.3199 | 0.1539
238.6626 | 0.1273 | 293.8182 | 0.1538
238.9817 | 0.1279 | 294.4579 | 0.1546
239.2193 | 0.1283 | 295.0707 | 0.1551
239.2057 | 0.1278 | 295.2525 | 0.155
239.0563 | 0.1274 | 295.0303 | 0.155
238.9477 | 0.1276 | 294.7475 | 0.1547
238.9545 | 0.1278 | 294.6263 | 0.155
239.0156 | 0.1274 | 294.7677 | 0.1557
239.0971 | 0.1283 | 295.3266 | 0.156
239.3075 | 0.1284 | 296.2626 | 0.1559
239.9253 | 0.1283 | 296.9562 | 0.1559
240.7536 | 0.128 | 297.1448 | 0.1559
241.2288 | 0.1279 | 297.0168 | 0.1554
241.1202 | 0.1285 | 296.8754 | 0.156
240.7468 | 0.1292 | 296.8822 | 0.1561
240.387 | 0.1292 | 296.9832 | 0.1562
240.258 | 0.1292 | 297.1178 | 0.1561
240.5227 | 0.1293 | 297.3872 | 0.1562
241.0998 | 0.1295 | 298.0875 | 0.1566
241.8126 | 0.1295 | 299.0774 | 0.1571
242.3557 | 0.1293 | 299.7508 | 0.1574
242.3014 | 0.129 | 299.8923 | 0.157
242.0027 | 0.1291 | 299.6633 | 0.1566
241.7787 | 0.1292 | 299.4209 | 0.1564
241.7719 | 0.1297 | 299.3199 | 0.157
241.9077 | 0.1301 | 299.4545 | 0.1572
242.1113 | 0.13 | 299.9933 | 0.1577
242.6884 | 0.1298 | 300.9091 | 0.1578
243.632 | 0.1303 | 301.5084 | 0.158
244.4671 | 0.1308 | 301.6364 | 0.1576
244.8337 | 0.1307 | 301.4949 | 0.1574
244.6368 | 0.1304 | 301.2997 | 0.1575
244.2498 | 0.1307 | 301.3131 | 0.1576
243.9308 | 0.1309 | 301.4411 | 0.1583
243.9443 | 0.1305 | 301.6364 | 0.1585
244.2634 | 0.1307 | 301.9259 | 0.1583
244.8269 | 0.1309 | 302.6599 | 0.159
245.4379 | 0.1311 | 303.6498 | 0.1594
245.6959 | 0.1313 | 304.2761 | 0.1593
245.594 | 0.1315 | 304.3636 | 0.1593
245.3836 | 0.1314 | 304.1414 | 0.1592
245.2953 | 0.1309 | 303.8855 | 0.1593
245.3971 | 0.1309 | 303.7576 | 0.1593
245.5126 | 0.1311 | 303.8855 | 0.1592
245.6348 | 0.1315 | 304.3502 | 0.1596
245.9063 | 0.1319 | 305.0101 | 0.1602
246.5105 | 0.1323 | 305.4747 | 0.1603
247.169 | 0.1323 | 305.5825 | 0.1604
247.3999 | 0.1328 | 305.5084 | 0.1605
247.1555 | 0.1328 | 305.4074 | 0.1608
246.6938 | 0.1327 | 305.3939 | 0.1605
246.3883 | 0.1322 | 305.4074 | 0.1604
246.3951 | 0.1321 | 305.5354 | 0.1602
246.8024 | 0.1323 | 305.7508 | 0.1602
247.3388 | 0.1323 | 306.2222 | 0.1607
247.685 | 0.1326 | 306.9495 | 0.1613
247.8411 | 0.1328 | 307.4276 | 0.1619
247.7529 | 0.1332 | 307.4747 | 0.1617
247.6239 | 0.133 | 307.2391 | 0.1615
247.5764 | 0.1327 | 307.0168 | 0.1614
247.6171 | 0.1329 | 306.9832 | 0.1613
247.6578 | 0.1333 | 307.2054 | 0.1614
247.814 | 0.1332 | 307.7239 | 0.1621
248.3503 | 0.1335 | 308.3771 | 0.1627
249.4162 | 0.1339 | 308.8215 | 0.1629
250.2987 | 0.1345 | 308.8552 | 0.1631
250.5499 | 0.1345 | 308.6734 | 0.163
250.2919 | 0.1345 | 308.5522 | 0.1628
249.8439 | 0.134 | 308.5589 | 0.1622
249.518 | 0.1332 | 308.6532 | 0.1621
249.5655 | 0.1329 | 308.8687 | 0.1624
250.0068 | 0.1332 | 309.3939 | 0.1628
250.6042 | 0.134 | 310.3906 | 0.1634
251.0998 | 0.1343 | 311.3401 | 0.1635
251.2627 | 0.1344 | 311.7845 | 0.1636
251.1066 | 0.1344 | 311.6902 | 0.1633
250.869 | 0.1348 | 311.4141 | 0.1636
250.7943 | 0.1346 | 311.266 | 0.1637
250.869 | 0.1343 | 311.2862 | 0.1637
250.998 | 0.1347 | 311.5354 | 0.1633
251.222 | 0.1349 | 312.1481 | 0.1639
251.8601 | 0.135 | 312.7744 | 0.1644
252.8377 | 0.1356 | 313.0774 | 0.1645
253.5302 | 0.1362 | 313.0707 | 0.1644
253.6388 | 0.1359 | 312.9428 | 0.1648
253.3605 | 0.1355 | 312.8754 | 0.1651
252.9532 | 0.1352 | 312.9158 | 0.1648
252.7155 | 0.1354 | 312.9966 | 0.165
252.797 | 0.135 | 313.1111 | 0.1651
253.2451 | 0.1355 | 313.5084 | 0.1651
253.7746 | 0.1356 | 314.3502 | 0.1657
254.1819 | 0.1359 | 315.1111 | 0.1661
254.2974 | 0.1361 | 315.3939 | 0.1661
254.1887 | 0.1364 | 315.266 | 0.1661
254.0258 | 0.1367 | 314.9966 | 0.1657
253.9579 | 0.1371 | 314.8485 | 0.166
253.9986 | 0.1365 | 314.9091 | 0.1661
254.0937 | 0.136 | 315.1717 | 0.1667
254.3041 | 0.136 | 315.9394 | 0.1668
254.8337 | 0.1363 | 316.936 | 0.1669
255.5533 | 0.1368 | 317.4815 | 0.1668
256.1507 | 0.137 | 317.4141 | 0.1665
256.1371 | 0.1371 | 317.1178 | 0.1664
255.7434 | 0.137 | 316.9832 | 0.1664
255.4107 | 0.1368 | 317.0909 | 0.1671
255.3225 | 0.1372 | 317.2997 | 0.1673
255.4854 | 0.1371 | 317.6431 | 0.167
255.9878 | 0.1374 | 318.2761 | 0.1671
256.816 | 0.1378 | 319.0168 | 0.1677
257.4067 | 0.1377 | 319.6498 | 0.168
257.5153 | 0.1378 | 319.8788 | 0.1681
257.2912 | 0.1375 | 319.6902 | 0.1682
257.074 | 0.138 | 319.4411 | 0.1682
257.0129 | 0.138 | 319.3266 | 0.1677
257.1419 | 0.1379 | 319.3737 | 0.1678
257.2845 | 0.1377 | 319.6768 | 0.1682
257.5221 | 0.1382 | 320.3569 | 0.1682
257.9837 | 0.1388 | 321.0774 | 0.1681
258.7237 | 0.1391 | 321.3872 | 0.1689
259.1853 | 0.1394 | 321.2997 | 0.1694
259.0835 | 0.1391 | 321.1313 | 0.1692
258.683 | 0.1392 | 321.0842 | 0.1689
258.3096 | 0.1392 | 321.1785 | 0.1688
258.1942 | 0.1393 | 321.2795 | 0.1685
258.4861 | 0.1396 | 321.4815 | 0.169
259.002 | 0.1399 | 321.8923 | 0.1699
259.5248 | 0.1398 | 322.6128 | 0.17
259.905 | 0.1403 | 323.4949 | 0.1706
259.9389 | 0.1401 | 323.8923 | 0.1707
259.7352 | 0.1397 | 323.6229 | 0.1706
259.5384 | 0.1397 | 323.1919 | 0.1703
259.518 | 0.1398 | 322.9495 | 0.1702
259.5859 | 0.1396 | 323.1246 | 0.1703
259.7149 | 0.1396 | 323.771 | 0.1707
260.1222 | 0.1399 | 324.6599 | 0.1707
260.9233 | 0.1403 | 325.2189 | 0.1709
261.9145 | 0.141 | 325.3737 | 0.1712
262.5866 | 0.1412 | 325.2862 | 0.1712
262.4779 | 0.1411 | 325.1785 | 0.1711
262.0502 | 0.1413 | 325.1919 | 0.1711
261.7108 | 0.1414 | 325.2795 | 0.1717
261.5614 | 0.141 | 325.3939 | 0.1716
261.7379 | 0.1405 | 325.7306 | 0.1716
262.4168 | 0.1409 | 326.4983 | 0.1717
263.5302 | 0.142 | 327.2862 | 0.1725
264.3109 | 0.1426 | 327.798 | 0.1728
264.3856 | 0.1421 | 327.8586 | 0.1726
263.9443 | 0.1415 | 327.6094 | 0.1723
263.5845 | 0.1411 | 327.4074 | 0.1721
263.5845 | 0.1416 | 327.3603 | 0.1728
263.7882 | 0.1412 | 327.4949 | 0.173
264.148 | 0.1413 | 327.9192 | 0.1733
264.6164 | 0.1417 | 328.5791 | 0.1732
265.2003 | 0.142 | 329.037 | 0.1731
265.8859 | 0.1425 | 329.1919 | 0.1734
266.2186 | 0.1422 | 329.138 | 0.1735
266.0692 | 0.1423 | 329.0707 | 0.1736
265.7026 | 0.1428 | 329.0572 | 0.1734
265.4243 | 0.1418 | 329.1111 | 0.1734
265.3564 | 0.1417 | 329.2323 | 0.1736
265.6212 | 0.1423 | 329.6364 | 0.1741
266.1779 | 0.1436 | 330.5051 | 0.1747
266.6735 | 0.1436 | 331.4815 | 0.1749
266.8635 | 0.1434 | 332.1077 | 0.175
266.816 | 0.1435 | 332.1077 | 0.1752
266.6938 | 0.1433 | 331.7845 | 0.1749
266.6463 | 0.1431 | 331.5286 | 0.1748
266.6599 | 0.1432 | 331.4747 | 0.1753
266.7006 | 0.1428 | 331.7239 | 0.1755
266.7889 | 0.1433 | 332.33 | 0.1759
266.9722 | 0.1441 | 332.9899 | 0.1756
267.4202 | 0.1443 | 333.4074 | 0.1757
268.0312 | 0.144 | 333.5152 | 0.1756
268.296 | 0.1441 | 333.3939 | 0.1752
268.0788 | 0.1444 | 333.2795 | 0.1755
267.7257 | 0.1444 | 333.3064 | 0.176
267.5085 | 0.1444 | 333.3939 | 0.1761
267.5153 | 0.144 | 333.5286 | 0.1761
267.7936 | 0.1442 | 333.798 | 0.1762
268.3503 | 0.1445 | 334.3704 | 0.1769
268.9477 | 0.1451 | 335.1313 | 0.1777
269.2736 | 0.1455 | 335.6364 | 0.178
269.1718 | 0.1457 | 335.6162 | 0.1771
268.9274 | 0.1453 | 335.3131 | 0.1768
268.7984 | 0.1444 | 335.064 | 0.1769
268.8187 | 0.1441 | 335.064 | 0.1772
268.907 | 0.1446 | 335.3266 | 0.1773
269.1378 | 0.1453 | 335.9394 | 0.1773
269.9117 | 0.146 | 336.6465 | 0.1777
271.1473 | 0.1467 | 337.1178 | 0.178
272.0706 | 0.1468 | 337.1582 | 0.1779
272.2811 | 0.1466 | 336.963 | 0.1781
271.9756 | 0.1468 | 336.8687 | 0.178
271.5003 | 0.1463 | 336.9495 | 0.1779
271.2559 | 0.146 | 337.0909 | 0.178
271.3374 | 0.1462 | 337.3603 | 0.1784
271.7651 | 0.1467 | 338.0269 | 0.1787
272.4508 | 0.1468 | 338.9428 | 0.1795
273.2315 | 0.1467 | 339.7306 | 0.1797
273.6456 | 0.1467 | 340.1212 | 0.1797
273.5642 | 0.1463 | 339.9798 | 0.1799
273.2587 | 0.1464 | 339.6566 | 0.1798
273.15 | 0.1471 | 339.5017 | 0.1792
273.2247 | 0.1469 | 339.5219 | 0.1793
273.4352 | 0.1475 | 339.8586 | 0.1797
273.7407 | 0.1475 | 340.5185 | 0.1803
274.1819 | 0.1475 | 341.2323 | 0.1805
274.8676 | 0.1482 | 341.6296 | 0.1803
275.4718 | 0.1485 | 341.6162 | 0.1799
275.628 | 0.1486 | 341.4074 | 0.1799
275.3564 | 0.1483 | 341.2795 | 0.1796
274.9559 | 0.1482 | 341.3266 | 0.1798
274.7183 | 0.1481 | 341.5017 | 0.18
274.7929 | 0.1485 | 341.8114 | 0.181
275.2071 | 0.1482 | 342.4781 | 0.1812
275.7705 | 0.1484 | 343.2391 | 0.1813
276.3001 | 0.1486 | 344.1347 | 0.1817
276.5105 | 0.1487 | 344.5724 | 0.182
276.3544 | 0.1489 | 344.3232 | 0.1821
276.1643 | 0.149 | 343.8721 | 0.182
276.1032 | 0.1495 | 343.6229 | 0.1821
276.1439 | 0.1495 | 343.6902 | 0.1822
276.2593 | 0.1494 | 344.33 | 0.1823
276.6191 | 0.1495 | 345.4074 | 0.1824
277.3591 | 0.1496 | 346.2559 | 0.1825
278.1263 | 0.1501 | 346.5859 | 0.1829
278.6558 | 0.1503 | 346.5387 | 0.1831
278.7033 | 0.1499 | 346.3906 | 0.1831
278.4793 | 0.149 | 346.3098 | 0.1829
278.2417 | 0.1495 | 346.3636 | 0.1829
278.1738 | 0.1498 | 346.4646 | 0.1825
278.2892 | 0.1503 | 346.6667 | 0.1823
278.683 | 0.1507 | 347.0976 | 0.1824
279.3415 | 0.1503 | 347.7037 | 0.1836
279.8235 | 0.151 | 348.1953 | 0.1846
279.8914 | 0.151 | 348.3771 | 0.1845
279.7013 | 0.1509 | 348.2896 | 0.1839
279.5587 | 0.1509 | 348.1549 | 0.1841
279.5316 | 0.1506 | 348.0741 | 0.1844
279.6062 | 0.151 | 348.0943 | 0.1845
279.776 | 0.1507 | 348.2963 | 0.1846
280 | 0.1506 | 348.7273 | 0.1851
280.4209 | 0.1512 | 349.1717 | 0.1853
281.2288 | 0.1519 | 349.3603 | 0.1851
281.9756 | 0.1522 | 349.266 | 0.1853
282.0027 | 0.1521 | 349.1313 | 0.1853
281.5003 | 0.1518 | 349.0909 | 0.1855
281.0659 | 0.151 | 349.1515 | 0.1853
280.9301 | 0.1514 | 349.2997 | 0.1856
281.1677 | 0.152 | 349.5354 | 0.1861
281.9145 | 0.1526 | 350.0202 | 0.1866
282.8106 | 0.1527 | 351.138 | 0.187
283.3401 | 0.1531 | 352.2155 | 0.187
283.4284 | 0.1533 | 352.5387 | 0.1871
283.2519 | 0.153 | 352.1953 | 0.1864
283.0957 | 0.153 | 351.7037 | 0.1865
283.0889 | 0.1526 | 351.468 | 0.1867
283.1636 | 0.1524 | 351.6633 | 0.1869
283.2926 | 0.1519 | 352.3434 | 0.187
283.5506 | 0.1528 | 353.1246 | 0.1877
284.3856 | 0.1531 | 353.7239 | 0.188
285.499 | 0.1536 | 353.8653 | 0.1874
286.0896 | 0.154 | 353.6768 | 0.1874
286.0964 | 0.1541 | 353.468 | 0.1877
285.7434 | 0.1541 | 353.4747 | 0.1874
285.4243 | 0.1538 | 353.5758 | 0.1874
285.3496 | 0.1535 | 353.7912 | 0.188
285.6076 | 0.1534 | 354.1886 | 0.1887
286.0014 | 0.1535 | 354.9226 | 0.1886
286.4155 | 0.154 | 355.9865 | 0.1889
286.7889 | 0.1544 | 356.6532 | 0.1891
286.7821 | 0.155 | 356.7744 | 0.1892
286.6327 | 0.1549 | 356.5724 | 0.1892
286.4969 | 0.1544 | 356.2626 | 0.1892
286.4902 | 0.1542 | 356.1414 | 0.1891
286.6124 | 0.1541 | 356.303 | 0.1891
286.8703 | 0.154 | 356.6801 | 0.1894
287.3048 | 0.1546 | 357.3401 | 0.1901
287.9022 | 0.155 | 358.1414 | 0.1894
288.5947 | 0.1557 | 358.4579 | 0.1897
288.9817 | 0.1559 | 358.1751 | 0.1897
288.8798 | 0.1558 | 357.8114 | 0.1898
288.554 | 0.1557 | 357.7508 | 0.1903
288.3164 | 0.1553 | 357.9663 | 0.1907
288.3028 | 0.1553 | 358.3771 | 0.1903
288.554 | 0.1554 | 358.9764 | 0.1903
289.0699 | 0.1554 | 359.6229 | 0.1906
289.7352 | 0.1559 | 360.2896 | 0.1907
290.0407 | 0.1559 | 360.7744 | 0.1914
289.9593 | 0.1558 | 360.8148 | 0.1913
289.7013 | 0.1553 | 360.5724 | 0.1915
289.5519 | 0.1556 | 360.3232 | 0.1916
289.6402 | 0.1562 | 360.2357 | 0.1919
289.776 | 0.1566 | 360.404 | 0.1915
290.129 | 0.1565 | 360.936 | 0.1918
290.9776 | 0.1566 | 361.697 | 0.192
292.057 | 0.1569 | 362.2088 | 0.1926
292.8988 | 0.1573 | 362.3165 | 0.1931
293.1636 | 0.1577 | 362.2155 | 0.193
292.9667 | 0.1573 | 362.1549 | 0.1929
292.6544 | 0.1571 | 362.1751 | 0.1923
292.4372 | 0.1572 | 362.229 | 0.1924
292.4915 | 0.1573 | 362.3704 | 0.1927
292.8242 | 0.1577 | 362.734 | 0.1933
293.5302 | 0.1576 | 363.5286 | 0.1933
294.2227 | 0.1575 | 364.4579 | 0.1937
294.535 | 0.1576 | 364.9966 | 0.1946
294.4467 | 0.1579 | 365.0034 | 0.1947
294.2091 | 0.1579 | 364.7475 | 0.1945
294.0937 | 0.1578 | 364.5522 | 0.1946
294.1955 | 0.1582 | 364.5253 | 0.1945
294.3652 | 0.1581 | 364.7273 | 0.194
294.5961 | 0.158 | 365.2997 | 0.1944
294.9423 | 0.1583 | 366.2626 | 0.1952
295.3428 | 0.1588 | 366.9495 | 0.1955
295.7841 | 0.159 | 367.1111 | 0.1954
295.9199 | 0.1594 | 366.9899 | 0.1956
295.7434 | 0.1595 | 366.8687 | 0.1956
295.4922 | 0.159 | 366.8822 | 0.1956
295.3496 | 0.1589 | 366.9966 | 0.196
295.3836 | 0.159 | 367.1313 | 0.1962
295.6551 | 0.1588 | 367.3872 | 0.1963
296.1914 | 0.1596 | 367.9596 | 0.196
296.7481 | 0.1599 | 368.4983 | 0.1962
297.0401 | 0.1602 | 368.7542 | 0.1969
296.9857 | 0.1595 | 368.7071 | 0.1969
296.8364 | 0.1596 | 368.5657 | 0.1968
296.7481 | 0.1602 | 368.4781 | 0.197
296.7957 | 0.1602 | 368.4916 | 0.1967
296.9043 | 0.1603 | 368.6465 | 0.1966
297.0808 | 0.1607 | 369.1313 | 0.1974
297.6511 | 0.1606 | 369.7778 | 0.1978
298.7169 | 0.1607 | 370.101 | 0.1978
299.5384 | 0.1609 | 370.0808 | 0.1978
299.7692 | 0.161 | 369.9394 | 0.1974
299.5723 | 0.1608 | 369.8855 | 0.1976
299.2736 | 0.1604 | 369.9461 | 0.198
299.1039 | 0.1606 | 370.0471 | 0.1981
299.1989 | 0.1609 | 370.2088 | 0.1981
299.5655 | 0.1608 | 370.7407 | 0.198
300.2648 | 0.1614 | 371.9327 | 0.1983
301.1066 | 0.162 | 373.0572 | 0.1987
301.4528 | 0.1623 | 373.5152 | 0.199
301.2627 | 0.1626 | 373.3535 | 0.1987
300.9504 | 0.1622 | 373.0101 | 0.1986
300.8758 | 0.1615 | 372.835 | 0.1988
300.9912 | 0.1616 | 372.8687 | 0.1993
301.2424 | 0.1618 | 373.2391 | 0.1993
301.5954 | 0.1621 | 374.0067 | 0.1993
302.1996 | 0.1623 | 374.7811 | 0.1994
303.1636 | 0.1624 | 375.1313 | 0.1998
303.89 | 0.1628 | 375.1111 | 0.2003
304.0462 | 0.1631 | 374.9495 | 0.2005
303.8153 | 0.1627 | 374.8956 | 0.2003
303.4352 | 0.1628 | 374.9966 | 0.2005
303.2247 | 0.1631 | 375.1044 | 0.2009
303.3944 | 0.1633 | 375.3131 | 0.2006
303.89 | 0.1634 | 375.7104 | 0.2006
304.6232 | 0.1636 | 376.3906 | 0.2006
305.3157 | 0.1633 | 377.0236 | 0.2016
305.5261 | 0.1632 | 377.2525 | 0.2023
305.2614 | 0.1634 | 377.1448 | 0.2024
305.0238 | 0.1631 | 376.9293 | 0.2015
304.9695 | 0.1628 | 376.8148 | 0.2011
305.0984 | 0.1631 | 376.8822 | 0.2012
305.336 | 0.1634 | 377.1717 | 0.2017
305.8181 | 0.1641 | 377.6296 | 0.2025
306.5445 | 0.1642 | 378.1684 | 0.2027
307.3727 | 0.165 | 378.431 | 0.203
307.8683 | 0.1649 | 378.3771 | 0.2029
307.9022 | 0.1651 | 378.2155 | 0.2027
307.6239 | 0.1652 | 378.1616 | 0.2027
307.2777 | 0.1653 | 378.2155 | 0.2034
307.169 | 0.1646 | 378.3906 | 0.2036
307.3931 | 0.1648 | 378.9091 | 0.2038
307.8547 | 0.1655 | 379.7845 | 0.2036
308.3299 | 0.166 | 380.6465 | 0.2041
308.6422 | 0.1657 | 381.3939 | 0.2048
308.6762 | 0.1658 | 381.6162 | 0.2046
308.5472 | 0.1658 | 381.3199 | 0.2043
308.4386 | 0.1662 | 380.9832 | 0.2043
308.4453 | 0.166 | 380.8283 | 0.204
308.52 | 0.1659 | 380.9832 | 0.2042
308.6354 | 0.1661 | 381.6566 | 0.2048
308.9409 | 0.1664 | 382.7003 | 0.2051
309.5791 | 0.1667 | 383.4545 | 0.2052
310.3462 | 0.1669 | 383.6835 | 0.2055
310.8418 | 0.1671 | 383.5152 | 0.2055
310.8486 | 0.1672 | 383.3064 | 0.2055
310.5838 | 0.1668 | 383.3401 | 0.2056
310.3394 | 0.1665 | 383.4613 | 0.2057
310.2716 | 0.1665 | 383.6566 | 0.2058
310.482 | 0.167 | 384.0067 | 0.2063
310.9912 | 0.1673 | 384.6532 | 0.2063
311.6836 | 0.1678 | 385.4882 | 0.2068
312.2403 | 0.1679 | 386.2155 | 0.207
312.3082 | 0.1675 | 386.33 | 0.2072
312.0434 | 0.1675 | 385.9529 | 0.2073
311.833 | 0.1675 | 385.596 | 0.2073
311.8941 | 0.1674 | 385.5219 | 0.2072
312.057 | 0.1676 | 385.8114 | 0.2068
312.3354 | 0.1679 | 386.5185 | 0.2073
312.8785 | 0.1685 | 387.2727 | 0.2078
313.666 | 0.1689 | 387.7172 | 0.208
314.535 | 0.1693 | 387.7643 | 0.2082
315.0916 | 0.1694 | 387.6566 | 0.2083
315.0645 | 0.1691 | 387.5758 | 0.2084
314.7183 | 0.1689 | 387.596 | 0.208
314.3924 | 0.1683 | 387.6835 | 0.208
314.3109 | 0.1691 | 387.771 | 0.2087
314.5825 | 0.1695 | 387.9933 | 0.2085
315.1799 | 0.1693 | 388.4242 | 0.2087
315.6959 | 0.1696 | 388.9764 | 0.2096
315.9538 | 0.1701 | 389.3535 | 0.2103
315.9199 | 0.1699 | 389.3603 | 0.2102
315.7977 | 0.1698 | 389.1785 | 0.2098
315.7298 | 0.17 | 389.0303 | 0.2094
315.7773 | 0.17 | 389.0034 | 0.2089
315.8588 | 0.1705 | 389.1111 | 0.2092
316.0625 | 0.1706 | 389.4613 | 0.2101
316.6327 | 0.1704 | 390.0404 | 0.2108
317.4202 | 0.1705 | 390.5387 | 0.211
318.1806 | 0.1713 | 390.7138 | 0.2112
318.4453 | 0.1714 | 390.5993 | 0.2107
318.1942 | 0.1716 | 390.4714 | 0.2104
317.8479 | 0.1712 | 390.4983 | 0.2111
317.6646 | 0.1715 | 390.6263 | 0.2112
317.6918 | 0.1717 | 390.7542 | 0.2111
317.9701 | 0.1712 | 391.0976 | 0.2111
318.7916 | 0.1718 | 392.0135 | 0.2118
319.8439 | 0.1718 | 393.5488 | 0.2125
320.4345 | 0.1719 | 394.4983 | 0.2122
320.4413 | 0.172 | 394.6532 | 0.2119
320.1833 | 0.1715 | 394.3098 | 0.2119
320.0543 | 0.172 | 393.9125 | 0.2125
320.1426 | 0.1722 | 393.8721 | 0.2126
320.3327 | 0.172 | 394.2357 | 0.2126
320.6382 | 0.1725 | 394.7003 | 0.2128
321.1813 | 0.1727 | 395.3266 | 0.2132
321.7923 | 0.1734 | 395.8855 | 0.2141
322.3489 | 0.1735 | 395.9192 | 0.2143
322.6137 | 0.1733 | 395.67 | 0.2139
322.4508 | 0.1735 | 395.5152 | 0.2137
322.1521 | 0.1735 | 395.5892 | 0.214
321.9891 | 0.1736 | 395.8316 | 0.2141
321.9959 | 0.1737 | 396.101 | 0.2138
322.2946 | 0.1738 | 396.5253 | 0.214
323.0278 | 0.1743 | 397.1515 | 0.215
323.7542 | 0.1743 | 397.8653 | 0.2154
324.0597 | 0.1744 | 398.2492 | 0.2155
323.9647 | 0.1747 | 398.2155 | 0.2158
323.7678 | 0.1746 | 397.9596 | 0.2156
323.6999 | 0.1743 | 397.771 | 0.2154
323.8018 | 0.1743 | 397.771 | 0.2154
323.9511 | 0.1741 | 398.0202 | 0.2156
324.1616 | 0.1749 | 398.5724 | 0.2159
324.5961 | 0.1753 | 399.4949 | 0.2163
325.3293 | 0.1755 | 400.1481 | 0.2171
326.0828 | 0.176 | 400.1481 | 0.217
326.3408 | 0.176 | 399.8114 | 0.2169
326.0625 | 0.1754 | 399.7037 | 0.2166
325.6551 | 0.1754 | 399.8316 | 0.2168
325.4039 | 0.1756 | 400.0539 | 0.2167
325.499 | 0.1761 | 400.3906 | 0.2166
326.0828 | 0.1765 | 400.936 | 0.217
327.0197 | 0.1766 | 401.8788 | 0.2169
327.7393 | 0.1769 | 402.862 | 0.2177
328.0177 | 0.1772 | 403.2997 | 0.2179
327.9294 | 0.177 | 403.1111 | 0.2183
327.7868 | 0.1768 | 402.7407 | 0.2183
327.7393 | 0.1761 | 402.5185 | 0.2181
327.78 | 0.1768 | 402.633 | 0.2181
327.8955 | 0.177 | 403.0842 | 0.2184
328.0991 | 0.1772 | 403.7441 | 0.2187
328.7848 | 0.1778 | 404.3232 | 0.2192
329.6877 | 0.178 | 404.5791 | 0.2193
330.2308 | 0.1783 | 404.5455 | 0.2192
330.2987 | 0.1783 | 404.4242 | 0.2193
330.1154 | 0.1783 | 404.3704 | 0.2196
329.9117 | 0.1787 | 404.4175 | 0.2198
329.8506 | 0.1786 | 404.4983 | 0.2193
329.9593 | 0.1781 | 404.6397 | 0.2195
330.258 | 0.178 | 404.9832 | 0.2196
330.9369 | 0.1785 | 405.596 | 0.22
331.5479 | 0.1789 | 406.1953 | 0.2212
331.7855 | 0.1792 | 406.4444 | 0.2215
331.6836 | 0.1792 | 406.3502 | 0.2213
331.5614 | 0.1785 | 406.1549 | 0.2214
331.5139 | 0.1781 | 406.0471 | 0.2211
331.5682 | 0.1786 | 406.0875 | 0.221
331.6361 | 0.1789 | 406.4108 | 0.2211
331.9009 | 0.1792 | 407.1448 | 0.2216
332.6884 | 0.1795 | 407.899 | 0.222
333.7067 | 0.1801 | 408.2155 | 0.2222
334.3517 | 0.1805 | 408.1953 | 0.2227
334.3856 | 0.1806 | 408.0539 | 0.2225
334.0733 | 0.1805 | 408.0337 | 0.2223
333.795 | 0.1802 | 408.0808 | 0.2224
333.6999 | 0.1805 | 408.1549 | 0.2228
333.9172 | 0.1805 | 408.2828 | 0.2232
334.5078 | 0.1803 | 408.7609 | 0.2234
335.3021 | 0.1814 | 409.5488 | 0.2234
335.7977 | 0.1814 | 410.2357 | 0.2238
335.8792 | 0.1808 | 410.5185 | 0.2242
335.723 | 0.1803 | 410.3232 | 0.2246
335.5669 | 0.1806 | 410.0673 | 0.2242
335.5737 | 0.1811 | 409.9731 | 0.2241
335.6755 | 0.1816 | 410.0337 | 0.2248
335.8045 | 0.1815 | 410.4108 | 0.2251
336.0557 | 0.1811 | 411.266 | 0.2254
336.5173 | 0.1818 | 411.9933 | 0.2249
337.2098 | 0.1825 | 412.229 | 0.2248
337.7325 | 0.1829 | 412.1212 | 0.2249
337.8004 | 0.1828 | 411.9663 | 0.225
337.5221 | 0.1824 | 411.9731 | 0.2251
337.203 | 0.1825 | 412.0808 | 0.2256
337.1012 | 0.1823 | 412.2424 | 0.2259
337.3388 | 0.1827 | 412.6734 | 0.2257
337.8751 | 0.1834 | 413.7576 | 0.2264
338.5811 | 0.1834 | 415.0303 | 0.2272
339.0767 | 0.1834 | 415.771 | 0.2275
339.131 | 0.1836 | 415.8451 | 0.2276
338.9681 | 0.1832 | 415.5892 | 0.2273
338.8527 | 0.1831 | 415.3199 | 0.227
338.8798 | 0.1836 | 415.2593 | 0.2271
338.9952 | 0.1833 | 415.4141 | 0.2274
339.1718 | 0.1831 | 415.798 | 0.2275
339.613 | 0.1833 | 416.2896 | 0.2276
340.6246 | 0.1839 | 416.7071 | 0.2279
341.7108 | 0.1847 | 416.8822 | 0.2281
342.2132 | 0.1847 | 416.8081 | 0.228
342.2132 | 0.1846 | 416.7071 | 0.2278
341.9823 | 0.1845 | 416.7138 | 0.2283
341.7787 | 0.1845 | 416.7811 | 0.2287
341.7583 | 0.1848 | 416.8754 | 0.2286
341.962 | 0.1854 | 417.1246 | 0.2289
342.3897 | 0.1859 | 417.6431 | 0.2298
343.0482 | 0.1859 | 418.303 | 0.23
343.4555 | 0.1859 | 418.7879 | 0.2301
343.4623 | 0.1859 | 418.8013 | 0.2302
343.3062 | 0.1858 | 418.5118 | 0.2301
343.1976 | 0.1861 | 418.303 | 0.2299
343.2111 | 0.1861 | 418.2559 | 0.2301
343.313 | 0.1861 | 418.4175 | 0.2301
343.4827 | 0.186 | 418.9697 | 0.2304
343.9647 | 0.1862 | 419.8653 | 0.2305
344.9491 | 0.187 | 420.6397 | 0.2311
345.8181 | 0.1878 | 420.835 | 0.232
346.1303 | 0.1877 | 420.6195 | 0.2317
346.0625 | 0.1875 | 420.4714 | 0.2313
345.8588 | 0.1875 | 420.5185 | 0.2316
345.6959 | 0.1872 | 420.6532 | 0.2315
345.6959 | 0.1871 | 420.9091 | 0.2318
345.8859 | 0.1875 | 421.4815 | 0.2318
346.4494 | 0.1878 | 422.4108 | 0.2325
347.5017 | 0.1881 | 423.5286 | 0.233
348.2145 | 0.1885 | 424.2559 | 0.233
348.2281 | 0.1887 | 424.2357 | 0.2333
347.8072 | 0.1884 | 423.8451 | 0.2337
347.556 | 0.1885 | 423.5017 | 0.2336
347.6239 | 0.1883 | 423.3737 | 0.2336
347.7936 | 0.1881 | 423.67 | 0.2334
348.201 | 0.1879 | 424.33 | 0.2337
348.873 | 0.1887 | 424.8956 | 0.2347
349.6945 | 0.189 | 425.2256 | 0.2349
350.387 | 0.1897 | 425.2862 | 0.2347
350.6042 | 0.1898 | 425.1919 | 0.2347
350.4345 | 0.1897 | 425.1111 | 0.2346
350.1629 | 0.1899 | 425.1515 | 0.2348
350.0204 | 0.1898 | 425.2593 | 0.2354
350.0611 | 0.1899 | 425.4209 | 0.2355
350.3259 | 0.1897 | 425.8384 | 0.2355
350.7604 | 0.1904 | 426.404 | 0.2356
351.1405 | 0.1906 | 427.2727 | 0.2362
351.3035 | 0.1913 | 427.8114 | 0.2366
351.2627 | 0.191 | 427.6431 | 0.2367
351.1813 | 0.1906 | 427.1852 | 0.2366
351.1677 | 0.1903 | 426.9024 | 0.2372
351.1948 | 0.1907 | 426.9697 | 0.2376
351.2627 | 0.1908 | 427.4478 | 0.2376
351.4528 | 0.1913 | 428.2357 | 0.2378
351.8262 | 0.1909 | 428.9764 | 0.2378
352.4304 | 0.1916 | 429.3535 | 0.2383
352.9939 | 0.1926 | 429.3064 | 0.2382
353.1704 | 0.1928 | 429.1515 | 0.2383
353.0007 | 0.1921 | 429.0438 | 0.2383
352.7699 | 0.192 | 429.0438 | 0.2377
352.6341 | 0.1917 | 429.138 | 0.2377
352.6816 | 0.1916 | 429.3468 | 0.2385
353.0278 | 0.1923 | 429.8182 | 0.2388
353.9172 | 0.1925 | 430.6195 | 0.2389
354.9627 | 0.1928 | 431.3737 | 0.2398
355.4515 | 0.1932 | 431.6902 | 0.2404
355.37 | 0.1929 | 431.6229 | 0.2399
355.0781 | 0.193 | 431.4007 | 0.2398
354.9695 | 0.1935 | 431.2593 | 0.2401
355.0849 | 0.1936 | 431.2929 | 0.2402
355.3157 | 0.1929 | 431.5421 | 0.2409
355.6483 | 0.193 | 432.0202 | 0.2411
356.205 | 0.1937 | 432.6667 | 0.2414
356.9925 | 0.1945 | 433.0168 | 0.2416
357.6443 | 0.1947 | 432.936 | 0.2414
357.8819 | 0.195 | 432.6667 | 0.241
357.6918 | 0.1945 | 432.5724 | 0.2413
357.3999 | 0.1942 | 432.6532 | 0.2415
357.2573 | 0.1943 | 432.7811 | 0.2417
357.3999 | 0.1943 | 433.0774 | 0.2423
357.9701 | 0.1945 | 433.7239 | 0.2427
358.8798 | 0.1946 | 434.8418 | 0.2428
359.5451 | 0.1954 | 435.8249 | 0.2434
359.7217 | 0.1955 | 436.1818 | 0.2437
359.5927 | 0.1954 | 436.0875 | 0.244
359.4433 | 0.1956 | 435.7912 | 0.2433
359.4433 | 0.1957 | 435.5825 | 0.243
359.5451 | 0.1958 | 435.6498 | 0.2437
359.6673 | 0.1956 | 435.9663 | 0.2439
359.8574 | 0.1957 | 436.6263 | 0.2448
360.6042 | 0.1962 | 437.4343 | 0.2453
361.8194 | 0.1968 | 437.8114 | 0.2453
362.6001 | 0.1975 | 437.7643 | 0.2452
362.7902 | 0.197 | 437.5758 | 0.2452
362.6205 | 0.1961 | 437.468 | 0.2449
362.3965 | 0.1961 | 437.569 | 0.2452
362.3082 | 0.1963 | 437.7104 | 0.2452
362.4236 | 0.1973 | 437.9461 | 0.2453
362.7766 | 0.1975 | 438.3838 | 0.2459
363.313 | 0.1973 | 439.367 | 0.2464
363.8357 | 0.1977 | 440.2828 | 0.2468
363.9579 | 0.1977 | 440.5455 | 0.2469
363.7746 | 0.1978 | 440.3232 | 0.2471
363.5845 | 0.1981 | 440 | 0.2469
363.6117 | 0.1978 | 439.8586 | 0.2471
363.7067 | 0.1975 | 439.9933 | 0.2471
363.8764 | 0.1978 | 440.4108 | 0.2473
364.2974 | 0.1978 | 441.2189 | 0.248
365.0034 | 0.1979 | 442.0943 | 0.2486
365.852 | 0.1989 | 442.4377 | 0.2489
366.4969 | 0.1994 | 442.2963 | 0.2487
366.5173 | 0.1994 | 441.9933 | 0.2486
366.1779 | 0.1988 | 441.9057 | 0.249
365.8927 | 0.1988 | 442.0673 | 0.2485
365.8113 | 0.1992 | 442.2896 | 0.2484
366.0489 | 0.1996 | 442.6465 | 0.2484
366.7142 | 0.2001 | 443.3333 | 0.2493
367.5289 | 0.2002 | 444.3098 | 0.2504
368.0244 | 0.2004 | 444.9562 | 0.2514
368.0991 | 0.2004 | 445.0842 | 0.2519
367.9362 | 0.2007 | 444.9024 | 0.2515
367.814 | 0.2007 | 444.6599 | 0.2508
367.8479 | 0.2006 | 444.5455 | 0.2511
367.9633 | 0.2008 | 444.6599 | 0.2514
368.2145 | 0.201 | 445.0236 | 0.2519
368.8527 | 0.2006 | 445.4411 | 0.2523
369.7692 | 0.201 | 445.798 | 0.2523
370.4888 | 0.2019 | 445.8653 | 0.2523
370.8418 | 0.2024 | 445.7172 | 0.2524
370.7739 | 0.202 | 445.5825 | 0.2528
370.5363 | 0.202 | 445.5623 | 0.2529
370.3666 | 0.2014 | 445.6229 | 0.2524
370.3462 | 0.2016 | 445.7441 | 0.2525
370.5703 | 0.202 | 446.0202 | 0.253
371.0998 | 0.2026 | 446.5926 | 0.2534
371.6022 | 0.203 | 447.367 | 0.2544
371.8534 | 0.2034 | 447.9327 | 0.2549
371.8466 | 0.2032 | 447.9731 | 0.2553
371.7379 | 0.2026 | 447.6768 | 0.2552
371.6768 | 0.2028 | 447.4141 | 0.2549
371.7108 | 0.203 | 447.3535 | 0.2547
371.799 | 0.2029 | 447.5017 | 0.2548
371.962 | 0.2027 | 448.1684 | 0.2551
372.41 | 0.2033 | 449.1919 | 0.2556
373.1229 | 0.2041 | 449.9259 | 0.2563
374.019 | 0.2046 | 450.1549 | 0.2565
374.4807 | 0.2048 | 450.0135 | 0.2562
374.2634 | 0.2049 | 449.8451 | 0.2564
373.8561 | 0.2048 | 449.8451 | 0.2564
373.5981 | 0.2045 | 449.9394 | 0.2565
373.6253 | 0.2043 | 450.1347 | 0.2566
374.2363 | 0.2049 | 450.4512 | 0.2572
375.2953 | 0.2048 | 451.1448 | 0.2579
376.2593 | 0.2053 | 451.9529 | 0.2585
376.7278 | 0.2053 | 452.404 | 0.2588
376.6463 | 0.2053 | 452.404 | 0.259
376.4155 | 0.2053 | 452.1684 | 0.259
376.3204 | 0.2058 | 451.9933 | 0.2592
376.4291 | 0.2065 | 451.9933 | 0.2591
376.6463 | 0.2065 | 452.1953 | 0.2588
376.9857 | 0.2064 | 452.7205 | 0.2591
377.5628 | 0.2068 | 453.4007 | 0.2599
378.3435 | 0.2069 | 453.8182 | 0.2605
379.0224 | 0.2072 | 453.8788 | 0.2608
379.2804 | 0.2073 | 453.7508 | 0.261
379.1242 | 0.2071 | 453.697 | 0.261
378.873 | 0.2067 | 453.6902 | 0.2609
378.7373 | 0.2068 | 453.7441 | 0.2608
378.778 | 0.2071 | 453.8923 | 0.2607
379.0767 | 0.2076 | 454.3973 | 0.261
379.6809 | 0.2082 | 455.5623 | 0.2615
380.258 | 0.2086 | 456.5859 | 0.2622
380.5567 | 0.2086 | 457.0168 | 0.2624
380.5431 | 0.2088 | 456.9764 | 0.2627
380.3938 | 0.2086 | 456.7744 | 0.2628
380.3191 | 0.2086 | 456.6599 | 0.2629
380.3598 | 0.2078 | 456.6869 | 0.2631
380.4481 | 0.2083 | 456.9024 | 0.2635
380.6314 | 0.2089 | 457.4815 | 0.2639
381.0794 | 0.2092 | 458.2626 | 0.2643
382.0502 | 0.2096 | 458.7138 | 0.2648
383.1568 | 0.2097 | 458.6061 | 0.2648
383.6049 | 0.2094 | 458.3367 | 0.2653
383.3741 | 0.2095 | 458.2559 | 0.2654
382.9464 | 0.2095 | 458.3973 | 0.2655
382.6884 | 0.2099 | 458.5724 | 0.2655
382.8513 | 0.21 | 458.8215 | 0.2661
383.3741 | 0.2104 | 459.2391 | 0.2661
384.0665 | 0.2107 | 459.771 | 0.2663
384.9084 | 0.211 | 460.4714 | 0.2668
385.3021 | 0.2108 | 460.835 | 0.2674
385.112 | 0.2107 | 460.7542 | 0.2676
384.7794 | 0.2111 | 460.4781 | 0.2676
384.664 | 0.2112 | 460.2694 | 0.2677
384.8337 | 0.211 | 460.2828 | 0.2674
385.1324 | 0.2114 | 460.633 | 0.2675
385.6144 | 0.2122 | 461.1987 | 0.2681
386.3815 | 0.2124 | 461.6902 | 0.269
387.3523 | 0.2123 | 461.9259 | 0.2696
388.038 | 0.2125 | 461.8855 | 0.2692
388.2349 | 0.2129 | 461.7643 | 0.2696
388.038 | 0.2129 | 461.6835 | 0.2702
387.78 | 0.2126 | 461.7172 | 0.2706
387.6511 | 0.2126 | 461.798 | 0.2701
387.78 | 0.2128 | 462.0471 | 0.2698
388.1806 | 0.2127 | 462.7744 | 0.27
388.8595 | 0.2129 | 463.8047 | 0.2704
389.6809 | 0.2134 | 464.6936 | 0.2714
390.0407 | 0.2134 | 464.9832 | 0.2721
389.8099 | 0.2133 | 464.7879 | 0.2721
389.5519 | 0.2131 | 464.5051 | 0.2726
389.5655 | 0.2131 | 464.3704 | 0.2725
389.8031 | 0.2137 | 464.4646 | 0.2727
390.0475 | 0.2142 | 464.9158 | 0.2732
390.4073 | 0.2144 | 465.5219 | 0.2731
390.8961 | 0.2144 | 465.9798 | 0.2729
391.446 | 0.2147 | 466.1212 | 0.2738
391.8669 | 0.2147 | 466.0471 | 0.2738
391.928 | 0.215 | 465.9327 | 0.274
391.7515 | 0.2151 | 465.9057 | 0.2742
391.5818 | 0.2151 | 465.9394 | 0.2743
391.5071 | 0.2151 | 466 | 0.2749
391.6429 | 0.2154 | 466.1886 | 0.2752
392.0027 | 0.2155 | 466.7071 | 0.2749
392.4711 | 0.2156 | 467.5286 | 0.2762
392.8649 | 0.2166 | 468.3434 | 0.277
392.9735 | 0.2165 | 468.6734 | 0.2768
392.8513 | 0.2164 | 468.5051 | 0.2769
392.7223 | 0.2163 | 468.1684 | 0.2767
392.7359 | 0.2157 | 467.9731 | 0.2766
392.8513 | 0.2153 | 468.0741 | 0.2769
393.0278 | 0.2151 | 468.7407 | 0.278
393.3469 | 0.2159 | 469.8047 | 0.2786
393.9443 | 0.2173 | 470.4781 | 0.2786
394.8812 | 0.2179 | 470.5993 | 0.2786
395.8113 | 0.2184 | 470.4714 | 0.2787
395.947 | 0.2184 | 470.3367 | 0.2791
395.5193 | 0.2181 | 470.3367 | 0.2793
395.0916 | 0.218 | 470.4175 | 0.2794
394.983 | 0.2175 | 470.532 | 0.2796
395.3768 | 0.2179 | 470.7879 | 0.2802
396.5241 | 0.2181 | 471.4007 | 0.2805
397.6714 | 0.2188 | 472.1279 | 0.2807
398.1602 | 0.2193 | 472.5589 | 0.2813
398.2281 | 0.2191 | 472.6465 | 0.2817
398.1534 | 0.2189 | 472.5118 | 0.2818
398.0788 | 0.219 | 472.3367 | 0.2818
398.0584 | 0.2195 | 472.2626 | 0.2814
398.0855 | 0.2193 | 472.3569 | 0.2824
398.1534 | 0.2199 | 472.5926 | 0.2829
398.4725 | 0.2201 | 472.9832 | 0.2834
399.3007 | 0.2201 | 473.3805 | 0.284
400.2105 | 0.2207 | 473.5017 | 0.2843
400.7739 | 0.2209 | 473.3535 | 0.2841
400.7807 | 0.2207 | 473.2121 | 0.2839
400.4888 | 0.2212 | 473.2189 | 0.2841
400.258 | 0.2203 | 473.3199 | 0.2849
400.224 | 0.2202 | 473.4882 | 0.2856
400.4684 | 0.2212 | 473.9259 | 0.2863
401.0862 | 0.2213 | 474.8081 | 0.2863
401.6836 | 0.2216 | 475.899 | 0.2871
401.962 | 0.2217 | 476.7205 | 0.2876
401.928 | 0.2215 | 476.6599 | 0.2879
401.7787 | 0.2216 | 476.1549 | 0.2876
401.7515 | 0.2216 | 475.7374 | 0.2873
401.8601 | 0.2217 | 475.6296 | 0.2877
402.0299 | 0.2223 | 475.8384 | 0.2883
402.3286 | 0.2228 | 476.6465 | 0.2885
403.1025 | 0.2224 | 477.7239 | 0.2888
404.0937 | 0.2219 | 478.3704 | 0.2892
405.1256 | 0.2227 | 478.532 | 0.2899
405.6551 | 0.2235 | 478.3502 | 0.2903
405.5261 | 0.2236 | 478.1953 | 0.2905
405.0984 | 0.2239 | 478.1684 | 0.2904
404.854 | 0.2235 | 478.2559 | 0.2906
404.8744 | 0.2232 | 478.3502 | 0.2907
405.2885 | 0.2232 | 478.6599 | 0.2918
406.1439 | 0.224 | 479.3939 | 0.2918
406.9654 | 0.2247 | 480.202 | 0.2916
407.3999 | 0.2248 | 480.7273 | 0.2923
407.4542 | 0.2251 | 480.7677 | 0.293
407.332 | 0.2251 | 480.5051 | 0.2932
407.2845 | 0.2251 | 480.2761 | 0.2932
407.3523 | 0.2248 | 480.202 | 0.2934
407.4542 | 0.2246 | 480.3569 | 0.2941
407.6035 | 0.2249 | 480.9428 | 0.2946
407.9226 | 0.2246 | 481.6566 | 0.2948
408.5268 | 0.2255 | 481.9933 | 0.2951
409.1514 | 0.2268 | 482.0135 | 0.2951
409.4433 | 0.2269 | 481.9259 | 0.2955
409.3754 | 0.2266 | 481.8586 | 0.2955
409.1785 | 0.2263 | 481.8788 | 0.2958
409.0699 | 0.226 | 481.9394 | 0.2963
409.0903 | 0.2261 | 482.0067 | 0.2968
409.3075 | 0.2263 | 482.2222 | 0.2973
409.8778 | 0.2267 | 483.0572 | 0.2985
410.6721 | 0.2273 | 484.101 | 0.2991
411.1609 | 0.2274 | 484.6667 | 0.2988
411.1337 | 0.2277 | 484.6128 | 0.299
410.8961 | 0.2275 | 484.2626 | 0.2991
410.8418 | 0.2276 | 483.9731 | 0.2993
410.964 | 0.2277 | 483.9192 | 0.3001
411.127 | 0.2279 | 484.2155 | 0.3004
411.3646 | 0.2284 | 484.8754 | 0.3008
411.7515 | 0.2285 | 485.6296 | 0.3013
412.5594 | 0.2283 | 486.0337 | 0.3017
413.2654 | 0.2283 | 486.0404 | 0.3019
413.5438 | 0.2288 | 485.8721 | 0.3022
413.4555 | 0.2294 | 485.7778 | 0.3026
413.2451 | 0.2295 | 485.798 | 0.303
413.1093 | 0.2295 | 485.8586 | 0.3033
413.1772 | 0.2298 | 486.0202 | 0.3035
413.5098 | 0.2301 | 486.3502 | 0.3039
414.243 | 0.2304 | 486.9293 | 0.3046
415.0034 | 0.2309 | 487.6768 | 0.305
415.3768 | 0.2305 | 488.0337 | 0.3058
415.3089 | 0.2302 | 487.9057 | 0.3061
415.112 | 0.2301 | 487.5623 | 0.3059
415.0509 | 0.2302 | 487.3333 | 0.3064
415.1867 | 0.2303 | 487.367 | 0.3064
415.3768 | 0.2307 | 487.7441 | 0.3069
415.6823 | 0.2307 | 488.3367 | 0.307
416.5513 | 0.2309 | 488.936 | 0.3078
417.9701 | 0.2315 | 489.2256 | 0.3083
418.9274 | 0.2315 | 489.1987 | 0.3082
419.1446 | 0.2315 | 489.0034 | 0.3086
418.9138 | 0.2318 | 488.8822 | 0.3091
418.6219 | 0.2322 | 488.8889 | 0.3096
418.4861 | 0.2324 | 488.9966 | 0.3099
418.6694 | 0.2323 | 489.1515 | 0.3103
419.0971 | 0.233 | 489.6431 | 0.3107
419.6402 | 0.233 | 490.6734 | 0.3113
420.1086 | 0.2332 | 491.5421 | 0.3126
420.2512 | 0.2334 | 491.8855 | 0.3127
420.1426 | 0.2326 | 491.8182 | 0.3123
420.0407 | 0.2328 | 491.6296 | 0.3128
420.0543 | 0.2331 | 491.4411 | 0.3136
420.095 | 0.2334 | 491.468 | 0.3141
420.2105 | 0.2336 | 491.6633 | 0.314
420.5363 | 0.2338 | 492.0943 | 0.3143
421.0862 | 0.2346 | 492.6263 | 0.3154
421.7855 | 0.2349 | 492.8754 | 0.3156
422.3489 | 0.235 | 492.7811 | 0.3157
422.4033 | 0.2349 | 492.5791 | 0.3163
422.1317 | 0.2351 | 492.4916 | 0.3164
421.9416 | 0.235 | 492.5455 | 0.3168
421.8873 | 0.2349 | 492.6667 | 0.3169
422.0774 | 0.2353 | 492.9226 | 0.318
422.6816 | 0.2354 | 493.3266 | 0.3188
423.5913 | 0.2356 | 494.1212 | 0.3191
424.3381 | 0.2358 | 495.037 | 0.3193
424.5757 | 0.2364 | 495.4613 | 0.3196
424.3924 | 0.2361 | 495.1987 | 0.3204
424.1752 | 0.2359 | 494.633 | 0.3207
424.1887 | 0.2364 | 494.2963 | 0.3209
424.3585 | 0.2362 | 494.4108 | 0.3212
424.5825 | 0.2367 | 495.0101 | 0.3214
425.0984 | 0.2368 | 495.9663 | 0.3221
425.947 | 0.2366 | 496.7609 | 0.3228
427.1419 | 0.2373 | 496.9966 | 0.3236
428.0177 | 0.238 | 496.7879 | 0.3239
428.2281 | 0.2385 | 496.4983 | 0.3243
427.943 | 0.2382 | 496.4175 | 0.325
427.6714 | 0.2383 | 496.5589 | 0.325
427.5967 | 0.2377 | 496.7205 | 0.3248
427.8004 | 0.2378 | 497.2054 | 0.3255
428.2281 | 0.2382 | 498 | 0.3262
428.7712 | 0.2389 | 498.9226 | 0.3268
429.2125 | 0.239 | 499.6162 | 0.3276
429.3143 | 0.2396 | 499.7104 | 0.3282
429.1378 | 0.2399 | 499.3805 | 0.3285
428.9885 | 0.2397 | 499.0168 | 0.3288
429.0631 | 0.2392 | 498.8552 | 0.3293
429.2057 | 0.2394 | 498.963 | 0.3297
429.4162 | 0.24 | 499.4747 | 0.3302
429.7488 | 0.2401 | 500.0808 | 0.3306
430.3938 | 0.2406 | 500.4714 | 0.3307
431.4528 | 0.2406 | 500.5522 | 0.3313
432.1521 | 0.2408 | 500.4377 | 0.332
432.2132 | 0.2407 | 500.3165 | 0.3327
431.9077 | 0.2411 | 500.2963 | 0.3334
431.5954 | 0.2415 | 500.3232 | 0.3333
431.5411 | 0.2413 | 500.3771 | 0.3334
431.8601 | 0.2406 | 500.532 | 0.3342
432.3965 | 0.2413 | 500.8687 | 0.3352
433.021 | 0.2418 | 501.4411 | 0.3367
433.3944 | 0.2422 | 501.9057 | 0.3376
433.4216 | 0.2428 | 501.9731 | 0.3378
433.2654 | 0.2429 | 501.7576 | 0.3374
433.184 | 0.2427 | 501.5152 | 0.3375
433.2451 | 0.2424 | 501.4141 | 0.3375
433.3265 | 0.2421 | 501.5286 | 0.3383
433.5031 | 0.2423 | 501.8653 | 0.3394
434.0054 | 0.2428 | 502.33 | 0.3402
434.8133 | 0.243 | 502.6465 | 0.3403
435.5804 | 0.244 | 502.6801 | 0.3409
435.9267 | 0.2443 | 502.5253 | 0.3417
435.852 | 0.244 | 502.3906 | 0.3423
435.6144 | 0.2443 | 502.3973 | 0.3428
435.4515 | 0.244 | 502.4512 | 0.3436
435.4447 | 0.2441 | 502.5522 | 0.344
435.6823 | 0.2444 | 502.8889 | 0.344
436.3951 | 0.2449 | 503.9663 | 0.3447
437.2845 | 0.2453 | 505.2593 | 0.3459
437.814 | 0.2455 | 505.8855 | 0.3465
437.8276 | 0.2458 | 505.8384 | 0.3468
437.59 | 0.2456 | 505.4613 | 0.3472
437.4881 | 0.2451 | 505.0303 | 0.3476
437.5424 | 0.2457 | 504.8283 | 0.3482
437.6714 | 0.2459 | 505.0909 | 0.349
438.038 | 0.2459 | 505.6835 | 0.3493
438.7848 | 0.2458 | 506.4377 | 0.3504
439.7081 | 0.2464 | 507.0034 | 0.3512
440.6925 | 0.2468 | 506.963 | 0.3515
441.2016 | 0.247 | 506.5455 | 0.352
440.998 | 0.2472 | 506.2694 | 0.3527
440.5567 | 0.2474 | 506.2222 | 0.3528
440.258 | 0.2471 | 506.3502 | 0.3535
440.2783 | 0.247 | 506.6128 | 0.3537
440.7739 | 0.2474 | 507.1785 | 0.3543
441.4868 | 0.2484 | 507.8788 | 0.355
442.1181 | 0.2483 | 508.6263 | 0.3561
442.4304 | 0.2484 | 508.9899 | 0.3571
442.3489 | 0.2485 | 508.7946 | 0.3577
442.1656 | 0.2484 | 508.4108 | 0.3584
442.1521 | 0.2484 | 508.1886 | 0.3586
442.2064 | 0.2485 | 508.1684 | 0.359
442.41 | 0.2484 | 508.431 | 0.3596
442.8242 | 0.2484 | 509.1111 | 0.3606
443.5981 | 0.2492 | 509.7508 | 0.3617
444.6232 | 0.2498 | 510 | 0.3626
445.7434 | 0.2505 | 509.9394 | 0.3631
446.2322 | 0.2508 | 509.7845 | 0.3631
446.0217 | 0.2504 | 509.6431 | 0.3631
445.5601 | 0.2503 | 509.596 | 0.3639
445.2885 | 0.2504 | 509.6364 | 0.3644
445.4311 | 0.2506 | 509.7508 | 0.3655
445.981 | 0.2508 | 510.0269 | 0.3661
446.721 | 0.251 | 510.7879 | 0.3669
447.5017 | 0.2512 | 511.6633 | 0.3673
447.8955 | 0.2511 | 512.0808 | 0.3678
447.8615 | 0.2511 | 511.9461 | 0.369
447.6646 | 0.2509 | 511.5556 | 0.3698
447.6239 | 0.2515 | 511.2256 | 0.3707
447.685 | 0.2517 | 511.1785 | 0.3709
447.8276 | 0.2519 | 511.4949 | 0.3716
448.1602 | 0.2522 | 512.1077 | 0.3725
448.649 | 0.2524 | 512.734 | 0.3737
449.1718 | 0.2527 | 512.963 | 0.3746
449.6538 | 0.253 | 512.7609 | 0.375
449.8167 | 0.2534 | 512.5051 | 0.3757
449.6741 | 0.2536 | 512.3636 | 0.3765
449.4773 | 0.2534 | 512.3636 | 0.3771
449.389 | 0.2531 | 512.431 | 0.378
449.4908 | 0.2531 | 512.5724 | 0.3787
449.8574 | 0.2535 | 512.9899 | 0.379
450.4888 | 0.2539 | 513.6162 | 0.3793
451.0183 | 0.2544 | 514.303 | 0.3809
451.1541 | 0.2548 | 514.5589 | 0.3818
451.0115 | 0.2545 | 514.3232 | 0.3825
450.8622 | 0.254 | 513.9461 | 0.383
450.869 | 0.2542 | 513.6835 | 0.3832
451.0115 | 0.2547 | 513.6768 | 0.3838
451.1745 | 0.2551 | 513.9259 | 0.3849
451.5071 | 0.2551 | 514.5051 | 0.3861
452.4644 | 0.2557 | 515.1246 | 0.3865
453.6117 | 0.2564 | 515.3872 | 0.3871
454.3788 | 0.2568 | 515.2121 | 0.3881
454.5418 | 0.2562 | 514.8889 | 0.3891
454.3381 | 0.2561 | 514.7407 | 0.3901
454.0937 | 0.2565 | 514.7475 | 0.3901
453.9851 | 0.2569 | 514.7946 | 0.3902
454.1412 | 0.2568 | 515.0505 | 0.3907
454.6707 | 0.2571 | 515.6566 | 0.3917
455.3768 | 0.2577 | 516.5657 | 0.3933
455.9403 | 0.2579 | 517.2458 | 0.395
456.1439 | 0.2582 | 517.3872 | 0.3959
456.0353 | 0.2578 | 517.0842 | 0.3964
455.9335 | 0.2573 | 516.7003 | 0.3965
455.9267 | 0.2576 | 516.4646 | 0.3974
456.0217 | 0.2582 | 516.5051 | 0.3983
456.1371 | 0.2582 | 516.8822 | 0.3994
456.5241 | 0.2581 | 517.4411 | 0.4007
457.2234 | 0.2584 | 517.9259 | 0.4019
458.2756 | 0.259 | 518.0539 | 0.4026
459.2329 | 0.2594 | 517.771 | 0.403
459.3279 | 0.2598 | 517.5219 | 0.4035
458.8663 | 0.2598 | 517.4478 | 0.4045
458.4589 | 0.2593 | 517.4411 | 0.405
458.3707 | 0.2593 | 517.4882 | 0.4056
458.7712 | 0.2598 | 517.6902 | 0.4067
459.7081 | 0.2602 | 518.404 | 0.4078
460.5499 | 0.2604 | 519.4411 | 0.4091
461.0115 | 0.2606 | 520.0404 | 0.4105
461.0455 | 0.2608 | 520.1145 | 0.4115
460.9301 | 0.2612 | 519.8653 | 0.4118
460.8418 | 0.2606 | 519.5084 | 0.4122
460.869 | 0.2603 | 519.2593 | 0.4135
460.9912 | 0.2609 | 519.3535 | 0.4145
461.1745 | 0.2616 | 519.7104 | 0.4153
461.7379 | 0.2616 | 520.1818 | 0.4166
462.6205 | 0.2619 | 520.5387 | 0.4179
463.3741 | 0.2627 | 520.5253 | 0.4187
463.795 | 0.2633 | 520.2828 | 0.4195
463.795 | 0.2635 | 520.0673 | 0.4198
463.6253 | 0.263 | 520.0202 | 0.4204
463.4487 | 0.2629 | 520.0135 | 0.4209
463.408 | 0.2624 | 520.0673 | 0.4219
463.6117 | 0.2631 | 520.2963 | 0.4233
464.1616 | 0.2639 | 520.8215 | 0.4242
464.8473 | 0.264 | 521.4949 | 0.426
465.2478 | 0.2643 | 522.0269 | 0.4271
465.2546 | 0.2642 | 521.9663 | 0.428
465.0713 | 0.2645 | 521.6296 | 0.4287
464.9966 | 0.2642 | 521.3199 | 0.4295
465.0713 | 0.2642 | 521.1448 | 0.4302
465.1935 | 0.2644 | 521.1852 | 0.4315
465.3904 | 0.2651 | 521.5017 | 0.4328
465.8792 | 0.2654 | 522.1077 | 0.4338
466.9722 | 0.2652 | 522.5522 | 0.4346
468.0244 | 0.2657 | 522.5993 | 0.4353
468.4725 | 0.2665 | 522.3367 | 0.4363
468.4046 | 0.2663 | 522.0741 | 0.4366
468.1602 | 0.266 | 521.9125 | 0.4378
467.9837 | 0.2658 | 521.8586 | 0.4385
467.9837 | 0.2661 | 521.9529 | 0.4393
468.2485 | 0.2668 | 522.2357 | 0.4405
468.9545 | 0.2669 | 522.8283 | 0.4418
469.5995 | 0.2673 | 523.5421 | 0.4431
469.8778 | 0.2674 | 523.9663 | 0.4442
469.8371 | 0.2675 | 523.7778 | 0.4451
469.7217 | 0.2676 | 523.3805 | 0.4461
469.7013 | 0.2677 | 523.0909 | 0.447
469.7624 | 0.2675 | 523.0034 | 0.4476
469.8371 | 0.2673 | 523.0572 | 0.4485
470.0475 | 0.2677 | 523.4411 | 0.4498
470.611 | 0.268 | 524.3502 | 0.4512
471.4664 | 0.2688 | 525.0774 | 0.4526
472.4779 | 0.2695 | 524.9966 | 0.4535
472.9735 | 0.2696 | 524.4444 | 0.4543
472.7088 | 0.2692 | 523.9798 | 0.4547
472.22 | 0.269 | 523.7576 | 0.4557
471.9756 | 0.2693 | 523.7172 | 0.4572
472.0842 | 0.2695 | 523.8855 | 0.4583
472.7155 | 0.2695 | 524.5926 | 0.4601
473.7203 | 0.2697 | 525.8114 | 0.4615
474.5146 | 0.2702 | 526.8956 | 0.462
474.9219 | 0.2706 | 527.2929 | 0.4634
474.9151 | 0.2705 | 527.064 | 0.4645
474.7658 | 0.2706 | 526.5387 | 0.4651
474.6979 | 0.2709 | 526.0539 | 0.466
474.7251 | 0.2712 | 525.899 | 0.4672
474.8405 | 0.2711 | 526.2626 | 0.4687
475.112 | 0.2712 | 526.8956 | 0.4696
475.6008 | 0.2718 | 527.4882 | 0.4708
476.2322 | 0.2723 | 527.6566 | 0.4722
476.7413 | 0.2726 | 527.4613 | 0.4733
476.9246 | 0.2731 | 527.1582 | 0.4739
476.8228 | 0.2731 | 526.9697 | 0.4748
476.6735 | 0.273 | 526.9495 | 0.4759
476.6056 | 0.2731 | 527.0303 | 0.4768
476.6531 | 0.2729 | 527.1448 | 0.4781
476.9586 | 0.2731 | 527.4613 | 0.479
477.6782 | 0.2738 | 528.0202 | 0.4803
478.5132 | 0.2744 | 528.6195 | 0.4817
478.9409 | 0.2744 | 528.8822 | 0.483
478.8798 | 0.274 | 528.6801 | 0.4846
478.6897 | 0.2741 | 528.2828 | 0.4858
478.6694 | 0.2745 | 527.9663 | 0.4864
478.7984 | 0.2743 | 527.8721 | 0.487
479.0156 | 0.2744 | 528.0673 | 0.4883
479.3347 | 0.2744 | 528.5051 | 0.4898
480.1494 | 0.2745 | 528.9091 | 0.4907
481.446 | 0.2752 | 529.0774 | 0.4924
482.3082 | 0.2759 | 528.9764 | 0.4939
482.5458 | 0.2761 | 528.7811 | 0.495
482.3354 | 0.2758 | 528.5926 | 0.4955
482.0774 | 0.2758 | 528.5387 | 0.4964
481.9756 | 0.2756 | 528.532 | 0.4974
482.0774 | 0.2756 | 528.6263 | 0.4985
482.5187 | 0.276 | 528.8754 | 0.4999
483.3401 | 0.2766 | 529.266 | 0.5018
483.9919 | 0.2764 | 529.6566 | 0.5035
484.2023 | 0.277 | 529.7643 | 0.5047
484.1073 | 0.2775 | 529.5758 | 0.5057
483.9919 | 0.2773 | 529.3333 | 0.5062
483.9851 | 0.2774 | 529.1785 | 0.507
484.053 | 0.2778 | 529.1448 | 0.5084
484.1752 | 0.2784 | 529.2862 | 0.5102
484.4942 | 0.2788 | 529.6027 | 0.5112
485.2342 | 0.2786 | 529.899 | 0.5128
486.0081 | 0.2791 | 529.9192 | 0.5143
486.5988 | 0.2794 | 529.7306 | 0.5151
486.6056 | 0.2792 | 529.5354 | 0.5163
486.3272 | 0.2795 | 529.4141 | 0.5174
486.1168 | 0.2796 | 529.3872 | 0.5185
486.0557 | 0.2795 | 529.4007 | 0.5194
486.2322 | 0.2795 | 529.4747 | 0.5208
486.8771 | 0.28 | 529.7643 | 0.5225
487.909 | 0.2809 | 530.3973 | 0.5238
488.6694 | 0.2808 | 530.9966 | 0.5257
488.8119 | 0.2805 | 531.0842 | 0.5273
488.6286 | 0.2808 | 530.7542 | 0.5281
488.4725 | 0.2812 | 530.3569 | 0.5292
488.52 | 0.2814 | 530.0808 | 0.5301
488.6762 | 0.2811 | 530.0606 | 0.5312
488.8391 | 0.2813 | 530.3434 | 0.5324
489.2125 | 0.2816 | 530.9091 | 0.534
489.8846 | 0.2821 | 531.4276 | 0.5353
490.6042 | 0.2824 | 531.3737 | 0.5368
491.1948 | 0.2826 | 530.9832 | 0.5384
491.3103 | 0.2823 | 530.6532 | 0.5398
491.1134 | 0.2824 | 530.5253 | 0.5407
490.8486 | 0.2827 | 530.5118 | 0.5413
490.7536 | 0.2832 | 530.532 | 0.5422
490.9708 | 0.2834 | 530.7609 | 0.5436
491.5818 | 0.2835 | 531.4343 | 0.5451
492.3557 | 0.2842 | 532.4983 | 0.5473
492.9124 | 0.2846 | 533.1178 | 0.5483
492.9871 | 0.2843 | 533.0438 | 0.5497
492.8581 | 0.2838 | 532.4714 | 0.5512
492.7291 | 0.2837 | 531.8384 | 0.5525
492.7631 | 0.2841 | 531.4545 | 0.5545
492.8581 | 0.2847 | 531.4545 | 0.5553
493.0075 | 0.2843 | 532.0202 | 0.5563
493.408 | 0.2845 | 532.8215 | 0.558
494.372 | 0.285 | 533.2862 | 0.5595
495.4311 | 0.2862 | 533.2727 | 0.5607
495.947 | 0.2867 | 532.862 | 0.5617
495.9878 | 0.2869 | 532.431 | 0.563
495.8452 | 0.2863 | 532.2963 | 0.5648
495.7162 | 0.2861 | 532.2828 | 0.5662
495.7026 | 0.2863 | 532.3434 | 0.5677
495.8588 | 0.2869 | 532.6532 | 0.5687
496.334 | 0.2872 | 533.2997 | 0.5701
497.0468 | 0.2876 | 534.1549 | 0.5716
497.4338 | 0.288 | 534.6465 | 0.5732
497.461 | 0.288 | 534.4444 | 0.5745
497.3659 | 0.288 | 533.8586 | 0.5756
497.3523 | 0.2878 | 533.3939 | 0.5766
497.3863 | 0.288 | 533.1785 | 0.5772
497.4813 | 0.288 | 533.2256 | 0.5787
497.6443 | 0.2884 | 533.6094 | 0.5807
498.1331 | 0.2886 | 534.2694 | 0.5827
499.2261 | 0.2891 | 534.7542 | 0.5843
500.4616 | 0.2902 | 534.7542 | 0.5853
501.0726 | 0.2899 | 534.3838 | 0.5866
500.9029 | 0.2899 | 534.0067 | 0.5876
500.4684 | 0.2892 | 533.8451 | 0.589
500.2172 | 0.2896 | 533.7845 | 0.5902
500.2376 | 0.2902 | 533.7643 | 0.5923
500.706 | 0.2903 | 534.0135 | 0.5935
501.6701 | 0.2906 | 534.6801 | 0.5949
502.573 | 0.2907 | 535.4411 | 0.5969
503.0821 | 0.2912 | 535.8316 | 0.5987
503.1161 | 0.291 | 535.6902 | 0.6002
502.9464 | 0.2908 | 535.2929 | 0.6008
502.9056 | 0.2912 | 534.9226 | 0.6022
502.9871 | 0.2919 | 534.6801 | 0.6031
503.1229 | 0.2922 | 534.7475 | 0.6045
503.408 | 0.2922 | 535.1987 | 0.6066
503.9172 | 0.2928 | 535.8182 | 0.608
504.5485 | 0.293 | 536.0943 | 0.6101
505.0577 | 0.2932 | 535.8653 | 0.611
505.3089 | 0.2937 | 535.468 | 0.6116
505.2342 | 0.2936 | 535.2121 | 0.6132
505.0645 | 0.2933 | 535.138 | 0.6154
504.9491 | 0.2937 | 535.1515 | 0.6166
504.9695 | 0.293 | 535.1852 | 0.6179
505.1867 | 0.2936 | 535.4478 | 0.619
505.6755 | 0.2939 | 536.1953 | 0.6203
506.1914 | 0.2944 | 537.0842 | 0.6224
506.4562 | 0.2952 | 537.4747 | 0.6241
506.4223 | 0.2949 | 537.1919 | 0.6254
506.2865 | 0.2949 | 536.5185 | 0.6268
506.2797 | 0.2952 | 535.9259 | 0.6278
506.334 | 0.2955 | 535.697 | 0.6288
506.4223 | 0.2953 | 535.8855 | 0.6301
506.6191 | 0.2952 | 536.6195 | 0.6317
507.2234 | 0.2956 | 537.3535 | 0.6338
508.6626 | 0.2963 | 537.6296 | 0.6353
509.8235 | 0.2968 | 537.4074 | 0.6365
510.224 | 0.2967 | 536.9293 | 0.6379
510.1358 | 0.2967 | 536.5051 | 0.6396
509.871 | 0.2968 | 536.33 | 0.6406
509.6809 | 0.2968 | 536.2828 | 0.642
509.7352 | 0.2968 | 536.3367 | 0.6433
510.129 | 0.2971 | 536.8013 | 0.6452
510.9504 | 0.2975 | 537.5084 | 0.6466
511.7651 | 0.2978 | 538.0539 | 0.6486
512.1385 | 0.2981 | 538.1347 | 0.6505
512.0978 | 0.2981 | 537.9192 | 0.6523
511.9823 | 0.2983 | 537.5758 | 0.6535
511.962 | 0.2984 | 537.2727 | 0.6546
512.0367 | 0.2982 | 537.2121 | 0.6556
512.1656 | 0.2985 | 537.3872 | 0.6569
512.3557 | 0.2987 | 537.7104 | 0.6584
512.9599 | 0.2993 | 538.0471 | 0.66
513.8289 | 0.3005 | 538.1414 | 0.6616
514.4739 | 0.3007 | 538 | 0.6632
514.6096 | 0.3004 | 537.7912 | 0.665
514.406 | 0.2999 | 537.67 | 0.6663
514.2227 | 0.3005 | 537.6364 | 0.6676
514.148 | 0.3009 | 537.6162 | 0.6693
514.2838 | 0.3006 | 537.67 | 0.6705
514.8201 | 0.301 | 537.8586 | 0.6721
515.6755 | 0.3011 | 538.4242 | 0.673
516.4155 | 0.3014 | 539.1717 | 0.675
516.6531 | 0.3017 | 539.4209 | 0.6767
516.5377 | 0.3016 | 539.0034 | 0.6786
516.3544 | 0.3022 | 538.3636 | 0.6799
516.3136 | 0.3026 | 537.9798 | 0.681
516.4019 | 0.3026 | 537.8855 | 0.6822
516.5784 | 0.303 | 538.0943 | 0.6839
516.9586 | 0.3031 | 538.6599 | 0.6855
517.5832 | 0.3032 | 539.266 | 0.687
518.3842 | 0.3033 | 539.4478 | 0.6888
519.0224 | 0.3038 | 539.1111 | 0.6905
519.1718 | 0.3038 | 538.6263 | 0.6918
518.9002 | 0.3042 | 538.3502 | 0.6928
518.6219 | 0.304 | 538.2559 | 0.6942
518.5336 | 0.3037 | 538.229 | 0.6959
518.8119 | 0.3041 | 538.33 | 0.6976
519.518 | 0.3049 | 538.8687 | 0.6991
520.3666 | 0.3057 | 539.67 | 0.7007
520.9708 | 0.3054 | 540.2761 | 0.7029
521.1202 | 0.3052 | 540.3367 | 0.7045
520.9776 | 0.3053 | 539.9529 | 0.706
520.8079 | 0.3053 | 539.468 | 0.7074
520.835 | 0.3053 | 539.1246 | 0.7089
520.9844 | 0.3054 | 539.064 | 0.71
521.1473 | 0.3059 | 539.3401 | 0.7116
521.5275 | 0.3064 | 539.8384 | 0.7134
522.3693 | 0.3067 | 540.2088 | 0.715
523.5777 | 0.3075 | 540.2088 | 0.7165
524.2838 | 0.3075 | 539.9529 | 0.7179
524.3788 | 0.3077 | 539.6633 | 0.719
524.1955 | 0.3077 | 539.5084 | 0.7203
523.9986 | 0.3074 | 539.4747 | 0.722
523.924 | 0.3074 | 539.4882 | 0.7232
524.053 | 0.3074 | 539.6566 | 0.7248
524.4331 | 0.3078 | 540.0808 | 0.7267
525.0781 | 0.3089 | 540.6532 | 0.7286
525.5261 | 0.3091 | 541.0236 | 0.7309
525.6076 | 0.3095 | 540.9293 | 0.733
525.5126 | 0.3097 | 540.5522 | 0.7338
525.4582 | 0.3098 | 540.1818 | 0.7345
525.4922 | 0.3098 | 539.9663 | 0.7357
525.5804 | 0.3095 | 539.9461 | 0.7374
525.7094 | 0.3093 | 540.202 | 0.7394
526.0828 | 0.3098 | 540.6263 | 0.7409
526.8432 | 0.3097 | 540.9495 | 0.7428
527.7189 | 0.3108 | 540.9697 | 0.7444
528.391 | 0.3115 | 540.7609 | 0.7451
528.3503 | 0.3117 | 540.5051 | 0.746
527.9973 | 0.3115 | 540.3434 | 0.7473
527.6918 | 0.3116 | 540.2492 | 0.7495
527.6443 | 0.3119 | 540.229 | 0.7513
528.0516 | 0.3122 | 540.3771 | 0.7526
529.1446 | 0.3124 | 540.7677 | 0.754
530.4752 | 0.3128 | 541.3401 | 0.7558
531.1948 | 0.313 | 541.6902 | 0.7574
531.2627 | 0.3128 | 541.569 | 0.7593
531.0455 | 0.3124 | 541.1785 | 0.7616
530.9437 | 0.3127 | 540.8418 | 0.7632
531.0591 | 0.3128 | 540.6397 | 0.764
531.1881 | 0.3131 | 540.6397 | 0.7648
531.4392 | 0.3137 | 540.8822 | 0.7667
531.9009 | 0.3138 | 541.3064 | 0.7688
532.6205 | 0.3141 | 541.6162 | 0.7704
533.3062 | 0.3147 | 541.5758 | 0.7718
533.6253 | 0.3154 | 541.3131 | 0.7733
533.5845 | 0.3154 | 541.0707 | 0.7747
533.4284 | 0.3151 | 540.963 | 0.776
533.2858 | 0.3149 | 540.9226 | 0.7778
533.3062 | 0.3149 | 540.8889 | 0.7798
533.4691 | 0.3154 | 541.0236 | 0.781
533.8289 | 0.3161 | 541.4815 | 0.7825
534.3041 | 0.3168 | 542.1347 | 0.7844
534.6164 | 0.317 | 542.4781 | 0.7859
534.6029 | 0.3167 | 542.3502 | 0.788
534.4263 | 0.3169 | 541.899 | 0.7899
534.3449 | 0.3169 | 541.468 | 0.7907
534.406 | 0.3165 | 541.2189 | 0.7922
534.5078 | 0.3165 | 541.266 | 0.794
534.7522 | 0.3173 | 541.6566 | 0.7955
535.37 | 0.3171 | 542.0943 | 0.7973
536.558 | 0.318 | 542.3502 | 0.7987
537.685 | 0.3185 | 542.2492 | 0.8007
538.1942 | 0.3188 | 541.9327 | 0.8019
538.0923 | 0.3189 | 541.697 | 0.8029
537.7325 | 0.3192 | 541.5623 | 0.8045
537.5153 | 0.3189 | 541.4747 | 0.806
537.5221 | 0.3192 | 541.4478 | 0.8074
537.8683 | 0.3193 | 541.697 | 0.8091
538.6762 | 0.3194 | 542.2357 | 0.8112
539.4705 | 0.32 | 542.7879 | 0.813
539.8506 | 0.3204 | 542.9697 | 0.815
539.8642 | 0.3207 | 542.7811 | 0.8165
539.7828 | 0.3205 | 542.3636 | 0.8178
539.7692 | 0.3201 | 542.0067 | 0.8193
539.8303 | 0.3207 | 541.8451 | 0.8208
539.9593 | 0.321 | 541.9663 | 0.8223
540.2851 | 0.321 | 542.3704 | 0.8243
541.0659 | 0.3216 | 542.7879 | 0.8258
542.0027 | 0.322 | 542.9764 | 0.8276
542.702 | 0.3223 | 542.8418 | 0.8291
542.8988 | 0.3229 | 542.5657 | 0.8312
542.6816 | 0.3229 | 542.3367 | 0.8326
542.4644 | 0.3226 | 542.202 | 0.8334
542.3693 | 0.3224 | 542.1481 | 0.8346
542.4576 | 0.3225 | 542.1616 | 0.8358
542.8853 | 0.3228 | 542.431 | 0.8374
543.7339 | 0.3233 | 542.963 | 0.8391
544.4874 | 0.3235 | 543.5623 | 0.8415
544.8201 | 0.3245 | 543.7508 | 0.8436
544.7726 | 0.3247 | 543.4007 | 0.8447
544.6436 | 0.3245 | 542.936 | 0.8462
544.6164 | 0.3245 | 542.6195 | 0.8475
544.6572 | 0.3241 | 542.532 | 0.8488
544.7794 | 0.3246 | 542.6734 | 0.8503
545.0441 | 0.3252 | 543.0774 | 0.8523
545.5465 | 0.3257 | 543.5354 | 0.8546
546.3136 | 0.3259 | 543.6498 | 0.8565
546.9993 | 0.3263 | 543.367 | 0.8581
547.2166 | 0.3267 | 543.0034 | 0.8596
547.0876 | 0.3267 | 542.7879 | 0.861
546.9043 | 0.3267 | 542.7003 | 0.8622
546.8228 | 0.3269 | 542.633 | 0.8635
546.9382 | 0.3271 | 542.6397 | 0.8654
547.2912 | 0.3271 | 542.8822 | 0.8667
547.9905 | 0.3278 | 543.5825 | 0.8683
548.683 | 0.328 | 544.404 | 0.8705
548.8798 | 0.3278 | 544.6465 | 0.8721
548.6965 | 0.328 | 544.2222 | 0.8741
548.4997 | 0.328 | 543.6027 | 0.8757
548.5675 | 0.3284 | 543.1313 | 0.8771
548.778 | 0.3288 | 542.9697 | 0.8786
549.0156 | 0.3286 | 543.138 | 0.8799
549.4365 | 0.3291 | 543.6633 | 0.8818
550.4413 | 0.3297 | 544.2896 | 0.8833
551.7855 | 0.33 | 544.4646 | 0.885
552.6001 | 0.3305 | 544.1347 | 0.8871
552.7766 | 0.3309 | 543.6498 | 0.8888
552.6205 | 0.3309 | 543.3535 | 0.89
552.4372 | 0.331 | 543.2121 | 0.8914
552.3625 | 0.3308 | 543.1448 | 0.8928
552.4779 | 0.331 | 543.2795 | 0.8946
552.9124 | 0.331 | 543.8249 | 0.8964
553.5234 | 0.3315 | 544.7138 | 0.8984
553.9172 | 0.3322 | 545.4276 | 0.9007
554.0258 | 0.3319 | 545.4478 | 0.9025
553.9851 | 0.3313 | 544.9024 | 0.9043
553.9104 | 0.3314 | 544.229 | 0.9052
553.8968 | 0.3319 | 543.7845 | 0.9064
553.9511 | 0.3326 | 543.7172 | 0.9083
554.053 | 0.3329 | 544.0471 | 0.9098
554.3856 | 0.3332 | 544.6667 | 0.911
555.0916 | 0.3338 | 545.138 | 0.9125
555.9878 | 0.3341 | 545.1582 | 0.9145
556.8771 | 0.3345 | 544.8013 | 0.9165
556.9654 | 0.3344 | 544.3636 | 0.9183
556.5445 | 0.3347 | 544.0741 | 0.9199
556.1847 | 0.3349 | 543.9529 | 0.9209
556.11 | 0.3347 | 543.8721 | 0.9224
556.5173 | 0.3351 | 544.1077 | 0.9238
557.5424 | 0.3346 | 544.6936 | 0.9253
558.5879 | 0.3352 | 545.6768 | 0.9275
559.165 | 0.336 | 546.5522 | 0.9297
559.2329 | 0.3361 | 546.3906 | 0.9315
559.0699 | 0.3366 | 545.6229 | 0.933
558.9477 | 0.3367 | 544.9293 | 0.9344
559.0292 | 0.3361 | 544.5657 | 0.9357
559.1107 | 0.3363 | 544.5387 | 0.9372
559.2872 | 0.3369 | 544.9091 | 0.9391
559.7013 | 0.3374 | 545.6229 | 0.9412
560.3598 | 0.338 | 546.2492 | 0.9429
561.1745 | 0.3384 | 546.1684 | 0.9445
561.7176 | 0.3392 | 545.5758 | 0.9461
561.7719 | 0.3393 | 545.0842 | 0.9476
561.5818 | 0.3389 | 544.8283 | 0.9486
561.3578 | 0.339 | 544.6532 | 0.9499
561.3442 | 0.3386 | 544.6061 | 0.9514
561.5886 | 0.3388 | 544.8687 | 0.9532
562.0706 | 0.3391 | 545.6431 | 0.9548
562.539 | 0.3393 | 546.862 | 0.9569
562.7902 | 0.3395 | 547.6027 | 0.959
562.8174 | 0.3398 | 547.4949 | 0.961
562.6816 | 0.3405 | 546.6465 | 0.9626
562.6409 | 0.3408 | 545.7845 | 0.9632
562.7155 | 0.3409 | 545.2795 | 0.9645
562.8174 | 0.3412 | 545.2189 | 0.9666
562.9803 | 0.3413 | 545.7172 | 0.9682
563.5302 | 0.3414 | 546.7003 | 0.9701
564.7251 | 0.3413 | 547.3131 | 0.9716
565.7841 | 0.3418 | 547.1852 | 0.9734
566.2797 | 0.3423 | 546.5185 | 0.9748
566.2254 | 0.3425 | 545.9125 | 0.9763
565.9674 | 0.3424 | 545.569 | 0.9779
565.7841 | 0.3426 | 545.4343 | 0.9796
565.8045 | 0.3428 | 545.4411 | 0.9811
566.1032 | 0.343 | 545.7508 | 0.9824
566.8975 | 0.3438 | 546.7003 | 0.9845
567.7868 | 0.3438 | 547.6431 | 0.9868
568.2553 | 0.3441 | 548.0269 | 0.9886
568.2553 | 0.3444 | 547.8586 | 0.9899
568.0923 | 0.3445 | 547.2121 | 0.9913
568.0312 | 0.3455 | 546.5253 | 0.9927
568.1466 | 0.3456 | 546.1414 | 0.994
568.296 | 0.3451 | 546.1886 | 0.995
568.5404 | 0.345 | 546.8754 | 0.9973
569.0971 | 0.3453 | 547.6027 | 0.9995
570.0068 | 0.3461 | 547.9327 | 1.0008
571.2424 | 0.3465 | 547.8451 | 1.0024
571.8941 | 0.3469 | 547.4276 | 1.0038
571.6293 | 0.3464 | 546.9562 | 1.0054
571.0726 | 0.3461 | 546.5993 | 1.0072
570.7739 | 0.3459 | 546.404 | 1.0086
570.9233 | 0.3466 | 546.3704 | 1.0102
571.6497 | 0.3475 | 546.8687 | 1.0114
572.5187 | 0.3477 | 547.6229 | 1.013
573.1636 | 0.3479 | 548.229 | 1.0154
573.5031 | 0.3483 | 548.4175 | 1.0177
573.5166 | 0.3487 | 548.1953 | 1.0198
573.3333 | 0.3483 | 547.8451 | 1.0211
573.2247 | 0.3485 | 547.4949 | 1.0219
573.2722 | 0.3491 | 547.2862 | 1.0235
573.3741 | 0.3487 | 547.4343 | 1.025
573.5709 | 0.3492 | 547.8249 | 1.0268
574.1005 | 0.3499 | 548.202 | 1.0288
574.8201 | 0.3505 | 548.3098 | 1.0306
575.499 | 0.3507 | 548.1347 | 1.032
575.8181 | 0.3514 | 547.8721 | 1.0335
575.7026 | 0.3513 | 547.6498 | 1.035
575.465 | 0.3511 | 547.569 | 1.0362
575.2749 | 0.3509 | 547.5152 | 1.0379
575.37 | 0.3513 | 547.5152 | 1.0396
575.8248 | 0.3514 | 547.7306 | 1.0413
576.5852 | 0.3518 | 548.2088 | 1.0432
577.2234 | 0.3521 | 548.8013 | 1.0453
577.461 | 0.3521 | 549.0438 | 1.0473
577.3727 | 0.3525 | 548.7273 | 1.0489
577.2437 | 0.3525 | 548.2222 | 1.0502
577.2301 | 0.3529 | 547.9125 | 1.0517
577.3456 | 0.3527 | 547.8047 | 1.0529
577.4949 | 0.3529 | 547.8855 | 1.0544
577.8411 | 0.3533 | 548.1886 | 1.0559
578.7441 | 0.3536 | 548.6128 | 1.0581
579.7692 | 0.3543 | 548.7677 | 1.0601
580.5227 | 0.3547 | 548.5118 | 1.0613
580.7875 | 0.355 | 548.1751 | 1.0631
580.5431 | 0.3552 | 547.9798 | 1.0647
580.2512 | 0.3547 | 547.899 | 1.0664
580.1426 | 0.3552 | 547.8721 | 1.0677
580.2376 | 0.3557 | 547.8923 | 1.0687
580.74 | 0.3561 | 548.0808 | 1.0701
581.4732 | 0.3562 | 548.6599 | 1.072
582.0706 | 0.3567 | 549.2121 | 1.0738
582.2743 | 0.3569 | 549.3468 | 1.0761
582.2064 | 0.3569 | 549.1313 | 1.0782
582.0978 | 0.3566 | 548.6128 | 1.0795
582.1113 | 0.357 | 548.229 | 1.0807
582.1792 | 0.3571 | 548.1145 | 1.0823
582.2946 | 0.3576 | 548.2828 | 1.0849
582.6816 | 0.3575 | 548.7609 | 1.087
583.313 | 0.3577 | 549.1515 | 1.0883
584.372 | 0.3581 | 549.1987 | 1.0898
585.4039 | 0.3589 | 548.936 | 1.0915
585.6551 | 0.3589 | 548.5455 | 1.0924
585.2206 | 0.3595 | 548.2896 | 1.0943
584.7251 | 0.3596 | 548.2088 | 1.0959
584.5757 | 0.3596 | 548.1953 | 1.0975
584.9966 | 0.3598 | 548.2424 | 1.0991
585.8248 | 0.36 | 548.633 | 1.1008
586.7617 | 0.3604 | 549.1852 | 1.1025
587.4813 | 0.3608 | 549.6094 | 1.1044
587.6171 | 0.3606 | 549.6094 | 1.1061
587.4542 | 0.361 | 549.3535 | 1.1078
587.2641 | 0.3615 | 548.9966 | 1.1091
587.2845 | 0.3615 | 548.6869 | 1.1108
587.4067 | 0.3614 | 548.6263 | 1.1127
587.6307 | 0.3614 | 548.8754 | 1.1143
588.0448 | 0.362 | 549.266 | 1.116
588.649 | 0.3625 | 549.5354 | 1.118
589.3211 | 0.3629 | 549.5084 | 1.1193
589.8439 | 0.3641 | 549.266 | 1.121
589.9593 | 0.3641 | 548.9764 | 1.1223
589.7895 | 0.3641 | 548.8215 | 1.1239
589.5995 | 0.3639 | 548.7677 | 1.125
589.5248 | 0.3639 | 548.7609 | 1.1263
589.7217 | 0.3641 | 548.9024 | 1.1281
590.258 | 0.3642 | 549.2391 | 1.1302
590.9708 | 0.3649 | 549.7912 | 1.1323
591.4868 | 0.3648 | 550.229 | 1.1343
591.6022 | 0.3648 | 550.0673 | 1.136
591.4868 | 0.3652 | 549.6364 | 1.1377
591.3849 | 0.3651 | 549.2929 | 1.1386
591.4392 | 0.3655 | 549.0976 | 1.1399
591.6225 | 0.3658 | 549.0976 | 1.1415
591.8466 | 0.3664 | 549.2929 | 1.1434
592.4304 | 0.3671 | 549.697 | 1.1456
593.4352 | 0.3673 | 549.9933 | 1.1475
594.4196 | 0.3677 | 549.9192 | 1.1485
595.1935 | 0.3679 | 549.6162 | 1.1501
595.2274 | 0.3677 | 549.367 | 1.1518
594.8337 | 0.368 | 549.2256 | 1.153
594.4671 | 0.3684 | 549.1919 | 1.1545
594.406 | 0.3686 | 549.1987 | 1.1558
594.8473 | 0.3687 | 549.3131 | 1.1577
595.6687 | 0.3686 | 549.6835 | 1.1595
596.4223 | 0.3688 | 550.3838 | 1.1616
596.8228 | 0.3688 | 550.8081 | 1.1638
596.8364 | 0.3693 | 550.5387 | 1.1653
596.7278 | 0.3697 | 549.9192 | 1.1664
596.6802 | 0.3701 | 549.4949 | 1.1681
596.7481 | 0.3699 | 549.3199 | 1.1701
596.8703 | 0.3703 | 549.3468 | 1.1717
597.1623 | 0.3703 | 549.5825 | 1.173
597.7054 | 0.3706 | 550.101 | 1.1747
598.5336 | 0.3712 | 550.5589 | 1.1765
599.613 | 0.3718 | 550.4848 | 1.1786
600.224 | 0.3723 | 550.0471 | 1.1802
600.1629 | 0.3724 | 549.67 | 1.1816
599.7963 | 0.3726 | 549.4949 | 1.1832
599.518 | 0.373 | 549.4411 | 1.1845
599.518 | 0.373 | 549.4141 | 1.1857
599.905 | 0.3726 | 549.5152 | 1.1873
600.4549 | 0.373 | 550.0404 | 1.1893
600.9708 | 0.3734 | 550.7542 | 1.1912
601.2763 | 0.374 | 551.1178 | 1.193
601.3238 | 0.3744 | 551.0236 | 1.1948
601.2356 | 0.3744 | 550.5657 | 1.1963
601.2016 | 0.3744 | 549.9933 | 1.1981
601.2559 | 0.3745 | 549.6835 | 1.1997
601.317 | 0.3751 | 549.7239 | 1.2009
601.4936 | 0.3755 | 550.2088 | 1.2026
601.9891 | 0.3756 | 550.8013 | 1.2045
602.7834 | 0.3761 | 551.0572 | 1.2066
603.5777 | 0.3766 | 550.936 | 1.2075
603.9647 | 0.3769 | 550.4512 | 1.2096
603.924 | 0.3768 | 550.0606 | 1.211
603.6796 | 0.3766 | 549.8586 | 1.2118
603.5166 | 0.3771 | 549.8047 | 1.2136
603.5438 | 0.3776 | 549.8114 | 1.2155
603.8086 | 0.3775 | 550.1212 | 1.2167
604.4603 | 0.3783 | 550.7138 | 1.2182
605.3021 | 0.3787 | 551.1852 | 1.2206
605.7637 | 0.379 | 551.3468 | 1.2229
605.6823 | 0.3788 | 551.1987 | 1.2245
605.4718 | 0.3785 | 550.8485 | 1.2258
605.4243 | 0.3783 | 550.4646 | 1.2266
605.6144 | 0.379 | 550.2222 | 1.2281
605.8724 | 0.3793 | 550.3502 | 1.23
606.3747 | 0.3798 | 550.7946 | 1.2318
607.298 | 0.3803 | 551.2054 | 1.2339
608.4318 | 0.381 | 551.3199 | 1.2363
609.4705 | 0.3809 | 551.1448 | 1.2381
609.8439 | 0.3817 | 550.862 | 1.2396
609.6606 | 0.3818 | 550.5791 | 1.2409
609.2804 | 0.3812 | 550.4108 | 1.2421
609.0631 | 0.3811 | 550.303 | 1.2439
609.165 | 0.3813 | 550.33 | 1.2451
609.5927 | 0.3818 | 550.6869 | 1.2469
610 | 0.3825 | 551.266 | 1.2484
610.3666 | 0.3829 | 551.9596 | 1.2499
610.5431 | 0.3831 | 552.0202 | 1.252
610.5024 | 0.3831 | 551.5219 | 1.2535
610.4209 | 0.3832 | 551.1111 | 1.255
610.4005 | 0.3835 | 550.8418 | 1.2566
610.516 | 0.3838 | 550.7003 | 1.2589
610.6449 | 0.3838 | 550.8552 | 1.2605
611.0319 | 0.3841 | 551.1785 | 1.2624
611.8941 | 0.3844 | 551.6027 | 1.2641
613.2858 | 0.3848 | 551.697 | 1.2659
614.372 | 0.3855 | 551.4343 | 1.2671
614.5961 | 0.3859 | 551.1515 | 1.2684
614.3177 | 0.3856 | 550.9764 | 1.2698
614.0122 | 0.3855 | 550.8754 | 1.2717
613.8764 | 0.3856 | 550.8215 | 1.2734
614.1276 | 0.386 | 550.8552 | 1.2748
614.7726 | 0.3869 | 551.0572 | 1.2764
615.7026 | 0.3865 | 551.6566 | 1.2783
616.3612 | 0.387 | 552.6061 | 1.28
616.5377 | 0.3873 | 552.7542 | 1.282
616.4291 | 0.3874 | 552.0875 | 1.2833
616.3001 | 0.3871 | 551.4141 | 1.285
616.2729 | 0.387 | 551.0842 | 1.2863
616.3272 | 0.3873 | 551.0303 | 1.2879
616.4562 | 0.3876 | 551.1582 | 1.2893
616.7142 | 0.3876 | 551.5623 | 1.2912
617.2505 | 0.3886 | 552.2088 | 1.2931
617.9294 | 0.3896 | 552.2694 | 1.2951
618.4318 | 0.3904 | 551.7778 | 1.2968
618.5268 | 0.391 | 551.3266 | 1.2985
618.3503 | 0.3908 | 551.1448 | 1.2998
618.167 | 0.3903 | 551.0976 | 1.301
618.1059 | 0.3899 | 551.0842 | 1.3019
618.2485 | 0.3903 | 551.1246 | 1.3036
618.6422 | 0.3912 | 551.4074 | 1.3059
619.1785 | 0.3918 | 552.4175 | 1.3077
619.6402 | 0.3919 | 553.4411 | 1.309
619.7488 | 0.3915 | 553.6431 | 1.3109
619.5927 | 0.3923 | 552.9562 | 1.3133
619.4162 | 0.3925 | 551.9731 | 1.315
619.4637 | 0.3924 | 551.4141 | 1.3159
619.5791 | 0.3928 | 551.3131 | 1.3176
619.7963 | 0.3928 | 551.7037 | 1.3193
620.2987 | 0.3933 | 552.5724 | 1.3216
621.1202 | 0.3941 | 553.1515 | 1.3234
622.3557 | 0.3945 | 552.9764 | 1.3245
623.3469 | 0.395 | 552.2761 | 1.3254
623.5709 | 0.3951 | 551.67 | 1.3271
623.2519 | 0.3949 | 551.4411 | 1.329
622.7902 | 0.3947 | 551.3939 | 1.3312
622.6816 | 0.3947 | 551.3535 | 1.3321
622.9871 | 0.3949 | 551.5556 | 1.3333
623.5777 | 0.3951 | 552.3838 | 1.3348
624.3652 | 0.3959 | 553.4815 | 1.3372
624.9898 | 0.3968 | 554.1212 | 1.3395
625.1324 | 0.3971 | 554.0404 | 1.341
624.9627 | 0.3974 | 553.3199 | 1.3422
624.8201 | 0.3971 | 552.4175 | 1.3439
624.854 | 0.397 | 551.8249 | 1.3452
624.9898 | 0.3975 | 551.7508 | 1.3464
625.2614 | 0.398 | 552.3636 | 1.3482
625.7162 | 0.3982 | 553.3064 | 1.3506
626.6802 | 0.3986 | 553.8451 | 1.3523
628.0041 | 0.3991 | 553.7778 | 1.3537
628.778 | 0.3992 | 553.2323 | 1.3553
628.8798 | 0.3993 | 552.5859 | 1.3566
628.6219 | 0.3998 | 552.229 | 1.3586
628.3639 | 0.4001 | 552.0202 | 1.3601
628.3096 | 0.3997 | 551.9529 | 1.3613
628.5811 | 0.4001 | 552.2761 | 1.3629
629.165 | 0.4009 | 553.1582 | 1.3649
629.8099 | 0.4013 | 554.0741 | 1.3667
630.1697 | 0.4013 | 554.5185 | 1.3689
630.1833 | 0.4013 | 554.3367 | 1.371
630.0679 | 0.4019 | 553.8182 | 1.3719
629.9932 | 0.4017 | 553.1582 | 1.3734
630 | 0.4017 | 552.6599 | 1.3748
630.0883 | 0.4025 | 552.6599 | 1.376
630.224 | 0.4028 | 553.2458 | 1.378
630.5499 | 0.4028 | 553.9327 | 1.3804
631.2016 | 0.4032 | 554.2896 | 1.3821
632.186 | 0.4038 | 554.1751 | 1.3838
632.8988 | 0.4042 | 553.7374 | 1.3851
632.8581 | 0.4042 | 553.3131 | 1.3868
632.444 | 0.4046 | 553.0438 | 1.3885
632.0978 | 0.4046 | 552.7946 | 1.3893
632.091 | 0.4049 | 552.7071 | 1.3907
632.6137 | 0.4057 | 553.165 | 1.3923
633.5845 | 0.4055 | 553.9125 | 1.3945
634.6096 | 0.4056 | 554.6195 | 1.3964
635.1935 | 0.4065 | 554.9024 | 1.3981
635.0916 | 0.4068 | 554.6465 | 1.3996
634.7658 | 0.4065 | 554.1414 | 1.4011
634.6368 | 0.4064 | 553.6835 | 1.4028
634.7115 | 0.4064 | 553.4209 | 1.4048
634.9287 | 0.4067 | 553.4747 | 1.4063
635.3632 | 0.407 | 553.8721 | 1.4082
636.076 | 0.4073 | 554.303 | 1.4097
637.0061 | 0.4081 | 554.5118 | 1.4117
637.8411 | 0.4088 | 554.3906 | 1.4134
638.1534 | 0.4093 | 554.0606 | 1.4147
638.0855 | 0.4096 | 553.7643 | 1.4159
637.8819 | 0.4088 | 553.6364 | 1.4171
637.7122 | 0.4089 | 553.5556 | 1.4186
637.7393 | 0.4094 | 553.5286 | 1.4206
637.943 | 0.4094 | 553.7441 | 1.4219
638.2688 | 0.4101 | 554.3165 | 1.4234
638.778 | 0.4105 | 555.0101 | 1.4254
639.1446 | 0.4107 | 555.2862 | 1.4275
639.1989 | 0.4106 | 554.9697 | 1.4297
639.1242 | 0.4112 | 554.431 | 1.4312
639.0971 | 0.4116 | 554.0337 | 1.4325
639.1446 | 0.4113 | 553.8384 | 1.4338
639.2193 | 0.4111 | 553.9394 | 1.4355
639.389 | 0.4116 | 554.3636 | 1.4373
639.9593 | 0.4122 | 554.8552 | 1.439
641.0998 | 0.4132 | 555.0303 | 1.4402
642.0367 | 0.4135 | 554.8485 | 1.4423
642.3557 | 0.4137 | 554.4579 | 1.4442
642.1724 | 0.4142 | 554.1549 | 1.4456
641.9077 | 0.414 | 553.9933 | 1.4469
641.8058 | 0.414 | 553.8923 | 1.4481
641.8941 | 0.4144 | 553.9125 | 1.4495
642.3082 | 0.4151 | 554.1886 | 1.4517
643.0889 | 0.4155 | 554.8283 | 1.4539
643.9647 | 0.4162 | 555.3872 | 1.4556
644.4399 | 0.416 | 555.5354 | 1.4571
644.3924 | 0.4155 | 555.2256 | 1.4589
644.2363 | 0.4161 | 554.7677 | 1.4602
644.1887 | 0.4165 | 554.3636 | 1.4614
644.2227 | 0.4166 | 554.2222 | 1.4629
644.3585 | 0.4165 | 554.4242 | 1.4648
644.6979 | 0.4171 | 554.8552 | 1.4668
645.2003 | 0.4177 | 555.2323 | 1.4688
645.9063 | 0.4185 | 555.3131 | 1.47
646.6938 | 0.4191 | 555.0572 | 1.4715
647.0129 | 0.419 | 554.6869 | 1.4732
646.8092 | 0.4191 | 554.4242 | 1.4746
646.5037 | 0.4185 | 554.2828 | 1.476
646.3747 | 0.4188 | 554.2222 | 1.4776
646.5445 | 0.4191 | 554.2694 | 1.4791
647.1012 | 0.4195 | 554.5993 | 1.4809
647.8208 | 0.4197 | 555.1919 | 1.4826
648.4997 | 0.4204 | 555.771 | 1.4845
648.7033 | 0.4208 | 555.8923 | 1.4863
648.4861 | 0.4209 | 555.5421 | 1.4882
648.2485 | 0.421 | 555.0909 | 1.4901
648.2688 | 0.4213 | 554.7475 | 1.4912
648.5132 | 0.4215 | 554.6263 | 1.4924
648.8119 | 0.4217 | 554.7946 | 1.4942
649.3143 | 0.4222 | 555.1919 | 1.496
650.095 | 0.4229 | 555.5556 | 1.4979
650.9912 | 0.423 | 555.5892 | 1.4997
651.704 | 0.4234 | 555.3333 | 1.501
651.8941 | 0.4236 | 554.9899 | 1.5027
651.7312 | 0.4237 | 554.7542 | 1.5042
651.5275 | 0.4234 | 554.6801 | 1.5055
651.4325 | 0.4235 | 554.6061 | 1.5071
651.5547 | 0.4242 | 554.6734 | 1.5086
652.0502 | 0.4246 | 555.0303 | 1.51
653.1161 | 0.4249 | 555.6566 | 1.5123
653.9851 | 0.4255 | 556.1751 | 1.515
654.2566 | 0.4254 | 556.1886 | 1.5163
654.148 | 0.4257 | 555.798 | 1.5182
653.9443 | 0.4262 | 555.3401 | 1.5197
653.9783 | 0.4261 | 555.0101 | 1.5212
654.1141 | 0.426 | 554.9091 | 1.523
654.2838 | 0.4263 | 555.138 | 1.5246
654.6029 | 0.4266 | 555.5758 | 1.5268
655.4922 | 0.4274 | 555.9192 | 1.5282
656.6463 | 0.4284 | 555.8855 | 1.5294
657.3591 | 0.4291 | 555.596 | 1.5308
657.4474 | 0.4293 | 555.2862 | 1.5321
657.2641 | 0.4287 | 555.1178 | 1.5335
657.074 | 0.4289 | 555.037 | 1.535
657.0468 | 0.4293 | 554.9966 | 1.5368
657.2369 | 0.4294 | 555.0976 | 1.5386
657.685 | 0.4299 | 555.4478 | 1.5403
658.1534 | 0.4304 | 556.0808 | 1.5423
658.425 | 0.4311 | 556.5657 | 1.5447
658.4725 | 0.4312 | 556.4781 | 1.5468
658.3978 | 0.4313 | 556.0337 | 1.5483
658.3639 | 0.4312 | 555.5556 | 1.5498
658.4114 | 0.4315 | 555.2862 | 1.5508
658.4521 | 0.4318 | 555.2593 | 1.5516
658.5404 | 0.4322 | 555.4949 | 1.5535
658.7576 | 0.4324 | 555.9461 | 1.5556
659.26 | 0.433 | 556.2828 | 1.5575
660 | 0.4333 | 556.2424 | 1.5593
660.5771 | 0.4337 | 555.8653 | 1.5609
660.6517 | 0.4338 | 555.5354 | 1.5615
660.4141 | 0.4344 | 555.367 | 1.5633
660.1629 | 0.4347 | 555.266 | 1.5653
660.129 | 0.4347 | 555.2121 | 1.5662
660.4616 | 0.4341 | 555.3468 | 1.5677
661.0726 | 0.4341 | 555.7845 | 1.5696
662.0367 | 0.4351 | 556.4714 | 1.5718
662.6137 | 0.4356 | 556.9091 | 1.5741
662.5187 | 0.4355 | 556.8013 | 1.5756
662.0842 | 0.4354 | 556.3704 | 1.5764
661.928 | 0.4356 | 555.8653 | 1.5778
662.1317 | 0.4364 | 555.5556 | 1.5799
662.5119 | 0.4368 | 555.5286 | 1.5815
663.0075 | 0.4372 | 555.8182 | 1.5834
663.795 | 0.4372 | 556.2828 | 1.5851
664.9491 | 0.4379 | 556.5926 | 1.5867
665.9742 | 0.4386 | 556.5118 | 1.5881
666.3951 | 0.4389 | 556.1953 | 1.5897
666.3408 | 0.4388 | 555.9259 | 1.5911
666.1236 | 0.4388 | 555.771 | 1.593
665.9538 | 0.4384 | 555.67 | 1.5941
665.9946 | 0.4394 | 555.6229 | 1.5956
666.1914 | 0.44 | 555.7845 | 1.5977
666.6395 | 0.4406 | 556.2357 | 1.5998
667.2369 | 0.441 | 556.8418 | 1.6018
667.5764 | 0.4411 | 557.1785 | 1.6036
667.6035 | 0.4416 | 556.9966 | 1.6052
667.461 | 0.4415 | 556.5387 | 1.6066
667.3931 | 0.4413 | 556.1347 | 1.608
667.5017 | 0.4413 | 555.9125 | 1.6094
667.6375 | 0.4413 | 555.9663 | 1.611
667.8411 | 0.4418 | 556.2626 | 1.6124
668.4453 | 0.4424 | 556.7071 | 1.6139
669.7488 | 0.4432 | 556.9158 | 1.6156
670.9369 | 0.4439 | 556.7744 | 1.6173
671.3103 | 0.4444 | 556.4579 | 1.6187
671.0862 | 0.4443 | 556.1751 | 1.6204
670.7332 | 0.4439 | 556.0067 | 1.6219
670.5906 | 0.4439 | 555.9057 | 1.6238
670.6449 | 0.4442 | 555.9057 | 1.6253
671.0794 | 0.4442 | 556.0875 | 1.6269
671.8805 | 0.4445 | 556.5724 | 1.6285
672.6069 | 0.4454 | 557.1313 | 1.6305
672.9396 | 0.4464 | 557.367 | 1.6326
672.9396 | 0.4464 | 557.1448 | 1.6347
672.8242 | 0.4463 | 556.7205 | 1.636
672.7699 | 0.4457 | 556.3771 | 1.6374
672.8174 | 0.4455 | 556.2222 | 1.6387
672.9056 | 0.4464 | 556.3165 | 1.64
673.055 | 0.4473 | 556.7003 | 1.6421
673.5166 | 0.4476 | 557.1448 | 1.6435
674.4535 | 0.4484 | 557.2795 | 1.645
675.3632 | 0.4491 | 557.0236 | 1.6467
675.7705 | 0.449 | 556.6397 | 1.6486
675.7026 | 0.4497 | 556.3434 | 1.6507
675.4854 | 0.4496 | 556.2424 | 1.6516
675.336 | 0.4496 | 556.229 | 1.6525
675.3971 | 0.4492 | 556.303 | 1.6538
675.7094 | 0.4495 | 556.5791 | 1.656
676.4087 | 0.4505 | 557.0842 | 1.6573
677.2234 | 0.4516 | 557.5758 | 1.6595
677.6171 | 0.4517 | 557.7037 | 1.6624
677.5356 | 0.4515 | 557.4949 | 1.664
677.2912 | 0.4517 | 557.1111 | 1.6656
677.2234 | 0.4522 | 556.7475 | 1.6666
677.3795 | 0.4528 | 556.5589 | 1.6676
677.5696 | 0.4523 | 556.6532 | 1.6692
677.7936 | 0.4524 | 557.0236 | 1.6714
678.201 | 0.4531 | 557.4141 | 1.6729
679.0156 | 0.4537 | 557.5488 | 1.675
679.7081 | 0.4541 | 557.3603 | 1.6767
679.9253 | 0.4546 | 557.0505 | 1.678
679.7488 | 0.4545 | 556.7744 | 1.6796
679.5451 | 0.4546 | 556.6465 | 1.6811
679.4433 | 0.4551 | 556.5724 | 1.6823
679.5248 | 0.4552 | 556.5859 | 1.6836
679.9457 | 0.455 | 556.8754 | 1.6853
680.7196 | 0.4561 | 557.4141 | 1.6877
681.3849 | 0.4567 | 557.8451 | 1.6901
681.5886 | 0.4566 | 557.9192 | 1.6913
681.4868 | 0.4564 | 557.6566 | 1.6927
681.3646 | 0.4565 | 557.2862 | 1.6944
681.3238 | 0.4565 | 556.9832 | 1.6961
681.4392 | 0.4566 | 556.862 | 1.6975
681.5886 | 0.4571 | 557.037 | 1.6989
682.0027 | 0.4576 | 557.3872 | 1.7008
683.0346 | 0.4586 | 557.6566 | 1.7028
684.3313 | 0.4598 | 557.6835 | 1.7046
685.3293 | 0.4603 | 557.4882 | 1.7062
685.5533 | 0.4597 | 557.2323 | 1.7074
685.146 | 0.4596 | 557.0303 | 1.7083
684.7522 | 0.4599 | 556.9158 | 1.7095
684.6029 | 0.4602 | 556.8283 | 1.7109
684.8676 | 0.4601 | 556.8687 | 1.713
685.6144 | 0.4601 | 557.1785 | 1.7147
686.334 | 0.4607 | 557.6431 | 1.7168
686.7346 | 0.4613 | 558.0135 | 1.7193
686.8364 | 0.4618 | 558.0539 | 1.7209
686.7753 | 0.4616 | 557.798 | 1.7225
686.687 | 0.4619 | 557.5017 | 1.7239
686.687 | 0.4628 | 557.2256 | 1.7251
686.721 | 0.4632 | 557.165 | 1.7266
686.7685 | 0.4628 | 557.3603 | 1.7285
686.8771 | 0.4629 | 557.67 | 1.7306
687.2912 | 0.4636 | 557.8788 | 1.732
688.1942 | 0.464 | 557.8249 | 1.734
688.9952 | 0.4649 | 557.5758 | 1.7357
689.2532 | 0.4651 | 557.3333 | 1.7368
689.0631 | 0.4649 | 557.1987 | 1.7384
688.7644 | 0.4648 | 557.1717 | 1.7397
688.6422 | 0.4656 | 557.1717 | 1.7413
688.8595 | 0.4658 | 557.2727 | 1.7429
689.518 | 0.466 | 557.5825 | 1.7445
690.7671 | 0.4667 | 558.0067 | 1.7463
691.7379 | 0.4672 | 558.2963 | 1.7487
691.9348 | 0.4676 | 558.2222 | 1.7507
691.6972 | 0.4681 | 557.9192 | 1.7519
691.48 | 0.4682 | 557.6364 | 1.7535
691.6429 | 0.4678 | 557.4545 | 1.7548
691.8126 | 0.4675 | 557.4478 | 1.7562
691.9823 | 0.4676 | 557.6027 | 1.7576
692.3014 | 0.4687 | 557.9192 | 1.7594
693.0414 | 0.4696 | 558.1347 | 1.7615
693.9579 | 0.4697 | 558.0673 | 1.7633
694.5621 | 0.4708 | 557.8316 | 1.7648
694.63 | 0.4707 | 557.6162 | 1.7667
694.3788 | 0.4701 | 557.4747 | 1.768
694.1684 | 0.4698 | 557.4545 | 1.7691
694.1208 | 0.4707 | 557.4411 | 1.7715
694.3245 | 0.4713 | 557.5623 | 1.7729
694.9559 | 0.4713 | 557.8653 | 1.7742
695.7162 | 0.4717 | 558.33 | 1.7764
696.1303 | 0.4718 | 558.5993 | 1.7786
696.2118 | 0.4721 | 558.4377 | 1.7802
696.1439 | 0.4726 | 558.0741 | 1.7818
696.0692 | 0.4728 | 557.7576 | 1.783
696.0896 | 0.4732 | 557.596 | 1.7837
696.1439 | 0.4732 | 557.596 | 1.7855
696.2458 | 0.4736 | 557.798 | 1.788
696.6599 | 0.4741 | 558.1077 | 1.79
697.6782 | 0.4748 | 558.3367 | 1.7914
698.7441 | 0.4751 | 558.2828 | 1.7929
699.2668 | 0.4752 | 558.0471 | 1.7945
699.1582 | 0.4756 | 557.8114 | 1.7959
698.8052 | 0.4756 | 557.7172 | 1.797
698.5675 | 0.4758 | 557.6633 | 1.7985
698.5675 | 0.476 | 557.6364 | 1.8003
698.9206 | 0.4769 | 557.7239 | 1.8018
699.5587 | 0.4775 | 558.0337 | 1.8034
700.1765 | 0.4777 | 558.5522 | 1.8058
700.4684 | 0.4777 | 558.8889 | 1.8079
700.5092 | 0.4779 | 558.7138 | 1.8095
700.4209 | 0.4778 | 558.33 | 1.8104
700.387 | 0.478 | 558 | 1.8119
700.4481 | 0.4785 | 557.8384 | 1.8135
700.5024 | 0.4791 | 557.8721 | 1.8154
700.6178 | 0.4795 | 558.1145 | 1.8177
701.0591 | 0.48 | 558.4848 | 1.8197
701.8737 | 0.4808 | 558.6532 | 1.8215
702.7223 | 0.481 | 558.4848 | 1.8228
703.1636 | 0.4812 | 558.1818 | 1.8238
703.0821 | 0.4816 | 557.9798 | 1.8256
702.7291 | 0.4817 | 557.899 | 1.8269
702.5322 | 0.4816 | 557.8249 | 1.8282
702.573 | 0.4818 | 557.8249 | 1.8296
702.926 | 0.4826 | 557.9596 | 1.8315
703.6999 | 0.483 | 558.3704 | 1.8337
704.7997 | 0.4834 | 559.064 | 1.836
705.4039 | 0.4833 | 559.3939 | 1.8375
705.3768 | 0.4833 | 559.037 | 1.8389
705.112 | 0.4837 | 558.4848 | 1.8404
704.983 | 0.4841 | 558.1347 | 1.8419
705.1663 | 0.4842 | 558.0135 | 1.8435
705.3768 | 0.4849 | 558.0875 | 1.8452
705.6076 | 0.4853 | 558.3771 | 1.8473
706.1439 | 0.4854 | 558.8283 | 1.8489
707.1351 | 0.4861 | 558.9428 | 1.8507
707.9294 | 0.4865 | 558.6599 | 1.8524
708.2553 | 0.4874 | 558.3098 | 1.8537
708.1738 | 0.4877 | 558.1077 | 1.8552
707.9566 | 0.4873 | 558.0471 | 1.8564
707.814 | 0.4873 | 558.0269 | 1.8582
707.8411 | 0.4878 | 558.0606 | 1.8598
708.1127 | 0.488 | 558.2155 | 1.8611
708.9138 | 0.4882 | 558.8215 | 1.8622
709.742 | 0.489 | 559.7239 | 1.8643
710.1154 | 0.4894 | 559.9529 | 1.8666
710.0747 | 0.4896 | 559.3468 | 1.8677
709.9864 | 0.4898 | 558.6397 | 1.8689
709.9796 | 0.4903 | 558.2424 | 1.8703
710.0611 | 0.4908 | 558.1481 | 1.8721
710.1358 | 0.4909 | 558.2896 | 1.8741
710.387 | 0.4904 | 558.7205 | 1.8764
711.2831 | 0.4912 | 559.4141 | 1.8785
712.5933 | 0.4915 | 559.6094 | 1.8796
713.4827 | 0.4921 | 559.1919 | 1.8809
713.6999 | 0.4924 | 558.6599 | 1.8826
713.4623 | 0.4925 | 558.3434 | 1.8841
713.2043 | 0.4927 | 558.2559 | 1.8855
713.1093 | 0.4933 | 558.2222 | 1.887
713.2587 | 0.4935 | 558.2424 | 1.8886
713.666 | 0.4937 | 558.4916 | 1.8905
714.2227 | 0.4939 | 559.2525 | 1.8928
714.7115 | 0.4944 | 560.1751 | 1.8951
714.8473 | 0.4948 | 560.4714 | 1.8965
714.7454 | 0.4947 | 559.8451 | 1.8975
714.6368 | 0.4951 | 559.0236 | 1.899
714.6164 | 0.4951 | 558.5118 | 1.9007
714.6572 | 0.4955 | 558.3771 | 1.902
714.7318 | 0.4961 | 558.6061 | 1.9041
714.9966 | 0.4968 | 559.2997 | 1.9058
715.5533 | 0.4975 | 559.9529 | 1.9076
716.3544 | 0.4981 | 559.9731 | 1.9094
717.0333 | 0.4985 | 559.4478 | 1.9106
717.1758 | 0.4986 | 558.8687 | 1.9122
716.9518 | 0.4985 | 558.5387 | 1.914
716.6938 | 0.4985 | 558.4444 | 1.9155
716.6191 | 0.499 | 558.4175 | 1.9167
716.8228 | 0.4992 | 558.5051 | 1.9184
717.4067 | 0.4992 | 558.936 | 1.9199
718.3503 | 0.4998 | 559.9663 | 1.9222
719.131 | 0.5006 | 560.8081 | 1.9242
719.3551 | 0.5007 | 560.9158 | 1.9262
719.0903 | 0.5008 | 560.229 | 1.9282
718.907 | 0.5014 | 559.3333 | 1.9293
718.9749 | 0.5017 | 558.7744 | 1.9305
719.1107 | 0.5021 | 558.6599 | 1.9319
719.2804 | 0.5022 | 559.0236 | 1.9337
719.5995 | 0.503 | 559.8316 | 1.9355
720.4684 | 0.5033 | 560.3838 | 1.9372
721.5071 | 0.504 | 560.2492 | 1.9389
722.1656 | 0.5043 | 559.6566 | 1.9403
722.2743 | 0.5046 | 559.0976 | 1.941
722.0978 | 0.5044 | 558.8552 | 1.9427
721.9077 | 0.5043 | 558.7542 | 1.9446
721.8466 | 0.5043 | 558.6869 | 1.9459
721.9484 | 0.5045 | 558.8283 | 1.9478
722.3965 | 0.5052 | 559.5556 | 1.9497
723.1636 | 0.5053 | 560.5455 | 1.9513
723.6592 | 0.506 | 561.0842 | 1.9531
723.7678 | 0.5066 | 561.0236 | 1.9553
723.6999 | 0.5067 | 560.4108 | 1.9567
723.6117 | 0.5062 | 559.6094 | 1.9587
723.6185 | 0.5067 | 559.1178 | 1.96
723.6796 | 0.5076 | 559.0168 | 1.9609
723.7814 | 0.5077 | 559.4613 | 1.9629
724.1616 | 0.5078 | 560.3165 | 1.9651
725.2749 | 0.5087 | 560.8485 | 1.9665
726.6531 | 0.5095 | 560.8081 | 1.968
727.4474 | 0.5095 | 560.3771 | 1.9695
727.4813 | 0.51 | 559.8047 | 1.9712
727.1283 | 0.5099 | 559.468 | 1.9722
726.7413 | 0.5099 | 559.2862 | 1.9737
726.6531 | 0.5108 | 559.1852 | 1.9754
726.9925 | 0.5112 | 559.3535 | 1.977
727.6511 | 0.5114 | 560.0673 | 1.9784
728.3367 | 0.512 | 560.9091 | 1.9806
728.6965 | 0.5119 | 561.3535 | 1.9826
728.683 | 0.512 | 561.2727 | 1.9846
728.5132 | 0.5122 | 560.862 | 1.9859
728.4114 | 0.5129 | 560.229 | 1.9873
728.4793 | 0.513 | 559.7374 | 1.9892
728.5811 | 0.5133 | 559.7239 | 1.9906
728.778 | 0.5134 | 560.2424 | 1.9921
729.2329 | 0.5134 | 560.8754 | 1.9945
730.0747 | 0.5142 | 561.1515 | 1.9962
731.1134 | 0.5153 | 561.0438 | 1.9976
731.7108 | 0.5158 | 560.6936 | 1.9991
731.6768 | 0.5163 | 560.33 | 2.0008
731.3238 | 0.5161 | 559.9933 | 2.0024
731.0387 | 0.5159 | 559.7306 | 2.0035
731.0523 | 0.5162 | 559.6633 | 2.0048
731.4392 | 0.5166 | 560.0202 | 2.0063
732.2267 | 0.5166 | 560.734 | 2.0083
733.2043 | 0.517 | 561.3939 | 2.0111
733.6931 | 0.5175 | 561.67 | 2.0131
733.6388 | 0.5178 | 561.4613 | 2.0143
733.3537 | 0.5182 | 561.0034 | 2.0156
733.2383 | 0.5182 | 560.5253 | 2.017
733.3401 | 0.5184 | 560.1886 | 2.0182
733.4759 | 0.5184 | 560.2626 | 2.0199
733.6931 | 0.5187 | 560.6869 | 2.0223
734.0462 | 0.519 | 561.0909 | 2.0238
734.8337 | 0.5203 | 561.2391 | 2.0254
735.7705 | 0.521 | 561.1313 | 2.0268
736.2322 | 0.5214 | 560.835 | 2.0283
736.1371 | 0.5218 | 560.532 | 2.0301
735.8452 | 0.5215 | 560.3973 | 2.0317
735.6212 | 0.522 | 560.3232 | 2.0331
735.6008 | 0.5225 | 560.3367 | 2.0344
735.8927 | 0.5225 | 560.6061 | 2.0359
736.6667 | 0.5226 | 561.138 | 2.0379
737.3999 | 0.5236 | 561.7845 | 2.04
737.7597 | 0.5237 | 562.0202 | 2.0422
737.7529 | 0.5238 | 561.6162 | 2.0438
737.6307 | 0.524 | 561.0976 | 2.045
737.6103 | 0.5244 | 560.734 | 2.046
737.6646 | 0.5249 | 560.5724 | 2.0475
737.7189 | 0.5249 | 560.7273 | 2.0491
737.9022 | 0.5252 | 561.0976 | 2.0514
738.683 | 0.5254 | 561.5286 | 2.0537
740.0407 | 0.5263 | 561.6768 | 2.0559
741.1066 | 0.527 | 561.4545 | 2.0571
741.5207 | 0.5274 | 561.138 | 2.0584
741.3238 | 0.5274 | 560.862 | 2.0592
740.9776 | 0.5275 | 560.7138 | 2.0608
740.8079 | 0.528 | 560.633 | 2.0634
740.869 | 0.5281 | 560.6667 | 2.0648
741.2899 | 0.5284 | 560.9428 | 2.0659
741.9348 | 0.529 | 561.5354 | 2.0678
742.5322 | 0.5294 | 562.2155 | 2.0697
742.797 | 0.5295 | 562.4512 | 2.0715
742.7699 | 0.5299 | 562 | 2.0735
742.6612 | 0.5302 | 561.4074 | 2.0754
742.6069 | 0.5305 | 561.0303 | 2.0767
742.6341 | 0.5307 | 560.9158 | 2.0783
742.7155 | 0.531 | 561.0505 | 2.08
742.8649 | 0.531 | 561.4343 | 2.0813
743.1772 | 0.5316 | 561.8721 | 2.0834
743.7407 | 0.5326 | 561.9798 | 2.0852
744.4399 | 0.5336 | 561.6633 | 2.086
744.7115 | 0.5335 | 561.2862 | 2.0875
744.5282 | 0.5331 | 561.0707 | 2.0894
744.2498 | 0.5336 | 560.9832 | 2.0913
744.1208 | 0.5344 | 560.9226 | 2.0926
744.2906 | 0.5338 | 560.963 | 2.0938
744.9287 | 0.5342 | 561.1785 | 2.0953
746.0285 | 0.5343 | 561.8586 | 2.0979
747.0129 | 0.5348 | 562.6936 | 2.1
747.2166 | 0.5354 | 562.9226 | 2.1018
746.8771 | 0.5355 | 562.4444 | 2.1032
746.5784 | 0.5356 | 561.7643 | 2.1044
746.592 | 0.5357 | 561.2795 | 2.1059
746.8568 | 0.5363 | 561.1111 | 2.1074
747.1826 | 0.5368 | 561.266 | 2.109
747.7461 | 0.5372 | 561.7912 | 2.1113
748.6083 | 0.5375 | 562.3367 | 2.1134
749.5859 | 0.5381 | 562.4377 | 2.1146
750.258 | 0.5385 | 562.0135 | 2.1164
750.4549 | 0.5389 | 561.5354 | 2.1179
750.3259 | 0.5392 | 561.2525 | 2.1192
750.0815 | 0.5397 | 561.1448 | 2.1206
749.9661 | 0.5402 | 561.1246 | 2.1217
750.095 | 0.5401 | 561.2121 | 2.1231
750.5703 | 0.5404 | 561.6768 | 2.1251
751.2967 | 0.5411 | 562.5051 | 2.1275
751.8737 | 0.5415 | 563.1785 | 2.1292
752.0163 | 0.5414 | 563.1717 | 2.1307
751.8941 | 0.5419 | 562.5926 | 2.1326
751.7719 | 0.5424 | 561.8653 | 2.1346
751.7923 | 0.5423 | 561.4343 | 2.1355
751.8873 | 0.5424 | 561.3401 | 2.1366
752.0095 | 0.5423 | 561.6027 | 2.1383
752.2878 | 0.5428 | 562.2963 | 2.1404
753.184 | 0.5436 | 562.8013 | 2.1421
754.1819 | 0.5444 | 562.7677 | 2.1439
754.8676 | 0.545 | 562.3098 | 2.1454
754.9491 | 0.5457 | 561.8047 | 2.1471
754.6979 | 0.5458 | 561.4949 | 2.1485
754.4671 | 0.5457 | 561.3939 | 2.15
754.4196 | 0.5454 | 561.3333 | 2.1515
754.6232 | 0.5458 | 561.4949 | 2.1531
755.1324 | 0.5467 | 562.1077 | 2.1544
755.8656 | 0.548 | 563.0034 | 2.1561
756.3883 | 0.548 | 563.5623 | 2.1579
756.4766 | 0.5476 | 563.4343 | 2.1596
756.3408 | 0.5473 | 562.835 | 2.1615
756.1982 | 0.5479 | 562.1684 | 2.1628
756.2186 | 0.5478 | 561.697 | 2.1639
756.3408 | 0.548 | 561.67 | 2.1652
756.5513 | 0.5483 | 562.0943 | 2.1667
756.945 | 0.549 | 562.7609 | 2.1688
757.5492 | 0.55 | 563.1987 | 2.1712
758.4725 | 0.551 | 563.0976 | 2.173
759.1921 | 0.5516 | 562.5859 | 2.1744
759.3075 | 0.5509 | 562.0673 | 2.1759
759.0292 | 0.551 | 561.7912 | 2.1773
758.6965 | 0.5516 | 561.6566 | 2.1789
758.6219 | 0.5521 | 561.6229 | 2.1803
758.9477 | 0.5523 | 561.8249 | 2.1819
759.6198 | 0.5526 | 562.4983 | 2.1834
760.5974 | 0.554 | 563.3939 | 2.1854
761.1948 | 0.5542 | 563.8855 | 2.187
761.0523 | 0.5542 | 563.7306 | 2.1894
760.6925 | 0.5539 | 563.1448 | 2.1916
760.5567 | 0.5538 | 562.4512 | 2.1928
760.6993 | 0.5545 | 562.0337 | 2.1941
760.998 | 0.5547 | 562.0269 | 2.1956
761.4732 | 0.5552 | 562.4444 | 2.1974
762.0095 | 0.5556 | 563.0438 | 2.1994
762.7427 | 0.5561 | 563.4209 | 2.2012
763.4487 | 0.5572 | 563.3805 | 2.2024
763.7814 | 0.5575 | 562.963 | 2.2041
763.7339 | 0.5575 | 562.5724 | 2.2053
763.5506 | 0.5577 | 562.3569 | 2.2071
763.4148 | 0.5581 | 562.1953 | 2.2086
763.4148 | 0.5583 | 562.1953 | 2.2101
763.6185 | 0.5582 | 562.4175 | 2.2116
764.1955 | 0.5585 | 563.0572 | 2.214
764.888 | 0.5596 | 563.798 | 2.216
765.2274 | 0.56 | 564.1684 | 2.2172
765.2138 | 0.5601 | 563.899 | 2.2186
765.0034 | 0.5601 | 563.3603 | 2.2202
764.9627 | 0.5603 | 562.8687 | 2.2218
765.0645 | 0.5604 | 562.5724 | 2.2234
765.2071 | 0.5602 | 562.5859 | 2.2252
765.4311 | 0.5604 | 563.0168 | 2.2265
766.1982 | 0.5614 | 563.5825 | 2.2283
767.7665 | 0.5626 | 563.8788 | 2.2303
769.0835 | 0.5632 | 563.7508 | 2.2322
769.5316 | 0.5632 | 563.3266 | 2.2336
769.3143 | 0.5632 | 562.9091 | 2.2348
768.9545 | 0.5632 | 562.6734 | 2.2364
768.7441 | 0.5634 | 562.5051 | 2.2378
768.8052 | 0.5635 | 562.4848 | 2.2392
769.1989 | 0.5644 | 562.7946 | 2.2409
769.8303 | 0.5654 | 563.4276 | 2.2427
770.3802 | 0.5659 | 564.0808 | 2.2445
770.6517 | 0.5663 | 564.3434 | 2.2465
770.6517 | 0.5663 | 564.0943 | 2.2485
770.516 | 0.5666 | 563.5354 | 2.2502
770.482 | 0.5666 | 563.0909 | 2.2515
770.5499 | 0.5671 | 562.862 | 2.2528
770.6042 | 0.5672 | 562.9562 | 2.2544
770.7604 | 0.5674 | 563.4276 | 2.2561
771.1405 | 0.5675 | 563.9663 | 2.2577
771.7379 | 0.568 | 564.0875 | 2.2593
772.4508 | 0.5688 | 563.8114 | 2.2612
772.831 | 0.5693 | 563.3603 | 2.263
772.702 | 0.5698 | 563.0101 | 2.2641
772.4236 | 0.57 | 562.9024 | 2.2651
772.2132 | 0.5702 | 562.8822 | 2.2665
772.2878 | 0.5704 | 562.9226 | 2.2679
772.7223 | 0.5709 | 563.2458 | 2.2697
773.408 | 0.571 | 563.899 | 2.2716
774.0869 | 0.5719 | 564.6128 | 2.2736
774.4331 | 0.5723 | 564.8215 | 2.2763
774.2702 | 0.5725 | 564.4377 | 2.2782
773.9986 | 0.5724 | 563.8451 | 2.2793
773.9919 | 0.5734 | 563.3737 | 2.2804
774.1005 | 0.5736 | 563.1582 | 2.2824
774.372 | 0.5737 | 563.2929 | 2.2844
774.8473 | 0.5738 | 563.7508 | 2.2857
775.6076 | 0.5742 | 564.2828 | 2.2871
776.7821 | 0.5746 | 564.4512 | 2.2886
777.8411 | 0.5755 | 564.1751 | 2.2901
778.2417 | 0.5757 | 563.7576 | 2.2922
778.0516 | 0.5757 | 563.4613 | 2.2937
777.6646 | 0.5761 | 563.2862 | 2.2951
777.4406 | 0.5762 | 563.2054 | 2.2965
777.6171 | 0.5767 | 563.2256 | 2.2977
778.1602 | 0.5777 | 563.5623 | 2.2993
778.8255 | 0.5783 | 564.2492 | 2.3018
779.484 | 0.5784 | 564.8552 | 2.3043
779.776 | 0.5786 | 564.9226 | 2.306
779.613 | 0.5786 | 564.4781 | 2.3072
779.3483 | 0.5787 | 563.9394 | 2.3088
779.3415 | 0.5788 | 563.5892 | 2.31
779.4908 | 0.5794 | 563.5084 | 2.3115
779.7081 | 0.5797 | 563.67 | 2.3133
780.0883 | 0.5797 | 564.1145 | 2.3153
780.9504 | 0.5805 | 564.6195 | 2.3171
782.0434 | 0.5812 | 564.7138 | 2.3185
782.7495 | 0.582 | 564.3906 | 2.3201
782.8242 | 0.5828 | 564 | 2.3215
782.5798 | 0.5831 | 563.7508 | 2.323
782.3422 | 0.5826 | 563.6027 | 2.3242
782.2607 | 0.5826 | 563.4949 | 2.3258
782.4168 | 0.5833 | 563.5354 | 2.3277
782.8785 | 0.5834 | 563.8855 | 2.3294
783.5845 | 0.5842 | 564.5724 | 2.3312
784.1344 | 0.5843 | 565.165 | 2.3335
784.277 | 0.5852 | 565.2121 | 2.3351
784.1073 | 0.5857 | 564.8418 | 2.337
784.0054 | 0.5858 | 564.2761 | 2.3384
784.0258 | 0.5857 | 563.9057 | 2.3392
784.1141 | 0.5859 | 563.8316 | 2.3409
784.2227 | 0.5864 | 564.101 | 2.3425
784.501 | 0.5866 | 564.6263 | 2.3441
785.0441 | 0.5874 | 564.9562 | 2.3461
785.852 | 0.5881 | 564.8687 | 2.3482
786.5852 | 0.5886 | 564.4714 | 2.35
786.721 | 0.5887 | 564.0337 | 2.3512
786.4834 | 0.5884 | 563.7912 | 2.353
786.205 | 0.5885 | 563.6902 | 2.3544
786.0964 | 0.5887 | 563.697 | 2.3561
786.3069 | 0.5896 | 563.8855 | 2.3575
786.9857 | 0.5905 | 564.3704 | 2.3597
787.9294 | 0.591 | 565.0101 | 2.3617
788.5947 | 0.5915 | 565.5084 | 2.3634
788.7305 | 0.5916 | 565.4141 | 2.3654
788.5608 | 0.5916 | 564.9091 | 2.3666
788.4046 | 0.5914 | 564.3906 | 2.3675
788.4725 | 0.5915 | 564.0673 | 2.3686
788.6219 | 0.592 | 564.0404 | 2.3702
788.8595 | 0.5929 | 564.3165 | 2.3721
789.4501 | 0.5934 | 564.8418 | 2.3738
790.1969 | 0.5938 | 565.1987 | 2.3762
791.0726 | 0.5945 | 565.1448 | 2.3779
791.6565 | 0.5949 | 564.7609 | 2.3793
791.7379 | 0.5953 | 564.4108 | 2.3804
791.4936 | 0.5956 | 564.2088 | 2.3818
791.2288 | 0.5953 | 564.1077 | 2.3835
791.2084 | 0.5954 | 564.0606 | 2.3844
791.4596 | 0.5953 | 564.2828 | 2.3863
791.8601 | 0.5956 | 564.8148 | 2.3885
792.3422 | 0.5968 | 565.5084 | 2.3909
792.6477 | 0.5973 | 565.8855 | 2.3925
792.6544 | 0.5979 | 565.6094 | 2.394
792.5458 | 0.5981 | 565.0842 | 2.3957
792.5051 | 0.5976 | 564.5926 | 2.3967
792.5798 | 0.5983 | 564.3232 | 2.3981
792.6816 | 0.5991 | 564.33 | 2.4001
792.9328 | 0.5996 | 564.6532 | 2.402
793.5031 | 0.5999 | 565.1717 | 2.4039
794.6096 | 0.6005 | 565.4949 | 2.4056
795.7637 | 0.6008 | 565.4209 | 2.4069
796.3272 | 0.6012 | 565.0842 | 2.4086
796.2254 | 0.6016 | 564.7879 | 2.41
795.9131 | 0.6022 | 564.6128 | 2.4117
795.6823 | 0.6021 | 564.4579 | 2.413
795.7026 | 0.6022 | 564.3569 | 2.4144
796.0285 | 0.6024 | 564.4714 | 2.416
796.9179 | 0.6037 | 564.9428 | 2.418
797.9022 | 0.6045 | 565.7643 | 2.4206
798.4182 | 0.6047 | 566.3434 | 2.4226
798.4318 | 0.6045 | 566.0539 | 2.4244
798.2892 | 0.6048 | 565.4074 | 2.4257
798.2417 | 0.605 | 564.9428 | 2.4268
798.3164 | 0.6051 | 564.6936 | 2.4278
798.425 | 0.6051 | 564.7138 | 2.4297
798.6083 | 0.6057 | 565.0707 | 2.4315
799.0699 | 0.606 | 565.6633 | 2.4335
799.6809 | 0.6067 | 565.9731 | 2.4352
800.2648 | 0.6075 | 565.6768 | 2.4364
800.5635 | 0.6079 | 565.1987 | 2.4378
800.4956 | 0.6077 | 564.8956 | 2.4393
800.2987 | 0.6076 | 564.7677 | 2.4406
800.1426 | 0.6079 | 564.7071 | 2.4427
800.1426 | 0.6082 | 564.734 | 2.4443
800.353 | 0.6092 | 564.9226 | 2.4457
800.8893 | 0.6095 | 565.5286 | 2.4477
801.4732 | 0.6102 | 566.5185 | 2.4494
801.7719 | 0.6102 | 566.9764 | 2.4512
801.7379 | 0.6107 | 566.4512 | 2.4532
801.609 | 0.611 | 565.6229 | 2.4546
801.5614 | 0.6116 | 565.0438 | 2.4559
801.6497 | 0.6119 | 564.8418 | 2.4571
801.7787 | 0.6121 | 564.963 | 2.4589
802.1317 | 0.612 | 565.4209 | 2.4604
803.0346 | 0.6123 | 566.202 | 2.4625
804.2227 | 0.613 | 566.5185 | 2.4646
805.3496 | 0.614 | 566.0808 | 2.4658
805.8181 | 0.6148 | 565.4613 | 2.4673
805.6483 | 0.6149 | 565.0842 | 2.469
805.2071 | 0.6147 | 564.9495 | 2.4703
804.8473 | 0.6146 | 564.8956 | 2.4712
804.9016 | 0.6148 | 564.963 | 2.4727
805.4379 | 0.6156 | 565.2525 | 2.4749
805.9946 | 0.6158 | 566.0741 | 2.4769
806.3815 | 0.6165 | 567.1111 | 2.4797
806.6124 | 0.6172 | 567.3401 | 2.4816
806.5648 | 0.6171 | 566.6061 | 2.4828
806.4698 | 0.6175 | 565.697 | 2.4842
806.4426 | 0.6175 | 565.1919 | 2.4852
806.5445 | 0.6179 | 565.064 | 2.4859
806.6599 | 0.6179 | 565.2391 | 2.4875
807.0265 | 0.6187 | 565.8451 | 2.4895
807.8751 | 0.6193 | 566.7003 | 2.4921
809.26 | 0.62 | 566.9764 | 2.4941
810.3191 | 0.6209 | 566.4175 | 2.4956
810.611 | 0.6208 | 565.7239 | 2.4968
810.353 | 0.6206 | 565.2929 | 2.498
810 | 0.6213 | 565.1313 | 2.4995
809.871 | 0.6215 | 565.0505 | 2.5014
810.0543 | 0.6215 | 565.0842 | 2.5026
810.4956 | 0.6219 | 565.4141 | 2.5036
811.0115 | 0.6223 | 566.3704 | 2.5061
811.4121 | 0.6223 | 567.4411 | 2.5083
811.5411 | 0.6226 | 567.7576 | 2.5104
811.4732 | 0.6235 | 567.165 | 2.512
811.3781 | 0.6238 | 566.229 | 2.5135
811.3714 | 0.6244 | 565.5623 | 2.5147
811.4121 | 0.6249 | 565.3805 | 2.5163
811.4732 | 0.625 | 565.6431 | 2.5176
811.7379 | 0.6252 | 566.4242 | 2.5191
812.2607 | 0.626 | 567.1044 | 2.521
813.0889 | 0.6265 | 567.1515 | 2.5228
813.8357 | 0.6269 | 566.5791 | 2.5244
814.053 | 0.6271 | 565.899 | 2.5257
813.8018 | 0.6275 | 565.569 | 2.5269
813.4895 | 0.6279 | 565.4478 | 2.5286
813.3537 | 0.6282 | 565.3603 | 2.5304
813.5642 | 0.6282 | 565.3872 | 2.5323
814.1208 | 0.6286 | 565.8923 | 2.5338
814.9559 | 0.6285 | 567.0101 | 2.5357
815.5533 | 0.6294 | 567.8721 | 2.5381
815.6823 | 0.6297 | 568 | 2.5401
815.499 | 0.6305 | 567.4882 | 2.5419
815.3564 | 0.631 | 566.6061 | 2.5431
815.3632 | 0.6314 | 565.8653 | 2.5446
815.4447 | 0.6313 | 565.6768 | 2.5455
815.5533 | 0.631 | 566.0808 | 2.5468
815.981 | 0.6317 | 566.9293 | 2.5495
817.0604 | 0.6325 | 567.5623 | 2.5516
818.4997 | 0.6331 | 567.5421 | 2.5535
819.6062 | 0.6338 | 566.9293 | 2.5543
819.8371 | 0.6343 | 566.2492 | 2.5556
819.4637 | 0.6343 | 565.8855 | 2.5571
818.9613 | 0.6344 | 565.7912 | 2.5584
818.7508 | 0.6343 | 565.7778 | 2.5597
819.0971 | 0.6349 | 566.0269 | 2.5616
819.7284 | 0.6352 | 566.8485 | 2.5636
820.1697 | 0.6361 | 567.7576 | 2.5654
820.3938 | 0.637 | 568.1953 | 2.5674
820.4549 | 0.6368 | 568.1145 | 2.569
820.3938 | 0.637 | 567.5219 | 2.571
820.3394 | 0.6372 | 566.7003 | 2.5731
820.3259 | 0.6382 | 566.1279 | 2.5745
820.3394 | 0.6384 | 566.1212 | 2.5751
820.4413 | 0.6384 | 566.7138 | 2.5758
820.8486 | 0.6382 | 567.5219 | 2.5777
821.7855 | 0.6391 | 567.9529 | 2.5795
823.15 | 0.6405 | 567.9192 | 2.5815
824.0394 | 0.6412 | 567.4141 | 2.5836
824.0937 | 0.641 | 566.8215 | 2.5849
823.666 | 0.6412 | 566.5118 | 2.5862
823.184 | 0.6415 | 566.2761 | 2.5875
823.0482 | 0.6421 | 566.0875 | 2.5889
823.4284 | 0.6424 | 566.3636 | 2.5903
824.277 | 0.6421 | 567.2054 | 2.5923
825.1595 | 0.6424 | 568.0067 | 2.5948
825.6415 | 0.6428 | 568.3569 | 2.5965
825.6823 | 0.6437 | 568.2559 | 2.5982
825.5261 | 0.644 | 567.8047 | 2.5996
825.4175 | 0.6441 | 567.1717 | 2.6007
825.4786 | 0.6442 | 566.7138 | 2.6021
825.5872 | 0.6451 | 566.6936 | 2.6041
825.7366 | 0.6452 | 567.266 | 2.606
826.0896 | 0.6452 | 567.8923 | 2.6079
826.7278 | 0.6454 | 568.1953 | 2.6094
827.3727 | 0.6465 | 568.1279 | 2.6112
827.7597 | 0.6476 | 567.7239 | 2.6127
827.6986 | 0.6478 | 567.2256 | 2.6145
827.4745 | 0.6477 | 566.936 | 2.6158
827.3116 | 0.6485 | 566.7677 | 2.6172
827.298 | 0.6491 | 566.6801 | 2.6189
827.5356 | 0.6491 | 567.0168 | 2.6205
828.1399 | 0.6493 | 567.7037 | 2.6223
828.8934 | 0.6499 | 568.303 | 2.6243
829.3075 | 0.6507 | 568.5522 | 2.6265
829.2668 | 0.6513 | 568.4242 | 2.6283
829.0563 | 0.6508 | 568.0943 | 2.6296
828.9817 | 0.6509 | 567.6768 | 2.6308
829.0224 | 0.6517 | 567.266 | 2.632
829.131 | 0.6518 | 567.2054 | 2.6335
829.3483 | 0.6518 | 567.6364 | 2.6356
829.8914 | 0.6524 | 568.0943 | 2.6375
830.964 | 0.6533 | 568.2963 | 2.6396
832.0774 | 0.6539 | 568.2357 | 2.6411
832.668 | 0.6543 | 567.9731 | 2.6428
832.5051 | 0.6544 | 567.6498 | 2.6443
832.057 | 0.6546 | 567.468 | 2.6456
831.7719 | 0.6551 | 567.2862 | 2.6466
831.7379 | 0.6553 | 567.2256 | 2.6475
832.1453 | 0.6555 | 567.5017 | 2.6498
832.9939 | 0.6559 | 568.0337 | 2.6522
833.632 | 0.6564 | 568.5522 | 2.6543
833.8832 | 0.6577 | 568.6936 | 2.656
833.8561 | 0.6579 | 568.4848 | 2.6573
833.7475 | 0.6579 | 568.1077 | 2.6585
833.7271 | 0.6581 | 567.7845 | 2.6602
833.7678 | 0.6585 | 567.596 | 2.6616
833.8357 | 0.6585 | 567.697 | 2.663
834.0597 | 0.6586 | 568.0404 | 2.6652
834.8405 | 0.6594 | 568.3838 | 2.667
836.0081 | 0.6601 | 568.5118 | 2.6689
837.0944 | 0.6607 | 568.3636 | 2.6707
837.4881 | 0.6615 | 568.1077 | 2.6716
837.1555 | 0.6614 | 567.8923 | 2.6729
836.7074 | 0.6611 | 567.7239 | 2.6744
836.4698 | 0.6615 | 567.5286 | 2.6755
836.6124 | 0.6623 | 567.5825 | 2.6771
837.2505 | 0.6628 | 567.9057 | 2.6792
838.167 | 0.6637 | 568.3434 | 2.6815
838.9206 | 0.664 | 568.8215 | 2.6838
839.2396 | 0.664 | 568.9697 | 2.6855
839.1378 | 0.6637 | 568.6667 | 2.6869
838.9613 | 0.6646 | 568.2963 | 2.688
838.9206 | 0.6659 | 568.0269 | 2.6892
838.9206 | 0.6655 | 567.9327 | 2.6909
839.0224 | 0.6656 | 568.0337 | 2.6924
839.3618 | 0.6656 | 568.33 | 2.6939
839.9864 | 0.6663 | 568.6397 | 2.696
840.7196 | 0.6672 | 568.6667 | 2.6983
841.3238 | 0.6681 | 568.4377 | 2.7003
841.5275 | 0.6683 | 568.1886 | 2.7013
841.3781 | 0.668 | 568.0135 | 2.7026
841.1745 | 0.6684 | 567.9259 | 2.7041
841.0726 | 0.6685 | 567.8721 | 2.7055
841.1677 | 0.6689 | 567.9057 | 2.7071
841.5614 | 0.6697 | 568.101 | 2.7088
842.22 | 0.6706 | 568.5455 | 2.7106
842.7902 | 0.6711 | 569.0976 | 2.7125
842.9735 | 0.6712 | 569.2189 | 2.7144
842.7563 | 0.6715 | 568.8552 | 2.7158
842.5526 | 0.6713 | 568.4242 | 2.7173
842.5322 | 0.6718 | 568.1414 | 2.7188
842.7291 | 0.6723 | 568.0808 | 2.7206
842.9667 | 0.6727 | 568.1953 | 2.7221
843.3673 | 0.6731 | 568.4781 | 2.7239
844.1344 | 0.6735 | 568.8215 | 2.726
845.4243 | 0.6738 | 568.835 | 2.7276
846.3136 | 0.6751 | 568.5926 | 2.7292
846.5513 | 0.6758 | 568.3434 | 2.7304
846.4087 | 0.6752 | 568.1886 | 2.7317
846.1575 | 0.6757 | 568.101 | 2.7337
846.0217 | 0.6761 | 568.0539 | 2.7348
846.1507 | 0.6763 | 568.0943 | 2.7361
846.6056 | 0.6765 | 568.3434 | 2.738
847.2845 | 0.6767 | 568.8687 | 2.7405
847.7257 | 0.6773 | 569.4007 | 2.743
847.8208 | 0.678 | 569.4815 | 2.7445
847.7461 | 0.6786 | 569.0909 | 2.7456
847.6646 | 0.6787 | 568.5993 | 2.7467
847.6782 | 0.6788 | 568.2828 | 2.7482
847.7325 | 0.6792 | 568.202 | 2.7494
847.78 | 0.6797 | 568.3704 | 2.7513
847.8887 | 0.68 | 568.8148 | 2.7537
848.4114 | 0.6804 | 569.1852 | 2.7559
849.3618 | 0.681 | 569.1515 | 2.758
850.0747 | 0.6814 | 568.8485 | 2.7591
850.1901 | 0.6819 | 568.4983 | 2.76
849.9389 | 0.6824 | 568.3165 | 2.7617
849.6945 | 0.6829 | 568.229 | 2.7632
849.6877 | 0.6835 | 568.2155 | 2.7643
849.905 | 0.6838 | 568.303 | 2.7664
850.6178 | 0.6843 | 568.6128 | 2.7679
851.5954 | 0.6844 | 569.2323 | 2.7697
852.1521 | 0.6849 | 569.7239 | 2.7718
852.22 | 0.6852 | 569.6768 | 2.7735
852.0842 | 0.6859 | 569.2256 | 2.7753
851.9891 | 0.6862 | 568.7273 | 2.7767
852.0299 | 0.6864 | 568.431 | 2.7782
852.0842 | 0.6864 | 568.3838 | 2.7788
852.22 | 0.6868 | 568.633 | 2.7804
852.6137 | 0.6869 | 569.1044 | 2.7832
853.5031 | 0.6875 | 569.4545 | 2.7851
854.5893 | 0.6885 | 569.3737 | 2.7865
855.2003 | 0.6889 | 568.9764 | 2.7876
855.2614 | 0.6895 | 568.6128 | 2.7888
855.0713 | 0.6894 | 568.431 | 2.7905
854.8744 | 0.69 | 568.3502 | 2.7919
854.8201 | 0.6904 | 568.3434 | 2.7937
855.0305 | 0.6913 | 568.4646 | 2.7954
855.5465 | 0.6913 | 568.9226 | 2.7969
856.2118 | 0.6918 | 569.5892 | 2.7988
856.5513 | 0.6925 | 570.0067 | 2.8013
856.5173 | 0.6923 | 569.9125 | 2.8033
856.2865 | 0.6919 | 569.4613 | 2.8045
856.1847 | 0.6924 | 568.9158 | 2.8056
856.2525 | 0.6932 | 568.5859 | 2.807
856.3747 | 0.6936 | 568.5724 | 2.8087
856.5852 | 0.6944 | 568.8687 | 2.8105
856.9925 | 0.6946 | 569.3468 | 2.8126
857.7393 | 0.6953 | 569.6364 | 2.8139
858.9885 | 0.6958 | 569.5488 | 2.8154
859.7284 | 0.6967 | 569.1717 | 2.8174
859.613 | 0.6967 | 568.862 | 2.8188
859.0496 | 0.6966 | 568.6801 | 2.8202
858.6151 | 0.6972 | 568.6128 | 2.8217
858.6151 | 0.6978 | 568.5859 | 2.823
859.165 | 0.6975 | 568.7273 | 2.8248
860.1494 | 0.6977 | 569.2189 | 2.8264
861.1134 | 0.6987 | 569.8182 | 2.8282
861.5614 | 0.6999 | 570.0808 | 2.8306
861.5411 | 0.6998 | 569.9057 | 2.8324
861.3306 | 0.6996 | 569.4747 | 2.8333
861.2831 | 0.7 | 569.037 | 2.8347
861.3442 | 0.7007 | 568.8283 | 2.8362
861.4732 | 0.7011 | 568.8889 | 2.8377
861.6972 | 0.7012 | 569.2323 | 2.8395
862.1317 | 0.7017 | 569.6566 | 2.8414
862.9056 | 0.7022 | 569.8721 | 2.8434
863.8357 | 0.7031 | 569.7508 | 2.8448
864.2566 | 0.7037 | 569.3939 | 2.8463
864.1412 | 0.7038 | 569.0976 | 2.8477
863.7882 | 0.7043 | 568.9024 | 2.8491
863.537 | 0.7044 | 568.7946 | 2.8506
863.5913 | 0.7048 | 568.7677 | 2.8524
863.9986 | 0.7049 | 568.9764 | 2.8544
864.6911 | 0.7056 | 569.5017 | 2.8556
865.6483 | 0.7065 | 570.0135 | 2.8577
866.205 | 0.707 | 570.2222 | 2.8598
866.239 | 0.7071 | 570.0337 | 2.8616
866.1168 | 0.7074 | 569.6431 | 2.863
866.076 | 0.7077 | 569.2795 | 2.8641
866.11 | 0.7081 | 569.0774 | 2.8657
866.1575 | 0.7081 | 569.1785 | 2.8678
866.3408 | 0.7083 | 569.5421 | 2.8698
866.7685 | 0.7087 | 569.9596 | 2.8711
867.4406 | 0.7096 | 570.0808 | 2.8725
868.0244 | 0.7103 | 569.8316 | 2.8742
868.2485 | 0.7111 | 569.4613 | 2.8756
868.1874 | 0.7111 | 569.1987 | 2.8766
868.0584 | 0.711 | 569.0842 | 2.8783
867.9633 | 0.7116 | 569.0438 | 2.8801
867.9973 | 0.7121 | 569.037 | 2.8813
868.1942 | 0.7128 | 569.3064 | 2.8833
868.6286 | 0.7136 | 569.8182 | 2.8852
869.0971 | 0.7143 | 570.2828 | 2.8868
869.2736 | 0.7145 | 570.3973 | 2.8888
869.131 | 0.7142 | 570.2155 | 2.8907
868.9409 | 0.7143 | 569.8451 | 2.8923
868.9138 | 0.7144 | 569.468 | 2.8936
869.0699 | 0.7151 | 569.2727 | 2.8949
869.2125 | 0.7158 | 569.367 | 2.8966
869.5655 | 0.7161 | 569.7306 | 2.8989
870.3259 | 0.7169 | 570.1077 | 2.901
871.3646 | 0.7177 | 570.229 | 2.9023
872.3489 | 0.7181 | 570.0741 | 2.9036
872.6273 | 0.7184 | 569.771 | 2.9053
872.2743 | 0.7184 | 569.5354 | 2.9071
871.8601 | 0.7186 | 569.4074 | 2.9082
871.6972 | 0.7192 | 569.3131 | 2.9094
871.8058 | 0.7198 | 569.3131 | 2.9109
872.5594 | 0.7202 | 569.6229 | 2.913
873.7135 | 0.721 | 570.1145 | 2.915
874.535 | 0.7218 | 570.5522 | 2.9169
874.7115 | 0.7221 | 570.6128 | 2.9185
874.5214 | 0.7217 | 570.33 | 2.9205
874.3585 | 0.722 | 569.9865 | 2.9222
874.372 | 0.7222 | 569.7037 | 2.9236
874.4807 | 0.7228 | 569.6162 | 2.9247
874.5961 | 0.7228 | 569.8114 | 2.9264
875.0509 | 0.7232 | 570.1347 | 2.9283
875.8656 | 0.7242 | 570.3569 | 2.9303
876.6802 | 0.7252 | 570.3367 | 2.9319
877.2166 | 0.7257 | 570.1684 | 2.9334
877.2573 | 0.7261 | 569.8923 | 2.9345
876.9925 | 0.7258 | 569.6768 | 2.9356
876.7142 | 0.726 | 569.5556 | 2.937
876.6463 | 0.7261 | 569.4545 | 2.9383
876.8228 | 0.7265 | 569.5286 | 2.9403
877.2777 | 0.7267 | 569.8384 | 2.9426
877.8547 | 0.7275 | 570.2694 | 2.9446
878.4318 | 0.7285 | 570.6667 | 2.9464
878.5608 | 0.729 | 570.6801 | 2.9483
878.3232 | 0.7294 | 570.431 | 2.95
878.1263 | 0.7296 | 570.1279 | 2.951
878.1399 | 0.7298 | 569.8653 | 2.9523
878.2485 | 0.7301 | 569.798 | 2.954
878.4318 | 0.7302 | 569.9798 | 2.9557
879.0428 | 0.7302 | 570.2761 | 2.9576
880.1833 | 0.731 | 570.4848 | 2.9597
881.5886 | 0.732 | 570.4377 | 2.9615
882.5187 | 0.733 | 570.2424 | 2.9632
882.7088 | 0.7337 | 569.9865 | 2.9645
882.5187 | 0.7342 | 569.8249 | 2.966
882.2403 | 0.7341 | 569.7441 | 2.9672
882.1453 | 0.7339 | 569.7374 | 2.9685
882.3014 | 0.7343 | 569.8384 | 2.97
882.7291 | 0.7352 | 570.1279 | 2.9721
883.2722 | 0.736 | 570.5993 | 2.9742
883.6185 | 0.7361 | 570.9899 | 2.9759
883.6592 | 0.7364 | 570.9226 | 2.9773
883.5709 | 0.737 | 570.5455 | 2.979
883.4759 | 0.737 | 570.202 | 2.9807
883.5234 | 0.7377 | 570.0135 | 2.9819
883.6049 | 0.7383 | 569.9933 | 2.9832
883.7067 | 0.7385 | 570.1818 | 2.9842
883.9851 | 0.7391 | 570.4714 | 2.9863
884.5893 | 0.7395 | 570.6599 | 2.9882
885.3836 | 0.7405 | 570.5926 | 2.9898
885.9063 | 0.7407 | 570.3569 | 2.9918
885.947 | 0.7412 | 570.1481 | 2.9931
885.7026 | 0.7407 | 570.0539 | 2.9947
885.5058 | 0.7406 | 570.0067 | 2.9959
885.4515 | 0.7413 | 570.0067 | 2.9974
885.6212 | 0.7422 | 570.101 | 2.9989
886.1236 | 0.7428 | 570.404 | 3.0008
886.9111 | 0.7437 | 570.9562 | 3.0029
887.4067 | 0.7437 | 571.2997 | 3.0048
887.461 | 0.7439 | 571.0572 | 3.0069
887.2641 | 0.7445 | 570.6061 | 3.0087
887.169 | 0.7449 | 570.2828 | 3.0097
887.2573 | 0.7451 | 570.1347 | 3.0106
887.3999 | 0.7452 | 570.1279 | 3.012
887.5764 | 0.7452 | 570.2963 | 3.0144
887.9566 | 0.7461 | 570.6599 | 3.0166
888.7101 | 0.7471 | 570.9428 | 3.0178
889.5655 | 0.7483 | 570.862 | 3.0194
890.0407 | 0.7486 | 570.5657 | 3.0214
889.9525 | 0.7485 | 570.3502 | 3.0233
889.6606 | 0.7484 | 570.2222 | 3.0244
889.4229 | 0.7483 | 570.1684 | 3.0256
889.4297 | 0.7489 | 570.1414 | 3.0271
889.7149 | 0.7493 | 570.2424 | 3.0285
890.4141 | 0.7503 | 570.5724 | 3.0305
891.3714 | 0.7509 | 571.1852 | 3.0325
891.9348 | 0.7515 | 571.5354 | 3.0348
892.0163 | 0.7524 | 571.3064 | 3.0365
891.833 | 0.7523 | 570.8013 | 3.038
891.7379 | 0.7523 | 570.431 | 3.0395
891.799 | 0.7528 | 570.2694 | 3.0407
891.8737 | 0.753 | 570.2963 | 3.0418
892.057 | 0.7533 | 570.5791 | 3.0434
892.6409 | 0.7539 | 571.0505 | 3.0457
893.8289 | 0.7549 | 571.2593 | 3.0482
895.0984 | 0.7556 | 571.0438 | 3.0499
895.7637 | 0.7566 | 570.6465 | 3.0507
895.6551 | 0.7568 | 570.3771 | 3.0523
895.2138 | 0.7563 | 570.2828 | 3.0538
894.8948 | 0.7565 | 570.2626 | 3.0551
894.9287 | 0.7572 | 570.2559 | 3.0564
895.3836 | 0.7576 | 570.3838 | 3.0581
896.0217 | 0.7582 | 570.8283 | 3.0601
896.5445 | 0.7582 | 571.5017 | 3.0621
896.7685 | 0.7585 | 571.8316 | 3.0639
896.6802 | 0.7592 | 571.569 | 3.065
896.5309 | 0.7598 | 571.0034 | 3.067
896.5105 | 0.7601 | 570.5589 | 3.0684
896.5852 | 0.7604 | 570.3636 | 3.0696
896.6667 | 0.7606 | 570.4377 | 3.0708
896.8024 | 0.7613 | 570.8215 | 3.0733
897.1623 | 0.7614 | 571.3266 | 3.0756
897.8615 | 0.7621 | 571.4949 | 3.0777
898.6965 | 0.7627 | 571.2323 | 3.0791
899.0903 | 0.7636 | 570.8215 | 3.0807
898.9002 | 0.7641 | 570.532 | 3.0815
898.5268 | 0.7645 | 570.431 | 3.0829
898.296 | 0.7647 | 570.3771 | 3.0848
898.3164 | 0.7655 | 570.3973 | 3.086
898.7848 | 0.7659 | 570.6263 | 3.0881
899.6334 | 0.7661 | 571.266 | 3.09
900.4345 | 0.7666 | 571.9259 | 3.0921
900.7807 | 0.7673 | 572.0673 | 3.094
900.6314 | 0.7673 | 571.6162 | 3.0954
900.4345 | 0.7673 | 571.0101 | 3.0963
900.4277 | 0.7676 | 570.6263 | 3.0978
900.5974 | 0.7676 | 570.4983 | 3.0994
900.835 | 0.7678 | 570.6465 | 3.1005
901.3849 | 0.7681 | 571.1582 | 3.1028
902.3286 | 0.7688 | 571.6566 | 3.1052
903.4012 | 0.7702 | 571.7576 | 3.1068
904.1684 | 0.7713 | 571.4343 | 3.1078
904.3517 | 0.7718 | 570.9764 | 3.1092
904.1208 | 0.7723 | 570.6734 | 3.1108
903.8357 | 0.7722 | 570.5657 | 3.1129
903.6931 | 0.7721 | 570.4983 | 3.1138
903.8153 | 0.7726 | 570.4983 | 3.1144
904.2227 | 0.7727 | 570.7609 | 3.1165
904.6911 | 0.7732 | 571.4276 | 3.1183
905.0849 | 0.7739 | 572.101 | 3.1205
905.2071 | 0.7748 | 572.303 | 3.1226
905.0984 | 0.775 | 571.9798 | 3.1245
904.9355 | 0.7751 | 571.4074 | 3.1259
904.9084 | 0.7752 | 570.9428 | 3.1277
904.9423 | 0.776 | 570.7407 | 3.1288
904.9966 | 0.7764 | 570.963 | 3.1304
905.2953 | 0.7766 | 571.5219 | 3.1321
905.8452 | 0.7778 | 571.9731 | 3.1341
906.8771 | 0.7782 | 572.0135 | 3.1359
907.814 | 0.779 | 571.67 | 3.1378
908.0923 | 0.7791 | 571.2256 | 3.1393
907.8887 | 0.7795 | 570.9293 | 3.1406
907.5832 | 0.78 | 570.8889 | 3.1419
907.4067 | 0.7802 | 570.8148 | 3.1428
907.5764 | 0.7808 | 570.8485 | 3.1448
908.1263 | 0.7806 | 571.2391 | 3.1466
908.8934 | 0.7811 | 571.9461 | 3.1485
909.3483 | 0.782 | 572.4983 | 3.151
909.3958 | 0.7827 | 572.4983 | 3.1535
909.2464 | 0.7834 | 572.0943 | 3.1547
909.1107 | 0.7835 | 571.5219 | 3.1556
909.1174 | 0.7832 | 571.1044 | 3.1565
909.1853 | 0.7834 | 571.0236 | 3.158
909.2804 | 0.7836 | 571.2795 | 3.16
909.518 | 0.7844 | 571.771 | 3.1618
910.1697 | 0.7851 | 572.1414 | 3.1637
911.2492 | 0.7858 | 572.1212 | 3.1654
912.1453 | 0.7867 | 571.7374 | 3.1675
912.315 | 0.787 | 571.2997 | 3.169
912.0502 | 0.7873 | 571.0505 | 3.1702
911.7108 | 0.7877 | 570.9764 | 3.1718
911.5207 | 0.788 | 570.9697 | 3.1733
911.6972 | 0.788 | 571.0909 | 3.1744
912.2471 | 0.7884 | 571.5825 | 3.1758
913.0007 | 0.7887 | 572.3098 | 3.1782
913.5777 | 0.7898 | 572.734 | 3.1803
913.6524 | 0.7906 | 572.6263 | 3.1821
913.4827 | 0.791 | 572.1751 | 3.1837
913.3741 | 0.7913 | 571.6633 | 3.185
913.4284 | 0.7912 | 571.2929 | 3.1866
913.4895 | 0.7917 | 571.2795 | 3.1877
913.6049 | 0.7924 | 571.5825 | 3.1893
913.9851 | 0.7933 | 572.0875 | 3.191
914.9491 | 0.7937 | 572.3906 | 3.1928
915.9878 | 0.7943 | 572.3434 | 3.1945
916.687 | 0.7944 | 572.0135 | 3.1964
916.6395 | 0.7949 | 571.6768 | 3.1979
916.2729 | 0.7951 | 571.468 | 3.1993
916.0014 | 0.7955 | 571.3468 | 3.2008
915.9538 | 0.7957 | 571.266 | 3.202
916.2186 | 0.7962 | 571.3939 | 3.2037
916.9722 | 0.7969 | 571.8519 | 3.2053
917.7665 | 0.7982 | 572.5118 | 3.2073
918.1466 | 0.7988 | 572.9562 | 3.2092
918.1602 | 0.7993 | 572.862 | 3.2112
918.038 | 0.799 | 572.4108 | 3.2124
917.9498 | 0.7994 | 571.9125 | 3.213
917.9633 | 0.7997 | 571.596 | 3.2143
917.9769 | 0.7995 | 571.569 | 3.2167
918.0652 | 0.8 | 571.9057 | 3.2188
918.3639 | 0.8009 | 572.3906 | 3.2208
919.294 | 0.8018 | 572.6532 | 3.2226
920.6653 | 0.8029 | 572.5253 | 3.2239
921.6361 | 0.803 | 572.1751 | 3.2255
921.5547 | 0.8034 | 571.8586 | 3.2273
920.9369 | 0.8038 | 571.697 | 3.2281
920.4888 | 0.8035 | 571.6094 | 3.2294
920.4277 | 0.8035 | 571.5488 | 3.2311
920.9165 | 0.8043 | 571.7508 | 3.2327
922.0706 | 0.8049 | 572.2694 | 3.2348
923.1025 | 0.8052 | 572.9024 | 3.2372
923.5234 | 0.8062 | 573.2121 | 3.2392
923.4555 | 0.8067 | 573.0101 | 3.2408
923.184 | 0.8066 | 572.5455 | 3.2421
923.0889 | 0.8072 | 572.1212 | 3.2435
923.1297 | 0.8082 | 571.8586 | 3.2449
923.2179 | 0.8083 | 571.8855 | 3.2462
923.4216 | 0.8084 | 572.2357 | 3.2483
923.8764 | 0.809 | 572.6397 | 3.2503
924.5146 | 0.8098 | 572.835 | 3.2521
925.0034 | 0.8111 | 572.7138 | 3.2538
925.1935 | 0.8118 | 572.4175 | 3.2552
925.1324 | 0.8119 | 572.1145 | 3.2565
924.9966 | 0.8116 | 571.9731 | 3.2583
924.9016 | 0.8119 | 571.8788 | 3.2591
924.888 | 0.8122 | 571.8451 | 3.2604
924.9898 | 0.8129 | 572.0875 | 3.2625
925.2817 | 0.8134 | 572.6128 | 3.2645
925.6823 | 0.8139 | 573.2593 | 3.2666
925.9131 | 0.8145 | 573.3939 | 3.2685
925.8995 | 0.8152 | 573.0236 | 3.2699
925.7705 | 0.8155 | 572.5253 | 3.2711
925.7162 | 0.8154 | 572.1616 | 3.2724
925.7502 | 0.8155 | 572 | 3.2737
925.8181 | 0.8155 | 572.1212 | 3.2752
926.0217 | 0.8163 | 572.5118 | 3.2774
926.6124 | 0.8175 | 572.9428 | 3.2793
927.6511 | 0.8183 | 573.1044 | 3.2813
928.8595 | 0.8187 | 572.9024 | 3.2827
929.3686 | 0.8194 | 572.5724 | 3.2841
929.1446 | 0.8195 | 572.2828 | 3.2849
928.6626 | 0.8191 | 572.101 | 3.2865
928.296 | 0.8197 | 572.0202 | 3.2882
928.391 | 0.8201 | 572.0539 | 3.2895
928.9681 | 0.8206 | 572.3098 | 3.2915
929.7488 | 0.8212 | 572.862 | 3.2936
930.5363 | 0.8221 | 573.6027 | 3.2954
930.9165 | 0.8225 | 573.8316 | 3.2972
930.8079 | 0.8229 | 573.367 | 3.2992
930.6246 | 0.823 | 572.7946 | 3.3002
930.5703 | 0.8234 | 572.404 | 3.3017
930.5635 | 0.824 | 572.2761 | 3.3031
930.6925 | 0.8242 | 572.431 | 3.3042
931.0726 | 0.8246 | 572.7946 | 3.3061
931.8058 | 0.8249 | 573.2593 | 3.3085
932.797 | 0.8258 | 573.3333 | 3.3103
933.6592 | 0.827 | 573.0303 | 3.312
933.9783 | 0.8278 | 572.6599 | 3.3134
933.8086 | 0.8278 | 572.4108 | 3.3152
933.4895 | 0.8279 | 572.2963 | 3.317
933.3198 | 0.8285 | 572.202 | 3.3184
933.4284 | 0.8286 | 572.1953 | 3.3191
933.8018 | 0.8297 | 572.4714 | 3.3203
934.3585 | 0.83 | 573.1178 | 3.3224
934.8744 | 0.8299 | 574.0269 | 3.3251
934.9016 | 0.8304 | 574.33 | 3.3274
934.6029 | 0.8311 | 573.8384 | 3.3286
934.4128 | 0.8315 | 573.1178 | 3.3304
934.4196 | 0.8315 | 572.6397 | 3.3316
934.5893 | 0.8318 | 572.4781 | 3.3323
934.8473 | 0.8321 | 572.6128 | 3.334
935.3632 | 0.8326 | 573.0842 | 3.3362
936.3544 | 0.8335 | 573.6094 | 3.3385
937.5832 | 0.8347 | 573.6498 | 3.3398
938.5743 | 0.8354 | 573.2727 | 3.3415
938.7373 | 0.8363 | 572.8552 | 3.3432
938.3571 | 0.8365 | 572.6128 | 3.3447
937.9498 | 0.8364 | 572.4916 | 3.3459
937.7665 | 0.8368 | 572.431 | 3.3473
937.9158 | 0.8376 | 572.4983 | 3.3493
938.4929 | 0.838 | 572.8687 | 3.3506
939.165 | 0.8382 | 573.7441 | 3.3521
939.5451 | 0.8386 | 574.6128 | 3.3538
939.6062 | 0.8391 | 574.7071 | 3.3566
939.518 | 0.8396 | 574.0135 | 3.3585
939.4501 | 0.8401 | 573.2054 | 3.36
939.4501 | 0.8404 | 572.7475 | 3.3607
939.4773 | 0.8404 | 572.6599 | 3.3622
939.5384 | 0.8408 | 572.8822 | 3.3639
939.776 | 0.8417 | 573.5017 | 3.366
940.4209 | 0.8424 | 574.0741 | 3.3681
941.4596 | 0.8429 | 574.0269 | 3.37
942.2539 | 0.8439 | 573.4949 | 3.3716
942.3489 | 0.8441 | 572.9966 | 3.3724
942.0231 | 0.8444 | 572.7879 | 3.374
941.7108 | 0.8444 | 572.7003 | 3.3753
941.6293 | 0.845 | 572.6532 | 3.3771
941.8873 | 0.8459 | 572.7407 | 3.3786
942.6137 | 0.8466 | 573.2256 | 3.3805
943.5845 | 0.8467 | 574.1953 | 3.3825
944.1276 | 0.8474 | 574.8956 | 3.3843
944.1819 | 0.8473 | 574.8418 | 3.3862
944.0122 | 0.8475 | 574.1145 | 3.388
943.8832 | 0.8486 | 573.3333 | 3.3894
943.9036 | 0.8493 | 572.9091 | 3.3906
943.9511 | 0.8493 | 572.8485 | 3.3918
944.053 | 0.8496 | 573.1785 | 3.3937
944.2566 | 0.8502 | 573.9461 | 3.3955
944.8473 | 0.851 | 574.5185 | 3.3976
945.6008 | 0.8517 | 574.404 | 3.3993
946.076 | 0.8524 | 573.7441 | 3.4008
946.1032 | 0.8527 | 573.165 | 3.402
945.9335 | 0.8528 | 572.9091 | 3.4031
945.7841 | 0.853 | 572.8081 | 3.4049
945.7637 | 0.8536 | 572.7811 | 3.4059
945.8995 | 0.8537 | 572.9428 | 3.4073
946.4155 | 0.8544 | 573.6431 | 3.4098
947.1351 | 0.8554 | 574.6263 | 3.4122
947.4338 | 0.856 | 575.1582 | 3.4144
947.3456 | 0.8566 | 575.0707 | 3.4162
947.1079 | 0.8565 | 574.3771 | 3.4172
946.9993 | 0.8563 | 573.5556 | 3.4188
947.1147 | 0.8568 | 573.0842 | 3.4201
947.2437 | 0.8575 | 573.0438 | 3.4209
947.4745 | 0.8581 | 573.4882 | 3.423
947.9633 | 0.8585 | 574.2626 | 3.425
949.2125 | 0.8592 | 574.7407 | 3.4267
950.5227 | 0.86 | 574.5859 | 3.428
951.127 | 0.8609 | 574 | 3.43
951.0048 | 0.8617 | 573.4478 | 3.4317
950.6178 | 0.8611 | 573.1717 | 3.4323
950.3462 | 0.8614 | 573.0842 | 3.4335
950.3191 | 0.8616 | 573.0842 | 3.4355
950.5974 | 0.8619 | 573.3199 | 3.4376
951.2899 | 0.8627 | 574.1145 | 3.4398
952.057 | 0.8639 | 574.9697 | 3.4415
952.4236 | 0.8653 | 575.3131 | 3.4431
952.3625 | 0.8654 | 575.1448 | 3.4446
952.1724 | 0.8652 | 574.5455 | 3.4468
952.0842 | 0.8654 | 573.8249 | 3.4485
952.1181 | 0.8656 | 573.4209 | 3.4497
952.2403 | 0.8657 | 573.4276 | 3.4512
952.4711 | 0.8666 | 573.9461 | 3.4527
952.926 | 0.8673 | 574.6869 | 3.4549
953.5166 | 0.8684 | 575.0438 | 3.4569
954.0801 | 0.8692 | 574.8552 | 3.4586
954.3041 | 0.8695 | 574.3434 | 3.4599
954.1548 | 0.87 | 573.8384 | 3.4614
953.9172 | 0.8696 | 573.5084 | 3.4628
953.7746 | 0.8702 | 573.3266 | 3.4636
953.7882 | 0.8709 | 573.3333 | 3.4651
954.0462 | 0.8713 | 573.7239 | 3.4672
954.6572 | 0.8724 | 574.5051 | 3.4692
955.3768 | 0.873 | 575.165 | 3.471
955.7366 | 0.8735 | 575.4007 | 3.4736
955.7094 | 0.8739 | 575.2323 | 3.4751
955.5058 | 0.8737 | 574.7273 | 3.4763
955.3971 | 0.8735 | 574.1414 | 3.4777
955.3904 | 0.8736 | 573.8047 | 3.4793
955.4854 | 0.8745 | 574.0135 | 3.4807
955.7366 | 0.8754 | 574.633 | 3.4827
956.5852 | 0.8756 | 575.1313 | 3.4851
957.9498 | 0.8764 | 575.2525 | 3.4868
959.2057 | 0.8776 | 575.0236 | 3.4878
959.7624 | 0.8783 | 574.5253 | 3.4891
959.5723 | 0.8786 | 574.0741 | 3.4908
959.1039 | 0.8791 | 573.8519 | 3.4929
958.8391 | 0.8792 | 573.7374 | 3.4941
958.907 | 0.8797 | 573.7643 | 3.4952
959.4637 | 0.8802 | 574.2357 | 3.497
960.1494 | 0.8812 | 574.9293 | 3.4991
960.5838 | 0.8821 | 575.4478 | 3.5011
960.6857 | 0.8824 | 575.596 | 3.5029
960.5838 | 0.8825 | 575.367 | 3.5044
960.4752 | 0.8826 | 574.9832 | 3.5058
960.4616 | 0.8831 | 574.5253 | 3.5073
960.516 | 0.8834 | 574.2761 | 3.5087
960.5771 | 0.8839 | 574.404 | 3.5102
960.7875 | 0.8847 | 574.8552 | 3.5123
961.4325 | 0.8854 | 575.2323 | 3.5143
962.4033 | 0.8862 | 575.3468 | 3.5158
963.4352 | 0.8873 | 575.1582 | 3.5175
963.7407 | 0.8873 | 574.7677 | 3.5189
963.3605 | 0.8873 | 574.4242 | 3.5204
962.8445 | 0.8882 | 574.2222 | 3.5224
962.573 | 0.8885 | 574.1145 | 3.524
962.6952 | 0.8886 | 574.2492 | 3.525
963.4148 | 0.8895 | 574.7205 | 3.5264
964.2702 | 0.8902 | 575.2458 | 3.5284
964.8405 | 0.8909 | 575.7778 | 3.5309
965.0034 | 0.8915 | 575.8114 | 3.5328
964.8608 | 0.8916 | 575.4747 | 3.5344
964.7047 | 0.8918 | 575.1111 | 3.536
964.6707 | 0.8921 | 574.7677 | 3.5369
964.7318 | 0.8922 | 574.6263 | 3.5382
964.8269 | 0.8925 | 574.8283 | 3.5408
965.1188 | 0.8931 | 575.1717 | 3.5435
965.757 | 0.8941 | 575.4545 | 3.5452
966.5037 | 0.8948 | 575.4747 | 3.5466
966.9925 | 0.8956 | 575.2929 | 3.5481
967.0401 | 0.8958 | 575.037 | 3.549
966.8568 | 0.896 | 574.8283 | 3.5506
966.687 | 0.8966 | 574.6667 | 3.5525
966.6599 | 0.897 | 574.5791 | 3.5541
966.7685 | 0.8978 | 574.7071 | 3.5557
967.1012 | 0.8985 | 575.0505 | 3.5574
967.7325 | 0.8989 | 575.5219 | 3.5589
968.2621 | 0.8998 | 576.0135 | 3.5609
968.3299 | 0.9001 | 575.9461 | 3.5623
968.1195 | 0.8998 | 575.5488 | 3.5634
967.9158 | 0.8998 | 575.2054 | 3.5647
967.8955 | 0.9004 | 574.9764 | 3.5665
967.9837 | 0.901 | 574.9024 | 3.5681
968.0516 | 0.9017 | 575.0774 | 3.5702
968.3842 | 0.9022 | 575.3737 | 3.5723
969.1718 | 0.9035 | 575.6296 | 3.5743
970.4277 | 0.904 | 575.5758 | 3.5763
971.4257 | 0.9046 | 575.3199 | 3.5772
971.6565 | 0.9053 | 575.0303 | 3.5787
971.3442 | 0.9051 | 574.8552 | 3.5798
970.8758 | 0.9051 | 574.8081 | 3.5812
970.6585 | 0.9062 | 574.8148 | 3.5825
970.9233 | 0.9067 | 574.963 | 3.5843
971.5071 | 0.9073 | 575.2593 | 3.5867
972.1045 | 0.9082 | 575.8721 | 3.5893
972.5322 | 0.9088 | 576.3502 | 3.5913
972.5866 | 0.9085 | 576.2088 | 3.5928
972.41 | 0.9088 | 575.7037 | 3.5941
972.2607 | 0.9095 | 575.2929 | 3.5956
972.3286 | 0.9102 | 575.0976 | 3.5971
972.5051 | 0.9103 | 575.0909 | 3.5983
972.6952 | 0.9105 | 575.2593 | 3.6004
973.1093 | 0.9114 | 575.6229 | 3.6022
973.8086 | 0.9125 | 575.8923 | 3.604
974.759 | 0.9136 | 575.7845 | 3.6061
975.4243 | 0.9138 | 575.4747 | 3.6072
975.4582 | 0.9145 | 575.2323 | 3.6082
975.146 | 0.9144 | 575.1313 | 3.6096
974.7929 | 0.9149 | 575.0842 | 3.6117
974.6775 | 0.9152 | 575.0842 | 3.6133
974.9423 | 0.9158 | 575.1987 | 3.6146
975.5193 | 0.9162 | 575.5219 | 3.6162
976.2661 | 0.9169 | 576.1953 | 3.6186
976.7549 | 0.9174 | 576.5859 | 3.6209
976.7685 | 0.9182 | 576.3165 | 3.6228
976.5105 | 0.9185 | 575.7306 | 3.624
976.3408 | 0.919 | 575.3266 | 3.6252
976.4766 | 0.919 | 575.165 | 3.6262
976.7006 | 0.9194 | 575.1785 | 3.6278
977.1079 | 0.9201 | 575.3535 | 3.6302
977.9633 | 0.9205 | 575.7912 | 3.6325
979.1039 | 0.9215 | 576.1549 | 3.6339
980.2648 | 0.9225 | 576.0875 | 3.6354
980.7536 | 0.923 | 575.7239 | 3.6368
980.6382 | 0.9235 | 575.4343 | 3.6381
980.2783 | 0.9236 | 575.3131 | 3.6394
980.0068 | 0.9237 | 575.2458 | 3.6407
979.9796 | 0.9245 | 575.2189 | 3.6422
980.2648 | 0.9249 | 575.2795 | 3.6444
980.7604 | 0.9255 | 575.6835 | 3.6464
981.127 | 0.9263 | 576.404 | 3.648
981.2695 | 0.9267 | 576.7946 | 3.6497
981.2559 | 0.9271 | 576.6465 | 3.6516
981.2016 | 0.9275 | 576.0269 | 3.6535
981.1813 | 0.9283 | 575.5219 | 3.6548
981.1881 | 0.9287 | 575.3266 | 3.6563
981.2016 | 0.9287 | 575.3737 | 3.6581
981.2424 | 0.9292 | 575.7306 | 3.6599
981.4121 | 0.93 | 576.3098 | 3.6618
981.928 | 0.931 | 576.6128 | 3.664
982.8377 | 0.932 | 576.3502 | 3.6656
983.4012 | 0.9328 | 575.8182 | 3.6665
983.3265 | 0.933 | 575.4815 | 3.6673
982.9328 | 0.9332 | 575.3872 | 3.6692
982.5933 | 0.9335 | 575.367 | 3.6712
982.5526 | 0.9335 | 575.3805 | 3.673
982.9939 | 0.934 | 575.6027 | 3.6744
983.7339 | 0.9342 | 576.1481 | 3.6764
984.4399 | 0.9352 | 576.7744 | 3.6784
984.7658 | 0.9361 | 576.9899 | 3.6801
984.6232 | 0.937 | 576.7003 | 3.6816
984.3177 | 0.9372 | 576.1279 | 3.6833
984.243 | 0.9375 | 575.6364 | 3.6845
984.3585 | 0.9379 | 575.4276 | 3.6862
984.5757 | 0.9381 | 575.5017 | 3.688
984.9355 | 0.9385 | 575.9461 | 3.6898
985.628 | 0.9393 | 576.5118 | 3.6915
986.7278 | 0.9401 | 576.7407 | 3.6932
987.6918 | 0.9405 | 576.5455 | 3.6945
988.0516 | 0.9414 | 576.0943 | 3.6961
987.8615 | 0.9421 | 575.697 | 3.6974
987.4406 | 0.9427 | 575.5286 | 3.6991
987.1419 | 0.943 | 575.4411 | 3.7007
987.169 | 0.9435 | 575.4343 | 3.7023
987.6103 | 0.9439 | 575.7441 | 3.7039
988.1738 | 0.9446 | 576.4242 | 3.7062
988.6965 | 0.9451 | 577.0168 | 3.7084
988.9477 | 0.9455 | 577.1246 | 3.7104
988.8527 | 0.946 | 576.8013 | 3.7117
988.7101 | 0.9463 | 576.2626 | 3.7138
988.7305 | 0.9468 | 575.798 | 3.715
988.8323 | 0.9476 | 575.5892 | 3.7159
988.9138 | 0.9479 | 575.7845 | 3.7174
989.2464 | 0.9481 | 576.33 | 3.7195
989.9253 | 0.9488 | 576.8148 | 3.7215
990.8826 | 0.9499 | 576.936 | 3.7234
991.6972 | 0.9509 | 576.7003 | 3.7252
991.9212 | 0.9512 | 576.2694 | 3.7265
991.6497 | 0.9513 | 575.9057 | 3.7277
991.2695 | 0.9517 | 575.7239 | 3.7291
991.0726 | 0.952 | 575.6027 | 3.7306
991.2627 | 0.9526 | 575.596 | 3.7319
991.7312 | 0.9534 | 575.9529 | 3.7338
992.3286 | 0.9537 | 576.6128 | 3.7354
992.8785 | 0.9542 | 577.1515 | 3.7382
993.0414 | 0.9552 | 577.2593 | 3.7404
992.8921 | 0.9556 | 576.9562 | 3.7408
992.6952 | 0.9559 | 576.5185 | 3.7425
992.6409 | 0.956 | 576.0808 | 3.7445
992.6612 | 0.9566 | 575.8855 | 3.7464
992.7563 | 0.9572 | 576.0943 | 3.7478
993.1568 | 0.9581 | 576.5522 | 3.7495
994.019 | 0.9587 | 576.9428 | 3.7518
995.0984 | 0.9594 | 576.9899 | 3.7536
995.8452 | 0.9604 | 576.7542 | 3.7549
996.0014 | 0.9607 | 576.4242 | 3.756
995.7705 | 0.9612 | 576.1818 | 3.7574
995.4582 | 0.9616 | 576.0606 | 3.7588
995.3225 | 0.9617 | 575.9663 | 3.7606
995.499 | 0.9622 | 575.9798 | 3.7624
995.9063 | 0.9623 | 576.3569 | 3.764
996.4019 | 0.9632 | 576.963 | 3.7661
996.7074 | 0.9641 | 577.4815 | 3.7681
996.7346 | 0.9643 | 577.5219 | 3.7704
996.5988 | 0.9652 | 577.1852 | 3.772
996.4902 | 0.9655 | 576.7407 | 3.7732
996.4902 | 0.966 | 576.3771 | 3.7745
996.5105 | 0.9664 | 576.2626 | 3.7763
996.5784 | 0.9664 | 576.4983 | 3.7779
996.9382 | 0.967 | 576.9091 | 3.7798
997.8683 | 0.9682 | 577.1919 | 3.7817
999.3007 | 0.9693 | 577.1515 | 3.783
1000.285 | 0.9705 | 576.8485 | 3.7843
1000.455 | 0.9713 | 576.532 | 3.7857
1000.102 | 0.9709 | 576.3906 | 3.788
999.6266 | 0.9703 | 576.303 | 3.7894
999.3551 | 0.9708 | 576.2694 | 3.7905
999.5791 | 0.9716 | 576.404 | 3.7915
1000.177 | 0.9728 | 576.8013 | 3.7934
1000.849 | 0.9735 | 577.3805 | 3.7956
1001.215 | 0.9743 | 577.7576 | 3.7979
1001.256 | 0.9751 | 577.6094 | 3.7999
1001.147 | 0.9756 | 577.138 | 3.8015
1001.032 | 0.9758 | 576.7542 | 3.8026
1001.059 | 0.976 | 576.5185 | 3.8045
1001.113 | 0.9764 | 576.4916 | 3.8058
1001.242 | 0.9766 | 576.734 | 3.8072
1001.46 | 0.9773 | 577.1044 | 3.8094
1001.874 | 0.978 | 577.3872 | 3.8113
1002.777 | 0.9789 | 577.3333 | 3.8134
1003.496 | 0.9796 | 577.0909 | 3.8149
1003.483 | 0.9804 | 576.8148 | 3.8163
1002.974 | 0.9805 | 576.6532 | 3.817
1002.519 | 0.9805 | 576.5522 | 3.8183
1002.376 | 0.9811 | 576.4512 | 3.8196
1002.682 | 0.9816 | 576.532 | 3.8212
1003.537 | 0.9823 | 576.8889 | 3.8232
1004.487 | 0.9833 | 577.4613 | 3.8253
1005.01 | 0.984 | 577.9529 | 3.8275
1005.003 | 0.9845 | 577.8586 | 3.83
1004.732 | 0.985 | 577.4209 | 3.831
1004.576 | 0.9852 | 576.9832 | 3.8321
1004.589 | 0.9858 | 576.7273 | 3.8334
1004.637 | 0.9863 | 576.7003 | 3.8348
1004.881 | 0.9869 | 576.963 | 3.8367
1005.533 | 0.9872 | 577.3872 | 3.8385
1006.565 | 0.988 | 577.6566 | 3.8398
1007.773 | 0.989 | 577.5354 | 3.8422
1008.391 | 0.9893 | 577.2189 | 3.8439
1008.357 | 0.9901 | 576.9495 | 3.8452
1008.052 | 0.9905 | 576.7744 | 3.8467
1007.753 | 0.9909 | 576.6869 | 3.8481
1007.699 | 0.9913 | 576.6532 | 3.8494
1007.984 | 0.9919 | 576.8013 | 3.8514
1008.513 | 0.9928 | 577.2256 | 3.8536
1009.022 | 0.993 | 577.8653 | 3.8553
1009.24 | 0.9939 | 578.1684 | 3.8568
1009.192 | 0.9945 | 577.9192 | 3.8589
1009.029 | 0.9951 | 577.4478 | 3.8605
1008.961 | 0.9957 | 577.037 | 3.8622
1008.975 | 0.9953 | 576.8215 | 3.8638
1009.05 | 0.9953 | 576.8485 | 3.8648
1009.206 | 0.9963 | 577.1246 | 3.8665
1009.491 | 0.9974 | 577.5152 | 3.8688
1010.02 | 0.9985 | 577.771 | 3.8703
1010.74 | 0.9991 | 577.6431 | 3.872
1011.134 | 1.0002 | 577.3535 | 3.8735
1011.025 | 1.0008 | 577.1178 | 3.875
1010.686 | 1.0006 | 576.9899 | 3.8766
1010.434 | 1.0006 | 576.9091 | 3.8777
1010.36 | 1.001 | 576.8552 | 3.8793
1010.584 | 1.0022 | 577.0101 | 3.881
1011.154 | 1.003 | 577.4949 | 3.8831
1011.765 | 1.0032 | 578.1953 | 3.8848
1012.057 | 1.004 | 578.4175 | 3.8869
1012.03 | 1.0043 | 578.0067 | 3.8888
1011.881 | 1.0052 | 577.4815 | 3.8898
1011.813 | 1.0059 | 577.1313 | 3.8912
1011.806 | 1.0061 | 576.9832 | 3.8922
1011.84 | 1.0064 | 577.1044 | 3.8939
1012.172 | 1.0066 | 577.4882 | 3.896
1013.062 | 1.0072 | 577.9933 | 3.8981
1014.392 | 1.0086 | 578.1684 | 3.8999
1015.614 | 1.0092 | 577.899 | 3.9018
1016.083 | 1.0097 | 577.4882 | 3.9032
1015.886 | 1.0102 | 577.2054 | 3.9044
1015.485 | 1.0106 | 577.0774 | 3.9061
1015.214 | 1.0107 | 576.9966 | 3.9078
1015.241 | 1.0117 | 576.9966 | 3.9093
1015.655 | 1.0129 | 577.2323 | 3.9109
1016.219 | 1.0128 | 577.8586 | 3.9124
1016.673 | 1.0131 | 578.4714 | 3.9136
1016.83 | 1.0137 | 578.6465 | 3.9156
1016.755 | 1.0144 | 578.303 | 3.9173
1016.646 | 1.0146 | 577.7374 | 3.9189
1016.592 | 1.0154 | 577.3333 | 3.9211
1016.558 | 1.0162 | 577.1785 | 3.9227
1016.565 | 1.0168 | 577.3131 | 3.9241
1016.741 | 1.0168 | 577.7508 | 3.926
1017.346 | 1.0175 | 578.1886 | 3.928
1018.282 | 1.0185 | 578.2626 | 3.9299
1019.335 | 1.0195 | 577.9596 | 3.9311
1019.681 | 1.0203 | 577.5488 | 3.9326
1019.348 | 1.0203 | 577.2862 | 3.9344
1018.873 | 1.021 | 577.1717 | 3.9356
1018.622 | 1.0218 | 577.0909 | 3.9373
1018.764 | 1.0219 | 577.1246 | 3.9388
1019.43 | 1.0226 | 577.4141 | 3.9403
1020.272 | 1.0235 | 578.0539 | 3.9423
1020.781 | 1.0245 | 578.6195 | 3.9449
1020.876 | 1.0244 | 578.7744 | 3.9468
1020.72 | 1.0246 | 578.4848 | 3.9483
1020.557 | 1.0253 | 577.9259 | 3.9495
1020.516 | 1.0262 | 577.4882 | 3.9509
1020.604 | 1.0266 | 577.3468 | 3.9526
1020.72 | 1.0269 | 577.4747 | 3.9541
1020.998 | 1.0277 | 577.9394 | 3.9554
1021.555 | 1.0283 | 578.3906 | 3.9574
1022.267 | 1.0294 | 578.4983 | 3.9593
1022.817 | 1.0303 | 578.1886 | 3.9613
1022.953 | 1.0307 | 577.7643 | 3.9632
1022.736 | 1.031 | 577.4815 | 3.9641
1022.498 | 1.0309 | 577.3401 | 3.9654
1022.376 | 1.0316 | 577.2458 | 3.9674
1022.451 | 1.0322 | 577.2997 | 3.9685
1022.777 | 1.0331 | 577.7576 | 3.9695
1023.293 | 1.0337 | 578.404 | 3.9718
1023.761 | 1.0345 | 578.8215 | 3.9738
1023.904 | 1.0354 | 578.8283 | 3.9759
1023.747 | 1.0357 | 578.4714 | 3.9779
1023.585 | 1.0358 | 577.9731 | 3.9796
1023.578 | 1.0364 | 577.6162 | 3.9809
1023.625 | 1.0368 | 577.5017 | 3.9824
1023.747 | 1.037 | 577.7778 | 3.9842
1024.168 | 1.0378 | 578.2896 | 3.9863
1025.092 | 1.0391 | 578.6532 | 3.9881
1026.32 | 1.04 | 578.6801 | 3.9894
1027.223 | 1.0408 | 578.3232 | 3.9909
1027.23 | 1.0411 | 577.899 | 3.992
1026.768 | 1.0414 | 577.6498 | 3.9936
1026.388 | 1.042 | 577.5354 | 3.9947
1026.293 | 1.0431 | 577.4411 | 3.9966
1026.565 | 1.0434 | 577.5556 | 3.9986
1027.386 | 1.0436 | 578.0404 | 4.0008
1028.262 | 1.0441 | 578.6599 | 4.0025
1028.669 | 1.0447 | 579.0303 | 4.0043
1028.676 | 1.0452 | 578.9697 | 4.0062
1028.52 | 1.046 | 578.6734 | 4.0079
1028.398 | 1.0466 | 578.202 | 4.0092
1028.364 | 1.0477 | 577.8047 | 4.011
1028.371 | 1.0483 | 577.7104 | 4.0123
1028.452 | 1.0487 | 578.0539 | 4.0135
1028.771 | 1.0492 | 578.5387 | 4.0154
1029.403 | 1.0497 | 578.8081 | 4.0174
1029.959 | 1.0509 | 578.7744 | 4.0192
1030.278 | 1.0519 | 578.4714 | 4.0208
1030.272 | 1.0519 | 578.101 | 4.0225
1030.122 | 1.0522 | 577.8519 | 4.0233
1029.993 | 1.0522 | 577.7104 | 4.0244
1029.952 | 1.0528 | 577.6364 | 4.0261
1030.041 | 1.0535 | 577.8384 | 4.028
1030.55 | 1.0543 | 578.33 | 4.0295
1031.208 | 1.0549 | 578.9024 | 4.0316
1031.514 | 1.056 | 579.3064 | 4.0341
1031.358 | 1.0566 | 579.165 | 4.0357
1031.052 | 1.0568 | 578.7811 | 4.0372
1030.916 | 1.0569 | 578.3232 | 4.0383
1030.937 | 1.0574 | 577.9663 | 4.0399
1031.141 | 1.0582 | 577.9192 | 4.0415
1031.419 | 1.0595 | 578.2492 | 4.0434
1031.914 | 1.0603 | 578.6397 | 4.0454
1033.075 | 1.0606 | 578.8485 | 4.047
1034.413 | 1.0618 | 578.8215 | 4.0493
1035.112 | 1.0628 | 578.6263 | 4.0506
1034.956 | 1.0627 | 578.3906 | 4.0519
1034.46 | 1.0627 | 578.1818 | 4.0532
1034.094 | 1.0631 | 578.0135 | 4.0547
1034.067 | 1.0638 | 577.9461 | 4.0557
1034.433 | 1.0646 | 578.1481 | 4.0568
1035.255 | 1.0659 | 578.5859 | 4.0594
1036.069 | 1.0665 | 579.1852 | 4.062
1036.443 | 1.0669 | 579.5488 | 4.0641
1036.388 | 1.0676 | 579.266 | 4.0657
1036.158 | 1.0678 | 578.8283 | 4.067
1036.035 | 1.0684 | 578.5051 | 4.068
1036.076 | 1.069 | 578.2963 | 4.0692
1036.205 | 1.0697 | 578.3434 | 4.0709
1036.402 | 1.0707 | 578.6061 | 4.0729
1036.864 | 1.0715 | 578.936 | 4.0754
1037.4 | 1.0725 | 579.1246 | 4.0775
1037.862 | 1.0734 | 578.9899 | 4.0788
1038.024 | 1.0735 | 578.7205 | 4.0801
1037.862 | 1.074 | 578.5118 | 4.0811
1037.671 | 1.0745 | 578.3569 | 4.0826
1037.556 | 1.0754 | 578.2222 | 4.0844
1037.549 | 1.0755 | 578.1953 | 4.0863
1037.692 | 1.0756 | 578.3569 | 4.088
1038.079 | 1.0772 | 578.7542 | 4.0893
1038.615 | 1.0776 | 579.4545 | 4.091
1038.948 | 1.0784 | 579.8182 | 4.0928
1038.907 | 1.0793 | 579.4007 | 4.094
1038.697 | 1.0794 | 578.8956 | 4.0954
1038.608 | 1.0795 | 578.6195 | 4.0976
1038.649 | 1.08 | 578.5253 | 4.0986
1038.683 | 1.0809 | 578.6128 | 4.1002
1038.792 | 1.0818 | 578.8889 | 4.1021
1039.287 | 1.0825 | 579.3266 | 4.1046
1040.353 | 1.0834 | 579.3805 | 4.1065
1041.439 | 1.084 | 579.064 | 4.1078
1041.921 | 1.0847 | 578.7407 | 4.1088
1041.819 | 1.0851 | 578.5589 | 4.1105
1041.439 | 1.0854 | 578.532 | 4.1121
1041.073 | 1.086 | 578.4916 | 4.1134
1041.127 | 1.0868 | 578.4714 | 4.1145
1041.575 | 1.0878 | 578.6465 | 4.1163
1042.261 | 1.0889 | 579.1852 | 4.1192
1042.838 | 1.0896 | 580.0471 | 4.1214
1042.987 | 1.0898 | 580.3771 | 4.1231
1042.783 | 1.09 | 579.8653 | 4.1243
1042.559 | 1.0907 | 579.1515 | 4.1258
1042.512 | 1.0921 | 578.7273 | 4.1274
1042.6 | 1.0923 | 578.5926 | 4.1283
1042.695 | 1.0925 | 578.6465 | 4.1297
1042.974 | 1.093 | 578.9562 | 4.132
1043.544 | 1.0937 | 579.5152 | 4.1337
1044.549 | 1.0947 | 579.7104 | 4.136
1045.696 | 1.0965 | 579.3468 | 4.1379
1046.076 | 1.0969 | 578.9495 | 4.1392
1045.628 | 1.0967 | 578.7407 | 4.1399
1045.017 | 1.0973 | 578.6734 | 4.1413
1044.691 | 1.0974 | 578.6061 | 4.1429
1044.8 | 1.0981 | 578.6128 | 4.1446
1045.465 | 1.099 | 578.8013 | 4.146
1046.334 | 1.1001 | 579.4613 | 4.1486
1046.993 | 1.1008 | 580.404 | 4.1509
1047.108 | 1.1015 | 580.5859 | 4.1528
1046.87 | 1.102 | 579.9529 | 4.1536
1046.68 | 1.1027 | 579.2189 | 4.155
1046.64 | 1.1031 | 578.8283 | 4.1569
1046.701 | 1.104 | 578.7273 | 4.1584
1046.775 | 1.1048 | 578.8485 | 4.1598
1047.142 | 1.1053 | 579.3872 | 4.1617
1048.024 | 1.1061 | 580.0269 | 4.1642
1048.968 | 1.107 | 580.0404 | 4.1658
1049.538 | 1.1077 | 579.5286 | 4.167
1049.545 | 1.1086 | 579.0303 | 4.1686
1049.253 | 1.1084 | 578.8081 | 4.17
1048.988 | 1.1093 | 578.7407 | 4.1713
1048.887 | 1.1102 | 578.7138 | 4.1726
1049.05 | 1.1108 | 578.7475 | 4.1741
1049.45 | 1.1114 | 579.0572 | 4.176
1050.02 | 1.1124 | 579.9933 | 4.1781
1050.407 | 1.1133 | 580.8754 | 4.1804
1050.428 | 1.1135 | 580.963 | 4.1825
1050.265 | 1.1139 | 580.2694 | 4.1836
1050.109 | 1.1143 | 579.4343 | 4.185
1050.068 | 1.1146 | 578.9697 | 4.1868
1050.088 | 1.1155 | 578.862 | 4.1886
1050.163 | 1.1162 | 579.1515 | 4.1895
1050.38 | 1.1167 | 579.8923 | 4.1912
1050.883 | 1.1177 | 580.4579 | 4.1934
1051.636 | 1.1191 | 580.2694 | 4.1949
1052.383 | 1.1197 | 579.6027 | 4.1967
1052.559 | 1.1206 | 579.037 | 4.1987
1052.234 | 1.1211 | 578.8283 | 4.2004
1051.819 | 1.1219 | 578.8013 | 4.202
1051.629 | 1.1224 | 578.8148 | 4.2033
1051.785 | 1.1229 | 578.9495 | 4.2046
1052.335 | 1.1233 | 579.5421 | 4.2062
1053.048 | 1.1243 | 580.6061 | 4.2083
1053.456 | 1.1254 | 581.266 | 4.2101
1053.503 | 1.1261 | 581.1919 | 4.2117
1053.36 | 1.1267 | 580.431 | 4.2133
1053.225 | 1.1271 | 579.5286 | 4.2148
1053.245 | 1.1276 | 579.0842 | 4.2162
1053.347 | 1.1281 | 579.0505 | 4.2179
1053.442 | 1.1285 | 579.5152 | 4.2196
1053.72 | 1.1293 | 580.4175 | 4.2217
1054.786 | 1.1304 | 580.9226 | 4.2234
1056.225 | 1.1313 | 580.7273 | 4.2249
1057.04 | 1.1325 | 580.0135 | 4.2264
1056.993 | 1.1327 | 579.3805 | 4.2278
1056.619 | 1.1328 | 579.0909 | 4.2292
1056.253 | 1.1338 | 579.0236 | 4.2311
1056.164 | 1.1344 | 579.0572 | 4.2325
1056.382 | 1.1347 | 579.2997 | 4.234
1056.925 | 1.1356 | 580.1347 | 4.2357
1057.57 | 1.1368 | 581.0976 | 4.2381
1057.902 | 1.1376 | 581.5152 | 4.2406
1057.882 | 1.1382 | 581.2593 | 4.2423
1057.733 | 1.1385 | 580.4579 | 4.2434
1057.631 | 1.1393 | 579.7172 | 4.2447
1057.678 | 1.14 | 579.2929 | 4.2464
1057.746 | 1.1404 | 579.266 | 4.248
1057.862 | 1.1419 | 579.8653 | 4.2499
1058.024 | 1.1425 | 580.7677 | 4.2522
1058.344 | 1.1432 | 581.2525 | 4.2537
1059.036 | 1.1442 | 581.1111 | 4.2552
1059.403 | 1.1448 | 580.5051 | 4.2568
1059.246 | 1.1451 | 579.8923 | 4.2584
1058.832 | 1.1453 | 579.5017 | 4.2603
1058.486 | 1.1462 | 579.2189 | 4.2615
1058.405 | 1.1466 | 579.1111 | 4.2628
1058.717 | 1.1477 | 579.3872 | 4.264
1059.43 | 1.1484 | 580.2896 | 4.2661
1060.177 | 1.1496 | 581.2391 | 4.2681
1060.631 | 1.1502 | 581.6835 | 4.27
1060.543 | 1.1501 | 581.4545 | 4.2722
1060.244 | 1.151 | 580.8148 | 4.2736
1060.075 | 1.1516 | 580.1212 | 4.2748
1060.102 | 1.1521 | 579.6364 | 4.2758
1060.109 | 1.153 | 579.697 | 4.2774
1060.299 | 1.1535 | 580.3838 | 4.2793
1061.039 | 1.1542 | 581.1448 | 4.2817
1062.227 | 1.1555 | 581.4411 | 4.2837
1063.299 | 1.1568 | 581.1785 | 4.2852
1063.802 | 1.158 | 580.5118 | 4.2868
1063.652 | 1.1586 | 579.9865 | 4.2888
1063.238 | 1.1585 | 579.7374 | 4.2899
1062.967 | 1.1587 | 579.6364 | 4.291
1062.926 | 1.1591 | 579.6027 | 4.2924
1063.204 | 1.1603 | 580.0606 | 4.2941
1063.809 | 1.1619 | 580.9158 | 4.2956
1064.42 | 1.1628 | 581.7037 | 4.2983
1064.664 | 1.1635 | 581.9933 | 4.3006
1064.542 | 1.1639 | 581.6902 | 4.3022
1064.331 | 1.1639 | 581.1313 | 4.3033
1064.243 | 1.1647 | 580.4444 | 4.3043
1064.304 | 1.1651 | 580.0741 | 4.3058
1064.379 | 1.1662 | 580.1953 | 4.3076
1064.542 | 1.1668 | 580.8148 | 4.309
1065.01 | 1.1677 | 581.4007 | 4.3111
1065.961 | 1.1685 | 581.596 | 4.3133
1066.782 | 1.1698 | 581.3603 | 4.315
1067.047 | 1.1705 | 580.9091 | 4.3164
1066.857 | 1.1711 | 580.4108 | 4.3175
1066.504 | 1.1718 | 580.1414 | 4.3193
1066.219 | 1.1725 | 579.9461 | 4.3213
1066.205 | 1.173 | 579.9596 | 4.3226
1066.531 | 1.1739 | 580.4242 | 4.3238
1066.993 | 1.1753 | 581.2121 | 4.3256
1067.366 | 1.1761 | 581.9327 | 4.3278
1067.508 | 1.1765 | 582.0606 | 4.3298
1067.468 | 1.1768 | 581.67 | 4.3314
1067.352 | 1.1777 | 581.1313 | 4.3326
1067.298 | 1.1779 | 580.6397 | 4.334
1067.305 | 1.1784 | 580.4444 | 4.3353
1067.325 | 1.1792 | 580.7071 | 4.3368
1067.454 | 1.1802 | 581.2189 | 4.3383
1067.929 | 1.1815 | 581.7037 | 4.3408
1068.988 | 1.1826 | 581.7912 | 4.3423
1069.864 | 1.1838 | 581.5219 | 4.3444
1070.075 | 1.1844 | 581.1313 | 4.3455
1069.728 | 1.185 | 580.8418 | 4.3467
1069.253 | 1.1856 | 580.6263 | 4.3487
1068.988 | 1.1857 | 580.3906 | 4.3502
1069.158 | 1.1864 | 580.3636 | 4.3516
1069.701 | 1.1875 | 580.7677 | 4.3532
1070.475 | 1.1883 | 581.5017 | 4.3555
1071.147 | 1.1889 | 582.202 | 4.3573
1071.297 | 1.1897 | 582.3502 | 4.3589
1071.066 | 1.1907 | 581.9798 | 4.3605
1070.781 | 1.1914 | 581.4209 | 4.3619
1070.638 | 1.1917 | 581.0034 | 4.3636
1070.604 | 1.1921 | 580.8418 | 4.3652
1070.699 | 1.193 | 581.0572 | 4.367
1071.073 | 1.1939 | 581.4747 | 4.3686
1071.792 | 1.1952 | 581.8586 | 4.3705
1072.688 | 1.1965 | 581.8923 | 4.3724
1073.483 | 1.1974 | 581.5825 | 4.3737
1073.591 | 1.1979 | 581.2121 | 4.3753
1073.204 | 1.1982 | 581.0034 | 4.3772
1072.817 | 1.1992 | 580.9024 | 4.379
1072.675 | 1.1999 | 580.8013 | 4.3804
1072.811 | 1.2003 | 580.862 | 4.3817
1073.34 | 1.2014 | 581.1987 | 4.3831
1073.944 | 1.2027 | 581.9259 | 4.3849
1074.257 | 1.2031 | 582.6263 | 4.3871
1074.263 | 1.2035 | 582.6936 | 4.3893
1074.128 | 1.2044 | 582.1549 | 4.3909
1073.999 | 1.2056 | 581.5623 | 4.3921
1073.958 | 1.2062 | 581.1987 | 4.3937
1073.924 | 1.2069 | 581.0976 | 4.3953
1073.951 | 1.208 | 581.3064 | 4.3968
1074.162 | 1.2085 | 581.7576 | 4.3986
1074.922 | 1.2089 | 582.1549 | 4.4002
1076.225 | 1.2102 | 582.1145 | 4.4017
1077.176 | 1.2112 | 581.7306 | 4.4031
1077.339 | 1.2121 | 581.3603 | 4.4045
1076.993 | 1.213 | 581.1852 | 4.4061
1076.524 | 1.2138 | 581.1515 | 4.408
1076.3 | 1.214 | 581.1448 | 4.4096
1076.436 | 1.215 | 581.2256 | 4.4111
1076.952 | 1.2158 | 581.6229 | 4.4129
1077.604 | 1.2167 | 582.3973 | 4.4147
1077.957 | 1.2176 | 582.963 | 4.4166
1077.984 | 1.2184 | 582.8283 | 4.4184
1077.814 | 1.2188 | 582.1953 | 4.4202
1077.705 | 1.2195 | 581.596 | 4.4219
1077.671 | 1.2204 | 581.2929 | 4.4234
1077.671 | 1.2216 | 581.2727 | 4.4249
1077.746 | 1.2224 | 581.5623 | 4.4264
1078.004 | 1.2232 | 582.1145 | 4.4283
1078.425 | 1.2241 | 582.5522 | 4.4301
1078.893 | 1.2252 | 582.4444 | 4.4317
1079.185 | 1.2265 | 582 | 4.4331
1079.117 | 1.2271 | 581.6162 | 4.4346
1078.887 | 1.2279 | 581.4343 | 4.4361
1078.71 | 1.2286 | 581.3199 | 4.4379
1078.656 | 1.2297 | 581.2458 | 4.4394
1078.758 | 1.2304 | 581.2929 | 4.4405
1079.131 | 1.2314 | 581.697 | 4.4422
1079.654 | 1.2319 | 582.5185 | 4.4445
1079.952 | 1.2328 | 583.138 | 4.4471
1079.871 | 1.2333 | 583.0909 | 4.4487
1079.627 | 1.234 | 582.4781 | 4.45
1079.464 | 1.2347 | 581.8519 | 4.4513
1079.396 | 1.2358 | 581.4949 | 4.4529
1079.403 | 1.2362 | 581.4545 | 4.4545
1079.532 | 1.2366 | 581.7912 | 4.4564
1079.993 | 1.2376 | 582.431 | 4.4582
1080.944 | 1.2386 | 582.7811 | 4.4597
1082.227 | 1.2403 | 582.6128 | 4.461
1082.967 | 1.2412 | 582.1212 | 4.4622
1082.783 | 1.2423 | 581.7374 | 4.4642
1082.166 | 1.2431 | 581.5556 | 4.4655
1081.697 | 1.2432 | 581.4882 | 4.4669
1081.575 | 1.2439 | 581.4882 | 4.469
1081.921 | 1.2449 | 581.6768 | 4.4708
1082.804 | 1.2463 | 582.2963 | 4.473
1083.7 | 1.2476 | 583.0909 | 4.4748
1084.019 | 1.2484 | 583.4747 | 4.4768
1083.849 | 1.2491 | 583.1987 | 4.4783
1083.476 | 1.2492 | 582.5657 | 4.4796
1083.272 | 1.2499 | 581.9798 | 4.4809
1083.272 | 1.2511 | 581.6566 | 4.4821
1083.333 | 1.2518 | 581.6498 | 4.4833
1083.544 | 1.2524 | 582.0943 | 4.4854
1084.067 | 1.2534 | 582.6532 | 4.4873
1085.105 | 1.2541 | 582.936 | 4.489
1086.076 | 1.2561 | 582.7609 | 4.4905
1086.443 | 1.2574 | 582.3165 | 4.4922
1086.253 | 1.2583 | 581.9259 | 4.4937
1085.872 | 1.2588 | 581.7508 | 4.4955
1085.58 | 1.2594 | 581.6566 | 4.4971
1085.451 | 1.2604 | 581.6498 | 4.499
1085.709 | 1.2611 | 581.899 | 4.5002
1086.171 | 1.262 | 582.5455 | 4.5018
1086.544 | 1.2629 | 583.3064 | 4.504
1086.68 | 1.2635 | 583.5219 | 4.5056
1086.606 | 1.2644 | 583.1111 | 4.5074
1086.47 | 1.2655 | 582.4983 | 4.5085
1086.409 | 1.2662 | 582.0067 | 4.51
1086.409 | 1.2668 | 581.7912 | 4.5115
1086.422 | 1.2679 | 581.9125 | 4.5137
1086.558 | 1.2686 | 582.4242 | 4.5161
1086.979 | 1.2698 | 583.0707 | 4.5179
1087.712 | 1.2705 | 583.3401 | 4.5188
1088.595 | 1.2719 | 583.1111 | 4.5197
1088.968 | 1.2733 | 582.6195 | 4.5219
1088.595 | 1.2745 | 582.1751 | 4.5234
1088.14 | 1.2754 | 581.9596 | 4.5247
1087.902 | 1.2762 | 581.8451 | 4.5263
1087.895 | 1.2764 | 581.8519 | 4.5285
1088.228 | 1.2769 | 582.2155 | 4.5306
1089.124 | 1.2783 | 582.963 | 4.5323
1089.919 | 1.2793 | 583.6364 | 4.5336
1090.204 | 1.2802 | 583.8249 | 4.5352
1090.075 | 1.2808 | 583.5017 | 4.5369
1089.796 | 1.2818 | 582.9091 | 4.5384
1089.593 | 1.2823 | 582.3906 | 4.54
1089.423 | 1.2835 | 582.1953 | 4.542
1089.382 | 1.2847 | 582.431 | 4.5436
1089.681 | 1.285 | 582.9562 | 4.5456
1090.353 | 1.2853 | 583.4141 | 4.547
1091.412 | 1.2869 | 583.468 | 4.5485
1092.261 | 1.2883 | 583.1178 | 4.5505
1092.485 | 1.2897 | 582.6599 | 4.5519
1092.227 | 1.2908 | 582.2896 | 4.553
1091.867 | 1.2915 | 582.1077 | 4.5545
1091.555 | 1.292 | 581.9933 | 4.5559
1091.616 | 1.2928 | 581.9731 | 4.5575
1092.057 | 1.294 | 582.3636 | 4.5593
1092.607 | 1.2947 | 583.1313 | 4.5616
1092.946 | 1.296 | 583.8249 | 4.5638
1092.946 | 1.297 | 584 | 4.5658
1092.736 | 1.2978 | 583.6566 | 4.567
1092.553 | 1.2987 | 583.0976 | 4.5682
1092.492 | 1.2994 | 582.5791 | 4.5694
1092.532 | 1.3006 | 582.3636 | 4.571
1092.593 | 1.3012 | 582.5657 | 4.5726
1092.749 | 1.3023 | 583.1044 | 4.5742
1093.177 | 1.3037 | 583.5758 | 4.5766
1093.815 | 1.305 | 583.6633 | 4.5783
1094.304 | 1.3066 | 583.3603 | 4.5795
1094.413 | 1.3069 | 582.9226 | 4.5808
1094.209 | 1.3078 | 582.6128 | 4.5822
1093.91 | 1.3084 | 582.4108 | 4.584
1093.734 | 1.3092 | 582.2761 | 4.5856
1093.747 | 1.3099 | 582.3704 | 4.5871
1094.012 | 1.3112 | 582.835 | 4.5889
1094.42 | 1.3127 | 583.5017 | 4.5911
1094.752 | 1.3137 | 583.9933 | 4.5936
1094.773 | 1.3145 | 584.0337 | 4.5952
1094.582 | 1.315 | 583.7172 | 4.5968
1094.406 | 1.316 | 583.2391 | 4.5983
1094.345 | 1.3177 | 582.835 | 4.5996
1094.345 | 1.3184 | 582.7205 | 4.601
1094.365 | 1.3188 | 582.9832 | 4.603
1094.562 | 1.3194 | 583.4882 | 4.6049
1095.112 | 1.3212 | 583.8114 | 4.6067
1096.103 | 1.3227 | 583.771 | 4.608
1096.965 | 1.3236 | 583.4276 | 4.6094
1097.006 | 1.3245 | 583.0572 | 4.6111
1096.497 | 1.3255 | 582.8485 | 4.6129
1095.961 | 1.3263 | 582.6532 | 4.6139
1095.764 | 1.3275 | 582.5185 | 4.6149
1095.906 | 1.3288 | 582.6128 | 4.6165
1096.558 | 1.33 | 583.1111 | 4.6184
1097.393 | 1.3315 | 583.7508 | 4.6208
1097.821 | 1.3326 | 584.1279 | 4.6231
1097.794 | 1.3326 | 584.1414 | 4.6248
1097.536 | 1.3336 | 583.7845 | 4.6266
1097.325 | 1.3353 | 583.3333 | 4.6281
1097.223 | 1.3361 | 582.9899 | 4.6292
1097.149 | 1.3366 | 582.8687 | 4.6307
1097.176 | 1.338 | 583.1919 | 4.6324
1097.529 | 1.3391 | 583.6835 | 4.6342
1098.201 | 1.3403 | 584 | 4.6361
1099.07 | 1.3414 | 583.9731 | 4.6377
1099.579 | 1.3425 | 583.6498 | 4.6392
1099.613 | 1.3442 | 583.3266 | 4.6409
1099.348 | 1.3454 | 583.064 | 4.6425
1099.009 | 1.3459 | 582.9226 | 4.6439
1098.9 | 1.3469 | 582.9091 | 4.6454
1099.077 | 1.3475 | 583.0707 | 4.6468
1099.457 | 1.3483 | 583.5152 | 4.6486
1099.79 | 1.3499 | 584.0673 | 4.6505
1099.885 | 1.3508 | 584.3973 | 4.6521
1099.742 | 1.3527 | 584.2828 | 4.6544
1099.532 | 1.3544 | 583.9192 | 4.6564
1099.45 | 1.3547 | 583.4882 | 4.6574
1099.437 | 1.3553 | 583.165 | 4.6586
1099.416 | 1.3556 | 583.1178 | 4.6599
1099.491 | 1.3566 | 583.4478 | 4.6619
1099.756 | 1.3579 | 583.8384 | 4.6642
1100.543 | 1.3594 | 584.0539 | 4.6658
1101.738 | 1.3611 | 583.9596 | 4.6675
1102.376 | 1.3629 | 583.7104 | 4.669
1102.138 | 1.3641 | 583.468 | 4.6703
1101.527 | 1.3646 | 583.266 | 4.6718
1100.916 | 1.3653 | 583.138 | 4.6733
1100.692 | 1.3664 | 583.0976 | 4.6748
1101.025 | 1.3679 | 583.2929 | 4.6762
1101.826 | 1.3694 | 583.7441 | 4.6779
1102.593 | 1.3705 | 584.202 | 4.6808
1102.831 | 1.3716 | 584.431 | 4.683
1102.587 | 1.3725 | 584.2828 | 4.6843
1102.206 | 1.3733 | 583.9663 | 4.6858
1102.016 | 1.3746 | 583.6027 | 4.6869
1101.989 | 1.3758 | 583.3939 | 4.6883
1102.003 | 1.3764 | 583.4545 | 4.6901
1102.152 | 1.3773 | 583.7374 | 4.6917
1102.743 | 1.3786 | 584.0539 | 4.6936
1103.958 | 1.3798 | 584.1886 | 4.6957
1104.942 | 1.3821 | 584.0741 | 4.6971
1105.207 | 1.3842 | 583.8451 | 4.6985
1104.936 | 1.3854 | 583.6229 | 4.6999
1104.44 | 1.386 | 583.4343 | 4.7015
1104.026 | 1.3866 | 583.2997 | 4.703
1103.883 | 1.3875 | 583.2862 | 4.7047
1104.175 | 1.3888 | 583.468 | 4.7064
1104.745 | 1.3904 | 583.8721 | 4.7084
1105.261 | 1.3915 | 584.3098 | 4.7102
1105.472 | 1.393 | 584.5118 | 4.7124
1105.316 | 1.3942 | 584.3502 | 4.7136
1105.051 | 1.395 | 584.0471 | 4.7144
1104.908 | 1.3959 | 583.7576 | 4.7159
1104.861 | 1.3972 | 583.6162 | 4.7175
1104.82 | 1.3986 | 583.7037 | 4.7196
1104.861 | 1.3998 | 583.9933 | 4.7217
1105.173 | 1.4009 | 584.2492 | 4.724
1105.825 | 1.402 | 584.3165 | 4.7252
1106.449 | 1.4033 | 584.1481 | 4.7264
1106.714 | 1.4053 | 583.8855 | 4.7276
1106.538 | 1.4067 | 583.6633 | 4.7295
1106.225 | 1.408 | 583.5488 | 4.731
1106.001 | 1.409 | 583.4815 | 4.7325
1105.954 | 1.4099 | 583.4949 | 4.7341
1106.124 | 1.4114 | 583.7172 | 4.736
1106.483 | 1.4131 | 584.1145 | 4.7377
1106.802 | 1.4146 | 584.5589 | 4.7397
1106.843 | 1.4159 | 584.6869 | 4.742
1106.646 | 1.4173 | 584.4916 | 4.7438
1106.422 | 1.4181 | 584.1684 | 4.7448
1106.327 | 1.4191 | 583.9125 | 4.7456
1106.334 | 1.4206 | 583.7643 | 4.7473
1106.334 | 1.4221 | 583.8586 | 4.7496
1106.436 | 1.4235 | 584.0943 | 4.7516
1106.809 | 1.4249 | 584.3771 | 4.7533
1107.556 | 1.4267 | 584.4646 | 4.7548
1108.221 | 1.428 | 584.2896 | 4.7562
1108.35 | 1.4294 | 584.0673 | 4.7581
1107.99 | 1.4307 | 583.8923 | 4.7598
1107.508 | 1.4319 | 583.7778 | 4.7615
1107.176 | 1.4333 | 583.7037 | 4.7624
1107.155 | 1.4347 | 583.771 | 4.7639
1107.475 | 1.4362 | 584 | 4.7655
1107.984 | 1.4372 | 584.4108 | 4.7676
1108.344 | 1.4389 | 584.8148 | 4.7696
1108.316 | 1.4402 | 584.835 | 4.7708
1108.065 | 1.4413 | 584.5185 | 4.7728
1107.78 | 1.443 | 584.1616 | 4.7746
1107.637 | 1.4446 | 583.9327 | 4.7759
1107.556 | 1.4458 | 583.8923 | 4.7773
1107.461 | 1.4471 | 583.9933 | 4.7795
1107.604 | 1.4481 | 584.2559 | 4.7816
1108.113 | 1.4504 | 584.5118 | 4.7835
1108.921 | 1.4522 | 584.5253 | 4.7854
1109.545 | 1.4535 | 584.3098 | 4.7871
1109.416 | 1.4551 | 584.0741 | 4.7881
1108.839 | 1.456 | 583.9394 | 4.7893
1108.364 | 1.4569 | 583.8788 | 4.791
1108.106 | 1.4588 | 583.8384 | 4.792
1108.153 | 1.4609 | 583.8788 | 4.7932
1108.479 | 1.463 | 584.1212 | 4.7955
1109.029 | 1.4644 | 584.5185 | 4.7973
1109.403 | 1.4664 | 584.8754 | 4.7996
1109.253 | 1.4678 | 584.9024 | 4.8016
1108.792 | 1.4689 | 584.5859 | 4.8033
1108.391 | 1.4704 | 584.2626 | 4.8046
1108.215 | 1.4716 | 584.0606 | 4.8061
1108.153 | 1.4735 | 584.0269 | 4.8074
1108.038 | 1.4748 | 584.1684 | 4.8092
1108.133 | 1.4766 | 584.4781 | 4.8113
1108.601 | 1.4784 | 584.7138 | 4.8129
1109.45 | 1.4809 | 584.633 | 4.8148
1110.054 | 1.4829 | 584.3636 | 4.8163
1109.919 | 1.4847 | 584.1414 | 4.8182
1109.26 | 1.4865 | 584.0337 | 4.8197
1108.629 | 1.4886 | 583.9933 | 4.8208
1108.276 | 1.49 | 583.9663 | 4.8218
1108.242 | 1.4918 | 584.0404 | 4.8236
1108.432 | 1.4942 | 584.3165 | 4.8255
1108.744 | 1.4965 | 584.8148 | 4.8277
1108.826 | 1.498 | 585.2054 | 4.8296
1108.608 | 1.4996 | 585.165 | 4.8313
1108.282 | 1.5014 | 584.7879 | 4.8329
1108.011 | 1.5035 | 584.3771 | 4.834
1107.828 | 1.5054 | 584.1414 | 4.8357
1107.644 | 1.5075 | 584.1279 | 4.837
1107.495 | 1.5099 | 584.3165 | 4.8391
1107.563 | 1.5118 | 584.6734 | 4.8409
1108.065 | 1.5136 | 584.8889 | 4.8425
1108.826 | 1.516 | 584.7946 | 4.8448
1109.172 | 1.5187 | 584.4848 | 4.8458
1108.805 | 1.5215 | 584.2357 | 4.847
1108.16 | 1.5236 | 584.1414 | 4.8488
1107.522 | 1.5256 | 584.0943 | 4.8505
1107.149 | 1.5274 | 584.0808 | 4.8525
1107.074 | 1.5295 | 584.1953 | 4.854
1107.278 | 1.532 | 584.5253 | 4.8554
1107.563 | 1.5347 | 585.0168 | 4.8572
1107.576 | 1.5371 | 585.3064 | 4.8593
1107.23 | 1.5388 | 585.1448 | 4.8612
1106.768 | 1.5412 | 584.734 | 4.8625
1106.429 | 1.5431 | 584.3838 | 4.8637
1106.259 | 1.5457 | 584.2222 | 4.8654
1106.096 | 1.548 | 584.2155 | 4.8673
1105.981 | 1.5498 | 584.4512 | 4.8688
1106.076 | 1.5524 | 584.8148 | 4.8704
1106.422 | 1.5551 | 585.064 | 4.8723
1106.796 | 1.5584 | 585.0236 | 4.8737
1106.755 | 1.5616 | 584.734 | 4.8754
1106.314 | 1.5642 | 584.4781 | 4.8776
1105.73 | 1.5662 | 584.3098 | 4.879
1105.187 | 1.5689 | 584.2222 | 4.8799
1104.786 | 1.5715 | 584.1684 | 4.8816
1104.65 | 1.5741 | 584.2492 | 4.8834
1104.773 | 1.5773 | 584.6128 | 4.8849
1104.82 | 1.5804 | 585.1582 | 4.887
1104.406 | 1.5835 | 585.4545 | 4.8891
1103.299 | 1.5866 | 585.2727 | 4.8912
1102.091 | 1.5893 | 584.8687 | 4.8925
1101.012 | 1.5929 | 584.5185 | 4.8938
1100.238 | 1.5956 | 584.33 | 4.8951
1099.735 | 1.598 | 584.3502 | 4.8972
1099.464 | 1.6013 | 584.6532 | 4.8986
1099.375 | 1.6046 | 585.0842 | 4.9001
1099.586 | 1.6083 | 585.2323 | 4.9024
1099.776 | 1.612 | 585.037 | 4.904
1099.633 | 1.6158 | 584.7071 | 4.9055
1098.914 | 1.6193 | 584.4646 | 4.9063
1097.733 | 1.6226 | 584.3636 | 4.9078
1096.307 | 1.6263 | 584.3165 | 4.9095
1095.207 | 1.6302 | 584.3434 | 4.9114
1094.596 | 1.6342 | 584.5253 | 4.9136
1094.297 | 1.6389 | 584.9428 | 4.9155
1093.89 | 1.6439 | 585.5084 | 4.9174
1093.157 | 1.6486 | 585.7037 | 4.919
1091.718 | 1.6527 | 585.3939 | 4.9207
1089.538 | 1.658 | 584.9697 | 4.9225
1087.155 | 1.6645 | 584.6195 | 4.9241
1083.143 | 1.6742 | 584.431 | 4.9252
1071.996 | 1.6989 | 584.4848 | 4.927
1058.452 | 1.7304 | 584.8148 | 4.9286
1031.996 | 1.7904 | 585.2593 | 4.9303
993.6049 | 1.8688 | 585.4343 | 4.9321
947.0265 | 1.9542 | 585.2525 | 4.9336
894.8133 | 2.049 | 584.9293 | 4.9354
838.1806 | 2.1559 | 584.6667 | 4.9368
778.4046 | 2.2694 | 584.5455 | 4.938
716.9518 | 2.3842 | 584.4916 | 4.9392
655.0916 | 2.4952 | 584.5051 | 4.9409
|  | 584.7475 | 4.9424
|  | 585.2727 | 4.9445
|  | 585.8384 | 4.9467
|  | 585.9394 | 4.9488
|  | 585.5556 | 4.9505
|  | 585.0707 | 4.952
|  | 584.7205 | 4.9532
|  | 584.5859 | 4.9544
|  | 584.7003 | 4.9559
|  | 585.0572 | 4.9577
|  | 585.4747 | 4.9599
|  | 585.5758 | 4.9617
|  | 585.3199 | 4.9633
|  | 584.9832 | 4.9646
|  | 584.7205 | 4.9659
|  | 584.6263 | 4.9678
|  | 584.5589 | 4.9694
|  | 584.5657 | 4.9705
|  | 584.8081 | 4.9725
|  | 585.3131 | 4.9745
|  | 585.9327 | 4.9763
|  | 586.0943 | 4.978
|  | 585.7374 | 4.9801
|  | 585.266 | 4.9815
|  | 584.9226 | 4.983
|  | 584.8081 | 4.9847
|  | 584.9495 | 4.9856
|  | 585.3131 | 4.9875
|  | 585.697 | 4.9894
|  | 585.7441 | 4.9916
|  | 585.4478 | 4.9927
|  | 585.1044 | 4.9948
|  | 584.9091 | 4.9961
|  | 584.8283 | 4.9974
|  | 584.7744 | 4.9994
|  | 584.8215 | 5.0009
|  | 585.1111 | 5.0025
|  | 585.7239 | 5.0045
|  | 586.303 | 5.007
|  | 586.3704 | 5.0088
|  | 585.9259 | 5.0106
|  | 585.3603 | 5.0113
|  | 585.0034 | 5.0124
|  | 584.936 | 5.0139
|  | 585.1178 | 5.0162
|  | 585.5421 | 5.0183
|  | 585.8586 | 5.0203
|  | 585.8047 | 5.0221
|  | 585.4613 | 5.0234
|  | 585.1448 | 5.0243
|  | 585.0236 | 5.0258
|  | 584.9966 | 5.0276
|  | 584.9697 | 5.0288
|  | 585.064 | 5.0301
|  | 585.4747 | 5.0319
|  | 586.1481 | 5.0347
|  | 586.5993 | 5.0368
|  | 586.4377 | 5.0382
|  | 585.8721 | 5.0398
|  | 585.367 | 5.0413
|  | 585.1044 | 5.0429
|  | 585.064 | 5.0442
|  | 585.3401 | 5.0455
|  | 585.8519 | 5.0474
|  | 586.1751 | 5.0491
|  | 586.0808 | 5.0508
|  | 585.7374 | 5.0526
|  | 585.3872 | 5.0546
|  | 585.2054 | 5.0559
|  | 585.1313 | 5.057
|  | 585.064 | 5.0583
|  | 585.165 | 5.0596
|  | 585.6296 | 5.062
|  | 586.3367 | 5.0644
|  | 586.8148 | 5.0661
|  | 586.6667 | 5.0683
|  | 586.101 | 5.0695
|  | 585.5623 | 5.0707
|  | 585.2525 | 5.0718
|  | 585.2525 | 5.0734
|  | 585.5623 | 5.0755
|  | 586.1077 | 5.0776
|  | 586.4377 | 5.0796
|  | 586.2828 | 5.0815
|  | 585.8855 | 5.0829
|  | 585.5084 | 5.0842
|  | 585.3199 | 5.0849
|  | 585.2525 | 5.0862
|  | 585.2525 | 5.0881
|  | 585.4747 | 5.0903
|  | 586.0202 | 5.0919
|  | 586.7475 | 5.0939
|  | 587.0976 | 5.0962
|  | 586.835 | 5.0981
|  | 586.2559 | 5.0994
|  | 585.7306 | 5.1007
|  | 585.4815 | 5.1022
|  | 585.5286 | 5.1037
|  | 585.9125 | 5.1055
|  | 586.4108 | 5.1074
|  | 586.633 | 5.1093
|  | 586.4983 | 5.1109
|  | 586.101 | 5.1122
|  | 585.7778 | 5.1133
|  | 585.569 | 5.1155
|  | 585.4343 | 5.1176
|  | 585.4276 | 5.119
|  | 585.6768 | 5.1202
|  | 586.2896 | 5.1222
|  | 586.9832 | 5.1244
|  | 587.2121 | 5.1261
|  | 586.8013 | 5.1276
|  | 586.1751 | 5.1287
|  | 585.7172 | 5.1304
|  | 585.5421 | 5.1319
|  | 585.67 | 5.133
|  | 586.1077 | 5.1353
|  | 586.6263 | 5.1373
|  | 586.8485 | 5.1399
|  | 586.6263 | 5.1414
|  | 586.1953 | 5.1427
|  | 585.8855 | 5.1438
|  | 585.7104 | 5.1451
|  | 585.5892 | 5.1466
|  | 585.6027 | 5.1483
|  | 585.9327 | 5.15
|  | 586.5791 | 5.1525
|  | 587.3939 | 5.1544
|  | 587.5758 | 5.1561
|  | 587.0909 | 5.1577
|  | 586.4848 | 5.1593
|  | 586.0202 | 5.1605
|  | 585.8519 | 5.162
|  | 586.0404 | 5.164
|  | 586.5118 | 5.1658
|  | 587.0034 | 5.1678
|  | 587.0774 | 5.1696
|  | 586.734 | 5.1712
|  | 586.3098 | 5.1722
|  | 586.0135 | 5.173
|  | 585.8316 | 5.1746
|  | 585.7104 | 5.1766
|  | 585.7374 | 5.1782
|  | 586.0875 | 5.1794
|  | 586.8148 | 5.1813
|  | 587.7037 | 5.1837
|  | 587.9057 | 5.1859
|  | 587.4141 | 5.1878
|  | 586.7407 | 5.1894
|  | 586.2155 | 5.1906
|  | 586.0269 | 5.192
|  | 586.1953 | 5.1938
|  | 586.7071 | 5.1952
|  | 587.2256 | 5.1972
|  | 587.3131 | 5.1992
|  | 586.9697 | 5.2012
|  | 586.5455 | 5.2026
|  | 586.2492 | 5.2038
|  | 586.0606 | 5.2053
|  | 585.9461 | 5.2067
|  | 586.0337 | 5.2082
|  | 586.4512 | 5.2101
|  | 587.3468 | 5.2122
|  | 588.2222 | 5.2147
|  | 588.229 | 5.2165
|  | 587.5421 | 5.218
|  | 586.835 | 5.2196
|  | 586.3973 | 5.2212
|  | 586.2694 | 5.2219
|  | 586.5589 | 5.2232
|  | 587.1582 | 5.2251
|  | 587.6633 | 5.2273
|  | 587.5892 | 5.2293
|  | 587.1044 | 5.2305
|  | 586.6465 | 5.2323
|  | 586.3973 | 5.2337
|  | 586.2357 | 5.2351
|  | 586.1751 | 5.2364
|  | 586.3165 | 5.2378
|  | 586.835 | 5.2401
|  | 587.8249 | 5.2422
|  | 588.5522 | 5.2446
|  | 588.4108 | 5.2462
|  | 587.6431 | 5.2476
|  | 586.9024 | 5.2488
|  | 586.4983 | 5.2508
|  | 586.4175 | 5.2529
|  | 586.734 | 5.2541
|  | 587.4747 | 5.2554
|  | 588.0404 | 5.2578
|  | 587.9394 | 5.2599
|  | 587.3603 | 5.2611
|  | 586.8552 | 5.2616
|  | 586.5589 | 5.2628
|  | 586.3973 | 5.265
|  | 586.3098 | 5.2669
|  | 586.4781 | 5.2687
|  | 587.1313 | 5.2701
|  | 588.2155 | 5.2721
|  | 588.9293 | 5.2747
|  | 588.7407 | 5.2766
|  | 587.9192 | 5.278
|  | 587.1111 | 5.2789
|  | 586.6465 | 5.2799
|  | 586.5993 | 5.2814
|  | 586.9966 | 5.2835
|  | 587.697 | 5.2853
|  | 588.1616 | 5.2874
|  | 588.0337 | 5.2894
|  | 587.5017 | 5.2911
|  | 587.0572 | 5.2925
|  | 586.8081 | 5.2935
|  | 586.6397 | 5.2951
|  | 586.5859 | 5.2969
|  | 586.8013 | 5.2983
|  | 587.5421 | 5.2998
|  | 588.5455 | 5.3021
|  | 589.0168 | 5.3043
|  | 588.7475 | 5.306
|  | 588.0135 | 5.307
|  | 587.3064 | 5.308
|  | 586.9428 | 5.3098
|  | 586.9158 | 5.3119
|  | 587.3468 | 5.3137
|  | 588.1347 | 5.3158
|  | 588.5859 | 5.3178
|  | 588.3367 | 5.3198
|  | 587.7037 | 5.3211
|  | 587.2121 | 5.3221
|  | 586.9562 | 5.3234
|  | 586.8013 | 5.325
|  | 586.7609 | 5.326
|  | 587.0438 | 5.3276
|  | 587.9057 | 5.3298
|  | 588.8215 | 5.3318
|  | 589.1717 | 5.3339
|  | 588.9293 | 5.3354
|  | 588.2088 | 5.3372
|  | 587.5421 | 5.3383
|  | 587.2391 | 5.3398
|  | 587.4411 | 5.3414
|  | 588.1481 | 5.3432
|  | 588.8081 | 5.3452
|  | 588.9562 | 5.3472
|  | 588.532 | 5.349
|  | 587.8519 | 5.3505
|  | 587.3872 | 5.3516
|  | 587.1515 | 5.3529
|  | 587.064 | 5.3547
|  | 587.0842 | 5.3561
|  | 587.5488 | 5.3582
|  | 588.4242 | 5.3604
|  | 589.1044 | 5.3622
|  | 589.2929 | 5.3644
|  | 589.0034 | 5.366
|  | 588.33 | 5.3671
|  | 587.7374 | 5.3684
|  | 587.4545 | 5.3702
|  | 587.596 | 5.372
|  | 588.2626 | 5.3742
|  | 588.8956 | 5.3763
|  | 589.0842 | 5.3783
|  | 588.7677 | 5.3794
|  | 588.1751 | 5.3809
|  | 587.697 | 5.3825
|  | 587.3872 | 5.3836
|  | 587.2391 | 5.3848
|  | 587.2929 | 5.3862
|  | 587.8384 | 5.3885
|  | 588.6869 | 5.3908
|  | 589.3064 | 5.3931
|  | 589.4141 | 5.3947
|  | 589.1515 | 5.3957
|  | 588.6667 | 5.3971
|  | 588.1077 | 5.3988
|  | 587.7576 | 5.4002
|  | 588.0606 | 5.4024
|  | 588.7071 | 5.4045
|  | 589.138 | 5.4066
|  | 589.1785 | 5.4077
|  | 588.8687 | 5.4091
|  | 588.3434 | 5.4108
|  | 587.9192 | 5.4121
|  | 587.6498 | 5.414
|  | 587.6229 | 5.4152
|  | 587.7643 | 5.4168
|  | 588.3434 | 5.418
|  | 589.0168 | 5.4203
|  | 589.4276 | 5.4225
|  | 589.4478 | 5.4244
|  | 589.1785 | 5.4264
|  | 588.7273 | 5.428
|  | 588.3165 | 5.4294
|  | 588.1212 | 5.4305
|  | 588.431 | 5.432
|  | 588.9832 | 5.4336
|  | 589.2997 | 5.4354
|  | 589.2458 | 5.4374
|  | 588.9091 | 5.4392
|  | 588.431 | 5.441
|  | 588.1684 | 5.4424
|  | 587.9192 | 5.4437
|  | 587.7845 | 5.445
|  | 588.0539 | 5.4465
|  | 588.7273 | 5.4485
|  | 589.3603 | 5.4507
|  | 589.7845 | 5.4528
|  | 589.6498 | 5.4545
|  | 589.2795 | 5.4557
|  | 588.862 | 5.4567
|  | 588.5455 | 5.4579
|  | 588.4983 | 5.4598
|  | 588.8418 | 5.462
|  | 589.2189 | 5.4637
|  | 589.3872 | 5.4656
|  | 589.3266 | 5.4676
|  | 589.0909 | 5.4692
|  | 588.7542 | 5.4703
|  | 588.5387 | 5.4721
|  | 588.3502 | 5.4741
|  | 588.2761 | 5.4756
|  | 588.5253 | 5.4766
|  | 589.0303 | 5.4784
|  | 589.6364 | 5.4803
|  | 589.9259 | 5.4824
|  | 589.6633 | 5.4842
|  | 589.2727 | 5.4858
|  | 588.9226 | 5.4869
|  | 588.6465 | 5.4881
|  | 588.5791 | 5.4896
|  | 588.8687 | 5.4912
|  | 589.2727 | 5.4933
|  | 589.5219 | 5.4953
|  | 589.4747 | 5.4969
|  | 589.2323 | 5.4982
|  | 589.0438 | 5.5001
|  | 588.9024 | 5.5019
|  | 588.7609 | 5.5033
|  | 588.6599 | 5.5042
|  | 588.8081 | 5.5057
|  | 589.1852 | 5.5077
|  | 589.7643 | 5.5099
|  | 590.1684 | 5.5119
|  | 589.9394 | 5.5137
|  | 589.4209 | 5.5154
|  | 589.0909 | 5.517
|  | 588.936 | 5.5185
|  | 588.9832 | 5.5201
|  | 589.1919 | 5.5212
|  | 589.5892 | 5.5236
|  | 589.8182 | 5.5259
|  | 589.6431 | 5.5272
|  | 589.3064 | 5.5284
|  | 589.0707 | 5.5298
|  | 588.9764 | 5.5313
|  | 588.936 | 5.5329
|  | 588.8956 | 5.5342
|  | 589.0707 | 5.5361
|  | 589.4949 | 5.538
|  | 590.2088 | 5.5403
|  | 590.532 | 5.5419
|  | 590.0875 | 5.5437
|  | 589.4949 | 5.5454
|  | 589.138 | 5.547
|  | 589.0168 | 5.5484
|  | 589.0774 | 5.5497
|  | 589.3468 | 5.5518
|  | 589.7912 | 5.5535
|  | 589.9663 | 5.5549
|  | 589.7037 | 5.5564
|  | 589.367 | 5.5579
|  | 589.1717 | 5.5595
|  | 589.0976 | 5.5611
|  | 589.037 | 5.5624
|  | 589.0438 | 5.5642
|  | 589.1987 | 5.5665
|  | 589.7845 | 5.5682
|  | 590.5993 | 5.57
|  | 590.7946 | 5.5721
|  | 590.229 | 5.5735
|  | 589.5758 | 5.5748
|  | 589.2256 | 5.5761
|  | 589.1448 | 5.5773
|  | 589.2391 | 5.5795
|  | 589.6094 | 5.5816
|  | 590.1818 | 5.5836
|  | 590.3098 | 5.5853
|  | 589.9057 | 5.5869
|  | 589.5017 | 5.5886
|  | 589.2458 | 5.5897
|  | 589.1582 | 5.591
|  | 589.138 | 5.5925
|  | 589.1582 | 5.5939
|  | 589.3535 | 5.5957
|  | 589.9125 | 5.5975
|  | 590.6734 | 5.5997
|  | 590.8822 | 5.6022
|  | 590.3704 | 5.6036
|  | 589.7306 | 5.6048
|  | 589.3333 | 5.6061
|  | 589.2458 | 5.6071
|  | 589.3939 | 5.6089
|  | 589.9125 | 5.6112
|  | 590.4714 | 5.6134
|  | 590.4983 | 5.615
|  | 590.0606 | 5.6162
|  | 589.5758 | 5.6179
|  | 589.3401 | 5.619
|  | 589.2862 | 5.621
|  | 589.2593 | 5.6225
|  | 589.2727 | 5.6239
|  | 589.4882 | 5.6252
|  | 590.2626 | 5.6271
|  | 591.0034 | 5.6295
|  | 591.1178 | 5.6315
|  | 590.6263 | 5.6327
|  | 589.8855 | 5.6336
|  | 589.4276 | 5.6352
|  | 589.3333 | 5.6371
|  | 589.5556 | 5.6392
|  | 590.1751 | 5.6413
|  | 590.6936 | 5.6427
|  | 590.5993 | 5.6445
|  | 590.1212 | 5.6459
|  | 589.6027 | 5.6473
|  | 589.3805 | 5.6491
|  | 589.3199 | 5.6508
|  | 589.3199 | 5.6523
|  | 589.4478 | 5.6537
|  | 590.0269 | 5.6557
|  | 590.8889 | 5.6581
|  | 591.3872 | 5.6597
|  | 591.2525 | 5.6613
|  | 590.6128 | 5.6623
|  | 589.8721 | 5.6639
|  | 589.468 | 5.6659
|  | 589.4074 | 5.6673
|  | 589.7643 | 5.6688
|  | 590.4242 | 5.6706
|  | 590.9226 | 5.6725
|  | 590.9226 | 5.6746
|  | 590.4646 | 5.6763
|  | 589.9663 | 5.6773
|  | 589.6633 | 5.6784
|  | 589.5219 | 5.6795
|  | 589.4815 | 5.6811
|  | 589.6431 | 5.6828
|  | 590.2492 | 5.685
|  | 591.0842 | 5.6875
|  | 591.5556 | 5.6898
|  | 591.4545 | 5.6914
|  | 590.9293 | 5.6928
|  | 590.2357 | 5.6941
|  | 589.7778 | 5.6958
|  | 589.7306 | 5.6975
|  | 590.2088 | 5.6992
|  | 590.9024 | 5.7009
|  | 591.2458 | 5.7027
|  | 591.0842 | 5.7041
|  | 590.5455 | 5.7058
|  | 590.0808 | 5.7069
|  | 589.8249 | 5.7087
|  | 589.7104 | 5.7104
|  | 589.6768 | 5.7121
|  | 589.8923 | 5.7131
|  | 590.6061 | 5.7152
|  | 591.3468 | 5.7179
|  | 591.6835 | 5.7198
|  | 591.5152 | 5.7214
|  | 591.0438 | 5.723
|  | 590.5118 | 5.7242
|  | 590.1279 | 5.7256
|  | 590.1279 | 5.7272
|  | 590.6061 | 5.729
|  | 591.1178 | 5.7312
|  | 591.3535 | 5.7328
|  | 591.1919 | 5.7343
|  | 590.7475 | 5.7357
|  | 590.3636 | 5.7374
|  | 590.1616 | 5.7388
|  | 590.0539 | 5.7399
|  | 590 | 5.7415
|  | 590.2963 | 5.7433
|  | 590.9697 | 5.7452
|  | 591.5825 | 5.7473
|  | 591.7643 | 5.7494
|  | 591.4949 | 5.7509
|  | 590.9697 | 5.7522
|  | 590.4714 | 5.7534
|  | 590.2424 | 5.7548
|  | 590.431 | 5.7568
|  | 590.936 | 5.7583
|  | 591.4209 | 5.7603
|  | 591.569 | 5.7626
|  | 591.3603 | 5.7643
|  | 590.9832 | 5.7656
|  | 590.6195 | 5.7674
|  | 590.3502 | 5.7691
|  | 590.1751 | 5.7709
|  | 590.229 | 5.772
|  | 590.6532 | 5.7731
|  | 591.3064 | 5.7753
|  | 591.8451 | 5.7775
|  | 591.9529 | 5.7794
|  | 591.6364 | 5.7809
|  | 591.1717 | 5.7822
|  | 590.7609 | 5.7834
|  | 590.5589 | 5.7848
|  | 590.7677 | 5.7861
|  | 591.2121 | 5.7879
|  | 591.6027 | 5.7903
|  | 591.6431 | 5.7922
|  | 591.4343 | 5.7938
|  | 591.0909 | 5.7955
|  | 590.7475 | 5.7969
|  | 590.5185 | 5.7984
|  | 590.3434 | 5.7993
|  | 590.3906 | 5.8007
|  | 590.8148 | 5.8028
|  | 591.4545 | 5.805
|  | 592.0741 | 5.8075
|  | 592.2155 | 5.8096
|  | 591.8653 | 5.8105
|  | 591.3939 | 5.8122
|  | 591.0101 | 5.8137
|  | 590.862 | 5.8151
|  | 591.037 | 5.8164
|  | 591.4411 | 5.8181
|  | 591.7576 | 5.8201
|  | 591.771 | 5.8219
|  | 591.5354 | 5.8237
|  | 591.2189 | 5.8253
|  | 590.9966 | 5.827
|  | 590.835 | 5.8284
|  | 590.7879 | 5.8297
|  | 590.8418 | 5.8316
|  | 591.1852 | 5.8333
|  | 591.7441 | 5.8348
|  | 592.3165 | 5.837
|  | 592.3704 | 5.8391
|  | 591.9529 | 5.8406
|  | 591.4882 | 5.842
|  | 591.1717 | 5.8435
|  | 591.1044 | 5.8452
|  | 591.2862 | 5.8467
|  | 591.6566 | 5.8486
|  | 591.9529 | 5.8507
|  | 591.9125 | 5.8526
|  | 591.6431 | 5.8538
|  | 591.3468 | 5.8552
|  | 591.165 | 5.8567
|  | 591.0505 | 5.8583
|  | 590.9764 | 5.8594
|  | 591.0842 | 5.8609
|  | 591.4411 | 5.8629
|  | 592.0741 | 5.8651
|  | 592.5926 | 5.8672
|  | 592.4781 | 5.8691
|  | 591.9596 | 5.8708
|  | 591.5084 | 5.8723
|  | 591.2795 | 5.8738
|  | 591.2323 | 5.8749
|  | 591.4343 | 5.8763
|  | 591.8788 | 5.8785
|  | 592.1953 | 5.8803
|  | 592.0943 | 5.8816
|  | 591.7239 | 5.8835
|  | 591.4141 | 5.8847
|  | 591.2525 | 5.8861
|  | 591.1448 | 5.8879
|  | 591.1111 | 5.8896
|  | 591.2458 | 5.8912
|  | 591.6498 | 5.8932
|  | 592.303 | 5.8948
|  | 592.7811 | 5.8967
|  | 592.6397 | 5.8984
|  | 592.1279 | 5.8997
|  | 591.6162 | 5.9009
|  | 591.3603 | 5.9026
|  | 591.3535 | 5.9049
|  | 591.569 | 5.907
|  | 591.9798 | 5.9088
|  | 592.2694 | 5.9103
|  | 592.1481 | 5.9115
|  | 591.8114 | 5.9128
|  | 591.5488 | 5.9148
|  | 591.4478 | 5.9164
|  | 591.3805 | 5.918
|  | 591.3603 | 5.9193
|  | 591.4949 | 5.9206
|  | 591.9394 | 5.9228
|  | 592.6263 | 5.9248
|  | 592.9966 | 5.927
|  | 592.7744 | 5.9286
|  | 592.2155 | 5.9301
|  | 591.7576 | 5.931
|  | 591.5219 | 5.9325
|  | 591.5219 | 5.9343
|  | 591.8047 | 5.9357
|  | 592.3232 | 5.938
|  | 592.6195 | 5.9404
|  | 592.4512 | 5.9421
|  | 592.0202 | 5.9433
|  | 591.7037 | 5.945
|  | 591.5421 | 5.9463
|  | 591.4613 | 5.947
|  | 591.4276 | 5.9484
|  | 591.5892 | 5.9504
|  | 592.101 | 5.9528
|  | 592.7677 | 5.9553
|  | 593.0572 | 5.9569
|  | 592.7744 | 5.9583
|  | 592.2828 | 5.9593
|  | 591.8586 | 5.9608
|  | 591.6566 | 5.9625
|  | 591.7306 | 5.9644
|  | 592.1818 | 5.9658
|  | 592.7205 | 5.9677
|  | 592.8822 | 5.9696
|  | 592.532 | 5.9712
|  | 592.0404 | 5.9727
|  | 591.7306 | 5.9739
|  | 591.6566 | 5.9753
|  | 591.5892 | 5.977
|  | 591.6027 | 5.9789
|  | 591.8114 | 5.9802
|  | 592.431 | 5.9824
|  | 593.0572 | 5.9844
|  | 593.266 | 5.9863
|  | 593.0236 | 5.9881
|  | 592.4848 | 5.9899
|  | 592 | 5.9911
|  | 591.7778 | 5.9926
|  | 591.9057 | 5.9933
|  | 592.404 | 5.9956
|  | 592.8956 | 5.9976
|  | 593.0168 | 5.9996
|  | 592.7071 | 6.0015
|  | 592.2626 | 6.0034
|  | 591.9461 | 6.0049
|  | 591.7912 | 6.0064
|  | 591.7306 | 6.0077
|  | 591.7508 | 6.0088
|  | 592.0606 | 6.0105
|  | 592.7205 | 6.0129
|  | 593.266 | 6.0154
|  | 593.3535 | 6.0172
|  | 593.064 | 6.0185
|  | 592.5926 | 6.0201
|  | 592.1347 | 6.0217
|  | 591.9663 | 6.0233
|  | 592.1684 | 6.0251
|  | 592.6801 | 6.027
|  | 593.0774 | 6.029
|  | 593.1044 | 6.0304
|  | 592.8215 | 6.0321
|  | 592.3771 | 6.034
|  | 592.101 | 6.0354
|  | 591.9529 | 6.0369
|  | 591.8653 | 6.0378
|  | 591.9663 | 6.0389
|  | 592.3771 | 6.0408
|  | 592.9899 | 6.0435
|  | 593.4007 | 6.0457
|  | 593.4343 | 6.0469
|  | 593.1313 | 6.0483
|  | 592.6532 | 6.0499
|  | 592.2492 | 6.0517
|  | 592.1347 | 6.0532
|  | 592.404 | 6.0549
|  | 592.9091 | 6.0565
|  | 593.2323 | 6.0587
|  | 593.1919 | 6.0603
|  | 592.8148 | 6.0614
|  | 592.3502 | 6.063
|  | 592.1279 | 6.0647
|  | 592.0539 | 6.0662
|  | 592.0067 | 6.0677
|  | 592.1212 | 6.0695
|  | 592.5993 | 6.0716
|  | 593.2458 | 6.0735
|  | 593.7037 | 6.0754
|  | 593.6229 | 6.0772
|  | 593.266 | 6.078
|  | 592.8215 | 6.0791
|  | 592.4377 | 6.0807
|  | 592.3704 | 6.0825
|  | 592.6936 | 6.0842
|  | 593.1448 | 6.0864
|  | 593.3939 | 6.0883
|  | 593.3401 | 6.0898
|  | 593.037 | 6.0909
|  | 592.7003 | 6.0927
|  | 592.4781 | 6.0946
|  | 592.3838 | 6.0958
|  | 592.33 | 6.0972
|  | 592.4714 | 6.0987
|  | 592.9293 | 6.1009
|  | 593.5421 | 6.1037
|  | 593.9192 | 6.1057
|  | 593.7172 | 6.1074
|  | 593.2795 | 6.1081
|  | 592.8148 | 6.109
|  | 592.5387 | 6.1103
|  | 592.5118 | 6.112
|  | 592.8081 | 6.1147
|  | 593.2256 | 6.117
|  | 593.4882 | 6.1184
|  | 593.4613 | 6.12
|  | 593.2391 | 6.1208
|  | 592.9764 | 6.1226
|  | 592.7542 | 6.1247
|  | 592.5926 | 6.1258
|  | 592.5185 | 6.1272
|  | 592.6397 | 6.1287
|  | 593.0438 | 6.1307
|  | 593.67 | 6.133
|  | 594.0067 | 6.1349
|  | 593.798 | 6.1363
|  | 593.3737 | 6.1378
|  | 593.0236 | 6.1393
|  | 592.8013 | 6.1409
|  | 592.8485 | 6.1425
|  | 593.138 | 6.1445
|  | 593.5152 | 6.1465
|  | 593.7104 | 6.1479
|  | 593.5286 | 6.1495
|  | 593.2256 | 6.1504
|  | 592.9764 | 6.1519
|  | 592.8215 | 6.1535
|  | 592.7542 | 6.1552
|  | 592.7475 | 6.1571
|  | 592.9428 | 6.1587
|  | 593.4074 | 6.1606
|  | 594.1212 | 6.1628
|  | 594.3906 | 6.1646
|  | 594 | 6.1662
|  | 593.4747 | 6.1673
|  | 593.0976 | 6.1681
|  | 592.9158 | 6.1696
|  | 592.9832 | 6.1717
|  | 593.266 | 6.1739
|  | 593.6633 | 6.1758
|  | 593.7778 | 6.1774
|  | 593.5623 | 6.1789
|  | 593.266 | 6.18
|  | 593.037 | 6.1813
|  | 592.963 | 6.183
|  | 592.9024 | 6.1847
|  | 592.8956 | 6.186
|  | 593.1246 | 6.1879
|  | 593.697 | 6.1902
|  | 594.4983 | 6.1924
|  | 594.6734 | 6.1938
|  | 594.0943 | 6.1958
|  | 593.4949 | 6.1975
|  | 593.1515 | 6.1985
|  | 593.0505 | 6.1992
|  | 593.1717 | 6.2011
|  | 593.5219 | 6.2031
|  | 594 | 6.2055
|  | 594.0943 | 6.2073
|  | 593.7778 | 6.2088
|  | 593.4343 | 6.2101
|  | 593.2054 | 6.2117
|  | 593.1111 | 6.2132
|  | 593.037 | 6.2145
|  | 593.0438 | 6.2159
|  | 593.2256 | 6.2177
|  | 593.7845 | 6.2196
|  | 594.5859 | 6.2219
|  | 594.8687 | 6.224
|  | 594.3771 | 6.2252
|  | 593.7104 | 6.2265
|  | 593.3131 | 6.2282
|  | 593.2121 | 6.2295
|  | 593.3603 | 6.2311
|  | 593.8047 | 6.2331
|  | 594.2963 | 6.2355
|  | 594.2828 | 6.2369
|  | 593.8586 | 6.2382
|  | 593.468 | 6.2397
|  | 593.2727 | 6.2408
|  | 593.2054 | 6.2422
|  | 593.165 | 6.2439
|  | 593.2121 | 6.2456
|  | 593.4882 | 6.2472
|  | 594.2896 | 6.2494
|  | 595.037 | 6.2516
|  | 595.1178 | 6.2534
|  | 594.5118 | 6.2555
|  | 593.771 | 6.2568
|  | 593.3737 | 6.2578
|  | 593.2727 | 6.2591
|  | 593.4747 | 6.2608
|  | 594.0471 | 6.2625
|  | 594.5387 | 6.2646
|  | 594.4781 | 6.2665
|  | 594 | 6.2682
|  | 593.5421 | 6.2696
|  | 593.3603 | 6.2709
|  | 593.2997 | 6.2717
|  | 593.2997 | 6.2731
|  | 593.4141 | 6.275
|  | 593.9731 | 6.2772
|  | 594.8215 | 6.2791
|  | 595.2929 | 6.2812
|  | 595.0976 | 6.2829
|  | 594.3771 | 6.2838
|  | 593.7374 | 6.2855
|  | 593.4411 | 6.2872
|  | 593.4074 | 6.2886
|  | 593.6768 | 6.29
|  | 594.3165 | 6.2921
|  | 594.7946 | 6.2938
|  | 594.7609 | 6.2957
|  | 594.229 | 6.2973
|  | 593.7576 | 6.2992
|  | 593.5488 | 6.3001
|  | 593.4545 | 6.3018
|  | 593.3737 | 6.3036
|  | 593.4545 | 6.3048
|  | 594.0471 | 6.3063
|  | 594.936 | 6.3082
|  | 595.4545 | 6.3103
|  | 595.3468 | 6.3122
|  | 594.7407 | 6.3136
|  | 594.0539 | 6.315
|  | 593.6296 | 6.3164
|  | 593.596 | 6.3182
|  | 594.0808 | 6.3199
|  | 594.8148 | 6.3219
|  | 595.1448 | 6.3232
|  | 594.9158 | 6.3256
|  | 594.3367 | 6.3271
|  | 593.8586 | 6.3279
|  | 593.6498 | 6.3291
|  | 593.5623 | 6.3309
|  | 593.5219 | 6.3325
|  | 593.7643 | 6.3341
|  | 594.5051 | 6.3364
|  | 595.2795 | 6.3387
|  | 595.5825 | 6.3406
|  | 595.4209 | 6.3422
|  | 594.8485 | 6.3433
|  | 594.1684 | 6.3443
|  | 593.7374 | 6.3464
|  | 593.771 | 6.348
|  | 594.2896 | 6.3494
|  | 594.9293 | 6.3512
|  | 595.2256 | 6.3529
|  | 595.0101 | 6.3548
|  | 594.4916 | 6.3564
|  | 594.0404 | 6.358
|  | 593.798 | 6.3589
|  | 593.6566 | 6.3601
|  | 593.6229 | 6.3617
|  | 593.8855 | 6.3635
|  | 594.6465 | 6.3651
|  | 595.367 | 6.3675
|  | 595.6027 | 6.3695
|  | 595.367 | 6.3711
|  | 594.7744 | 6.3724
|  | 594.2088 | 6.3738
|  | 593.8653 | 6.3749
|  | 594.0135 | 6.376
|  | 594.6465 | 6.3777
|  | 595.266 | 6.3802
|  | 595.4747 | 6.3823
|  | 595.2727 | 6.384
|  | 594.7744 | 6.3856
|  | 594.3098 | 6.3869
|  | 593.9798 | 6.3878
|  | 593.7643 | 6.3894
|  | 593.8114 | 6.3911
|  | 594.303 | 6.3932
|  | 595.0572 | 6.3957
|  | 595.6229 | 6.3975
|  | 595.771 | 6.3993
|  | 595.5421 | 6.4007
|  | 595.0572 | 6.4022
|  | 594.5118 | 6.4035
|  | 594.2761 | 6.405
|  | 594.5051 | 6.4067
|  | 595.064 | 6.4088
|  | 595.4747 | 6.4104
|  | 595.5488 | 6.4122
|  | 595.3199 | 6.4135
|  | 594.862 | 6.4144
|  | 594.4848 | 6.4167
|  | 594.2828 | 6.4184
|  | 594.1481 | 6.4194
|  | 594.1886 | 6.4213
|  | 594.6667 | 6.4235
|  | 595.3131 | 6.4254
|  | 595.8182 | 6.4272
|  | 595.9125 | 6.429
|  | 595.6498 | 6.4308
|  | 595.2525 | 6.4324
|  | 594.8283 | 6.4335
|  | 594.633 | 6.4349
|  | 594.8148 | 6.4363
|  | 595.2593 | 6.438
|  | 595.5892 | 6.4403
|  | 595.6364 | 6.4425
|  | 595.4478 | 6.4438
|  | 595.1448 | 6.4453
|  | 594.8215 | 6.4462
|  | 594.6465 | 6.4477
|  | 594.4781 | 6.4489
|  | 594.6195 | 6.4505
|  | 595.0976 | 6.4526
|  | 595.6296 | 6.4546
|  | 595.9798 | 6.4571
|  | 595.9529 | 6.459
|  | 595.6835 | 6.4602
|  | 595.3266 | 6.4612
|  | 594.9832 | 6.4624
|  | 594.8485 | 6.4645
|  | 595.0572 | 6.466
|  | 595.4343 | 6.4679
|  | 595.6902 | 6.4703
|  | 595.67 | 6.4716
|  | 595.4411 | 6.4729
|  | 595.138 | 6.4736
|  | 594.8687 | 6.4746
|  | 594.7205 | 6.4764
|  | 594.6263 | 6.478
|  | 594.7475 | 6.48
|  | 595.1987 | 6.4817
|  | 595.7172 | 6.4841
|  | 596.0741 | 6.4861
|  | 596.0269 | 6.4876
|  | 595.7306 | 6.4891
|  | 595.4007 | 6.4909
|  | 595.1515 | 6.4922
|  | 595.0842 | 6.4938
|  | 595.3131 | 6.4955
|  | 595.6566 | 6.4977
|  | 595.8586 | 6.4998
|  | 595.7912 | 6.5013
|  | 595.5421 | 6.5023
|  | 595.2997 | 6.5031
|  | 595.1246 | 6.5046
|  | 594.9899 | 6.5062
|  | 594.936 | 6.508
|  | 595.0774 | 6.5092
|  | 595.4613 | 6.5109
|  | 595.9596 | 6.5129
|  | 596.2694 | 6.5152
|  | 596.1481 | 6.5171
|  | 595.8047 | 6.5186
|  | 595.4545 | 6.52
|  | 595.2391 | 6.5215
|  | 595.1987 | 6.5231
|  | 595.3939 | 6.5245
|  | 595.6902 | 6.5264
|  | 595.8721 | 6.5284
|  | 595.8249 | 6.5304
|  | 595.6498 | 6.5316
|  | 595.4613 | 6.5328
|  | 595.3535 | 6.534
|  | 595.2862 | 6.5355
|  | 595.2593 | 6.5371
|  | 595.4074 | 6.5388
|  | 595.7104 | 6.541
|  | 596.1481 | 6.5436
|  | 596.3636 | 6.5453
|  | 596.1684 | 6.5468
|  | 595.8182 | 6.548
|  | 595.5488 | 6.5496
|  | 595.4276 | 6.5511
|  | 595.4478 | 6.5522
|  | 595.6229 | 6.554
|  | 595.9057 | 6.5563
|  | 596.0875 | 6.5581
|  | 596.0067 | 6.5593
|  | 595.7778 | 6.5606
|  | 595.569 | 6.5619
|  | 595.4411 | 6.5637
|  | 595.3535 | 6.5653
|  | 595.3603 | 6.5671
|  | 595.5017 | 6.5688
|  | 595.8316 | 6.5705
|  | 596.2492 | 6.5728
|  | 596.4108 | 6.575
|  | 596.202 | 6.5759
|  | 595.8653 | 6.5768
|  | 595.6229 | 6.5784
|  | 595.5152 | 6.58
|  | 595.5758 | 6.5814
|  | 595.7912 | 6.5831
|  | 596.0875 | 6.5851
|  | 596.1616 | 6.587
|  | 595.9529 | 6.5886
|  | 595.7037 | 6.5901
|  | 595.5556 | 6.5918
|  | 595.4949 | 6.5931
|  | 595.468 | 6.5945
|  | 595.5017 | 6.5954
|  | 595.6296 | 6.5977
|  | 596.0337 | 6.6001
|  | 596.5185 | 6.602
|  | 596.6801 | 6.6041
|  | 596.3973 | 6.6056
|  | 596 | 6.6065
|  | 595.7104 | 6.6079
|  | 595.5758 | 6.6093
|  | 595.6498 | 6.6113
|  | 595.9259 | 6.6134
|  | 596.2559 | 6.6154
|  | 596.3367 | 6.6171
|  | 596.1684 | 6.6185
|  | 595.8923 | 6.6195
|  | 595.697 | 6.6208
|  | 595.6296 | 6.6224
|  | 595.5758 | 6.6236
|  | 595.5825 | 6.6254
|  | 595.7508 | 6.6271
|  | 596.1886 | 6.6287
|  | 596.6667 | 6.6314
|  | 596.7407 | 6.6336
|  | 596.3906 | 6.6349
|  | 595.9865 | 6.6361
|  | 595.7508 | 6.6372
|  | 595.6768 | 6.639
|  | 595.798 | 6.6411
|  | 596.101 | 6.6428
|  | 596.3704 | 6.6445
|  | 596.3906 | 6.6463
|  | 596.1818 | 6.6471
|  | 595.9259 | 6.6483
|  | 595.7576 | 6.6499
|  | 595.67 | 6.6517
|  | 595.6364 | 6.6531
|  | 595.6835 | 6.6553
|  | 595.9259 | 6.6571
|  | 596.4108 | 6.6588
|  | 596.8485 | 6.6611
|  | 596.862 | 6.6627
|  | 596.5185 | 6.6645
|  | 596.1145 | 6.6659
|  | 595.8788 | 6.667
|  | 595.8047 | 6.6688
|  | 595.9731 | 6.6708
|  | 596.3098 | 6.6728
|  | 596.5522 | 6.6738
|  | 596.4983 | 6.6749
|  | 596.202 | 6.6768
|  | 595.9259 | 6.6784
|  | 595.7912 | 6.6799
|  | 595.7306 | 6.6811
|  | 595.7172 | 6.683
|  | 595.8249 | 6.6849
|  | 596.1751 | 6.6873
|  | 596.7138 | 6.6892
|  | 597.0909 | 6.6908
|  | 596.9899 | 6.6926
|  | 596.5522 | 6.6941
|  | 596.1279 | 6.6956
|  | 595.899 | 6.697
|  | 595.8855 | 6.6979
|  | 596.0673 | 6.6997
|  | 596.4646 | 6.7022
|  | 596.7475 | 6.704
|  | 596.6532 | 6.7056
|  | 596.3636 | 6.7064
|  | 596.0943 | 6.7076
|  | 595.9461 | 6.7093
|  | 595.899 | 6.7109
|  | 595.8653 | 6.7123
|  | 595.9596 | 6.7141
|  | 596.3165 | 6.7163
|  | 596.9293 | 6.7181
|  | 597.2862 | 6.7201
|  | 597.0909 | 6.7218
|  | 596.6128 | 6.7234
|  | 596.1953 | 6.7247
|  | 595.9731 | 6.7259
|  | 595.9461 | 6.7268
|  | 596.229 | 6.7286
|  | 596.6667 | 6.7311
|  | 596.9697 | 6.7329
|  | 596.9293 | 6.7346
|  | 596.5791 | 6.736
|  | 596.2492 | 6.7372
|  | 596.0606 | 6.7389
|  | 595.9529 | 6.7401
|  | 595.9057 | 6.7417
|  | 596.0135 | 6.7434
|  | 596.4242 | 6.745
|  | 597.0707 | 6.7475
|  | 597.4209 | 6.7496
|  | 597.2256 | 6.7512
|  | 596.7609 | 6.7527
|  | 596.3232 | 6.754
|  | 596.1212 | 6.7549
|  | 596.1481 | 6.7568
|  | 596.4781 | 6.7582
|  | 596.9428 | 6.7604
|  | 597.1785 | 6.7621
|  | 596.9562 | 6.7639
|  | 596.5455 | 6.7651
|  | 596.2626 | 6.7665
|  | 596.1414 | 6.768
|  | 596.101 | 6.7698
|  | 596.0808 | 6.7713
|  | 596.2761 | 6.7724
|  | 596.7946 | 6.7745
|  | 597.3737 | 6.7767
|  | 597.6162 | 6.7789
|  | 597.3468 | 6.7811
|  | 596.8485 | 6.7818
|  | 596.4108 | 6.7826
|  | 596.1886 | 6.7842
|  | 596.2761 | 6.7855
|  | 596.6734 | 6.7877
|  | 597.138 | 6.7897
|  | 597.3131 | 6.7916
|  | 597.0572 | 6.7931
|  | 596.6599 | 6.7948
|  | 596.3636 | 6.7964
|  | 596.2357 | 6.7982
|  | 596.1953 | 6.7992
|  | 596.1818 | 6.8003
|  | 596.3973 | 6.8017
|  | 596.9697 | 6.8037
|  | 597.5354 | 6.8065
|  | 597.6768 | 6.8085
|  | 597.3401 | 6.8098
|  | 596.8418 | 6.8107
|  | 596.4512 | 6.8125
|  | 596.3098 | 6.8141
|  | 596.4377 | 6.8159
|  | 596.8889 | 6.8176
|  | 597.3266 | 6.8193
|  | 597.4209 | 6.8216
|  | 597.1582 | 6.8232
|  | 596.7744 | 6.8242
|  | 596.4848 | 6.8251
|  | 596.3569 | 6.8266
|  | 596.2828 | 6.8286
|  | 596.3098 | 6.8299
|  | 596.5522 | 6.8319
|  | 597.0909 | 6.834
|  | 597.6835 | 6.8361
|  | 597.8788 | 6.838
|  | 597.596 | 6.8392
|  | 597.0976 | 6.8404
|  | 596.7138 | 6.842
|  | 596.5589 | 6.8433
|  | 596.7071 | 6.845
|  | 597.1515 | 6.8464
|  | 597.5017 | 6.8483
|  | 597.5421 | 6.8499
|  | 597.2593 | 6.852
|  | 596.9024 | 6.8535
|  | 596.6599 | 6.855
|  | 596.5926 | 6.8562
|  | 596.5051 | 6.8576
|  | 596.5185 | 6.8592
|  | 596.8418 | 6.861
|  | 597.4478 | 6.8632
|  | 597.9327 | 6.8653
|  | 597.9865 | 6.8669
|  | 597.6162 | 6.8688
|  | 597.0909 | 6.8703
|  | 596.7071 | 6.8717
|  | 596.5926 | 6.8733
|  | 596.8215 | 6.8752
|  | 597.266 | 6.8769
|  | 597.5825 | 6.8785
|  | 597.5758 | 6.8801
|  | 597.2525 | 6.881
|  | 596.9024 | 6.8824
|  | 596.734 | 6.884
|  | 596.6734 | 6.8862
|  | 596.6397 | 6.8879
|  | 596.7744 | 6.8888
|  | 597.2189 | 6.8906
|  | 597.8114 | 6.8927
|  | 598.1414 | 6.8952
|  | 598 | 6.8969
|  | 597.5758 | 6.8978
|  | 597.1313 | 6.8989
|  | 596.8215 | 6.9004
|  | 596.7475 | 6.9023
|  | 597.0303 | 6.9038
|  | 597.4815 | 6.9058
|  | 597.7778 | 6.9079
|  | 597.7441 | 6.9099
|  | 597.468 | 6.9115
|  | 597.1448 | 6.912
|  | 596.9158 | 6.9133
|  | 596.7946 | 6.9152
|  | 596.7273 | 6.9165
|  | 596.8013 | 6.9179
|  | 597.2121 | 6.9197
|  | 597.8384 | 6.9218
|  | 598.2492 | 6.924
|  | 598.1751 | 6.9258
|  | 597.771 | 6.9274
|  | 597.3401 | 6.9286
|  | 597.0505 | 6.9304
|  | 597.0034 | 6.9319
|  | 597.2795 | 6.9332
|  | 597.7172 | 6.9359
|  | 597.9663 | 6.9377
|  | 597.8586 | 6.9391
|  | 597.5286 | 6.94
|  | 597.2121 | 6.9413
|  | 597.0707 | 6.9427
|  | 596.9495 | 6.9447
|  | 596.9024 | 6.9463
|  | 597.0572 | 6.9475
|  | 597.5286 | 6.9496
|  | 598.1279 | 6.9521
|  | 598.4512 | 6.954
|  | 598.2626 | 6.9549
|  | 597.8249 | 6.9567
|  | 597.4074 | 6.958
|  | 597.1582 | 6.9594
|  | 597.1785 | 6.9611
|  | 597.4815 | 6.9632
|  | 597.8788 | 6.965
|  | 598.0673 | 6.9665
|  | 597.9327 | 6.9678
|  | 597.6633 | 6.9694
|  | 597.4007 | 6.9707
|  | 597.2391 | 6.9724
|  | 597.1178 | 6.9744
|  | 597.0976 | 6.9756
|  | 597.3266 | 6.9773
|  | 597.7778 | 6.9792
|  | 598.2761 | 6.981
|  | 598.4377 | 6.983
|  | 598.1279 | 6.9846
|  | 597.6902 | 6.9857
|  | 597.3805 | 6.9871
|  | 597.2458 | 6.9883
|  | 597.3468 | 6.9898
|  | 597.6768 | 6.9915
|  | 598.1212 | 6.9941
|  | 598.2828 | 6.9963
|  | 598.0741 | 6.998
|  | 597.7239 | 6.9991
|  | 597.468 | 7.0001
|  | 597.3266 | 7.0012
|  | 597.2391 | 7.0025
|  | 597.2256 | 7.004
|  | 597.4815 | 7.0059
|  | 598.0135 | 7.008
|  | 598.532 | 7.0105
|  | 598.6667 | 7.0124
|  | 598.3771 | 7.0141
|  | 597.9461 | 7.0151
|  | 597.6027 | 7.0168
|  | 597.4545 | 7.0181
|  | 597.5421 | 7.0197
|  | 597.899 | 7.0222
|  | 598.2828 | 7.0247
|  | 598.3434 | 7.0263
|  | 598.101 | 7.0269
|  | 597.7778 | 7.0281
|  | 597.5488 | 7.0299
|  | 597.4276 | 7.0315
|  | 597.3333 | 7.0329
|  | 597.3468 | 7.0345
|  | 597.6229 | 7.0361
|  | 598.1684 | 7.0377
|  | 598.6869 | 7.0401
|  | 598.8148 | 7.0418
|  | 598.4916 | 7.0432
|  | 598.0337 | 7.045
|  | 597.6498 | 7.0467
|  | 597.5152 | 7.0479
|  | 597.6364 | 7.0492
|  | 597.9798 | 7.051
|  | 598.3569 | 7.053
|  | 598.4512 | 7.0547
|  | 598.2357 | 7.0565
|  | 597.9327 | 7.0582
|  | 597.7104 | 7.0592
|  | 597.5892 | 7.0608
|  | 597.4747 | 7.0621
|  | 597.5286 | 7.0631
|  | 597.8788 | 7.065
|  | 598.4242 | 7.0674
|  | 598.8418 | 7.0698
|  | 598.8687 | 7.0714
|  | 598.5387 | 7.0726
|  | 598.1077 | 7.0739
|  | 597.8114 | 7.0754
|  | 597.7239 | 7.0771
|  | 597.9192 | 7.0786
|  | 598.3232 | 7.0812
|  | 598.6128 | 7.0832
|  | 598.5455 | 7.0846
|  | 598.2357 | 7.0858
|  | 597.9125 | 7.0867
|  | 597.7172 | 7.0881
|  | 597.6364 | 7.0892
|  | 597.6229 | 7.0909
|  | 597.7172 | 7.0923
|  | 598.0471 | 7.094
|  | 598.5791 | 7.0963
|  | 598.9764 | 7.0983
|  | 598.9293 | 7.1006
|  | 598.5589 | 7.1022
|  | 598.1414 | 7.1028
|  | 597.8788 | 7.1047
|  | 597.8384 | 7.1063
|  | 598.0875 | 7.1076
|  | 598.4916 | 7.1093
|  | 598.7407 | 7.1111
|  | 598.6465 | 7.1135
|  | 598.3232 | 7.1152
|  | 597.9933 | 7.1163
|  | 597.8384 | 7.1177
|  | 597.7643 | 7.1191
|  | 597.7374 | 7.1203
|  | 597.8653 | 7.1219
|  | 598.2761 | 7.1236
|  | 598.8081 | 7.126
|  | 599.0976 | 7.1283
|  | 598.9966 | 7.1301
|  | 598.6061 | 7.1317
|  | 598.202 | 7.133
|  | 597.9394 | 7.1344
|  | 597.9192 | 7.1357
|  | 598.1481 | 7.1373
|  | 598.532 | 7.1394
|  | 598.7946 | 7.1408
|  | 598.7609 | 7.1422
|  | 598.4646 | 7.1436
|  | 598.2088 | 7.1453
|  | 598.0539 | 7.1472
|  | 597.9596 | 7.1483
|  | 597.9327 | 7.1502
|  | 598.0875 | 7.1514
|  | 598.5051 | 7.1531
|  | 599.0168 | 7.1554
|  | 599.2256 | 7.1575
|  | 599.037 | 7.1592
|  | 598.6465 | 7.1607
|  | 598.3098 | 7.162
|  | 598.1347 | 7.1632
|  | 598.1414 | 7.1649
|  | 598.404 | 7.167
|  | 598.7609 | 7.1686
|  | 598.9428 | 7.1701
|  | 598.8485 | 7.1723
|  | 598.5926 | 7.1738
|  | 598.3434 | 7.1748
|  | 598.1751 | 7.1759
|  | 598.0741 | 7.1778
|  | 598.0673 | 7.1793
|  | 598.2492 | 7.1807
|  | 598.6667 | 7.1823
|  | 599.1785 | 7.1846
|  | 599.4074 | 7.1872
|  | 599.1919 | 7.1885
|  | 598.8081 | 7.1893
|  | 598.4848 | 7.1903
|  | 598.3502 | 7.192
|  | 598.4444 | 7.194
|  | 598.7542 | 7.1955
|  | 599.0774 | 7.1977
|  | 599.1448 | 7.1996
|  | 598.9226 | 7.2014
|  | 598.5926 | 7.203
|  | 598.3569 | 7.2039
|  | 598.2559 | 7.2048
|  | 598.2155 | 7.2063
|  | 598.2424 | 7.2083
|  | 598.4444 | 7.2105
|  | 598.8754 | 7.2126
|  | 599.3737 | 7.2147
|  | 599.5623 | 7.2161
|  | 599.2862 | 7.2172
|  | 598.8889 | 7.2189
|  | 598.5657 | 7.2197
|  | 598.404 | 7.2214
|  | 598.4916 | 7.2237
|  | 598.7879 | 7.2258
|  | 599.1044 | 7.228
|  | 599.1919 | 7.2297
|  | 599.0034 | 7.2313
|  | 598.7407 | 7.2323
|  | 598.5522 | 7.2338
|  | 598.431 | 7.2349
|  | 598.3434 | 7.2365
|  | 598.3502 | 7.2377
|  | 598.5926 | 7.2397
|  | 599.0976 | 7.2414
|  | 599.6431 | 7.2438
|  | 599.7441 | 7.2462
|  | 599.367 | 7.2475
|  | 598.9495 | 7.2491
|  | 598.6532 | 7.2511
|  | 598.5589 | 7.2523
|  | 598.6936 | 7.2537
|  | 599.037 | 7.2553
|  | 599.3266 | 7.2569
|  | 599.3131 | 7.2592
|  | 599.0909 | 7.2607
|  | 598.8148 | 7.2615
|  | 598.6465 | 7.2627
|  | 598.5455 | 7.2641
|  | 598.4444 | 7.2656
|  | 598.4983 | 7.2675
|  | 598.7542 | 7.269
|  | 599.2795 | 7.2713
|  | 599.8384 | 7.2734
|  | 599.8249 | 7.2752
|  | 599.4209 | 7.2765
|  | 599.0168 | 7.2781
|  | 598.7407 | 7.2799
|  | 598.6532 | 7.2813
|  | 598.8013 | 7.2831
|  | 599.2189 | 7.2851
|  | 599.5488 | 7.2871
|  | 599.4613 | 7.2882
|  | 599.1111 | 7.2897
|  | 598.8148 | 7.2912
|  | 598.6801 | 7.2931
|  | 598.6195 | 7.2941
|  | 598.5926 | 7.2958
|  | 598.6936 | 7.2975
|  | 599.0438 | 7.2993
|  | 599.697 | 7.3016
|  | 600.2694 | 7.3034
|  | 600.1347 | 7.3053
|  | 599.5556 | 7.3066
|  | 599.0505 | 7.3079
|  | 598.835 | 7.3096
|  | 598.8215 | 7.3111
|  | 599.037 | 7.3126
|  | 599.4815 | 7.3147
|  | 599.7576 | 7.317
|  | 599.6229 | 7.3186
|  | 599.2525 | 7.3199
|  | 598.9428 | 7.3205
|  | 598.8081 | 7.3217
|  | 598.7609 | 7.3232
|  | 598.7475 | 7.3251
|  | 598.862 | 7.3264
|  | 599.2795 | 7.3281
|  | 599.9865 | 7.3306
|  | 600.3704 | 7.3328
|  | 600.1347 | 7.3351
|  | 599.5488 | 7.3361
|  | 599.0774 | 7.3366
|  | 598.835 | 7.3376
|  | 598.8418 | 7.3396
|  | 599.0909 | 7.3416
|  | 599.5758 | 7.3437
|  | 599.9461 | 7.3464
|  | 599.8788 | 7.3481
|  | 599.4882 | 7.3496
|  | 599.1448 | 7.3504
|  | 598.9428 | 7.3518
|  | 598.8822 | 7.3531
|  | 598.8215 | 7.3545
|  | 598.9293 | 7.356
|  | 599.367 | 7.3579
|  | 600.1414 | 7.3603
|  | 600.5993 | 7.3627
|  | 600.3232 | 7.3647
|  | 599.697 | 7.3662
|  | 599.2189 | 7.3671
|  | 598.9966 | 7.3682
|  | 599.0303 | 7.3699
|  | 599.4141 | 7.3717
|  | 599.9596 | 7.3735
|  | 600.1953 | 7.3754
|  | 599.9259 | 7.3767
|  | 599.468 | 7.3782
|  | 599.165 | 7.38
|  | 599.0168 | 7.3816
|  | 598.9428 | 7.3829
|  | 598.9428 | 7.384
|  | 599.1515 | 7.3858
|  | 599.6835 | 7.3878
|  | 600.4444 | 7.3899
|  | 600.8283 | 7.3925
|  | 600.4983 | 7.3943
|  | 599.8249 | 7.3953
|  | 599.3064 | 7.3964
|  | 599.0707 | 7.3978
|  | 599.138 | 7.3994
|  | 599.5286 | 7.401
|  | 600.1414 | 7.403
|  | 600.3636 | 7.4049
|  | 600.0337 | 7.4066
|  | 599.5825 | 7.4078
|  | 599.2795 | 7.4097
|  | 599.1448 | 7.4114
|  | 599.064 | 7.4124
|  | 599.0774 | 7.4139
|  | 599.3468 | 7.4153
|  | 600.1145 | 7.4173
|  | 601.0303 | 7.4198
|  | 601.2256 | 7.422
|  | 600.5926 | 7.423
|  | 599.8586 | 7.4237
|  | 599.3603 | 7.4252
|  | 599.2189 | 7.4267
|  | 599.3872 | 7.4285
|  | 599.9259 | 7.4308
|  | 600.5589 | 7.4329
|  | 600.7205 | 7.4347
|  | 600.2828 | 7.4359
|  | 599.7576 | 7.4371
|  | 599.3939 | 7.4383
|  | 599.2593 | 7.4401
|  | 599.138 | 7.4418
|  | 599.138 | 7.4429
|  | 599.4343 | 7.4443
|  | 600.1684 | 7.4465
|  | 601.1313 | 7.4489
|  | 601.4209 | 7.4509
|  | 600.8889 | 7.4527
|  | 600.101 | 7.4542
|  | 599.5623 | 7.455
|  | 599.4141 | 7.4563
|  | 599.5892 | 7.4583
|  | 600.1616 | 7.4605
|  | 600.7811 | 7.4623
|  | 600.8552 | 7.4641
|  | 600.431 | 7.465
|  | 599.8923 | 7.4659
|  | 599.5892 | 7.4676
|  | 599.4276 | 7.4699
|  | 599.3401 | 7.4718
|  | 599.3939 | 7.4728
|  | 599.7643 | 7.474
|  | 600.7071 | 7.4763
|  | 601.6768 | 7.4785
|  | 601.8249 | 7.4805
|  | 601.2189 | 7.4824
|  | 600.3704 | 7.4837
|  | 599.7845 | 7.4849
|  | 599.6498 | 7.4862
|  | 599.9192 | 7.4882
|  | 600.532 | 7.4903
|  | 601.0034 | 7.4915
|  | 600.9091 | 7.4932
|  | 600.3838 | 7.4948
|  | 599.8653 | 7.496
|  | 599.6027 | 7.4975
|  | 599.5354 | 7.4993
|  | 599.5421 | 7.5005
|  | 599.7104 | 7.5017
|  | 600.3098 | 7.5046
|  | 601.3333 | 7.5074
|  | 602.0337 | 7.5096
|  | 601.7912 | 7.5107
|  | 600.936 | 7.5119
|  | 600.1347 | 7.5132
|  | 599.7239 | 7.5149
|  | 599.6835 | 7.5163
|  | 600 | 7.5179
|  | 600.7542 | 7.5198
|  | 601.3131 | 7.5215
|  | 601.2391 | 7.5228
|  | 600.7542 | 7.5246
|  | 600.229 | 7.5261
|  | 599.9394 | 7.5276
|  | 599.7845 | 7.5289
|  | 599.7172 | 7.5305
|  | 599.8923 | 7.532
|  | 600.5859 | 7.534
|  | 601.7104 | 7.5366
|  | 602.4108 | 7.5388
|  | 602.1279 | 7.5401
|  | 601.266 | 7.5417
|  | 600.4781 | 7.5431
|  | 600.0269 | 7.5446
|  | 599.9933 | 7.546
|  | 600.4714 | 7.5475
|  | 601.3131 | 7.5495
|  | 601.7306 | 7.5512
|  | 601.4209 | 7.553
|  | 600.7609 | 7.5548
|  | 600.2357 | 7.5562
|  | 599.9798 | 7.5581
|  | 599.8519 | 7.5592
|  | 599.8047 | 7.5599
|  | 600.0471 | 7.5614
|  | 600.8283 | 7.5635
|  | 601.9865 | 7.5661
|  | 602.5657 | 7.5681
|  | 602.2492 | 7.5702
|  | 601.3872 | 7.5717
|  | 600.5859 | 7.5731
|  | 600.1818 | 7.5737
|  | 600.202 | 7.5751
|  | 600.7407 | 7.5769
|  | 601.5286 | 7.5791
|  | 601.9327 | 7.5811
|  | 601.6902 | 7.583
|  | 601.0101 | 7.5844
|  | 600.5118 | 7.5854
|  | 600.2694 | 7.5871
|  | 600.1279 | 7.5889
|  | 600.0741 | 7.5904
|  | 600.4242 | 7.5918
|  | 601.3737 | 7.5939
|  | 602.3569 | 7.5962
|  | 602.7071 | 7.5977
|  | 602.2088 | 7.5997
|  | 601.3266 | 7.6011
|  | 600.5993 | 7.6021
|  | 600.2694 | 7.6037
|  | 600.431 | 7.6052
|  | 601.1178 | 7.607
|  | 601.9865 | 7.6088
|  | 602.2896 | 7.6112
|  | 601.9125 | 7.613
|  | 601.1852 | 7.6142
|  | 600.6667 | 7.6155
|  | 600.3771 | 7.6168
|  | 600.2222 | 7.618
|  | 600.2694 | 7.6198
|  | 600.7273 | 7.6216
|  | 601.7508 | 7.6235
|  | 602.6532 | 7.6257
|  | 602.9226 | 7.6274
|  | 602.4175 | 7.629
|  | 601.569 | 7.6306
|  | 600.8956 | 7.632
|  | 600.633 | 7.6333
|  | 600.8822 | 7.6346
|  | 601.5892 | 7.6358
|  | 602.3502 | 7.6377
|  | 602.5051 | 7.6398
|  | 602.0067 | 7.642
|  | 601.2525 | 7.6436
|  | 600.7542 | 7.6447
|  | 600.5657 | 7.646
|  | 600.4377 | 7.6474
|  | 600.4444 | 7.6491
|  | 600.9293 | 7.6512
|  | 601.9933 | 7.6533
|  | 602.862 | 7.6554
|  | 603.0909 | 7.6575
|  | 602.6734 | 7.659
|  | 601.8519 | 7.6603
|  | 601.1044 | 7.6617
|  | 600.8013 | 7.6632
|  | 601.0976 | 7.6647
|  | 601.8586 | 7.6665
|  | 602.5253 | 7.6686
|  | 602.6061 | 7.6704
|  | 602.1212 | 7.6714
|  | 601.4815 | 7.673
|  | 601.0236 | 7.6742
|  | 600.8013 | 7.6757
|  | 600.6128 | 7.6772
|  | 600.7138 | 7.6791
|  | 601.3939 | 7.6806
|  | 602.4377 | 7.6829
|  | 603.1044 | 7.6853
|  | 603.1785 | 7.6867
|  | 602.734 | 7.6883
|  | 602.0135 | 7.6897
|  | 601.3805 | 7.69
|  | 601.1582 | 7.6918
|  | 601.5556 | 7.694
|  | 602.3367 | 7.6963
|  | 602.835 | 7.6985
|  | 602.8013 | 7.7
|  | 602.3434 | 7.7011
|  | 601.67 | 7.7023
|  | 601.2323 | 7.7041
|  | 601.0168 | 7.7057
|  | 600.9495 | 7.7068
|  | 601.1111 | 7.7078
|  | 601.8182 | 7.7096
|  | 602.7609 | 7.7121
|  | 603.3199 | 7.7145
|  | 603.2525 | 7.7164
|  | 602.7677 | 7.718
|  | 602.0539 | 7.7194
|  | 601.4949 | 7.7204
|  | 601.4074 | 7.7219
|  | 601.8721 | 7.7238
|  | 602.5993 | 7.7255
|  | 603.0303 | 7.7271
|  | 602.9091 | 7.729
|  | 602.3636 | 7.7309
|  | 601.7441 | 7.7317
|  | 601.367 | 7.733
|  | 601.1515 | 7.7347
|  | 601.0505 | 7.7361
|  | 601.2929 | 7.7378
|  | 602.1077 | 7.7395
|  | 603.0168 | 7.7417
|  | 603.4747 | 7.7439
|  | 603.3737 | 7.7457
|  | 602.8889 | 7.7468
|  | 602.2222 | 7.7477
|  | 601.7037 | 7.7494
|  | 601.6027 | 7.7506
|  | 602.0943 | 7.7528
|  | 602.7475 | 7.7553
|  | 603.1178 | 7.7565
|  | 603.064 | 7.7577
|  | 602.6936 | 7.7589
|  | 602.2828 | 7.7608
|  | 601.9327 | 7.7623
|  | 601.7104 | 7.7636
|  | 601.596 | 7.7649
|  | 601.8855 | 7.767
|  | 602.5724 | 7.7695
|  | 603.3199 | 7.7715
|  | 603.6498 | 7.7734
|  | 603.4074 | 7.7753
|  | 602.9158 | 7.7767
|  | 602.4108 | 7.7779
|  | 602.0808 | 7.7793
|  | 602.101 | 7.7809
|  | 602.5051 | 7.783
|  | 602.963 | 7.7849
|  | 603.1582 | 7.7862
|  | 603.0505 | 7.7876
|  | 602.6801 | 7.7896
|  | 602.2626 | 7.7911
|  | 602 | 7.7923
|  | 601.7845 | 7.7938
|  | 601.7576 | 7.7955
|  | 602.1481 | 7.7973
|  | 602.8013 | 7.7988
|  | 603.4141 | 7.8004
|  | 603.6162 | 7.8024
|  | 603.3872 | 7.8042
|  | 602.936 | 7.8056
|  | 602.5859 | 7.8069
|  | 602.3704 | 7.8086
|  | 602.4714 | 7.81
|  | 602.8485 | 7.8121
|  | 603.2458 | 7.8141
|  | 603.3535 | 7.8153
|  | 603.1111 | 7.8169
|  | 602.7475 | 7.8183
|  | 602.3569 | 7.8199
|  | 602.1684 | 7.8212
|  | 602.101 | 7.8224
|  | 602.1347 | 7.8241
|  | 602.5051 | 7.8265
|  | 603.1111 | 7.8279
|  | 603.7643 | 7.8299
|  | 604.0135 | 7.8324
|  | 603.6431 | 7.834
|  | 603.165 | 7.8351
|  | 602.7609 | 7.8364
|  | 602.5185 | 7.8378
|  | 602.6667 | 7.8395
|  | 603.0236 | 7.8413
|  | 603.4074 | 7.8431
|  | 603.4411 | 7.8448
|  | 603.1717 | 7.8463
|  | 602.8485 | 7.8481
|  | 602.5859 | 7.8492
|  | 602.4175 | 7.8506
|  | 602.3098 | 7.8528
|  | 602.3569 | 7.8543
|  | 602.6869 | 7.8557
|  | 603.2795 | 7.8576
|  | 604.0202 | 7.8597
|  | 604.0875 | 7.8617
|  | 603.6229 | 7.8631
|  | 603.1178 | 7.8652
|  | 602.8148 | 7.867
|  | 602.6734 | 7.8676
|  | 602.8552 | 7.8687
|  | 603.2795 | 7.8712
|  | 603.6566 | 7.8733
|  | 603.6162 | 7.8752
|  | 603.3131 | 7.8762
|  | 602.9697 | 7.8774
|  | 602.7542 | 7.879
|  | 602.6195 | 7.8807
|  | 602.5859 | 7.8825
|  | 602.6599 | 7.8839
|  | 602.9966 | 7.8855
|  | 603.6768 | 7.8874
|  | 604.33 | 7.8898
|  | 604.3502 | 7.8917
|  | 603.7912 | 7.8935
|  | 603.2458 | 7.8945
|  | 602.9158 | 7.8957
|  | 602.8418 | 7.8971
|  | 603.0236 | 7.8989
|  | 603.5286 | 7.9011
|  | 603.9057 | 7.9032
|  | 603.7508 | 7.9052
|  | 603.3401 | 7.9066
|  | 602.9495 | 7.9071
|  | 602.7946 | 7.9092
|  | 602.7475 | 7.9104
|  | 602.7475 | 7.9114
|  | 602.8552 | 7.9125
|  | 603.266 | 7.9146
|  | 604.0471 | 7.9171
|  | 604.633 | 7.9195
|  | 604.5387 | 7.9211
|  | 603.9327 | 7.9227
|  | 603.3401 | 7.9241
|  | 603.0236 | 7.9255
|  | 603.0236 | 7.9268
|  | 603.2997 | 7.9279
|  | 603.8586 | 7.9299
|  | 604.2088 | 7.9323
|  | 604.0067 | 7.934
|  | 603.4882 | 7.9358
|  | 603.0842 | 7.9368
|  | 602.9428 | 7.9382
|  | 602.9226 | 7.9393
|  | 602.9158 | 7.941
|  | 603.064 | 7.9432
|  | 603.6162 | 7.9454
|  | 604.3973 | 7.9472
|  | 604.7879 | 7.9494
|  | 604.5051 | 7.951
|  | 603.8316 | 7.9523
|  | 603.266 | 7.9539
|  | 603.0168 | 7.955
|  | 603.0168 | 7.956
|  | 603.266 | 7.958
|  | 603.8316 | 7.9603
|  | 604.2828 | 7.9623
|  | 604.2088 | 7.9637
|  | 603.7239 | 7.9647
|  | 603.3266 | 7.966
|  | 603.1448 | 7.9682
|  | 603.037 | 7.97
|  | 603.0101 | 7.9711
|  | 603.1448 | 7.9723
|  | 603.697 | 7.9743
|  | 604.4848 | 7.976
|  | 604.8754 | 7.9783
|  | 604.7071 | 7.9802
|  | 604.0875 | 7.9818
|  | 603.468 | 7.9831
|  | 603.1919 | 7.9841
|  | 603.2121 | 7.9856
|  | 603.6902 | 7.988
|  | 604.3771 | 7.9909
|  | 604.7071 | 7.9927
|  | 604.3973 | 7.9939
|  | 603.8114 | 7.9946
|  | 603.4074 | 7.9957
|  | 603.2458 | 7.9975
|  | 603.1919 | 7.999
|  | 603.1987 | 7.9999
|  | 603.4343 | 8.0016
|  | 604.1616 | 8.0044
|  | 604.7677 | 8.0066
|  | 604.9495 | 8.0086
|  | 604.7003 | 8.0101
|  | 604.101 | 8.0114
|  | 603.5286 | 8.0128
|  | 603.2189 | 8.0142
|  | 603.2795 | 8.0161
|  | 603.8249 | 8.0175
|  | 604.4848 | 8.0189
|  | 604.7003 | 8.0207
|  | 604.4108 | 8.0223
|  | 603.9125 | 8.0238
|  | 603.5286 | 8.0249
|  | 603.3737 | 8.0267
|  | 603.266 | 8.0286
|  | 603.266 | 8.03
|  | 603.596 | 8.0319
|  | 604.33 | 8.034
|  | 604.8687 | 8.0359
|  | 605.0168 | 8.0378
|  | 604.7609 | 8.039
|  | 604.1684 | 8.0403
|  | 603.6498 | 8.0419
|  | 603.4343 | 8.0434
|  | 603.6364 | 8.0447
|  | 604.2088 | 8.0465
|  | 604.734 | 8.0487
|  | 604.862 | 8.0508
|  | 604.5387 | 8.0523
|  | 604.0202 | 8.0536
|  | 603.6633 | 8.0547
|  | 603.4545 | 8.0564
|  | 603.3535 | 8.0578
|  | 603.3737 | 8.0594
|  | 603.7374 | 8.0614
|  | 604.4108 | 8.0628
|  | 604.8956 | 8.0648
|  | 605.0236 | 8.067
|  | 604.862 | 8.0683
|  | 604.3838 | 8.07
|  | 603.8788 | 8.0714
|  | 603.6229 | 8.0731
|  | 603.8182 | 8.0746
|  | 604.404 | 8.0763
|  | 604.835 | 8.0783
|  | 604.8956 | 8.0801
|  | 604.6397 | 8.0821
|  | 604.1751 | 8.0837
|  | 603.8519 | 8.0845
|  | 603.6835 | 8.0857
|  | 603.596 | 8.0872
|  | 603.6364 | 8.0886
|  | 604.1347 | 8.0903
|  | 604.7138 | 8.0929
|  | 605.0236 | 8.0952
|  | 605.0707 | 8.0968
|  | 604.9226 | 8.0988
|  | 604.5455 | 8.1006
|  | 604.0943 | 8.1019
|  | 603.9125 | 8.1032
|  | 604.2222 | 8.1047
|  | 604.6936 | 8.1068
|  | 604.9428 | 8.1086
|  | 604.9226 | 8.1096
|  | 604.6465 | 8.111
|  | 604.2896 | 8.113
|  | 604.0404 | 8.1143
|  | 603.899 | 8.1153
|  | 603.7845 | 8.1164
|  | 603.9192 | 8.1185
|  | 604.4242 | 8.1207
|  | 604.8889 | 8.1229
|  | 605.0842 | 8.1248
|  | 605.064 | 8.1263
|  | 604.8418 | 8.1283
|  | 604.4781 | 8.1296
|  | 604.1751 | 8.1315
|  | 604.0673 | 8.1329
|  | 604.3367 | 8.1339
|  | 604.734 | 8.1358
|  | 604.9562 | 8.1378
|  | 604.9764 | 8.1399
|  | 604.8283 | 8.1416
|  | 604.5926 | 8.1428
|  | 604.404 | 8.1436
|  | 604.2155 | 8.1443
|  | 603.9865 | 8.1458
|  | 604.1077 | 8.1478
|  | 604.5657 | 8.1496
|  | 604.9832 | 8.1516
|  | 605.1919 | 8.1539
|  | 605.1246 | 8.1557
|  | 604.936 | 8.1572
|  | 604.6734 | 8.1587
|  | 604.3838 | 8.1603
|  | 604.3704 | 8.1618
|  | 604.6532 | 8.1634
|  | 604.9226 | 8.1659
|  | 605.0303 | 8.1679
|  | 604.9697 | 8.169
|  | 604.7879 | 8.1699
|  | 604.5387 | 8.1714
|  | 604.3704 | 8.1737
|  | 604.2424 | 8.1748
|  | 604.2088 | 8.1758
|  | 604.4579 | 8.1771
|  | 604.8081 | 8.1795
|  | 605.1111 | 8.1819
|  | 605.2121 | 8.1843
|  | 605.1111 | 8.186
|  | 604.9562 | 8.1871
|  | 604.7071 | 8.1885
|  | 604.5118 | 8.1896
|  | 604.5522 | 8.1911
|  | 604.7677 | 8.1931
|  | 604.9697 | 8.1952
|  | 605.037 | 8.1971
|  | 605.0101 | 8.1987
|  | 604.8754 | 8.1998
|  | 604.7205 | 8.2007
|  | 604.6195 | 8.2025
|  | 604.5387 | 8.2042
|  | 604.4848 | 8.2056
|  | 604.633 | 8.2073
|  | 604.9091 | 8.2093
|  | 605.1919 | 8.2115
|  | 605.2795 | 8.2138
|  | 605.1448 | 8.2156
|  | 604.963 | 8.2168
|  | 604.7744 | 8.2174
|  | 604.7003 | 8.2184
|  | 604.7879 | 8.2205
|  | 604.9495 | 8.2228
|  | 605.0909 | 8.2249
|  | 605.1044 | 8.2268
|  | 605.0438 | 8.2278
|  | 604.9495 | 8.2291
|  | 604.8687 | 8.2306
|  | 604.7475 | 8.2321
|  | 604.6128 | 8.2337
|  | 604.6061 | 8.2352
|  | 604.7744 | 8.2369
|  | 605.0168 | 8.2391
|  | 605.3603 | 8.241
|  | 605.4478 | 8.243
|  | 605.2458 | 8.2449
|  | 605.037 | 8.2464
|  | 604.8822 | 8.2477
|  | 604.8215 | 8.2489
|  | 604.8754 | 8.2507
|  | 604.9899 | 8.2527
|  | 605.1044 | 8.2538
|  | 605.1515 | 8.2559
|  | 605.0707 | 8.2579
|  | 604.9562 | 8.2593
|  | 604.862 | 8.2607
|  | 604.7946 | 8.262
|  | 604.7205 | 8.2629
|  | 604.7138 | 8.2642
|  | 604.862 | 8.2666
|  | 605.1044 | 8.269
|  | 605.5084 | 8.2712
|  | 605.6296 | 8.2732
|  | 605.3603 | 8.2744
|  | 605.0774 | 8.2756
|  | 604.9226 | 8.2776
|  | 604.8754 | 8.2786
|  | 604.9226 | 8.28
|  | 605.0303 | 8.2815
|  | 605.1852 | 8.284
|  | 605.1987 | 8.2858
|  | 605.0909 | 8.2871
|  | 604.963 | 8.2885
|  | 604.9091 | 8.2901
|  | 604.8552 | 8.2911
|  | 604.8215 | 8.2928
|  | 604.862 | 8.2945
|  | 604.9899 | 8.2961
|  | 605.3333 | 8.2981
|  | 605.7576 | 8.2999
|  | 605.771 | 8.302
|  | 605.3872 | 8.3037
|  | 605.0707 | 8.3053
|  | 604.936 | 8.3064
|  | 604.9091 | 8.3077
|  | 604.9832 | 8.3099
|  | 605.1448 | 8.3119
|  | 605.3603 | 8.3136
|  | 605.3199 | 8.3155
|  | 605.1313 | 8.3166
|  | 604.9966 | 8.3179
|  | 604.9428 | 8.3195
|  | 604.9091 | 8.3209
|  | 604.862 | 8.3227
|  | 604.8889 | 8.324
|  | 605.0236 | 8.3259
|  | 605.5152 | 8.3284
|  | 605.9865 | 8.3306
|  | 605.9327 | 8.3325
|  | 605.4545 | 8.334
|  | 605.1044 | 8.3354
|  | 604.9697 | 8.3365
|  | 604.963 | 8.3376
|  | 605.0438 | 8.3387
|  | 605.3333 | 8.3407
|  | 605.6162 | 8.3428
|  | 605.4882 | 8.3453
|  | 605.1919 | 8.3469
|  | 605.0168 | 8.3478
|  | 604.9495 | 8.3488
|  | 604.9158 | 8.35
|  | 604.9158 | 8.352
|  | 604.963 | 8.3533
|  | 605.165 | 8.3552
|  | 605.7643 | 8.3575
|  | 606.2492 | 8.3597
|  | 606.0741 | 8.3612
|  | 605.5084 | 8.363
|  | 605.1044 | 8.3644
|  | 604.963 | 8.3653
|  | 604.9562 | 8.3671
|  | 605.0505 | 8.3687
|  | 605.3266 | 8.3709
|  | 605.596 | 8.3727
|  | 605.468 | 8.3748
|  | 605.2121 | 8.3759
|  | 605.0572 | 8.3772
|  | 604.9966 | 8.3784
|  | 604.9832 | 8.3792
|  | 604.9832 | 8.3807
|  | 605.037 | 8.3827
|  | 605.3199 | 8.3852
|  | 605.9865 | 8.3876
|  | 606.3165 | 8.3897
|  | 605.9865 | 8.3912
|  | 605.4276 | 8.3926
|  | 605.0842 | 8.394
|  | 604.9832 | 8.3949
|  | 605.0101 | 8.3966
|  | 605.1717 | 8.3981
|  | 605.6229 | 8.4001
|  | 605.8855 | 8.4021
|  | 605.7037 | 8.4034
|  | 605.3468 | 8.4047
|  | 605.1313 | 8.4055
|  | 605.0236 | 8.4073
|  | 605.0034 | 8.4095
|  | 605.0034 | 8.4107
|  | 605.0707 | 8.4121
|  | 605.468 | 8.4141
|  | 606.1616 | 8.4165
|  | 606.5051 | 8.4188
|  | 606.1616 | 8.4203
|  | 605.5556 | 8.4217
|  | 605.1717 | 8.4229
|  | 605.0505 | 8.4241
|  | 605.1246 | 8.4256
|  | 605.4949 | 8.427
|  | 605.9865 | 8.4295
|  | 606.0943 | 8.4313
|  | 605.7576 | 8.4326
|  | 605.3401 | 8.4339
|  | 605.1111 | 8.4354
|  | 605.037 | 8.4361
|  | 605.0438 | 8.4378
|  | 605.0505 | 8.4395
|  | 605.1919 | 8.4416
|  | 605.7508 | 8.4439
|  | 606.4512 | 8.4461
|  | 606.7071 | 8.448
|  | 606.3367 | 8.4496
|  | 605.7037 | 8.4514
|  | 605.266 | 8.4527
|  | 605.0842 | 8.4537
|  | 605.1717 | 8.4553
|  | 605.6094 | 8.4578
|  | 606.1212 | 8.4602
|  | 606.2492 | 8.4616
|  | 605.9057 | 8.4628
|  | 605.4411 | 8.4642
|  | 605.1785 | 8.4658
|  | 605.0976 | 8.4668
|  | 605.0774 | 8.4679
|  | 605.0842 | 8.4694
|  | 605.3131 | 8.4716
|  | 606.0337 | 8.4737
|  | 606.734 | 8.4763
|  | 606.8013 | 8.4784
|  | 606.2828 | 8.4798
|  | 605.6768 | 8.4805
|  | 605.2795 | 8.4813
|  | 605.1582 | 8.4825
|  | 605.2997 | 8.4851
|  | 605.8114 | 8.4876
|  | 606.3165 | 8.4897
|  | 606.3232 | 8.4912
|  | 605.9529 | 8.4927
|  | 605.4882 | 8.4936
|  | 605.2323 | 8.4951
|  | 605.138 | 8.4965
|  | 605.1246 | 8.498
|  | 605.1582 | 8.4997
|  | 605.4815 | 8.5016
|  | 606.2088 | 8.5037
|  | 606.8754 | 8.5055
|  | 606.936 | 8.5075
|  | 606.4579 | 8.5087
|  | 605.8182 | 8.5104
|  | 605.3872 | 8.5112
|  | 605.2795 | 8.5127
|  | 605.5152 | 8.5145
|  | 606.1481 | 8.5166
|  | 606.5791 | 8.5187
|  | 606.4916 | 8.5202
|  | 605.9865 | 8.5216
|  | 605.5017 | 8.5231
|  | 605.2458 | 8.5239
|  | 605.2054 | 8.5253
|  | 605.2189 | 8.527
|  | 605.3603 | 8.5286
|  | 605.8788 | 8.5309
|  | 606.7003 | 8.5334
|  | 607.2391 | 8.5348
|  | 607.0909 | 8.5365
|  | 606.5253 | 8.5382
|  | 605.8653 | 8.5393
|  | 605.468 | 8.5407
|  | 605.4074 | 8.5423
|  | 605.7508 | 8.5439
|  | 606.404 | 8.5458
|  | 606.7744 | 8.5482
|  | 606.6397 | 8.5499
|  | 606.1684 | 8.5513
|  | 605.697 | 8.5525
|  | 605.4545 | 8.5537
|  | 605.3737 | 8.5549
|  | 605.3333 | 8.5569
|  | 605.5219 | 8.5585
|  | 606.1212 | 8.5599
|  | 606.936 | 8.5619
|  | 607.3401 | 8.5641
|  | 607.0572 | 8.566
|  | 606.4377 | 8.5677
|  | 605.8316 | 8.5691
|  | 605.4949 | 8.5701
|  | 605.5219 | 8.5719
|  | 605.8923 | 8.5735
|  | 606.4848 | 8.5754
|  | 606.9024 | 8.577
|  | 606.8148 | 8.5792
|  | 606.3771 | 8.5804
|  | 605.9731 | 8.5819
|  | 605.7239 | 8.5834
|  | 605.596 | 8.5843
|  | 605.4747 | 8.5859
|  | 605.6364 | 8.5875
|  | 606.2357 | 8.5892
|  | 607.037 | 8.5913
|  | 607.4882 | 8.5936
|  | 607.2121 | 8.5949
|  | 606.5859 | 8.5964
|  | 606.0673 | 8.5977
|  | 605.7508 | 8.5989
|  | 605.7306 | 8.6004
|  | 606.2492 | 8.6023
|  | 606.9091 | 8.6046
|  | 607.1313 | 8.6069
|  | 606.862 | 8.6085
|  | 606.3636 | 8.6094
|  | 605.9596 | 8.6108
|  | 605.798 | 8.6124
|  | 605.7576 | 8.6136
|  | 605.7643 | 8.6152
|  | 606.0404 | 8.6169
|  | 606.6801 | 8.6192
|  | 607.5219 | 8.6214
|  | 607.8721 | 8.6237
|  | 607.4276 | 8.625
|  | 606.7407 | 8.6258
|  | 606.1953 | 8.6274
|  | 605.9192 | 8.629
|  | 606.0673 | 8.6306
|  | 606.5926 | 8.6323
|  | 607.2189 | 8.6346
|  | 607.3939 | 8.6366
|  | 607.0505 | 8.6379
|  | 606.5522 | 8.6383
|  | 606.2357 | 8.6397
|  | 606.0539 | 8.6417
|  | 605.9125 | 8.6435
|  | 605.8788 | 8.6449
|  | 606.2222 | 8.6466
|  | 607.0034 | 8.6486
|  | 607.8586 | 8.6512
|  | 607.9731 | 8.6531
|  | 607.3737 | 8.6545
|  | 606.6465 | 8.656
|  | 606.1616 | 8.6575
|  | 606.0404 | 8.6585
|  | 606.2828 | 8.6599
|  | 606.7744 | 8.6618
|  | 607.3535 | 8.6643
|  | 607.4478 | 8.6663
|  | 607.0707 | 8.6676
|  | 606.6128 | 8.6687
|  | 606.3434 | 8.6701
|  | 606.1953 | 8.6716
|  | 606.0808 | 8.6734
|  | 606.0808 | 8.6745
|  | 606.4444 | 8.6757
|  | 607.1919 | 8.6777
|  | 608.0404 | 8.6803
|  | 608.2222 | 8.6827
|  | 607.7037 | 8.684
|  | 607.0438 | 8.6855
|  | 606.5724 | 8.6865
|  | 606.33 | 8.6877
|  | 606.4983 | 8.6896
|  | 607.0707 | 8.6915
|  | 607.6027 | 8.6934
|  | 607.6094 | 8.6952
|  | 607.2121 | 8.6971
|  | 606.7407 | 8.6983
|  | 606.4714 | 8.6995
|  | 606.3434 | 8.7013
|  | 606.2088 | 8.7027
|  | 606.2424 | 8.7039
|  | 606.6532 | 8.7057
|  | 607.5354 | 8.708
|  | 608.4108 | 8.7106
|  | 608.4512 | 8.7122
|  | 607.7845 | 8.7138
|  | 607.0505 | 8.7155
|  | 606.5993 | 8.7169
|  | 606.4646 | 8.7181
|  | 606.734 | 8.7196
|  | 607.3064 | 8.7214
|  | 607.7172 | 8.7232
|  | 607.6431 | 8.725
|  | 607.2256 | 8.7263
|  | 606.8081 | 8.7275
|  | 606.6128 | 8.7291
|  | 606.5253 | 8.7305
|  | 606.4579 | 8.7325
|  | 606.6195 | 8.7343
|  | 607.1919 | 8.7361
|  | 608.1414 | 8.7381
|  | 608.7542 | 8.7404
|  | 608.5118 | 8.742
|  | 607.7239 | 8.743
|  | 607.0168 | 8.7444
|  | 606.633 | 8.7452
|  | 606.633 | 8.7468
|  | 606.963 | 8.7491
|  | 607.6566 | 8.7512
|  | 608.1549 | 8.7532
|  | 608.0741 | 8.7547
|  | 607.569 | 8.7562
|  | 607.1044 | 8.757
|  | 606.835 | 8.7585
|  | 606.6599 | 8.7602
|  | 606.5455 | 8.7621
|  | 606.6465 | 8.7635
|  | 607.2323 | 8.7651
|  | 608.2626 | 8.7674
|  | 608.9764 | 8.7699
|  | 608.8418 | 8.7712
|  | 608.0135 | 8.7723
|  | 607.2323 | 8.7736
|  | 606.7946 | 8.775
|  | 606.7542 | 8.7769
|  | 607.1515 | 8.7787
|  | 607.9057 | 8.7804
|  | 608.3636 | 8.7824
|  | 608.1279 | 8.7844
|  | 607.5421 | 8.7853
|  | 607.064 | 8.7865
|  | 606.8552 | 8.7882
|  | 606.7744 | 8.7899
|  | 606.7542 | 8.7909
|  | 606.963 | 8.7931
|  | 607.7508 | 8.7949
|  | 608.7542 | 8.7965
|  | 609.2525 | 8.7993
|  | 608.9764 | 8.801
|  | 608.1414 | 8.8021
|  | 607.367 | 8.804
|  | 606.9562 | 8.8051
|  | 606.9966 | 8.8063
|  | 607.5152 | 8.808
|  | 608.2088 | 8.8105
|  | 608.6061 | 8.8126
|  | 608.3771 | 8.8138
|  | 607.798 | 8.8155
|  | 607.3401 | 8.8165
|  | 607.0707 | 8.8176
|  | 606.9293 | 8.8185
|  | 606.8754 | 8.8198
|  | 607.1448 | 8.8218
|  | 607.9865 | 8.8243
|  | 608.9024 | 8.8265
|  | 609.2391 | 8.8286
|  | 608.7744 | 8.8303
|  | 607.9259 | 8.8316
|  | 607.3064 | 8.8329
|  | 607.0572 | 8.8341
|  | 607.2054 | 8.8358
|  | 607.798 | 8.8377
|  | 608.5724 | 8.8394
|  | 608.9226 | 8.8413
|  | 608.5926 | 8.8433
|  | 607.9798 | 8.8449
|  | 607.4411 | 8.8461
|  | 607.1313 | 8.8474
|  | 606.9562 | 8.8485
|  | 606.9562 | 8.8499
|  | 607.3603 | 8.8519
|  | 608.33 | 8.8539
|  | 609.2391 | 8.8562
|  | 609.5219 | 8.8578
|  | 609.0707 | 8.8594
|  | 608.303 | 8.8606
|  | 607.6431 | 8.862
|  | 607.3872 | 8.8638
|  | 607.6768 | 8.8656
|  | 608.3838 | 8.8675
|  | 609.0034 | 8.8693
|  | 609.0976 | 8.8714
|  | 608.633 | 8.8728
|  | 607.9731 | 8.8743
|  | 607.5084 | 8.8753
|  | 607.2391 | 8.877
|  | 607.0909 | 8.8782
|  | 607.1246 | 8.8796
|  | 607.569 | 8.8815
|  | 608.5926 | 8.8841
|  | 609.5354 | 8.8864
|  | 609.7239 | 8.888
|  | 609.2929 | 8.8897
|  | 608.5118 | 8.8907
|  | 607.7778 | 8.8918
|  | 607.4882 | 8.8934
|  | 607.7306 | 8.895
|  | 608.4714 | 8.8967
|  | 609.0909 | 8.8993
|  | 609.2189 | 8.9013
|  | 608.8148 | 8.9031
|  | 608.1953 | 8.9044
|  | 607.7374 | 8.905
|  | 607.4747 | 8.9063
|  | 607.3401 | 8.9079
|  | 607.4613 | 8.91
|  | 608.1616 | 8.9121
|  | 609.1919 | 8.9139
|  | 609.9057 | 8.9155
|  | 609.8788 | 8.9176
|  | 609.3131 | 8.9196
|  | 608.5387 | 8.9207
|  | 607.8788 | 8.9217
|  | 607.6566 | 8.9231
|  | 608.0606 | 8.9249
|  | 608.8148 | 8.9267
|  | 609.3401 | 8.9289
|  | 609.3131 | 8.9307
|  | 608.862 | 8.9317
|  | 608.2896 | 8.9333
|  | 607.8653 | 8.935
|  | 607.5556 | 8.9362
|  | 607.4074 | 8.9371
|  | 607.5421 | 8.9388
|  | 608.1818 | 8.9413
|  | 609.165 | 8.9433
|  | 609.8923 | 8.9452
|  | 609.9125 | 8.9469
|  | 609.4074 | 8.9485
|  | 608.6936 | 8.9501
|  | 608.1549 | 8.9516
|  | 608.0269 | 8.9534
|  | 608.4175 | 8.9548
|  | 609.138 | 8.9566
|  | 609.6296 | 8.9585
|  | 609.5286 | 8.9604
|  | 609.0168 | 8.9621
|  | 608.4714 | 8.9626
|  | 608.1145 | 8.9641
|  | 607.8788 | 8.966
|  | 607.7441 | 8.9676
|  | 607.9798 | 8.9693
|  | 608.7475 | 8.9711
|  | 609.7172 | 8.9732
|  | 610.2492 | 8.9753
|  | 610.101 | 8.977
|  | 609.5354 | 8.9785
|  | 608.8687 | 8.9795
|  | 608.3098 | 8.981
|  | 608.1953 | 8.9824
|  | 608.6599 | 8.9841
|  | 609.2727 | 8.9866
|  | 609.6364 | 8.9882
|  | 609.5488 | 8.9892
|  | 609.1178 | 8.9906
|  | 608.7273 | 8.9924
|  | 608.431 | 8.994
|  | 608.1818 | 8.9956
|  | 608.0404 | 8.9973
|  | 608.3232 | 8.999
|  | 609.0303 | 9.0006
|  | 609.8519 | 9.0028
|  | 610.2626 | 9.0048
|  | 610.0337 | 9.0065
|  | 609.4141 | 9.0081
|  | 608.835 | 9.0092
|  | 608.4781 | 9.0103
|  | 608.4714 | 9.0118
|  | 608.9226 | 9.0134
|  | 609.5354 | 9.0159
|  | 609.8923 | 9.0183
|  | 609.7778 | 9.0197
|  | 609.3266 | 9.0203
|  | 608.8889 | 9.022
|  | 608.5791 | 9.0237
|  | 608.3434 | 9.025
|  | 608.2694 | 9.0265
|  | 608.6465 | 9.0286
|  | 609.3805 | 9.031
|  | 610.1481 | 9.0333
|  | 610.4242 | 9.0346
|  | 610.0808 | 9.036
|  | 609.4613 | 9.0374
|  | 608.9495 | 9.039
|  | 608.7138 | 9.04
|  | 608.8552 | 9.0413
|  | 609.3468 | 9.0434
|  | 609.8923 | 9.0456
|  | 610.0269 | 9.0475
|  | 609.67 | 9.0491
|  | 609.1717 | 9.0505
|  | 608.7879 | 9.0518
|  | 608.5926 | 9.0528
|  | 608.4781 | 9.0542
|  | 608.5051 | 9.0552
|  | 608.8889 | 9.0569
|  | 609.569 | 9.0599
|  | 610.3502 | 9.0622
|  | 610.6667 | 9.0638
|  | 610.33 | 9.0651
|  | 609.7239 | 9.0668
|  | 609.1852 | 9.068
|  | 608.9091 | 9.0696
|  | 609.0438 | 9.0712
|  | 609.5286 | 9.0732
|  | 610.0269 | 9.0751
|  | 610.1818 | 9.0769
|  | 609.8653 | 9.078
|  | 609.4882 | 9.0797
|  | 609.1515 | 9.0808
|  | 608.9293 | 9.0825
|  | 608.7677 | 9.0841
|  | 608.7811 | 9.0861
|  | 609.1785 | 9.0877
|  | 609.9461 | 9.0896
|  | 610.6667 | 9.0919
|  | 610.7542 | 9.0932
|  | 610.303 | 9.0949
|  | 609.7037 | 9.0967
|  | 609.2593 | 9.0981
|  | 609.1246 | 9.0997
|  | 609.3333 | 9.1015
|  | 609.8586 | 9.103
|  | 610.2896 | 9.1047
|  | 610.2222 | 9.1065
|  | 609.8182 | 9.1077
|  | 609.3872 | 9.1092
|  | 609.1582 | 9.1107
|  | 609.0034 | 9.1124
|  | 608.8754 | 9.1137
|  | 608.9428 | 9.1155
|  | 609.367 | 9.1166
|  | 610.1077 | 9.1191
|  | 610.7273 | 9.1224
|  | 610.7744 | 9.1241
|  | 610.3367 | 9.1252
|  | 609.7912 | 9.1265
|  | 609.3872 | 9.1277
|  | 609.2525 | 9.1294
|  | 609.5017 | 9.1312
|  | 610.0943 | 9.1333
|  | 610.4983 | 9.1353
|  | 610.3906 | 9.1371
|  | 609.9192 | 9.1383
|  | 609.4276 | 9.1401
|  | 609.1919 | 9.1417
|  | 609.1313 | 9.1431
|  | 609.1313 | 9.1439
|  | 609.2862 | 9.1456
|  | 609.7643 | 9.1476
|  | 610.5051 | 9.1496
|  | 611.0034 | 9.1519
|  | 610.936 | 9.1537
|  | 610.3771 | 9.1552
|  | 609.771 | 9.1565
|  | 609.3737 | 9.158
|  | 609.3468 | 9.1596
|  | 609.6835 | 9.1614
|  | 610.2761 | 9.1634
|  | 610.6667 | 9.1654
|  | 610.5522 | 9.167
|  | 610.0269 | 9.1679
|  | 609.5758 | 9.1693
|  | 609.367 | 9.1709
|  | 609.266 | 9.1722
|  | 609.2391 | 9.1733
|  | 609.4141 | 9.1751
|  | 610.0202 | 9.1775
|  | 610.7811 | 9.1801
|  | 611.165 | 9.1818
|  | 610.963 | 9.1837
|  | 610.3569 | 9.185
|  | 609.8249 | 9.1862
|  | 609.5152 | 9.1873
|  | 609.5017 | 9.1887
|  | 609.8855 | 9.1902
|  | 610.5118 | 9.1922
|  | 610.8552 | 9.1947
|  | 610.734 | 9.1966
|  | 610.2626 | 9.1981
|  | 609.8182 | 9.1997
|  | 609.596 | 9.2007
|  | 609.4815 | 9.2016
|  | 609.4276 | 9.2032
|  | 609.5556 | 9.2054
|  | 610.101 | 9.2079
|  | 610.8552 | 9.2097
|  | 611.2727 | 9.2114
|  | 611.1044 | 9.2127
|  | 610.5657 | 9.2142
|  | 610 | 9.216
|  | 609.6835 | 9.2176
|  | 609.7172 | 9.2189
|  | 610.1751 | 9.2208
|  | 610.734 | 9.2226
|  | 610.9293 | 9.2245
|  | 610.6936 | 9.2262
|  | 610.2088 | 9.2275
|  | 609.8114 | 9.2289
|  | 609.6633 | 9.2304
|  | 609.569 | 9.2321
|  | 609.5421 | 9.2339
|  | 609.7778 | 9.2353
|  | 610.431 | 9.2368
|  | 611.0774 | 9.2386
|  | 611.3266 | 9.2405
|  | 611.1111 | 9.2422
|  | 610.5253 | 9.2438
|  | 610.0067 | 9.2448
|  | 609.7441 | 9.2458
|  | 609.8316 | 9.2481
|  | 610.3502 | 9.2501
|  | 610.8822 | 9.2518
|  | 611.0976 | 9.2534
|  | 610.8418 | 9.255
|  | 610.3704 | 9.2563
|  | 610.0067 | 9.2577
|  | 609.8249 | 9.2595
|  | 609.7441 | 9.2611
|  | 609.7576 | 9.2626
|  | 610.0943 | 9.2642
|  | 610.7811 | 9.2662
|  | 611.3535 | 9.2682
|  | 611.4613 | 9.2707
|  | 611.1178 | 9.2721
|  | 610.5724 | 9.2731
|  | 610.1347 | 9.2743
|  | 609.9461 | 9.2758
|  | 610.1549 | 9.2776
|  | 610.6532 | 9.2802
|  | 611.1044 | 9.2823
|  | 611.1919 | 9.2835
|  | 610.8956 | 9.2845
|  | 610.3569 | 9.286
|  | 609.9933 | 9.2874
|  | 609.8653 | 9.2888
|  | 609.8182 | 9.2901
|  | 609.8519 | 9.2921
|  | 610.2155 | 9.2942
|  | 610.8485 | 9.2958
|  | 611.4007 | 9.298
|  | 611.5354 | 9.3003
|  | 611.2525 | 9.3014
|  | 610.7677 | 9.3028
|  | 610.33 | 9.3044
|  | 610.1818 | 9.306
|  | 610.3838 | 9.3074
|  | 610.8418 | 9.3091
|  | 611.2121 | 9.3113
|  | 611.2391 | 9.313
|  | 610.9495 | 9.3146
|  | 610.532 | 9.3158
|  | 610.2828 | 9.3169
|  | 610.1684 | 9.3187
|  | 610.0539 | 9.3204
|  | 610.0606 | 9.3222
|  | 610.4579 | 9.3244
|  | 611.1111 | 9.3261
|  | 611.6364 | 9.3282
|  | 611.6633 | 9.3302
|  | 611.3333 | 9.3316
|  | 610.8418 | 9.3327
|  | 610.4242 | 9.3338
|  | 610.3165 | 9.3354
|  | 610.5724 | 9.3374
|  | 611.0101 | 9.3399
|  | 611.2727 | 9.3419
|  | 611.2189 | 9.3435
|  | 610.9293 | 9.3448
|  | 610.5185 | 9.3464
|  | 610.2694 | 9.3475
|  | 610.2155 | 9.3491
|  | 610.2088 | 9.35
|  | 610.3771 | 9.3515
|  | 610.8283 | 9.3541
|  | 611.3872 | 9.3566
|  | 611.7374 | 9.3583
|  | 611.6431 | 9.3599
|  | 611.2929 | 9.3616
|  | 610.8822 | 9.3633
|  | 610.5455 | 9.365
|  | 610.4781 | 9.3665
|  | 610.7407 | 9.3676
|  | 611.1717 | 9.3692
|  | 611.4343 | 9.3713
|  | 611.3939 | 9.3734
|  | 611.1246 | 9.3751
|  | 610.8283 | 9.3759
|  | 610.6465 | 9.3776
|  | 610.5253 | 9.3793
|  | 610.4646 | 9.3803
|  | 610.5926 | 9.3816
|  | 610.9966 | 9.3833
|  | 611.5421 | 9.3857
|  | 611.8788 | 9.3879
|  | 611.7643 | 9.3898
|  | 611.3737 | 9.3904
|  | 610.9562 | 9.3917
|  | 610.6734 | 9.3933
|  | 610.6128 | 9.3954
|  | 610.8822 | 9.3977
|  | 611.2997 | 9.3992
|  | 611.5219 | 9.4006
|  | 611.4276 | 9.4025
|  | 611.0774 | 9.4041
|  | 610.7677 | 9.4059
|  | 610.6195 | 9.4078
|  | 610.5455 | 9.409
|  | 610.5387 | 9.41
|  | 610.7542 | 9.4116
|  | 611.2054 | 9.4137
|  | 611.7239 | 9.4157
|  | 611.9731 | 9.4176
|  | 611.8114 | 9.4197
|  | 611.4276 | 9.421
|  | 611.0438 | 9.4221
|  | 610.7744 | 9.4234
|  | 610.8013 | 9.4251
|  | 611.0842 | 9.4271
|  | 611.4141 | 9.4288
|  | 611.569 | 9.4304
|  | 611.4613 | 9.4321
|  | 611.1785 | 9.4338
|  | 610.9562 | 9.4356
|  | 610.8552 | 9.4371
|  | 610.7542 | 9.4382
|  | 610.6936 | 9.4398
|  | 610.9024 | 9.4419
|  | 611.3737 | 9.4436
|  | 611.8721 | 9.4456
|  | 612.0135 | 9.4474
|  | 611.7239 | 9.4489
|  | 611.2997 | 9.4503
|  | 610.9899 | 9.452
|  | 610.8485 | 9.4532
|  | 610.9293 | 9.4544
|  | 611.2323 | 9.456
|  | 611.596 | 9.4586
|  | 611.7576 | 9.4605
|  | 611.5825 | 9.4618
|  | 611.2997 | 9.4633
|  | 611.037 | 9.4647
|  | 610.936 | 9.4662
|  | 610.8485 | 9.4685
|  | 610.835 | 9.4702
|  | 611.0572 | 9.4717
|  | 611.5354 | 9.4728
|  | 612.0337 | 9.4748
|  | 612.1818 | 9.4768
|  | 611.8788 | 9.4788
|  | 611.5017 | 9.4802
|  | 611.2189 | 9.4815
|  | 611.0976 | 9.4832
|  | 611.2256 | 9.485
|  | 611.5421 | 9.4874
|  | 611.8519 | 9.4895
|  | 611.8788 | 9.4906
|  | 611.6162 | 9.4922
|  | 611.3266 | 9.494
|  | 611.0976 | 9.4958
|  | 611.0101 | 9.4969
|  | 610.936 | 9.498
|  | 610.9293 | 9.4993
|  | 611.165 | 9.5011
|  | 611.6364 | 9.5039
|  | 612.1279 | 9.5061
|  | 612.2424 | 9.5077
|  | 611.9596 | 9.5089
|  | 611.569 | 9.5105
|  | 611.2458 | 9.5119
|  | 611.1313 | 9.5135
|  | 611.2256 | 9.5156
|  | 611.5354 | 9.5175
|  | 611.8114 | 9.5189
|  | 611.8451 | 9.5208
|  | 611.6633 | 9.5223
|  | 611.4141 | 9.524
|  | 611.2593 | 9.5256
|  | 611.1785 | 9.5267
|  | 611.1044 | 9.5279
|  | 611.1515 | 9.5292
|  | 611.4343 | 9.5317
|  | 611.9461 | 9.5336
|  | 612.33 | 9.5359
|  | 612.3232 | 9.5375
|  | 612 | 9.5393
|  | 611.6027 | 9.5406
|  | 611.3131 | 9.5422
|  | 611.2593 | 9.5436
|  | 611.4209 | 9.5456
|  | 611.798 | 9.5479
|  | 612.0741 | 9.5499
|  | 612.0337 | 9.5514
|  | 611.7508 | 9.5522
|  | 611.4478 | 9.5533
|  | 611.2727 | 9.5551
|  | 611.1987 | 9.5566
|  | 611.1515 | 9.5585
|  | 611.2256 | 9.56
|  | 611.5421 | 9.5614
|  | 612.0404 | 9.5638
|  | 612.3704 | 9.5658
|  | 612.3232 | 9.5681
|  | 612 | 9.5692
|  | 611.6162 | 9.5706
|  | 611.3535 | 9.5717
|  | 611.2997 | 9.5732
|  | 611.4949 | 9.5754
|  | 611.9057 | 9.5773
|  | 612.1751 | 9.5788
|  | 612.1145 | 9.5806
|  | 611.8114 | 9.5821
|  | 611.4949 | 9.583
|  | 611.3266 | 9.5847
|  | 611.2525 | 9.5863
|  | 611.2121 | 9.5879
|  | 611.3199 | 9.5898
|  | 611.67 | 9.5918
|  | 612.1953 | 9.5935
|  | 612.5051 | 9.5954
|  | 612.4579 | 9.5975
|  | 612.1077 | 9.5985
|  | 611.7037 | 9.5998
|  | 611.4747 | 9.6014
|  | 611.4074 | 9.6029
|  | 611.6162 | 9.6047
|  | 612.0067 | 9.6071
|  | 612.2222 | 9.6092
|  | 612.1616 | 9.6106
|  | 611.899 | 9.6118
|  | 611.6431 | 9.6131
|  | 611.4882 | 9.6142
|  | 611.4007 | 9.6157
|  | 611.3805 | 9.6179
|  | 611.5152 | 9.6198
|  | 611.9057 | 9.6216
|  | 612.3704 | 9.6236
|  | 612.5791 | 9.6261
|  | 612.4646 | 9.6278
|  | 612.1077 | 9.6293
|  | 611.7508 | 9.6304
|  | 611.5421 | 9.6316
|  | 611.5152 | 9.6328
|  | 611.7441 | 9.6348
|  | 612.1077 | 9.6368
|  | 612.33 | 9.6385
|  | 612.2559 | 9.6399
|  | 612 | 9.6418
|  | 611.7576 | 9.6442
|  | 611.596 | 9.6455
|  | 611.4882 | 9.6468
|  | 611.468 | 9.6483
|  | 611.6431 | 9.6498
|  | 612.0539 | 9.6513
|  | 612.4714 | 9.6529
|  | 612.633 | 9.6554
|  | 612.4579 | 9.6576
|  | 612.1212 | 9.6588
|  | 611.8249 | 9.6597
|  | 611.6633 | 9.6611
|  | 611.7374 | 9.6631
|  | 612.0337 | 9.6652
|  | 612.3569 | 9.6673
|  | 612.431 | 9.6688
|  | 612.2155 | 9.67
|  | 611.9192 | 9.6718
|  | 611.697 | 9.673
|  | 611.596 | 9.6744
|  | 611.569 | 9.6762
|  | 611.569 | 9.6777
|  | 611.7643 | 9.6795
|  | 612.1751 | 9.6815
|  | 612.5791 | 9.6836
|  | 612.734 | 9.6852
|  | 612.5522 | 9.687
|  | 612.2357 | 9.6883
|  | 611.9259 | 9.6896
|  | 611.7374 | 9.6913
|  | 611.8249 | 9.6933
|  | 612.1145 | 9.6952
|  | 612.3973 | 9.697
|  | 612.4848 | 9.699
|  | 612.3165 | 9.6999
|  | 612.0404 | 9.701
|  | 611.8316 | 9.7026
|  | 611.7374 | 9.7044
|  | 611.6633 | 9.7062
|  | 611.67 | 9.7082
|  | 611.8923 | 9.7096
|  | 612.3232 | 9.7113
|  | 612.7407 | 9.7134
|  | 612.8215 | 9.7152
|  | 612.5859 | 9.7169
|  | 612.2492 | 9.7186
|  | 611.9731 | 9.7199
|  | 611.899 | 9.7215
|  | 612.0269 | 9.7234
|  | 612.303 | 9.7252
|  | 612.5387 | 9.7266
|  | 612.5522 | 9.7282
|  | 612.3771 | 9.7303
|  | 612.1279 | 9.7324
|  | 611.9394 | 9.7334
|  | 611.8519 | 9.7346
|  | 611.7845 | 9.7359
|  | 611.8451 | 9.7381
|  | 612.0943 | 9.7399
|  | 612.5051 | 9.7419
|  | 612.8485 | 9.7445
|  | 612.862 | 9.7463
|  | 612.5926 | 9.7471
|  | 612.2492 | 9.7484
|  | 611.9798 | 9.7495
|  | 611.9192 | 9.7517
|  | 612.0808 | 9.7536
|  | 612.404 | 9.7562
|  | 612.6465 | 9.758
|  | 612.633 | 9.7596
|  | 612.404 | 9.7608
|  | 612.1077 | 9.7621
|  | 611.9327 | 9.7633
|  | 611.8586 | 9.7645
|  | 611.8519 | 9.766
|  | 611.9461 | 9.7676
|  | 612.2357 | 9.7702
|  | 612.6869 | 9.773
|  | 612.9966 | 9.7746
|  | 612.9226 | 9.7759
|  | 612.6263 | 9.7772
|  | 612.2963 | 9.7786
|  | 612.0606 | 9.7803
|  | 612.0067 | 9.7814
|  | 612.2088 | 9.7831
|  | 612.5185 | 9.7852
|  | 612.7205 | 9.7877
|  | 612.6397 | 9.7892
|  | 612.3973 | 9.7903
|  | 612.1684 | 9.7915
|  | 612.0606 | 9.7929
|  | 611.9865 | 9.7941
|  | 611.9596 | 9.7962
|  | 612.0673 | 9.7978
|  | 612.3838 | 9.7994
|  | 612.8215 | 9.8022
|  | 613.0572 | 9.8042
|  | 612.9091 | 9.8057
|  | 612.5724 | 9.8071
|  | 612.2694 | 9.8085
|  | 612.0943 | 9.8097
|  | 612.0673 | 9.8113
|  | 612.2694 | 9.8136
|  | 612.5859 | 9.8151
|  | 612.7744 | 9.8171
|  | 612.734 | 9.8188
|  | 612.5387 | 9.8198
|  | 612.3434 | 9.8218
|  | 612.229 | 9.8234
|  | 612.1279 | 9.8248
|  | 612.0673 | 9.8263
|  | 612.1481 | 9.8281
|  | 612.431 | 9.8301
|  | 612.8687 | 9.8327
|  | 613.1178 | 9.8347
|  | 613.0034 | 9.836
|  | 612.6734 | 9.8368
|  | 612.3906 | 9.8381
|  | 612.2222 | 9.8394
|  | 612.2424 | 9.8412
|  | 612.4714 | 9.8432
|  | 612.7946 | 9.8454
|  | 612.963 | 9.8474
|  | 612.8215 | 9.8485
|  | 612.5387 | 9.8502
|  | 612.3165 | 9.852
|  | 612.2222 | 9.8535
|  | 612.1953 | 9.8551
|  | 612.1953 | 9.8563
|  | 612.3434 | 9.8576
|  | 612.6936 | 9.8593
|  | 613.0707 | 9.8613
|  | 613.2054 | 9.8635
|  | 612.9966 | 9.8654
|  | 612.6599 | 9.8669
|  | 612.3906 | 9.8685
|  | 612.2492 | 9.8695
|  | 612.3165 | 9.871
|  | 612.5657 | 9.8734
|  | 612.8822 | 9.8753
|  | 613.0101 | 9.877
|  | 612.8418 | 9.8788
|  | 612.5791 | 9.8805
|  | 612.3704 | 9.8816
|  | 612.2761 | 9.883
|  | 612.229 | 9.8845
|  | 612.2357 | 9.886
|  | 612.404 | 9.888
|  | 612.7946 | 9.8902
|  | 613.1987 | 9.8925
|  | 613.2929 | 9.8948
|  | 613.0236 | 9.8961
|  | 612.6734 | 9.8973
|  | 612.4377 | 9.8987
|  | 612.3434 | 9.8999
|  | 612.4242 | 9.9017
|  | 612.6869 | 9.9031
|  | 612.9899 | 9.9051
|  | 613.0842 | 9.9073
|  | 612.8956 | 9.909
|  | 612.6599 | 9.9102
|  | 612.4579 | 9.911
|  | 612.3636 | 9.9122
|  | 612.3098 | 9.9141
|  | 612.3165 | 9.9155
|  | 612.4781 | 9.9173
|  | 612.862 | 9.9198
|  | 613.2525 | 9.9218
|  | 613.3131 | 9.9238
|  | 613.0774 | 9.9252
|  | 612.7609 | 9.927
|  | 612.5051 | 9.9284
|  | 612.431 | 9.93
|  | 612.5455 | 9.9316
|  | 612.8148 | 9.9333
|  | 613.0572 | 9.9356
|  | 613.0842 | 9.937
|  | 612.9024 | 9.9384
|  | 612.6734 | 9.9398
|  | 612.5253 | 9.9412
|  | 612.4714 | 9.9426
|  | 612.404 | 9.9446
|  | 612.4108 | 9.9458
|  | 612.6128 | 9.9476
|  | 613.037 | 9.9504
|  | 613.4209 | 9.9524
|  | 613.4478 | 9.9538
|  | 613.1582 | 9.9558
|  | 612.8081 | 9.9572
|  | 612.5859 | 9.9582
|  | 612.5455 | 9.9601
|  | 612.6869 | 9.9619
|  | 612.9495 | 9.9641
|  | 613.1313 | 9.966
|  | 613.0707 | 9.9678
|  | 612.8687 | 9.9693
|  | 612.6465 | 9.9701
|  | 612.5387 | 9.9714
|  | 612.5253 | 9.9733
|  | 612.5051 | 9.9746
|  | 612.5657 | 9.9766
|  | 612.8283 | 9.9784
|  | 613.2593 | 9.9803
|  | 613.5286 | 9.9825
|  | 613.4074 | 9.9846
|  | 613.064 | 9.9856
|  | 612.7475 | 9.9874
|  | 612.5724 | 9.9887
|  | 612.5589 | 9.9901
|  | 612.734 | 9.9914
|  | 613.037 | 9.9932
|  | 613.2525 | 9.9954
|  | 613.1987 | 9.997
|  | 612.9832 | 9.9986
|  | 612.7744 | 10.0004
|  | 612.6599 | 10.002
|  | 612.5993 | 10.0032
|  | 612.5724 | 10.0047
|  | 612.6263 | 10.0059
|  | 612.8956 | 10.0081
|  | 613.3401 | 10.0098
|  | 613.6431 | 10.012
|  | 613.5556 | 10.0139
|  | 613.2054 | 10.0158
|  | 612.8754 | 10.0172
|  | 612.6801 | 10.0186
|  | 612.6667 | 10.0197
|  | 612.8485 | 10.021
|  | 613.165 | 10.0239
|  | 613.3535 | 10.0258
|  | 613.2727 | 10.0276
|  | 613.0168 | 10.0289
|  | 612.8148 | 10.0308
|  | 612.7273 | 10.032
|  | 612.6599 | 10.0327
|  | 612.633 | 10.0343
|  | 612.7071 | 10.0363
|  | 613.0168 | 10.038
|  | 613.468 | 10.0406
|  | 613.7037 | 10.043
|  | 613.5488 | 10.0444
|  | 613.2054 | 10.046
|  | 612.8889 | 10.0477
|  | 612.7205 | 10.0487
|  | 612.7475 | 10.0497
|  | 612.9764 | 10.0517
|  | 613.2795 | 10.0539
|  | 613.4141 | 10.0559
|  | 613.2929 | 10.057
|  | 613.0438 | 10.058
|  | 612.8418 | 10.0601
|  | 612.7677 | 10.062
|  | 612.7205 | 10.0629
|  | 612.7138 | 10.0641
|  | 612.8485 | 10.0661
|  | 613.2054 | 10.0683
|  | 613.6364 | 10.0705
|  | 613.771 | 10.073
|  | 613.5354 | 10.0754
|  | 613.1582 | 10.0767
|  | 612.8956 | 10.0774
|  | 612.7946 | 10.0785
|  | 612.8754 | 10.0802
|  | 613.1448 | 10.0825
|  | 613.4478 | 10.0844
|  | 613.5556 | 10.086
|  | 613.4141 | 10.0872
|  | 613.1515 | 10.089
|  | 612.936 | 10.0902
|  | 612.8283 | 10.0919
|  | 612.7677 | 10.0939
|  | 612.7879 | 10.0953
|  | 612.963 | 10.0967
|  | 613.3603 | 10.0993
|  | 613.7508 | 10.1017
|  | 613.8451 | 10.1037
|  | 613.5892 | 10.1053
|  | 613.2054 | 10.1063
|  | 612.9562 | 10.1072
|  | 612.8889 | 10.1083
|  | 612.9899 | 10.1104
|  | 613.2593 | 10.1125
|  | 613.5219 | 10.1145
|  | 613.569 | 10.1162
|  | 613.3805 | 10.1177
|  | 613.1313 | 10.119
|  | 612.9293 | 10.1204
|  | 612.8485 | 10.1218
|  | 612.7879 | 10.1233
|  | 612.7946 | 10.1249
|  | 612.9697 | 10.1269
|  | 613.4141 | 10.1288
|  | 613.8519 | 10.1313
|  | 613.9529 | 10.1334
|  | 613.7374 | 10.1349
|  | 613.367 | 10.1361
|  | 613.0909 | 10.1376
|  | 612.9899 | 10.1386
|  | 613.0707 | 10.1402
|  | 613.367 | 10.1425
|  | 613.67 | 10.1445
|  | 613.697 | 10.1461
|  | 613.4882 | 10.1477
|  | 613.2189 | 10.1495
|  | 613.0438 | 10.151
|  | 612.9495 | 10.1524
|  | 612.9226 | 10.1539
|  | 612.963 | 10.1549
|  | 613.1919 | 10.1568
|  | 613.6296 | 10.1592
|  | 614 | 10.1614
|  | 614.0135 | 10.1631
|  | 613.7374 | 10.1644
|  | 613.3939 | 10.1661
|  | 613.1313 | 10.1675
|  | 613.0438 | 10.1689
|  | 613.165 | 10.1709
|  | 613.4747 | 10.173
|  | 613.7441 | 10.1752
|  | 613.7508 | 10.177
|  | 613.5084 | 10.1785
|  | 613.2727 | 10.1801
|  | 613.1246 | 10.181
|  | 613.0505 | 10.1821
|  | 613.0034 | 10.1835
|  | 613.0572 | 10.1848
|  | 613.3199 | 10.1874
|  | 613.771 | 10.1901
|  | 614.1145 | 10.1922
|  | 614.0673 | 10.1943
|  | 613.7643 | 10.1957
|  | 613.4074 | 10.1971
|  | 613.1717 | 10.1986
|  | 613.138 | 10.1998
|  | 613.3131 | 10.201
|  | 613.6498 | 10.203
|  | 613.8923 | 10.2051
|  | 613.8586 | 10.2068
|  | 613.6094 | 10.2081
|  | 613.3468 | 10.2094
|  | 613.1582 | 10.2106
|  | 613.0707 | 10.212
|  | 613.037 | 10.2139
|  | 613.1178 | 10.216
|  | 613.4343 | 10.2177
|  | 613.8923 | 10.2198
|  | 614.1953 | 10.2222
|  | 614.1145 | 10.2244
|  | 613.7778 | 10.2256
|  | 613.4276 | 10.2264
|  | 613.2121 | 10.2279
|  | 613.1717 | 10.229
|  | 613.3603 | 10.2312
|  | 613.6768 | 10.2336
|  | 613.8855 | 10.2357
|  | 613.8384 | 10.2376
|  | 613.6094 | 10.2389
|  | 613.4007 | 10.2405
|  | 613.2862 | 10.2417
|  | 613.1987 | 10.2429
|  | 613.165 | 10.2446
|  | 613.2795 | 10.2466
|  | 613.6162 | 10.2486
|  | 614.0337 | 10.251
|  | 614.2626 | 10.2529
|  | 614.1414 | 10.2545
|  | 613.8384 | 10.2559
|  | 613.5286 | 10.2568
|  | 613.3199 | 10.2583
|  | 613.3131 | 10.2601
|  | 613.5623 | 10.2622
|  | 613.8788 | 10.2642
|  | 614.0404 | 10.2665
|  | 613.9529 | 10.268
|  | 613.697 | 10.2689
|  | 613.4815 | 10.2702
|  | 613.3535 | 10.272
|  | 613.2727 | 10.2729
|  | 613.2121 | 10.2742
|  | 613.3401 | 10.2765
|  | 613.7037 | 10.2786
|  | 614.1279 | 10.2808
|  | 614.3165 | 10.2822
|  | 614.1481 | 10.2839
|  | 613.8451 | 10.2856
|  | 613.5623 | 10.2866
|  | 613.4276 | 10.2888
|  | 613.4882 | 10.2903
|  | 613.7576 | 10.292
|  | 614.0269 | 10.2939
|  | 614.0943 | 10.2955
|  | 613.9529 | 10.2977
|  | 613.697 | 10.2991
|  | 613.4949 | 10.3002
|  | 613.4141 | 10.3016
|  | 613.3468 | 10.3033
|  | 613.3468 | 10.305
|  | 613.5286 | 10.3066
|  | 613.9057 | 10.3083
|  | 614.3636 | 10.3109
|  | 614.5253 | 10.3132
|  | 614.2963 | 10.3148
|  | 613.9663 | 10.3165
|  | 613.67 | 10.3176
|  | 613.5084 | 10.3193
|  | 613.5623 | 10.3208
|  | 613.8384 | 10.3229
|  | 614.1347 | 10.3246
|  | 614.1818 | 10.3266
|  | 614.0067 | 10.3282
|  | 613.7508 | 10.3299
|  | 613.5623 | 10.3314
|  | 613.4747 | 10.3325
|  | 613.4007 | 10.3336
|  | 613.3939 | 10.3352
|  | 613.6027 | 10.3373
|  | 613.9933 | 10.3395
|  | 614.4377 | 10.3419
|  | 614.5253 | 10.3436
|  | 614.2357 | 10.345
|  | 613.9125 | 10.3463
|  | 613.6835 | 10.3479
|  | 613.5623 | 10.3491
|  | 613.6498 | 10.3515
|  | 613.9327 | 10.3533
|  | 614.2088 | 10.3558
|  | 614.2492 | 10.3575
|  | 614.0673 | 10.3587
|  | 613.8047 | 10.3599
|  | 613.6229 | 10.3619
|  | 613.5286 | 10.3633
|  | 613.5084 | 10.3645
|  | 613.5488 | 10.3663
|  | 613.771 | 10.3681
|  | 614.1751 | 10.3698
|  | 614.6195 | 10.3723
|  | 614.6397 | 10.3746
|  | 614.33 | 10.3762
|  | 613.9933 | 10.3773
|  | 613.7441 | 10.3785
|  | 613.6566 | 10.38
|  | 613.7912 | 10.3818
|  | 614.101 | 10.3838
|  | 614.3771 | 10.3857
|  | 614.3165 | 10.3873
|  | 614.0337 | 10.3886
|  | 613.771 | 10.3895
|  | 613.6229 | 10.3909
|  | 613.5623 | 10.3929
|  | 613.5488 | 10.3947
|  | 613.6229 | 10.3959
|  | 613.9125 | 10.3978
|  | 614.4512 | 10.4004
|  | 614.9158 | 10.4026
|  | 614.8283 | 10.4042
|  | 614.3906 | 10.4055
|  | 613.9865 | 10.4067
|  | 613.7778 | 10.408
|  | 613.7306 | 10.4098
|  | 613.9057 | 10.4121
|  | 614.2424 | 10.4143
|  | 614.4579 | 10.4158
|  | 614.3771 | 10.4172
|  | 614.1145 | 10.419
|  | 613.8923 | 10.4204
|  | 613.7845 | 10.422
|  | 613.7239 | 10.4232
|  | 613.7306 | 10.4248
|  | 613.8249 | 10.4262
|  | 614.1279 | 10.4286
|  | 614.7744 | 10.4309
|  | 615.138 | 10.4331
|  | 614.8215 | 10.4349
|  | 614.3165 | 10.4359
|  | 613.9394 | 10.437
|  | 613.7508 | 10.4387
|  | 613.7643 | 10.4404
|  | 613.9663 | 10.4425
|  | 614.3367 | 10.4448
|  | 614.633 | 10.4465
|  | 614.5657 | 10.448
|  | 614.2492 | 10.4497
|  | 613.9933 | 10.4509
|  | 613.8586 | 10.4519
|  | 613.7778 | 10.4536
|  | 613.7037 | 10.4554
|  | 613.7643 | 10.4569
|  | 614.0337 | 10.4584
|  | 614.6195 | 10.4605
|  | 615.0976 | 10.4634
|  | 614.9226 | 10.465
|  | 614.4377 | 10.4659
|  | 614.0741 | 10.4677
|  | 613.8923 | 10.4691
|  | 613.9192 | 10.4709
|  | 614.1751 | 10.4729
|  | 614.6667 | 10.4753
|  | 614.9293 | 10.4769
|  | 614.6532 | 10.4783
|  | 614.229 | 10.4793
|  | 613.9596 | 10.4806
|  | 613.8788 | 10.4827
|  | 613.8384 | 10.4845
|  | 613.8316 | 10.4858
|  | 613.9596 | 10.4869
|  | 614.3838 | 10.4888
|  | 615.0774 | 10.4916
|  | 615.3805 | 10.4939
|  | 615.0101 | 10.4955
|  | 614.4377 | 10.4968
|  | 614.0539 | 10.4981
|  | 613.8923 | 10.4996
|  | 613.9663 | 10.5013
|  | 614.2694 | 10.5033
|  | 614.7407 | 10.5054
|  | 614.8754 | 10.5073
|  | 614.6195 | 10.5083
|  | 614.2424 | 10.5094
|  | 613.9933 | 10.5111
|  | 613.9125 | 10.5135
|  | 613.8653 | 10.5148
|  | 613.8788 | 10.5159
|  | 614.0471 | 10.5175
|  | 614.5926 | 10.5193
|  | 615.3535 | 10.5212
|  | 615.5354 | 10.5234
|  | 615.0101 | 10.5253
|  | 614.3906 | 10.5263
|  | 614.0269 | 10.5281
|  | 613.9327 | 10.5297
|  | 614.0673 | 10.5311
|  | 614.4781 | 10.5324
|  | 615.0438 | 10.5347
|  | 615.1852 | 10.5372
|  | 614.8215 | 10.5386
|  | 614.3569 | 10.54
|  | 614.101 | 10.5413
|  | 614.0135 | 10.5425
|  | 613.9529 | 10.544
|  | 613.9529 | 10.5456
|  | 614.1616 | 10.5475
|  | 614.7542 | 10.5498
|  | 615.5286 | 10.5523
|  | 615.67 | 10.5543
|  | 615.1448 | 10.5558
|  | 614.5253 | 10.5568
|  | 614.1751 | 10.5583
|  | 614.0741 | 10.5597
|  | 614.202 | 10.5615
|  | 614.7071 | 10.5632
|  | 615.1515 | 10.5652
|  | 615.1044 | 10.5674
|  | 614.6801 | 10.5691
|  | 614.2896 | 10.5702
|  | 614.0808 | 10.5716
|  | 614.0202 | 10.5734
|  | 613.9865 | 10.5748
|  | 614.0202 | 10.5767
|  | 614.2761 | 10.5787
|  | 614.9832 | 10.5805
|  | 615.7306 | 10.5825
|  | 615.8721 | 10.5846
|  | 615.2929 | 10.5859
|  | 614.5926 | 10.5877
|  | 614.1953 | 10.5893
|  | 614.1077 | 10.5905
|  | 614.3569 | 10.5923
|  | 614.8956 | 10.5947
|  | 615.2727 | 10.5966
|  | 615.1448 | 10.598
|  | 614.7003 | 10.5991
|  | 614.3367 | 10.6002
|  | 614.1751 | 10.6019
|  | 614.1279 | 10.6038
|  | 614.1212 | 10.6056
|  | 614.1953 | 10.6071
|  | 614.6465 | 10.6086
|  | 615.4545 | 10.6106
|  | 615.9596 | 10.6131
|  | 615.8519 | 10.6156
|  | 615.2391 | 10.6167
|  | 614.6128 | 10.6177
|  | 614.2828 | 10.6195
|  | 614.1953 | 10.6212
|  | 614.4444 | 10.6226
|  | 615.0572 | 10.6242
|  | 615.4949 | 10.6266
|  | 615.3805 | 10.6285
|  | 614.8754 | 10.6297
|  | 614.4646 | 10.6312
|  | 614.2896 | 10.6324
|  | 614.2492 | 10.6341
|  | 614.1953 | 10.6358
|  | 614.2626 | 10.6374
|  | 614.7273 | 10.6392
|  | 615.5556 | 10.6414
|  | 616.0741 | 10.6433
|  | 615.9798 | 10.6446
|  | 615.367 | 10.6466
|  | 614.7407 | 10.6479
|  | 614.3771 | 10.6493
|  | 614.3367 | 10.6508
|  | 614.7542 | 10.653
|  | 615.4209 | 10.6553
|  | 615.7778 | 10.6569
|  | 615.5758 | 10.6588
|  | 615.037 | 10.6603
|  | 614.5791 | 10.661
|  | 614.3771 | 10.6624
|  | 614.2963 | 10.6644
|  | 614.2896 | 10.6663
|  | 614.4714 | 10.668
|  | 615.138 | 10.6699
|  | 615.8923 | 10.6721
|  | 616.2088 | 10.6742
|  | 615.9798 | 10.6762
|  | 615.3805 | 10.6774
|  | 614.7609 | 10.6789
|  | 614.4579 | 10.6804
|  | 614.5387 | 10.6819
|  | 615.0101 | 10.6836
|  | 615.569 | 10.6857
|  | 615.771 | 10.6873
|  | 615.468 | 10.6888
|  | 614.9562 | 10.6899
|  | 614.5926 | 10.6919
|  | 614.4377 | 10.6935
|  | 614.3704 | 10.6949
|  | 614.3569 | 10.6961
|  | 614.5859 | 10.6977
|  | 615.2727 | 10.6996
|  | 615.9663 | 10.7022
|  | 616.2088 | 10.7045
|  | 615.9394 | 10.7059
|  | 615.2795 | 10.7069
|  | 614.734 | 10.7087
|  | 614.532 | 10.7103
|  | 614.7138 | 10.7121
|  | 615.2458 | 10.7136
|  | 615.798 | 10.7152
|  | 615.9933 | 10.7172
|  | 615.7104 | 10.7192
|  | 615.165 | 10.721
|  | 614.7609 | 10.7222
|  | 614.5387 | 10.7232
|  | 614.4377 | 10.7244
|  | 614.4444 | 10.7263
|  | 614.7879 | 10.7291
|  | 615.5556 | 10.731
|  | 616.1886 | 10.7329
|  | 616.3636 | 10.7348
|  | 616.0606 | 10.7362
|  | 615.4747 | 10.7377
|  | 614.9764 | 10.7389
|  | 614.7273 | 10.7399
|  | 614.9158 | 10.7417
|  | 615.4949 | 10.7438
|  | 615.9461 | 10.746
|  | 616.0067 | 10.7472
|  | 615.6364 | 10.7486
|  | 615.1313 | 10.7501
|  | 614.7475 | 10.7518
|  | 614.5859 | 10.7533
|  | 614.4579 | 10.7555
|  | 614.4781 | 10.757
|  | 614.8283 | 10.758
|  | 615.6094 | 10.7601
|  | 616.2761 | 10.7634
|  | 616.4512 | 10.7656
|  | 616.229 | 10.7667
|  | 615.7306 | 10.7678
|  | 615.165 | 10.7689
|  | 614.9091 | 10.7706
|  | 615.1246 | 10.7723
|  | 615.6835 | 10.774
|  | 616.0943 | 10.7762
|  | 616.1414 | 10.778
|  | 615.8519 | 10.7798
|  | 615.3805 | 10.7812
|  | 615.0236 | 10.7827
|  | 614.8081 | 10.7842
|  | 614.6532 | 10.7855
|  | 614.7677 | 10.787
|  | 615.2929 | 10.7886
|  | 616.0202 | 10.7917
|  | 616.5051 | 10.7939
|  | 616.5387 | 10.7958
|  | 616.202 | 10.7972
|  | 615.6498 | 10.798
|  | 615.165 | 10.7993
|  | 615.0034 | 10.801
|  | 615.3199 | 10.8028
|  | 615.8451 | 10.805
|  | 616.1818 | 10.8066
|  | 616.1616 | 10.8083
|  | 615.7912 | 10.8099
|  | 615.3064 | 10.8116
|  | 614.963 | 10.8128
|  | 614.8283 | 10.814
|  | 614.7475 | 10.8156
|  | 614.8552 | 10.8174
|  | 615.4343 | 10.8195
|  | 616.1145 | 10.8217
|  | 616.5522 | 10.8238
|  | 616.5185 | 10.8253
|  | 616.1616 | 10.8268
|  | 615.6902 | 10.8281
|  | 615.2997 | 10.8302
|  | 615.2323 | 10.8317
|  | 615.5758 | 10.8332
|  | 616.0606 | 10.8351
|  | 616.33 | 10.8372
|  | 616.2626 | 10.839
|  | 615.9394 | 10.8402
|  | 615.5084 | 10.8416
|  | 615.1582 | 10.8434
|  | 614.9764 | 10.8445
|  | 614.936 | 10.8458
|  | 615.2054 | 10.8474
|  | 615.8114 | 10.8495
|  | 616.5253 | 10.852
|  | 616.9091 | 10.8542
|  | 616.6801 | 10.8563
|  | 616.2492 | 10.8579
|  | 615.7441 | 10.8592
|  | 615.3737 | 10.8604
|  | 615.3064 | 10.8616
|  | 615.6431 | 10.8634
|  | 616.1077 | 10.8658
|  | 616.3232 | 10.8675
|  | 616.2492 | 10.8695
|  | 615.9663 | 10.8711
|  | 615.6027 | 10.8721
|  | 615.4478 | 10.8734
|  | 615.2997 | 10.8749
|  | 615.2054 | 10.876
|  | 615.4276 | 10.8778
|  | 615.9663 | 10.8805
|  | 616.5926 | 10.8827
|  | 616.8956 | 10.8846
|  | 616.6599 | 10.8861
|  | 616.2424 | 10.8878
|  | 615.8788 | 10.8895
|  | 615.6162 | 10.8905
|  | 615.6364 | 10.8917
|  | 615.9461 | 10.894
|  | 616.303 | 10.8955
|  | 616.4781 | 10.8975
|  | 616.3502 | 10.8999
|  | 616.0404 | 10.9011
|  | 615.7576 | 10.9023
|  | 615.5219 | 10.9034
|  | 615.3401 | 10.9048
|  | 615.2862 | 10.9063
|  | 615.5825 | 10.9084
|  | 616.0808 | 10.9104
|  | 616.633 | 10.9129
|  | 616.9024 | 10.915
|  | 616.633 | 10.9169
|  | 616.2424 | 10.9182
|  | 615.899 | 10.9193
|  | 615.7037 | 10.9206
|  | 615.7912 | 10.922
|  | 616.101 | 10.9246
|  | 616.3973 | 10.9266
|  | 616.4646 | 10.9285
|  | 616.2761 | 10.9303
|  | 615.9596 | 10.9316
|  | 615.7037 | 10.9323
|  | 615.596 | 10.9336
|  | 615.596 | 10.9354
|  | 615.6498 | 10.937
|  | 615.9125 | 10.9386
|  | 616.3838 | 10.9411
|  | 617.0236 | 10.9433
|  | 617.2795 | 10.9453
|  | 616.8754 | 10.9469
|  | 616.3704 | 10.9481
|  | 616.0067 | 10.9492
|  | 615.8384 | 10.9507
|  | 615.9394 | 10.9527
|  | 616.229 | 10.9549
|  | 616.5724 | 10.9568
|  | 616.6667 | 10.9587
|  | 616.431 | 10.9601
|  | 616.1616 | 10.9614
|  | 615.9663 | 10.9628
|  | 615.8451 | 10.9644
|  | 615.7306 | 10.9656
|  | 615.7441 | 10.9669
|  | 615.9798 | 10.9684
|  | 616.5455 | 10.9707
|  | 617.2391 | 10.9737
|  | 617.3468 | 10.9755
|  | 616.8283 | 10.9766
|  | 616.3165 | 10.9782
|  | 616.0067 | 10.9794
|  | 615.9057 | 10.9814
|  | 616.0337 | 10.983
|  | 616.3704 | 10.9851
|  | 616.7407 | 10.9871
|  | 616.7811 | 10.989
|  | 616.4848 | 10.9907
|  | 616.1684 | 10.9922
|  | 615.9798 | 10.9934
|  | 615.9125 | 10.9949
|  | 615.8653 | 10.9966
|  | 615.9125 | 10.9982
|  | 616.1279 | 11
|  | 616.7071 | 11.0023
|  | 617.4074 | 11.0044
|  | 617.5017 | 11.0059
|  | 616.963 | 11.008
|  | 616.4108 | 11.0097
|  | 616.1145 | 11.0107
|  | 616.0269 | 11.0115
|  | 616.1818 | 11.0128
|  | 616.5791 | 11.0149
|  | 616.9226 | 11.0176
|  | 616.7677 | 11.0192
|  | 616.404 | 11.0212
|  | 616.1279 | 11.0226
|  | 616 | 11.0238
|  | 615.9327 | 11.0256
|  | 615.9125 | 11.0271
|  | 616.0202 | 11.0292
|  | 616.3569 | 11.0312
|  | 617.1111 | 11.0334
|  | 617.7374 | 11.0356
|  | 617.6229 | 11.0369
|  | 616.936 | 11.038
|  | 616.3636 | 11.0389
|  | 616.101 | 11.0401
|  | 616.0741 | 11.0419
|  | 616.2424 | 11.0442
|  | 616.6465 | 11.0461
|  | 617.0303 | 11.048
|  | 616.9428 | 11.0494
|  | 616.5657 | 11.0512
|  | 616.2626 | 11.0523
|  | 616.1414 | 11.0534
|  | 616.101 | 11.055
|  | 616.0741 | 11.0565
|  | 616.1616 | 11.0583
|  | 616.5253 | 11.0601
|  | 617.3199 | 11.0627
|  | 617.8855 | 11.0648
|  | 617.6296 | 11.0666
|  | 616.9158 | 11.0675
|  | 616.3838 | 11.0688
|  | 616.1616 | 11.0706
|  | 616.1347 | 11.0726
|  | 616.3973 | 11.0747
|  | 616.963 | 11.0766
|  | 617.4747 | 11.0785
|  | 617.3535 | 11.0802
|  | 616.8148 | 11.0817
|  | 616.3771 | 11.0827
|  | 616.2088 | 11.0837
|  | 616.1414 | 11.0855
|  | 616.1077 | 11.0869
|  | 616.1818 | 11.0883
|  | 616.6599 | 11.09
|  | 617.5152 | 11.0927
|  | 618.0067 | 11.0946
|  | 617.7239 | 11.0967
|  | 616.9697 | 11.0984
|  | 616.4108 | 11.1
|  | 616.1953 | 11.1009
|  | 616.2357 | 11.1022
|  | 616.6195 | 11.1041
|  | 617.2862 | 11.1058
|  | 617.6296 | 11.1081
|  | 617.2323 | 11.1101
|  | 616.6599 | 11.1115
|  | 616.33 | 11.1128
|  | 616.2222 | 11.1144
|  | 616.2155 | 11.1155
|  | 616.2222 | 11.1168
|  | 616.3434 | 11.1189
|  | 616.936 | 11.1208
|  | 617.8182 | 11.1225
|  | 618.229 | 11.1252
|  | 617.9057 | 11.127
|  | 617.1448 | 11.1284
|  | 616.5522 | 11.1296
|  | 616.2896 | 11.1304
|  | 616.3232 | 11.1324
|  | 616.7744 | 11.1346
|  | 617.4882 | 11.137
|  | 617.8114 | 11.1389
|  | 617.4545 | 11.1403
|  | 616.835 | 11.1415
|  | 616.431 | 11.1425
|  | 616.2828 | 11.1442
|  | 616.2626 | 11.1462
|  | 616.2694 | 11.148
|  | 616.5185 | 11.1498
|  | 617.2862 | 11.1518
|  | 618.0943 | 11.1538
|  | 618.2357 | 11.156
|  | 617.6835 | 11.1579
|  | 616.9495 | 11.1594
|  | 616.4714 | 11.1602
|  | 616.2828 | 11.1615
|  | 616.3906 | 11.1631
|  | 616.9832 | 11.1651
|  | 617.6566 | 11.1672
|  | 617.8316 | 11.1691
|  | 617.3872 | 11.1702
|  | 616.835 | 11.1717
|  | 616.4916 | 11.1733
|  | 616.3502 | 11.1753
|  | 616.2761 | 11.1763
|  | 616.2896 | 11.1775
|  | 616.5589 | 11.1795
|  | 617.3535 | 11.182
|  | 618.1886 | 11.1846
|  | 618.4646 | 11.1863
|  | 618.0741 | 11.1879
|  | 617.3401 | 11.1893
|  | 616.7475 | 11.1904
|  | 616.5253 | 11.1921
|  | 616.7273 | 11.1941
|  | 617.3468 | 11.1955
|  | 617.899 | 11.1978
|  | 617.8923 | 11.2
|  | 617.4478 | 11.2011
|  | 616.8956 | 11.2023
|  | 616.5926 | 11.2038
|  | 616.5051 | 11.2055
|  | 616.431 | 11.207
|  | 616.4579 | 11.2083
|  | 616.9158 | 11.2098
|  | 617.8182 | 11.2121
|  | 618.4916 | 11.2146
|  | 618.5657 | 11.2167
|  | 618.0404 | 11.2184
|  | 617.2458 | 11.2196
|  | 616.6869 | 11.2207
|  | 616.532 | 11.2224
|  | 616.862 | 11.2244
|  | 617.596 | 11.2261
|  | 618.0808 | 11.2274
|  | 618.0269 | 11.2294
|  | 617.5488 | 11.2311
|  | 616.963 | 11.2323
|  | 616.6532 | 11.2342
|  | 616.5387 | 11.2355
|  | 616.5253 | 11.2368
|  | 616.6801 | 11.2382
|  | 617.3333 | 11.2406
|  | 618.2088 | 11.2433
|  | 618.6869 | 11.2457
|  | 618.5455 | 11.2476
|  | 618 | 11.2488
|  | 617.2593 | 11.2499
|  | 616.7609 | 11.2511
|  | 616.6465 | 11.2526
|  | 617.0909 | 11.2543
|  | 617.8047 | 11.2561
|  | 618.2694 | 11.2582
|  | 618.2088 | 11.2603
|  | 617.7239 | 11.2619
|  | 617.2189 | 11.2629
|  | 616.9091 | 11.2646
|  | 616.6869 | 11.2661
|  | 616.5791 | 11.2674
|  | 616.7407 | 11.2693
|  | 617.3805 | 11.2715
|  | 618.2492 | 11.2741
|  | 618.734 | 11.2759
|  | 618.6263 | 11.2773
|  | 618.0269 | 11.2781
|  | 617.2997 | 11.2799
|  | 616.8552 | 11.2817
|  | 616.8215 | 11.2831
|  | 617.2525 | 11.2853
|  | 617.9259 | 11.2873
|  | 618.3232 | 11.2893
|  | 618.2222 | 11.29
|  | 617.7037 | 11.2916
|  | 617.1515 | 11.2933
|  | 616.8754 | 11.2948
|  | 616.7205 | 11.2963
|  | 616.6936 | 11.298
|  | 616.9495 | 11.2995
|  | 617.7508 | 11.3014
|  | 618.5455 | 11.3042
|  | 618.8822 | 11.3064
|  | 618.6869 | 11.3082
|  | 618.1145 | 11.3095
|  | 617.4545 | 11.3108
|  | 616.9899 | 11.3117
|  | 617.0101 | 11.3133
|  | 617.5623 | 11.3151
|  | 618.1818 | 11.3172
|  | 618.4781 | 11.3192
|  | 618.3232 | 11.3211
|  | 617.8855 | 11.3218
|  | 617.4343 | 11.3233
|  | 617.165 | 11.3251
|  | 616.9562 | 11.3265
|  | 616.9226 | 11.3279
|  | 617.3131 | 11.33
|  | 618.0875 | 11.3321
|  | 618.7273 | 11.3342
|  | 618.8754 | 11.3366
|  | 618.5118 | 11.3383
|  | 617.9259 | 11.3393
|  | 617.3737 | 11.3403
|  | 617.1044 | 11.3422
|  | 617.3199 | 11.3443
|  | 617.899 | 11.3462
|  | 618.4579 | 11.3481
|  | 618.633 | 11.3498
|  | 618.3973 | 11.3515
|  | 617.9259 | 11.3526
|  | 617.468 | 11.3537
|  | 617.1919 | 11.3553
|  | 616.9899 | 11.3569
|  | 616.9966 | 11.3584
|  | 617.4747 | 11.3602
|  | 618.2357 | 11.3626
|  | 618.8485 | 11.3651
|  | 618.9966 | 11.3674
|  | 618.7003 | 11.3682
|  | 618.2424 | 11.3693
|  | 617.7441 | 11.3708
|  | 617.4209 | 11.3724
|  | 617.5892 | 11.3745
|  | 618.1481 | 11.3768
|  | 618.5993 | 11.3788
|  | 618.6801 | 11.3805
|  | 618.3838 | 11.3813
|  | 617.9327 | 11.3827
|  | 617.5017 | 11.3846
|  | 617.2727 | 11.3861
|  | 617.1044 | 11.3875
|  | 617.1246 | 11.3888
|  | 617.596 | 11.3901
|  | 618.3367 | 11.3925
|  | 618.963 | 11.3953
|  | 619.0909 | 11.3972
|  | 618.7744 | 11.3985
|  | 618.2694 | 11.3995
|  | 617.7845 | 11.4011
|  | 617.5017 | 11.4028
|  | 617.7104 | 11.4046
|  | 618.2492 | 11.4064
|  | 618.6869 | 11.4085
|  | 618.734 | 11.4105
|  | 618.4444 | 11.4117
|  | 618.0337 | 11.4127
|  | 617.7037 | 11.4146
|  | 617.5354 | 11.4164
|  | 617.4478 | 11.418
|  | 617.5354 | 11.4193
|  | 618.0269 | 11.4218
|  | 618.7138 | 11.4239
|  | 619.1785 | 11.4259
|  | 619.1582 | 11.4275
|  | 618.7677 | 11.4286
|  | 618.2896 | 11.4302
|  | 617.8451 | 11.4316
|  | 617.697 | 11.4334
|  | 617.9663 | 11.435
|  | 618.4848 | 11.4369
|  | 618.835 | 11.4391
|  | 618.8418 | 11.4409
|  | 618.5589 | 11.4419
|  | 618.1953 | 11.4431
|  | 617.8788 | 11.4449
|  | 617.7172 | 11.4462
|  | 617.6162 | 11.4479
|  | 617.7306 | 11.4497
|  | 618.229 | 11.4514
|  | 618.8687 | 11.4537
|  | 619.2795 | 11.4555
|  | 619.1852 | 11.4575
|  | 618.7609 | 11.4586
|  | 618.2694 | 11.46
|  | 617.9529 | 11.4616
|  | 617.9192 | 11.4636
|  | 618.2088 | 11.4655
|  | 618.6734 | 11.4673
|  | 618.936 | 11.4691
|  | 618.8418 | 11.4708
|  | 618.5051 | 11.4719
|  | 618.1414 | 11.4737
|  | 617.8855 | 11.4754
|  | 617.6633 | 11.4765
|  | 617.596 | 11.478
|  | 617.8451 | 11.4799
|  | 618.3704 | 11.4818
|  | 619.0572 | 11.4841
|  | 619.5286 | 11.4862
|  | 619.3805 | 11.4884
|  | 618.8754 | 11.4896
|  | 618.3636 | 11.4908
|  | 618.0337 | 11.4921
|  | 618.0067 | 11.4936
|  | 618.303 | 11.4957
|  | 618.734 | 11.4976
|  | 618.963 | 11.4995
|  | 618.8687 | 11.5009
|  | 618.5455 | 11.5025
|  | 618.2694 | 11.5043
|  | 618.1077 | 11.5058
|  | 617.9596 | 11.5071
|  | 617.8923 | 11.5085
|  | 618.0943 | 11.5105
|  | 618.5724 | 11.5126
|  | 619.1987 | 11.5148
|  | 619.468 | 11.5164
|  | 619.2121 | 11.5177
|  | 618.7542 | 11.5192
|  | 618.3502 | 11.5214
|  | 618.1347 | 11.5224
|  | 618.1886 | 11.5234
|  | 618.5051 | 11.5249
|  | 618.9091 | 11.5272
|  | 619.1313 | 11.5295
|  | 618.9966 | 11.5315
|  | 618.7003 | 11.5335
|  | 618.4242 | 11.5352
|  | 618.229 | 11.5357
|  | 618.0808 | 11.5371
|  | 618.0269 | 11.5382
|  | 618.2492 | 11.5398
|  | 618.7071 | 11.5422
|  | 619.2997 | 11.545
|  | 619.5825 | 11.547
|  | 619.3199 | 11.5484
|  | 618.8822 | 11.5495
|  | 618.532 | 11.551
|  | 618.3704 | 11.5527
|  | 618.4377 | 11.5543
|  | 618.7677 | 11.5564
|  | 619.1785 | 11.5588
|  | 619.2525 | 11.5601
|  | 618.9697 | 11.5616
|  | 618.633 | 11.5632
|  | 618.4108 | 11.5644
|  | 618.2963 | 11.566
|  | 618.2088 | 11.5678
|  | 618.2357 | 11.5695
|  | 618.4916 | 11.5711
|  | 618.9697 | 11.5731
|  | 619.6296 | 11.5757
|  | 619.8249 | 11.5776
|  | 619.4343 | 11.5796
|  | 618.9226 | 11.5809
|  | 618.5657 | 11.5818
|  | 618.404 | 11.5829
|  | 618.4781 | 11.5846
|  | 618.8013 | 11.5868
|  | 619.1785 | 11.589
|  | 619.2256 | 11.5914
|  | 619.0168 | 11.5928
|  | 618.734 | 11.5941
|  | 618.532 | 11.5952
|  | 618.4242 | 11.5967
|  | 618.3367 | 11.5983
|  | 618.3569 | 11.5997
|  | 618.6195 | 11.6018
|  | 619.1785 | 11.6043
|  | 619.8114 | 11.6066
|  | 619.9125 | 11.6085
|  | 619.4343 | 11.6101
|  | 618.9091 | 11.6114
|  | 618.5859 | 11.6126
|  | 618.4983 | 11.6141
|  | 618.6532 | 11.6159
|  | 619.0034 | 11.6177
|  | 619.3333 | 11.6201
|  | 619.3805 | 11.6226
|  | 619.0909 | 11.6233
|  | 618.7946 | 11.6243
|  | 618.5926 | 11.6261
|  | 618.4646 | 11.6275
|  | 618.3771 | 11.6288
|  | 618.4377 | 11.6306
|  | 618.7273 | 11.6328
|  | 619.2997 | 11.6345
|  | 619.8788 | 11.6366
|  | 619.8923 | 11.6388
|  | 619.4074 | 11.6405
|  | 618.9495 | 11.6424
|  | 618.6599 | 11.6434
|  | 618.6263 | 11.6446
|  | 618.8081 | 11.6464
|  | 619.2256 | 11.6486
|  | 619.5421 | 11.6503
|  | 619.4074 | 11.6523
|  | 619.037 | 11.6541
|  | 618.7205 | 11.655
|  | 618.5791 | 11.6566
|  | 618.5253 | 11.6576
|  | 618.5051 | 11.6594
|  | 618.5859 | 11.6607
|  | 618.9293 | 11.6625
|  | 619.697 | 11.6649
|  | 620.303 | 11.6677
|  | 620.1481 | 11.6698
|  | 619.5219 | 11.6714
|  | 618.9966 | 11.6721
|  | 618.734 | 11.673
|  | 618.6869 | 11.6747
|  | 618.9226 | 11.6767
|  | 619.4343 | 11.6786
|  | 619.771 | 11.6804
|  | 619.6094 | 11.6821
|  | 619.1852 | 11.6833
|  | 618.8552 | 11.685
|  | 618.6801 | 11.6866
|  | 618.633 | 11.6884
|  | 618.6195 | 11.69
|  | 618.7205 | 11.6908
|  | 619.1313 | 11.6925
|  | 619.9057 | 11.6955
|  | 620.2896 | 11.6977
|  | 619.9933 | 11.6989
|  | 619.3805 | 11.7009
|  | 618.9226 | 11.7026
|  | 618.6936 | 11.7037
|  | 618.7003 | 11.7051
|  | 618.9293 | 11.7063
|  | 619.468 | 11.708
|  | 619.8653 | 11.7103
|  | 619.798 | 11.7127
|  | 619.4141 | 11.7142
|  | 619.037 | 11.7155
|  | 618.8283 | 11.7169
|  | 618.7205 | 11.7179
|  | 618.6599 | 11.7195
|  | 618.7744 | 11.7212
|  | 619.266 | 11.7232
|  | 620.0471 | 11.7254
|  | 620.4781 | 11.7274
|  | 620.2626 | 11.7295
|  | 619.6094 | 11.7309
|  | 619.0505 | 11.7324
|  | 618.8013 | 11.7334
|  | 618.8485 | 11.735
|  | 619.2256 | 11.7368
|  | 619.8114 | 11.7388
|  | 620.1279 | 11.7409
|  | 619.8182 | 11.7427
|  | 619.3064 | 11.744
|  | 618.963 | 11.7454
|  | 618.8215 | 11.747
|  | 618.7677 | 11.7482
|  | 618.7475 | 11.7501
|  | 618.9024 | 11.7519
|  | 619.4949 | 11.7539
|  | 620.2088 | 11.7562
|  | 620.5589 | 11.7587
|  | 620.2626 | 11.7602
|  | 619.5892 | 11.7613
|  | 619.0438 | 11.7624
|  | 618.8418 | 11.7635
|  | 618.8822 | 11.7649
|  | 619.3266 | 11.7665
|  | 619.9596 | 11.7691
|  | 620.2357 | 11.7719
|  | 619.9461 | 11.7735
|  | 619.4007 | 11.7742
|  | 619.0236 | 11.7755
|  | 618.9024 | 11.7774
|  | 618.8418 | 11.779
|  | 618.8552 | 11.7805
|  | 619.1246 | 11.7823
|  | 619.8316 | 11.7844
|  | 620.5185 | 11.7868
|  | 620.6869 | 11.7888
|  | 620.2357 | 11.7899
|  | 619.5556 | 11.792
|  | 619.1178 | 11.7936
|  | 618.9697 | 11.7948
|  | 619.1044 | 11.7963
|  | 619.6094 | 11.7985
|  | 620.229 | 11.8004
|  | 620.4108 | 11.802
|  | 620.0269 | 11.8039
|  | 619.4949 | 11.8049
|  | 619.1044 | 11.8062
|  | 618.9158 | 11.8076
|  | 618.8687 | 11.8092
|  | 618.8687 | 11.811
|  | 619.1448 | 11.8132
|  | 619.8586 | 11.8151
|  | 620.5253 | 11.8173
|  | 620.7407 | 11.8192
|  | 620.3906 | 11.8205
|  | 619.7441 | 11.8225
|  | 619.2256 | 11.8238
|  | 619.0101 | 11.8251
|  | 619.2323 | 11.8263
|  | 619.7845 | 11.8287
|  | 620.2761 | 11.8313
|  | 620.3367 | 11.8328
|  | 620 | 11.8342
|  | 619.5219 | 11.8358
|  | 619.2391 | 11.837
|  | 619.0976 | 11.8386
|  | 619.0101 | 11.8403
|  | 619.0438 | 11.8421
|  | 619.4545 | 11.8438
|  | 620.2357 | 11.8456
|  | 620.7609 | 11.8476
|  | 620.835 | 11.8494
|  | 620.4512 | 11.8511
|  | 619.7845 | 11.8528
|  | 619.3064 | 11.854
|  | 619.1785 | 11.855
|  | 619.4545 | 11.8575
|  | 620.0808 | 11.8599
|  | 620.4983 | 11.8614
|  | 620.4377 | 11.8629
|  | 619.9596 | 11.8649
|  | 619.4411 | 11.8662
|  | 619.2054 | 11.8678
|  | 619.0976 | 11.8693
|  | 619.0505 | 11.8706
|  | 619.1448 | 11.8719
|  | 619.6364 | 11.8739
|  | 620.3838 | 11.8761
|  | 620.8485 | 11.8783
|  | 620.8081 | 11.8808
|  | 620.3636 | 11.8823
|  | 619.7778 | 11.8837
|  | 619.3872 | 11.8845
|  | 619.2795 | 11.8856
|  | 619.6094 | 11.8869
|  | 620.2492 | 11.8899
|  | 620.633 | 11.8928
|  | 620.5993 | 11.8945
|  | 620.1751 | 11.8958
|  | 619.7104 | 11.8973
|  | 619.4276 | 11.8983
|  | 619.2795 | 11.8997
|  | 619.1717 | 11.9019
|  | 619.3064 | 11.9035
|  | 619.8249 | 11.9049
|  | 620.5387 | 11.9072
|  | 620.9697 | 11.9093
|  | 620.9091 | 11.9112
|  | 620.4781 | 11.9122
|  | 619.8923 | 11.9138
|  | 619.4613 | 11.9152
|  | 619.3805 | 11.917
|  | 619.8451 | 11.919
|  | 620.4175 | 11.9209
|  | 620.7071 | 11.923
|  | 620.5589 | 11.9242
|  | 620.0404 | 11.9258
|  | 619.596 | 11.9272
|  | 619.4545 | 11.9287
|  | 619.3737 | 11.9299
|  | 619.2929 | 11.9315
|  | 619.4747 | 11.9332
|  | 620.101 | 11.935
|  | 620.7609 | 11.9372
|  | 621.064 | 11.9399
|  | 620.936 | 11.9415
|  | 620.4714 | 11.9429
|  | 619.899 | 11.9445
|  | 619.5084 | 11.946
|  | 619.569 | 11.9472
|  | 620.0404 | 11.9487
|  | 620.5387 | 11.9511
|  | 620.7744 | 11.9536
|  | 620.6532 | 11.955
|  | 620.2761 | 11.956
|  | 619.9529 | 11.957
|  | 619.7037 | 11.9588
|  | 619.5421 | 11.9604
|  | 619.5017 | 11.9621
|  | 619.8182 | 11.9639
|  | 620.4579 | 11.9659
|  | 621.0438 | 11.968
|  | 621.1852 | 11.9701
|  | 620.8889 | 11.9724
|  | 620.4444 | 11.9736
|  | 619.9461 | 11.9748
|  | 619.697 | 11.9764
|  | 619.8721 | 11.9779
|  | 620.3569 | 11.9799
|  | 620.7744 | 11.9821
|  | 620.8956 | 11.9838
|  | 620.7071 | 11.9852
|  | 620.2492 | 11.9863
|  | 619.8855 | 11.9879
|  | 619.6229 | 11.9895
|  | 619.4411 | 11.9911
|  | 619.4276 | 11.9928
|  | 619.798 | 11.9942
|  | 620.4848 | 11.9965
|  | 621.1448 | 11.9992
|  | 621.3333 | 12.0016
|  | 621.0168 | 12.0032
|  | 620.5926 | 12.0046
|  | 620.1818 | 12.0058
|  | 619.9125 | 12.0075
|  | 620.1145 | 12.0092
|  | 620.6061 | 12.0108
|  | 620.9562 | 12.0129
|  | 620.9562 | 12.0148
|  | 620.6667 | 12.0164
|  | 620.2492 | 12.0181
|  | 619.9057 | 12.0189
|  | 619.7306 | 12.02
|  | 619.5758 | 12.0217
|  | 619.596 | 12.0233
|  | 619.9865 | 12.0253
|  | 620.6599 | 12.0276
|  | 621.2795 | 12.0302
|  | 621.4276 | 12.0324
|  | 621.0909 | 12.0332
|  | 620.6195 | 12.0346
|  | 620.1818 | 12.0358
|  | 619.9663 | 12.0372
|  | 620.1481 | 12.0387
|  | 620.5926 | 12.0409
|  | 620.9091 | 12.043
|  | 620.9158 | 12.0449
|  | 620.6869 | 12.0463
|  | 620.303 | 12.0477
|  | 620.0269 | 12.0488
|  | 619.8384 | 12.0503
|  | 619.7037 | 12.0518
|  | 619.7845 | 12.0533
|  | 620.2424 | 12.0554
|  | 620.862 | 12.0581
|  | 621.4613 | 12.0603
|  | 621.5152 | 12.0615
|  | 621.0842 | 12.0628
|  | 620.5859 | 12.0651
|  | 620.229 | 12.0664
|  | 620.1549 | 12.0679
|  | 620.3771 | 12.0693
|  | 620.7946 | 12.0711
|  | 621.0707 | 12.0732
|  | 621.0101 | 12.0753
|  | 620.7609 | 12.0767
|  | 620.4444 | 12.0783
|  | 620.1886 | 12.0799
|  | 620.0067 | 12.081
|  | 619.899 | 12.0822
|  | 620.0135 | 12.0844
|  | 620.4781 | 12.087
|  | 621.1919 | 12.0893
|  | 621.7576 | 12.0909
|  | 621.5758 | 12.0926
|  | 621.0438 | 12.094
|  | 620.5791 | 12.0955
|  | 620.2896 | 12.0973
|  | 620.2492 | 12.099
|  | 620.4512 | 12.1006
|  | 620.8687 | 12.1023
|  | 621.1178 | 12.1041
|  | 621.0236 | 12.1061
|  | 620.7205 | 12.1072
|  | 620.4108 | 12.1085
|  | 620.1818 | 12.11
|  | 620.0269 | 12.1116
|  | 619.9596 | 12.1132
|  | 620.1414 | 12.1151
|  | 620.6195 | 12.1172
|  | 621.4074 | 12.1192
|  | 621.9529 | 12.1213
|  | 621.7441 | 12.1234
|  | 621.1852 | 12.1252
|  | 620.7003 | 12.1268
|  | 620.4242 | 12.1286
|  | 620.3771 | 12.1295
|  | 620.6128 | 12.1312
|  | 620.9562 | 12.1327
|  | 621.1785 | 12.1348
|  | 621.0909 | 12.1363
|  | 620.8283 | 12.1378
|  | 620.6128 | 12.1397
|  | 620.4512 | 12.1412
|  | 620.3165 | 12.1425
|  | 620.2694 | 12.144
|  | 620.4108 | 12.1455
|  | 620.8418 | 12.1476
|  | 621.5488 | 12.1501
|  | 621.9865 | 12.1519
|  | 621.67 | 12.1532
|  | 621.0774 | 12.1544
|  | 620.6801 | 12.1562
|  | 620.4983 | 12.1582
|  | 620.4983 | 12.1597
|  | 620.734 | 12.1611
|  | 621.1111 | 12.1635
|  | 621.2997 | 12.1655
|  | 621.1246 | 12.1672
|  | 620.8013 | 12.1682
|  | 620.5859 | 12.17
|  | 620.4646 | 12.1716
|  | 620.3434 | 12.1724
|  | 620.2694 | 12.1738
|  | 620.4377 | 12.1757
|  | 620.8687 | 12.1782
|  | 621.5354 | 12.1807
|  | 621.8923 | 12.1825
|  | 621.5556 | 12.1844
|  | 621.0505 | 12.1858
|  | 620.7273 | 12.1868
|  | 620.5859 | 12.1883
|  | 620.6801 | 12.1902
|  | 620.9966 | 12.1917
|  | 621.4815 | 12.1936
|  | 621.569 | 12.1959
|  | 621.2391 | 12.1977
|  | 620.835 | 12.1988
|  | 620.6128 | 12.1998
|  | 620.5387 | 12.2018
|  | 620.4916 | 12.2036
|  | 620.532 | 12.2051
|  | 620.734 | 12.2068
|  | 621.2391 | 12.2091
|  | 622.0539 | 12.2113
|  | 622.4108 | 12.213
|  | 621.9259 | 12.2146
|  | 621.2391 | 12.216
|  | 620.7946 | 12.2172
|  | 620.5993 | 12.2187
|  | 620.6936 | 12.221
|  | 621.0572 | 12.2226
|  | 621.569 | 12.2246
|  | 621.6094 | 12.2267
|  | 621.2256 | 12.2277
|  | 620.8687 | 12.2291
|  | 620.6801 | 12.2312
|  | 620.5993 | 12.233
|  | 620.5522 | 12.234
|  | 620.6128 | 12.2357
|  | 620.8148 | 12.2375
|  | 621.4478 | 12.2399
|  | 622.2963 | 12.2421
|  | 622.4714 | 12.2438
|  | 621.8855 | 12.2458
|  | 621.1987 | 12.2475
|  | 620.8013 | 12.2481
|  | 620.7071 | 12.2496
|  | 620.8418 | 12.2518
|  | 621.266 | 12.2537
|  | 621.7576 | 12.2558
|  | 621.7172 | 12.258
|  | 621.2997 | 12.2593
|  | 620.9226 | 12.26
|  | 620.7273 | 12.2615
|  | 620.633 | 12.2629
|  | 620.6195 | 12.2648
|  | 620.6667 | 12.2668
|  | 620.936 | 12.2683
|  | 621.697 | 12.2701
|  | 622.4714 | 12.2722
|  | 622.5185 | 12.2746
|  | 621.8586 | 12.2762
|  | 621.1852 | 12.2777
|  | 620.8215 | 12.2793
|  | 620.7677 | 12.2806
|  | 620.9495 | 12.2829
|  | 621.4545 | 12.2849
|  | 621.8451 | 12.286
|  | 621.6431 | 12.2871
|  | 621.165 | 12.2897
|  | 620.8148 | 12.291
|  | 620.7071 | 12.2917
|  | 620.6734 | 12.2928
|  | 620.6667 | 12.2945
|  | 620.7542 | 12.2965
|  | 621.0842 | 12.2987
|  | 621.9394 | 12.3013
|  | 622.7273 | 12.3034
|  | 622.734 | 12.3053
|  | 622.0269 | 12.3066
|  | 621.2997 | 12.3077
|  | 620.9293 | 12.3097
|  | 620.9024 | 12.3112
|  | 621.1987 | 12.313
|  | 621.8249 | 12.3149
|  | 622.2357 | 12.3167
|  | 621.9865 | 12.318
|  | 621.4276 | 12.3195
|  | 621.0303 | 12.3212
|  | 620.8485 | 12.3225
|  | 620.8283 | 12.3243
|  | 620.835 | 12.3256
|  | 620.963 | 12.3275
|  | 621.5286 | 12.3296
|  | 622.4646 | 12.332
|  | 623.0034 | 12.3341
|  | 622.6397 | 12.3356
|  | 621.7508 | 12.3366
|  | 621.0842 | 12.3384
|  | 620.8283 | 12.34
|  | 620.835 | 12.3411
|  | 621.165 | 12.3429
|  | 621.7845 | 12.3449
|  | 622.1953 | 12.3473
|  | 622.0741 | 12.3493
|  | 621.5623 | 12.3508
|  | 621.1246 | 12.3518
|  | 620.9226 | 12.353
|  | 620.8822 | 12.3547
|  | 620.8485 | 12.3557
|  | 620.9428 | 12.3575
|  | 621.4815 | 12.3597
|  | 622.4444 | 12.3616
|  | 623.0438 | 12.3645
|  | 622.7677 | 12.3669
|  | 621.9394 | 12.3676
|  | 621.2391 | 12.3689
|  | 620.9495 | 12.37
|  | 620.9832 | 12.3715
|  | 621.4478 | 12.3732
|  | 622.2155 | 12.3754
|  | 622.5589 | 12.3779
|  | 622.2155 | 12.3798
|  | 621.5421 | 12.381
|  | 621.1111 | 12.3817
|  | 620.963 | 12.3832
|  | 620.9293 | 12.3853
|  | 620.936 | 12.3868
|  | 621.1582 | 12.3887
|  | 621.9394 | 12.3908
|  | 622.862 | 12.3934
|  | 623.2391 | 12.3959
|  | 622.7879 | 12.3974
|  | 621.9327 | 12.3981
|  | 621.2997 | 12.3994
|  | 621.0034 | 12.4008
|  | 621.0572 | 12.4026
|  | 621.5421 | 12.4046
|  | 622.2963 | 12.4066
|  | 622.6263 | 12.4084
|  | 622.2088 | 12.4101
|  | 621.5623 | 12.4115
|  | 621.1515 | 12.4131
|  | 621.0168 | 12.4141
|  | 620.9428 | 12.4157
|  | 620.9764 | 12.4175
|  | 621.3064 | 12.4193
|  | 622.1953 | 12.4213
|  | 623.1111 | 12.4233
|  | 623.3737 | 12.4257
|  | 622.8956 | 12.4277
|  | 622.0337 | 12.4292
|  | 621.3737 | 12.4306
|  | 621.1111 | 12.432
|  | 621.3266 | 12.4339
|  | 622.0067 | 12.4361
|  | 622.7475 | 12.4382
|  | 622.9226 | 12.4399
|  | 622.3906 | 12.4413
|  | 621.7306 | 12.4427
|  | 621.3401 | 12.4449
|  | 621.1717 | 12.4465
|  | 621.0842 | 12.4476
|  | 621.064 | 12.4488
|  | 621.4949 | 12.4508
|  | 622.3973 | 12.4533
|  | 623.1785 | 12.4557
|  | 623.3603 | 12.457
|  | 622.9293 | 12.4585
|  | 622.1145 | 12.4604
|  | 621.4478 | 12.4621
|  | 621.2121 | 12.4635
|  | 621.4276 | 12.465
|  | 622.1212 | 12.467
|  | 622.7542 | 12.4689
|  | 622.8081 | 12.4708
|  | 622.3569 | 12.4724
|  | 621.7778 | 12.4736
|  | 621.3939 | 12.4748
|  | 621.266 | 12.4766
|  | 621.2054 | 12.4783
|  | 621.2593 | 12.4798
|  | 621.7576 | 12.4813
|  | 622.6869 | 12.4837
|  | 623.4007 | 12.4857
|  | 623.4815 | 12.4881
|  | 623.0168 | 12.49
|  | 622.1886 | 12.4916
|  | 621.5488 | 12.4927
|  | 621.3939 | 12.4933
|  | 621.7508 | 12.4949
|  | 622.4781 | 12.4967
|  | 622.9764 | 12.4991
|  | 622.9226 | 12.5012
|  | 622.3232 | 12.5025
|  | 621.6835 | 12.504
|  | 621.3737 | 12.5056
|  | 621.3266 | 12.5074
|  | 621.3064 | 12.5089
|  | 621.468 | 12.5107
|  | 622.202 | 12.5122
|  | 623.0976 | 12.5145
|  | 623.5825 | 12.5168
|  | 623.4478 | 12.5188
|  | 622.8418 | 12.5203
|  | 622.0606 | 12.5217
|  | 621.4815 | 12.5232
|  | 621.3737 | 12.5249
|  | 621.8114 | 12.5265
|  | 622.5724 | 12.528
|  | 623.0842 | 12.5304
|  | 623.0909 | 12.5319
|  | 622.6195 | 12.5329
|  | 622.0539 | 12.5347
|  | 621.7037 | 12.5365
|  | 621.5219 | 12.5377
|  | 621.3737 | 12.5387
|  | 621.4815 | 12.5404
|  | 622.2222 | 12.5429
|  | 623.1313 | 12.5451
|  | 623.6296 | 12.5475
|  | 623.569 | 12.5498
|  | 623.0842 | 12.5514
|  | 622.3704 | 12.5524
|  | 621.8451 | 12.5532
|  | 621.7643 | 12.5548
|  | 622.2694 | 12.5571
|  | 622.9697 | 12.5589
|  | 623.3266 | 12.5611
|  | 623.1852 | 12.5632
|  | 622.6734 | 12.5648
|  | 622.101 | 12.5657
|  | 621.798 | 12.5669
|  | 621.6364 | 12.5684
|  | 621.5623 | 12.5697
|  | 621.8653 | 12.5716
|  | 622.6465 | 12.5735
|  | 623.4478 | 12.5761
|  | 623.771 | 12.5781
|  | 623.5286 | 12.5803
|  | 622.9764 | 12.5816
|  | 622.3232 | 12.5828
|  | 621.8586 | 12.5841
|  | 621.8182 | 12.5856
|  | 622.3367 | 12.5875
|  | 622.9966 | 12.5898
|  | 623.2795 | 12.592
|  | 623.1044 | 12.5935
|  | 622.6061 | 12.5955
|  | 622.1953 | 12.5968
|  | 621.9461 | 12.5979
|  | 621.7778 | 12.599
|  | 621.7104 | 12.6005
|  | 622.0808 | 12.6024
|  | 622.8485 | 12.6046
|  | 623.5556 | 12.6069
|  | 623.7778 | 12.6088
|  | 623.468 | 12.6108
|  | 622.862 | 12.6122
|  | 622.2357 | 12.6131
|  | 621.9125 | 12.6148
|  | 622.0741 | 12.6165
|  | 622.7138 | 12.6188
|  | 623.2929 | 12.6207
|  | 623.4747 | 12.6224
|  | 623.2323 | 12.6241
|  | 622.7273 | 12.6257
|  | 622.2963 | 12.6275
|  | 621.9933 | 12.6289
|  | 621.798 | 12.6297
|  | 621.8047 | 12.6309
|  | 622.2828 | 12.6328
|  | 623.0842 | 12.6353
|  | 623.7172 | 12.638
|  | 623.8451 | 12.6399
|  | 623.5488 | 12.6413
|  | 622.9832 | 12.6426
|  | 622.4108 | 12.6442
|  | 622.1145 | 12.6452
|  | 622.3367 | 12.6464
|  | 622.9562 | 12.6489
|  | 623.4545 | 12.651
|  | 623.5421 | 12.6526
|  | 623.2323 | 12.6543
|  | 622.7205 | 12.6559
|  | 622.2896 | 12.6576
|  | 622.0741 | 12.6589
|  | 621.8519 | 12.6602
|  | 621.8047 | 12.662
|  | 622.303 | 12.664
|  | 623.1313 | 12.6657
|  | 623.8182 | 12.668
|  | 624.0404 | 12.6698
|  | 623.7306 | 12.6718
|  | 623.1919 | 12.6731
|  | 622.6465 | 12.6745
|  | 622.4444 | 12.6759
|  | 622.6734 | 12.6782
|  | 623.1785 | 12.6802
|  | 623.5758 | 12.682
|  | 623.6296 | 12.6834
|  | 623.3333 | 12.6848
|  | 622.8552 | 12.6863
|  | 622.4646 | 12.6878
|  | 622.2761 | 12.6899
|  | 622.1347 | 12.6911
|  | 622.2896 | 12.6924
|  | 622.8687 | 12.6943
|  | 623.596 | 12.6967
|  | 624.0875 | 12.6993
|  | 624.0673 | 12.7012
|  | 623.6633 | 12.7027
|  | 623.0909 | 12.704
|  | 622.5859 | 12.7053
|  | 622.4579 | 12.707
|  | 622.7475 | 12.7093
|  | 623.2795 | 12.7112
|  | 623.6768 | 12.7133
|  | 623.6633 | 12.715
|  | 623.3401 | 12.7162
|  | 622.936 | 12.7171
|  | 622.6195 | 12.7188
|  | 622.3973 | 12.7202
|  | 622.2492 | 12.7216
|  | 622.3771 | 12.7237
|  | 622.963 | 12.7258
|  | 623.6364 | 12.7284
|  | 624.1212 | 12.7305
|  | 624.0741 | 12.7321
|  | 623.6768 | 12.7332
|  | 623.1987 | 12.7352
|  | 622.7609 | 12.7369
|  | 622.6465 | 12.7384
|  | 622.9764 | 12.74
|  | 623.4747 | 12.7417
|  | 623.8047 | 12.7433
|  | 623.7508 | 12.7454
|  | 623.4007 | 12.7467
|  | 622.9697 | 12.7483
|  | 622.6599 | 12.7494
|  | 622.4848 | 12.7509
|  | 622.3906 | 12.7529
|  | 622.6195 | 12.7544
|  | 623.2121 | 12.7565
|  | 623.9327 | 12.7592
|  | 624.3434 | 12.7614
|  | 624.1818 | 12.7628
|  | 623.6902 | 12.7645
|  | 623.1785 | 12.7661
|  | 622.7946 | 12.7669
|  | 622.7879 | 12.7681
|  | 623.1044 | 12.7696
|  | 623.5421 | 12.7719
|  | 623.7643 | 12.7742
|  | 623.6902 | 12.7761
|  | 623.3939 | 12.7771
|  | 623.0707 | 12.7789
|  | 622.8889 | 12.7806
|  | 622.7273 | 12.782
|  | 622.6263 | 12.7837
|  | 622.835 | 12.7853
|  | 623.4074 | 12.7877
|  | 624.0471 | 12.7903
|  | 624.3636 | 12.7925
|  | 624.1279 | 12.7935
|  | 623.6633 | 12.7948
|  | 623.2525 | 12.7966
|  | 622.9832 | 12.7982
|  | 622.9899 | 12.7997
|  | 623.3266 | 12.8015
|  | 623.7508 | 12.8037
|  | 623.9663 | 12.8057
|  | 623.8182 | 12.8072
|  | 623.4747 | 12.8085
|  | 623.1717 | 12.81
|  | 622.9832 | 12.8121
|  | 622.8822 | 12.8139
|  | 622.8418 | 12.8151
|  | 623.0707 | 12.8164
|  | 623.5825 | 12.8186
|  | 624.1414 | 12.821
|  | 624.3569 | 12.8234
|  | 624.0539 | 12.825
|  | 623.6027 | 12.8263
|  | 623.2458 | 12.8275
|  | 623.0909 | 12.8292
|  | 623.1785 | 12.8308
|  | 623.5286 | 12.8322
|  | 623.9259 | 12.8345
|  | 624.0404 | 12.8363
|  | 623.8047 | 12.8379
|  | 623.4343 | 12.8397
|  | 623.1582 | 12.8412
|  | 623.0774 | 12.8424
|  | 623.0236 | 12.8437
|  | 623.0505 | 12.8456
|  | 623.3131 | 12.8474
|  | 623.7845 | 12.8495
|  | 624.303 | 12.852
|  | 624.4714 | 12.8542
|  | 624.1684 | 12.8559
|  | 623.7306 | 12.8567
|  | 623.3603 | 12.8576
|  | 623.1515 | 12.8595
|  | 623.2391 | 12.8611
|  | 623.6094 | 12.8633
|  | 623.9865 | 12.8654
|  | 624.1145 | 12.8679
|  | 623.8788 | 12.8696
|  | 623.5354 | 12.8711
|  | 623.2997 | 12.8721
|  | 623.1919 | 12.8739
|  | 623.1246 | 12.8754
|  | 623.1246 | 12.8773
|  | 623.3939 | 12.8795
|  | 623.9327 | 12.8812
|  | 624.4242 | 12.8837
|  | 624.5185 | 12.8854
|  | 624.1684 | 12.887
|  | 623.7104 | 12.8881
|  | 623.3603 | 12.8896
|  | 623.2323 | 12.8907
|  | 623.3805 | 12.8921
|  | 623.7778 | 12.8946
|  | 624.1481 | 12.8969
|  | 624.1616 | 12.8983
|  | 623.8788 | 12.8996
|  | 623.5556 | 12.9009
|  | 623.3603 | 12.9024
|  | 623.2391 | 12.9042
|  | 623.165 | 12.9059
|  | 623.1987 | 12.9071
|  | 623.5017 | 12.9086
|  | 624.0606 | 12.9112
|  | 624.5387 | 12.9138
|  | 624.5926 | 12.9155
|  | 624.2357 | 12.9167
|  | 623.7508 | 12.9187
|  | 623.4141 | 12.9201
|  | 623.3535 | 12.921
|  | 623.569 | 12.9223
|  | 624 | 12.9248
|  | 624.2963 | 12.927
|  | 624.2155 | 12.929
|  | 623.8721 | 12.9306
|  | 623.5488 | 12.9317
|  | 623.3468 | 12.9333
|  | 623.2593 | 12.9346
|  | 623.2458 | 12.9359
|  | 623.4007 | 12.9379
|  | 623.7845 | 12.94
|  | 624.3636 | 12.9425
|  | 624.7071 | 12.9449
|  | 624.5993 | 12.9467
|  | 624.1347 | 12.9479
|  | 623.6835 | 12.9491
|  | 623.4478 | 12.9504
|  | 623.4074 | 12.9518
|  | 623.6094 | 12.9538
|  | 624.0741 | 12.9564
|  | 624.3704 | 12.9583
|  | 624.2626 | 12.9597
|  | 623.8923 | 12.9612
|  | 623.569 | 12.9624
|  | 623.4141 | 12.9638
|  | 623.367 | 12.9653
|  | 623.3535 | 12.9672
|  | 623.4747 | 12.9692
|  | 623.8721 | 12.9711
|  | 624.4377 | 12.9734
|  | 624.7138 | 12.9755
|  | 624.5657 | 12.9772
|  | 624.0943 | 12.9786
|  | 623.6566 | 12.9797
|  | 623.4478 | 12.9811
|  | 623.4276 | 12.9829
|  | 623.6835 | 12.985
|  | 624.1481 | 12.9872
|  | 624.4714 | 12.9891
|  | 624.4108 | 12.991
|  | 624.101 | 12.9921
|  | 623.8047 | 12.9936
|  | 623.6162 | 12.9953
|  | 623.468 | 12.997
|  | 623.4007 | 12.9981
|  | 623.5152 | 12.9994
|  | 623.8721 | 13.0019
|  | 624.4444 | 13.0043
|  | 624.7879 | 13.0063
|  | 624.6465 | 13.0081
|  | 624.1818 | 13.0093
|  | 623.8047 | 13.0109
|  | 623.596 | 13.0125
|  | 623.6094 | 13.0144
|  | 623.9125 | 13.0161
|  | 624.3569 | 13.0183
|  | 624.5387 | 13.0203
|  | 624.3636 | 13.0221
|  | 623.9731 | 13.0238
|  | 623.7037 | 13.0253
|  | 623.5825 | 13.0267
|  | 623.5354 | 13.0283
|  | 623.5219 | 13.03
|  | 623.7239 | 13.0318
|  | 624.2088 | 13.0335
|  | 624.7273 | 13.0356
|  | 624.9226 | 13.0376
|  | 624.7071 | 13.0392
|  | 624.2559 | 13.041
|  | 623.8316 | 13.0424
|  | 623.6162 | 13.0436
|  | 623.7104 | 13.0448
|  | 624.0808 | 13.0469
|  | 624.5118 | 13.0496
|  | 624.633 | 13.0521
|  | 624.4242 | 13.053
|  | 624.0808 | 13.0541
|  | 623.8047 | 13.0558
|  | 623.6431 | 13.0576
|  | 623.569 | 13.059
|  | 623.5758 | 13.0599
|  | 623.8182 | 13.0621
|  | 624.3502 | 13.0647
|  | 624.8081 | 13.0668
|  | 624.8687 | 13.0686
|  | 624.532 | 13.0701
|  | 624.0741 | 13.0711
|  | 623.771 | 13.0726
|  | 623.6835 | 13.0738
|  | 623.8451 | 13.0762
|  | 624.2088 | 13.0783
|  | 624.5993 | 13.0805
|  | 624.6869 | 13.0826
|  | 624.4512 | 13.0842
|  | 624.0943 | 13.0851
|  | 623.8249 | 13.0864
|  | 623.6768 | 13.0881
|  | 623.5623 | 13.0896
|  | 623.5623 | 13.0915
|  | 623.8249 | 13.0933
|  | 624.3434 | 13.0952
|  | 624.8283 | 13.0975
|  | 624.9495 | 13.0995
|  | 624.7138 | 13.1011
|  | 624.2828 | 13.1027
|  | 623.9529 | 13.1039
|  | 623.8182 | 13.1052
|  | 623.9663 | 13.107
|  | 624.3704 | 13.1092
|  | 624.7071 | 13.1113
|  | 624.7273 | 13.1129
|  | 624.4444 | 13.1148
|  | 624.1212 | 13.1165
|  | 623.8923 | 13.1172
|  | 623.7778 | 13.1188
|  | 623.7037 | 13.1205
|  | 623.7172 | 13.1218
|  | 624.0202 | 13.1241
|  | 624.5455 | 13.1263
|  | 624.963 | 13.1283
|  | 625.0034 | 13.1304
|  | 624.6936 | 13.1323
|  | 624.2492 | 13.134
|  | 623.9394 | 13.135
|  | 623.8316 | 13.1364
|  | 624.0135 | 13.1383
|  | 624.3973 | 13.1405
|  | 624.7071 | 13.1425
|  | 624.6936 | 13.144
|  | 624.4242 | 13.1453
|  | 624.1279 | 13.1469
|  | 623.9596 | 13.1488
|  | 623.8855 | 13.1503
|  | 623.8316 | 13.1521
|  | 623.9461 | 13.1534
|  | 624.303 | 13.1556
|  | 624.8148 | 13.1585
|  | 625.1111 | 13.1601
|  | 625.0438 | 13.1612
|  | 624.7205 | 13.1626
|  | 624.2828 | 13.1644
|  | 624 | 13.1658
|  | 623.9259 | 13.1667
|  | 624.1616 | 13.1685
|  | 624.5791 | 13.1714
|  | 624.8485 | 13.174
|  | 624.8081 | 13.1753
|  | 624.5589 | 13.1768
|  | 624.2896 | 13.1786
|  | 624.0606 | 13.1801
|  | 623.9057 | 13.1813
|  | 623.8114 | 13.1828
|  | 623.9057 | 13.1843
|  | 624.2694 | 13.1867
|  | 624.7609 | 13.189
|  | 625.0909 | 13.1911
|  | 625.064 | 13.1929
|  | 624.734 | 13.1943
|  | 624.3502 | 13.1956
|  | 624.0606 | 13.1968
|  | 624.0202 | 13.1986
|  | 624.303 | 13.2004
|  | 624.6801 | 13.2024
|  | 624.8889 | 13.205
|  | 624.8081 | 13.2065
|  | 624.532 | 13.2074
|  | 624.2222 | 13.2093
|  | 624.0471 | 13.2111
|  | 623.9394 | 13.2124
|  | 623.8653 | 13.2136
|  | 624.0202 | 13.2151
|  | 624.4916 | 13.2173
|  | 624.9697 | 13.2199
|  | 625.1987 | 13.2222
|  | 625.0842 | 13.2238
|  | 624.7071 | 13.2248
|  | 624.3434 | 13.2264
|  | 624.1212 | 13.2281
|  | 624.1077 | 13.2298
|  | 624.3838 | 13.2317
|  | 624.7542 | 13.2335
|  | 624.936 | 13.2356
|  | 624.835 | 13.237
|  | 624.6128 | 13.2385
|  | 624.3434 | 13.2403
|  | 624.1751 | 13.2417
|  | 624.0269 | 13.243
|  | 623.9865 | 13.2446
|  | 624.202 | 13.2471
|  | 624.6599 | 13.2496
|  | 625.0774 | 13.2516
|  | 625.1987 | 13.2533
|  | 624.9764 | 13.2546
|  | 624.5926 | 13.2563
|  | 624.2761 | 13.2574
|  | 624.1212 | 13.2588
|  | 624.2088 | 13.2611
|  | 624.532 | 13.2635
|  | 624.8889 | 13.2647
|  | 625.0303 | 13.2663
|  | 624.8889 | 13.2682
|  | 624.6263 | 13.27
|  | 624.3704 | 13.2711
|  | 624.1886 | 13.2724
|  | 624.0606 | 13.2739
|  | 624.0808 | 13.2752
|  | 624.3502 | 13.2777
|  | 624.8148 | 13.2803
|  | 625.2391 | 13.2828
|  | 625.3535 | 13.2849
|  | 625.1313 | 13.2859
|  | 624.7811 | 13.2874
|  | 624.4714 | 13.2889
|  | 624.3165 | 13.29
|  | 624.4108 | 13.2916
|  | 624.7407 | 13.294
|  | 625.0168 | 13.2964
|  | 625.064 | 13.298
|  | 624.8283 | 13.2991
|  | 624.5253 | 13.3006
|  | 624.3434 | 13.3022
|  | 624.2088 | 13.304
|  | 624.0875 | 13.3059
|  | 624.0741 | 13.3069
|  | 624.2896 | 13.3082
|  | 624.7475 | 13.3103
|  | 625.1785 | 13.3132
|  | 625.3266 | 13.3151
|  | 625.1448 | 13.3166
|  | 624.7946 | 13.3177
|  | 624.4781 | 13.3192
|  | 624.33 | 13.3208
|  | 624.4512 | 13.3227
|  | 624.7677 | 13.3246
|  | 625.0303 | 13.3269
|  | 625.0707 | 13.3285
|  | 624.8754 | 13.3302
|  | 624.5993 | 13.3317
|  | 624.4242 | 13.3333
|  | 624.2761 | 13.3347
|  | 624.1818 | 13.336
|  | 624.2222 | 13.3373
|  | 624.5185 | 13.3393
|  | 624.9832 | 13.3418
|  | 625.3401 | 13.3441
|  | 625.367 | 13.3459
|  | 625.1178 | 13.3474
|  | 624.8013 | 13.3489
|  | 624.5118 | 13.3501
|  | 624.3973 | 13.3521
|  | 624.5859 | 13.3541
|  | 624.9293 | 13.3562
|  | 625.1515 | 13.3581
|  | 625.1246 | 13.3598
|  | 624.9024 | 13.3613
|  | 624.6195 | 13.3627
|  | 624.431 | 13.3643
|  | 624.3165 | 13.3659
|  | 624.2424 | 13.3674
|  | 624.33 | 13.369
|  | 624.6465 | 13.3706
|  | 625.0909 | 13.373
|  | 625.4209 | 13.3749
|  | 625.3872 | 13.3766
|  | 625.0842 | 13.3782
|  | 624.7542 | 13.3796
|  | 624.532 | 13.3817
|  | 624.4983 | 13.3833
|  | 624.6869 | 13.3844
|  | 625.0236 | 13.3868
|  | 625.2054 | 13.3889
|  | 625.1582 | 13.3906
|  | 624.9428 | 13.3919
|  | 624.6801 | 13.3936
|  | 624.4983 | 13.3945
|  | 624.3838 | 13.3957
|  | 624.3165 | 13.3977
|  | 624.4512 | 13.3993
|  | 624.8215 | 13.4011
|  | 625.2929 | 13.4037
|  | 625.5556 | 13.4062
|  | 625.4747 | 13.4078
|  | 625.138 | 13.409
|  | 624.7879 | 13.4102
|  | 624.5387 | 13.4122
|  | 624.5118 | 13.4142
|  | 624.7407 | 13.416
|  | 625.0168 | 13.4175
|  | 625.1717 | 13.4192
|  | 625.0909 | 13.4212
|  | 624.9091 | 13.4228
|  | 624.7071 | 13.4239
|  | 624.5657 | 13.4258
|  | 624.4646 | 13.4276
|  | 624.3771 | 13.4293
|  | 624.4848 | 13.4312
|  | 624.8418 | 13.4332
|  | 625.2795 | 13.4354
|  | 625.4949 | 13.4369
|  | 625.3939 | 13.4388
|  | 625.1178 | 13.4405
|  | 624.8485 | 13.4419
|  | 624.6599 | 13.443
|  | 624.6667 | 13.4442
|  | 624.8754 | 13.4464
|  | 625.1785 | 13.4489
|  | 625.3199 | 13.4509
|  | 625.2323 | 13.4532
|  | 624.9966 | 13.4546
|  | 624.7811 | 13.4562
|  | 624.633 | 13.4574
|  | 624.5455 | 13.4585
|  | 624.532 | 13.4598
|  | 624.6397 | 13.4617
|  | 624.9832 | 13.4635
|  | 625.3737 | 13.4661
|  | 625.5488 | 13.4687
|  | 625.4074 | 13.4704
|  | 625.1246 | 13.4718
|  | 624.862 | 13.473
|  | 624.7475 | 13.4748
|  | 624.8081 | 13.4764
|  | 625.0438 | 13.4779
|  | 625.3266 | 13.48
|  | 625.367 | 13.4821
|  | 625.1717 | 13.4836
|  | 624.9158 | 13.4851
|  | 624.7273 | 13.4869
|  | 624.6599 | 13.4881
|  | 624.633 | 13.4898
|  | 624.633 | 13.4917
|  | 624.7946 | 13.4933
|  | 625.138 | 13.4949
|  | 625.5084 | 13.4974
|  | 625.6296 | 13.4999
|  | 625.4613 | 13.5012
|  | 625.165 | 13.5028
|  | 624.9293 | 13.5044
|  | 624.7946 | 13.5058
|  | 624.8418 | 13.5076
|  | 625.0774 | 13.5095
|  | 625.3603 | 13.5117
|  | 625.4478 | 13.514
|  | 625.2862 | 13.5152
|  | 625.0707 | 13.5162
|  | 624.8956 | 13.5175
|  | 624.7946 | 13.5189
|  | 624.6936 | 13.5202
|  | 624.7205 | 13.5221
|  | 624.9293 | 13.5238
|  | 625.3468 | 13.5265
|  | 625.7104 | 13.5295
|  | 625.7172 | 13.5311
|  | 625.4411 | 13.5322
|  | 625.138 | 13.5337
|  | 624.9024 | 13.5349
|  | 624.8148 | 13.5368
|  | 624.9226 | 13.5389
|  | 625.1919 | 13.5408
|  | 625.3939 | 13.5424
|  | 625.3939 | 13.5442
|  | 625.2256 | 13.5456
|  | 624.9899 | 13.5469
|  | 624.8283 | 13.5484
|  | 624.7407 | 13.55
|  | 624.6667 | 13.5517
|  | 624.7071 | 13.5533
|  | 624.9428 | 13.5557
|  | 625.3064 | 13.5573
|  | 625.6431 | 13.5593
|  | 625.697 | 13.5616
|  | 625.4882 | 13.5633
|  | 625.1852 | 13.5649
|  | 624.963 | 13.5662
|  | 624.9024 | 13.5675
|  | 625.037 | 13.5692
|  | 625.3333 | 13.5712
|  | 625.5152 | 13.5733
|  | 625.4209 | 13.5755
|  | 625.1785 | 13.5771
|  | 624.9495 | 13.5783
|  | 624.835 | 13.5797
|  | 624.8081 | 13.5806
|  | 624.7744 | 13.5823
|  | 624.862 | 13.5842
|  | 625.1044 | 13.5866
|  | 625.5219 | 13.5891
|  | 625.8384 | 13.5915
|  | 625.8047 | 13.5933
|  | 625.5219 | 13.5941
|  | 625.2121 | 13.5957
|  | 625.0101 | 13.5969
|  | 624.9832 | 13.5988
|  | 625.1717 | 13.6009
|  | 625.4276 | 13.6031
|  | 625.5488 | 13.6049
|  | 625.4613 | 13.6062
|  | 625.2525 | 13.6076
|  | 625.037 | 13.6094
|  | 624.9091 | 13.6111
|  | 624.8822 | 13.6121
|  | 624.8822 | 13.6136
|  | 624.963 | 13.6158
|  | 625.2189 | 13.6179
|  | 625.6364 | 13.6208
|  | 625.8721 | 13.6229
|  | 625.7306 | 13.6239
|  | 625.4007 | 13.6248
|  | 625.1178 | 13.6266
|  | 624.9293 | 13.6286
|  | 624.9293 | 13.6307
|  | 625.1515 | 13.6329
|  | 625.4478 | 13.6348
|  | 625.6229 | 13.6365
|  | 625.5623 | 13.6379
|  | 625.3333 | 13.6392
|  | 625.1246 | 13.6413
|  | 625.0168 | 13.643
|  | 624.9293 | 13.6444
|  | 624.8687 | 13.646
|  | 624.9562 | 13.6478
|  | 625.2391 | 13.6495
|  | 625.697 | 13.6515
|  | 625.9192 | 13.6539
|  | 625.7845 | 13.6555
|  | 625.4545 | 13.657
|  | 625.1785 | 13.6586
|  | 625.0101 | 13.66
|  | 625.0236 | 13.6618
|  | 625.2525 | 13.6639
|  | 625.5758 | 13.666
|  | 625.7172 | 13.6681
|  | 625.5623 | 13.6697
|  | 625.2997 | 13.6714
|  | 625.0976 | 13.6722
|  | 625.0101 | 13.6734
|  | 624.9562 | 13.6748
|  | 624.9428 | 13.6768
|  | 625.0707 | 13.6789
|  | 625.3939 | 13.681
|  | 625.8114 | 13.6835
|  | 625.9933 | 13.6859
|  | 625.8249 | 13.6875
|  | 625.4815 | 13.6887
|  | 625.1987 | 13.6896
|  | 625.0707 | 13.6909
|  | 625.1246 | 13.6933
|  | 625.3468 | 13.6951
|  | 625.6229 | 13.6968
|  | 625.7172 | 13.6984
|  | 625.5758 | 13.7004
|  | 625.3401 | 13.7021
|  | 625.1582 | 13.7028
|  | 625.0842 | 13.7044
|  | 625.0438 | 13.7065
|  | 625.037 | 13.7078
|  | 625.1852 | 13.7102
|  | 625.569 | 13.7124
|  | 626.0269 | 13.7142
|  | 626.1145 | 13.716
|  | 625.8047 | 13.7178
|  | 625.468 | 13.719
|  | 625.2189 | 13.7203
|  | 625.1044 | 13.722
|  | 625.1852 | 13.7243
|  | 625.4411 | 13.7261
|  | 625.7239 | 13.7279
|  | 625.771 | 13.7295
|  | 625.5892 | 13.7313
|  | 625.3266 | 13.7326
|  | 625.1582 | 13.7342
|  | 625.0842 | 13.7354
|  | 625.037 | 13.7369
|  | 625.0303 | 13.7388
|  | 625.1785 | 13.7411
|  | 625.5354 | 13.7433
|  | 625.9596 | 13.7455
|  | 626.0808 | 13.7469
|  | 625.8316 | 13.7488
|  | 625.5152 | 13.7507
|  | 625.2727 | 13.7523
|  | 625.1919 | 13.7535
|  | 625.2795 | 13.7546
|  | 625.5354 | 13.7566
|  | 625.8182 | 13.7586
|  | 625.8114 | 13.7608
|  | 625.5758 | 13.7624
|  | 625.3603 | 13.7637
|  | 625.2189 | 13.7653
|  | 625.1785 | 13.7668
|  | 625.1313 | 13.7686
|  | 625.1515 | 13.7701
|  | 625.3266 | 13.7723
|  | 625.7374 | 13.7744
|  | 626.1481 | 13.7767
|  | 626.1953 | 13.7785
|  | 625.9057 | 13.7798
|  | 625.5354 | 13.7813
|  | 625.2593 | 13.7825
|  | 625.1852 | 13.7843
|  | 625.3333 | 13.7863
|  | 625.6162 | 13.7883
|  | 625.8114 | 13.7905
|  | 625.7576 | 13.7919
|  | 625.5152 | 13.7934
|  | 625.2862 | 13.7953
|  | 625.1919 | 13.7967
|  | 625.1582 | 13.7982
|  | 625.1246 | 13.8002
|  | 625.1987 | 13.8013
|  | 625.4747 | 13.803
|  | 625.9596 | 13.8056
|  | 626.3165 | 13.8082
|  | 626.2155 | 13.8097
|  | 625.8519 | 13.8105
|  | 625.4949 | 13.8119
|  | 625.2795 | 13.8138
|  | 625.266 | 13.8156
|  | 625.4343 | 13.8173
|  | 625.7104 | 13.8195
|  | 625.9192 | 13.8216
|  | 625.899 | 13.823
|  | 625.6566 | 13.8248
|  | 625.4343 | 13.8262
|  | 625.3131 | 13.8272
|  | 625.2323 | 13.8288
|  | 625.1852 | 13.8303
|  | 625.2458 | 13.8318
|  | 625.5152 | 13.8341
|  | 626.0067 | 13.8369
|  | 626.3704 | 13.8392
|  | 626.2761 | 13.8412
|  | 625.8721 | 13.8424
|  | 625.5152 | 13.8435
|  | 625.2997 | 13.8449
|  | 625.2929 | 13.8466
|  | 625.5017 | 13.8489
|  | 625.8316 | 13.851
|  | 626.0337 | 13.8531
|  | 625.8855 | 13.8549
|  | 625.596 | 13.8564
|  | 625.4007 | 13.8577
|  | 625.3064 | 13.8584
|  | 625.2458 | 13.8602
|  | 625.2391 | 13.8621
|  | 625.3131 | 13.8639
|  | 625.6229 | 13.8658
|  | 626.1616 | 13.868
|  | 626.4444 | 13.8704
|  | 626.2828 | 13.8729
|  | 625.8855 | 13.8739
|  | 625.5354 | 13.8747
|  | 625.3535 | 13.8761
|  | 625.3737 | 13.8777
|  | 625.5758 | 13.8798
|  | 625.8519 | 13.882
|  | 626 | 13.8838
|  | 625.8721 | 13.8858
|  | 625.6296 | 13.8872
|  | 625.4276 | 13.888
|  | 625.3535 | 13.8898
|  | 625.3064 | 13.8918
|  | 625.3064 | 13.8935
|  | 625.4343 | 13.8955
|  | 625.8047 | 13.8974
|  | 626.303 | 13.8994
|  | 626.4512 | 13.9019
|  | 626.1347 | 13.9032
|  | 625.7239 | 13.9044
|  | 625.4613 | 13.9064
|  | 625.3131 | 13.9081
|  | 625.3737 | 13.9094
|  | 625.6498 | 13.9114
|  | 625.9798 | 13.9134
|  | 626.1212 | 13.9153
|  | 625.9394 | 13.9172
|  | 625.6431 | 13.9187
|  | 625.4613 | 13.9201
|  | 625.3737 | 13.9213
|  | 625.3199 | 13.9231
|  | 625.3401 | 13.9245
|  | 625.5354 | 13.9263
|  | 625.9798 | 13.9285
|  | 626.4848 | 13.9307
|  | 626.5993 | 13.9326
|  | 626.2761 | 13.9345
|  | 625.8519 | 13.936
|  | 625.5556 | 13.9372
|  | 625.4411 | 13.9386
|  | 625.5219 | 13.94
|  | 625.8114 | 13.9422
|  | 626.1279 | 13.9449
|  | 626.1481 | 13.9469
|  | 625.9529 | 13.9481
|  | 625.6633 | 13.9493
|  | 625.468 | 13.9506
|  | 625.3737 | 13.952
|  | 625.3131 | 13.9536
|  | 625.3199 | 13.9554
|  | 625.5152 | 13.9574
|  | 626.0269 | 13.9596
|  | 626.5791 | 13.962
|  | 626.7205 | 13.9639
|  | 626.3771 | 13.9654
|  | 625.9327 | 13.9665
|  | 625.6094 | 13.9678
|  | 625.5084 | 13.9691
|  | 625.6027 | 13.9713
|  | 625.8721 | 13.9736
|  | 626.1616 | 13.9755
|  | 626.1953 | 13.9774
|  | 626 | 13.979
|  | 625.7172 | 13.9805
|  | 625.5219 | 13.9824
|  | 625.4411 | 13.9843
|  | 625.4074 | 13.9858
|  | 625.4411 | 13.9867
|  | 625.7037 | 13.9884
|  | 626.2559 | 13.9909
|  | 626.7273 | 13.9932
|  | 626.6936 | 13.9949
|  | 626.2963 | 13.9962
|  | 625.8519 | 13.9978
|  | 625.5825 | 13.9996
|  | 625.4882 | 14.0015
|  | 625.6566 | 14.0031
|  | 626.0741 | 14.0049
|  | 626.404 | 14.0072
|  | 626.3165 | 14.0086
|  | 626.0135 | 14.01
|  | 625.697 | 14.0113
|  | 625.569 | 14.0129
|  | 625.5017 | 14.0149
|  | 625.4545 | 14.0166
|  | 625.5084 | 14.0178
|  | 625.8114 | 14.0199
|  | 626.3973 | 14.0222
|  | 626.8215 | 14.0244
|  | 626.7138 | 14.0264
|  | 626.2828 | 14.0286
|  | 625.8586 | 14.0298
|  | 625.6229 | 14.0303
|  | 625.5556 | 14.032
|  | 625.7441 | 14.0346
|  | 626.1077 | 14.0369
|  | 626.404 | 14.0388
|  | 626.3232 | 14.0405
|  | 626.0269 | 14.0415
|  | 625.7643 | 14.0425
|  | 625.6094 | 14.0442
|  | 625.5152 | 14.0464
|  | 625.4815 | 14.0476
|  | 625.5556 | 14.049
|  | 625.9259 | 14.0505
|  | 626.5724 | 14.0528
|  | 627.0034 | 14.0555
|  | 626.8956 | 14.0579
|  | 626.3838 | 14.0595
|  | 625.9192 | 14.0613
|  | 625.6431 | 14.063
|  | 625.596 | 14.0638
|  | 625.8182 | 14.0657
|  | 626.1481 | 14.068
|  | 626.404 | 14.0696
|  | 626.33 | 14.0713
|  | 626.0471 | 14.0729
|  | 625.798 | 14.0746
|  | 625.6498 | 14.0763
|  | 625.6027 | 14.0782
|  | 625.6027 | 14.0793
|  | 625.7172 | 14.0814
|  | 626.1414 | 14.0831
|  | 626.7677 | 14.0851
|  | 627.0303 | 14.088
|  | 626.7609 | 14.0897
|  | 626.2492 | 14.0907
|  | 625.8519 | 14.0919
|  | 625.67 | 14.0936
|  | 625.67 | 14.0955
|  | 625.9394 | 14.0973
|  | 626.3367 | 14.0996
|  | 626.5455 | 14.1018
|  | 626.4108 | 14.1036
|  | 626.0741 | 14.1053
|  | 625.8384 | 14.1069
|  | 625.6835 | 14.1082
|  | 625.596 | 14.1093
|  | 625.5623 | 14.111
|  | 625.6902 | 14.1126
|  | 626.1077 | 14.1147
|  | 626.7273 | 14.1169
|  | 627.0168 | 14.119
|  | 626.7677 | 14.1212
|  | 626.2963 | 14.1224
|  | 625.9461 | 14.1238
|  | 625.7508 | 14.1257
|  | 625.8384 | 14.1273
|  | 626.1953 | 14.129
|  | 626.5791 | 14.1309
|  | 626.6936 | 14.1325
|  | 626.4175 | 14.1346
|  | 626.0269 | 14.1364
|  | 625.7778 | 14.1377
|  | 625.697 | 14.139
|  | 625.67 | 14.141
|  | 625.6835 | 14.1421
|  | 625.899 | 14.1437
|  | 626.4175 | 14.1457
|  | 627.0101 | 14.148
|  | 627.1515 | 14.1503
|  | 626.835 | 14.1517
|  | 626.3502 | 14.1532
|  | 625.9663 | 14.1551
|  | 625.7845 | 14.1565
|  | 625.8451 | 14.158
|  | 626.1616 | 14.1601
|  | 626.5859 | 14.1625
|  | 626.7071 | 14.1644
|  | 626.4512 | 14.1657
|  | 626.0875 | 14.1668
|  | 625.8788 | 14.1679
|  | 625.798 | 14.1697
|  | 625.7643 | 14.1713
|  | 625.7643 | 14.1732
|  | 625.9865 | 14.175
|  | 626.5455 | 14.1769
|  | 627.1515 | 14.1794
|  | 627.266 | 14.181
|  | 626.8148 | 14.1826
|  | 626.2963 | 14.1845
|  | 625.9731 | 14.186
|  | 625.8855 | 14.1876
|  | 626.0202 | 14.1896
|  | 626.4175 | 14.1911
|  | 626.7744 | 14.1932
|  | 626.7542 | 14.195
|  | 626.431 | 14.1968
|  | 626.1212 | 14.1982
|  | 625.9125 | 14.1997
|  | 625.8047 | 14.2013
|  | 625.7778 | 14.203
|  | 625.8114 | 14.2045
|  | 626.1347 | 14.2066
|  | 626.7407 | 14.2082
|  | 627.2795 | 14.2103
|  | 627.2256 | 14.2129
|  | 626.8013 | 14.2148
|  | 626.3098 | 14.2159
|  | 625.9865 | 14.2173
|  | 625.9125 | 14.219
|  | 626.1347 | 14.2208
|  | 626.5657 | 14.223
|  | 626.8956 | 14.2253
|  | 626.7609 | 14.2273
|  | 626.3838 | 14.2282
|  | 626.0471 | 14.2292
|  | 625.8586 | 14.2308
|  | 625.7643 | 14.2325
|  | 625.7643 | 14.2339
|  | 625.8721 | 14.2351
|  | 626.229 | 14.2374
|  | 626.9293 | 14.2401
|  | 627.5152 | 14.2429
|  | 627.4074 | 14.2451
|  | 626.862 | 14.2463
|  | 626.3434 | 14.247
|  | 626.0067 | 14.2483
|  | 625.9394 | 14.25
|  | 626.202 | 14.2517
|  | 626.7003 | 14.2542
|  | 626.9966 | 14.2562
|  | 626.8822 | 14.2582
|  | 626.4916 | 14.2597
|  | 626.1347 | 14.2609
|  | 625.9192 | 14.2622
|  | 625.8586 | 14.2641
|  | 625.8653 | 14.2657
|  | 626.0202 | 14.2673
|  | 626.4512 | 14.2689
|  | 627.165 | 14.2713
|  | 627.6094 | 14.2737
|  | 627.3064 | 14.2757
|  | 626.6869 | 14.277
|  | 626.1953 | 14.2782
|  | 625.9731 | 14.2794
|  | 625.9529 | 14.281
|  | 626.1616 | 14.2831
|  | 626.6599 | 14.2852
|  | 627.037 | 14.2873
|  | 627.0236 | 14.2894
|  | 626.6869 | 14.291
|  | 626.3232 | 14.2927
|  | 626.1279 | 14.2941
|  | 626.0337 | 14.2958
|  | 625.9461 | 14.2972
|  | 626.0404 | 14.2984
|  | 626.4781 | 14.3006
|  | 627.2189 | 14.3027
|  | 627.7306 | 14.3051
|  | 627.5354 | 14.3072
|  | 626.8822 | 14.3087
|  | 626.3636 | 14.3099
|  | 626.1077 | 14.3121
|  | 626.1212 | 14.314
|  | 626.4848 | 14.3158
|  | 627.1111 | 14.3177
|  | 627.4141 | 14.3197
|  | 627.1246 | 14.3216
|  | 626.633 | 14.3228
|  | 626.3165 | 14.324
|  | 626.1549 | 14.3259
|  | 626.0875 | 14.3274
|  | 626.0943 | 14.3291
|  | 626.303 | 14.3311
|  | 626.835 | 14.333
|  | 627.5354 | 14.3356
|  | 627.7643 | 14.3378
|  | 627.3603 | 14.3394
|  | 626.7542 | 14.3406
|  | 626.303 | 14.3418
|  | 626.0943 | 14.3432
|  | 626.1481 | 14.3455
|  | 626.5185 | 14.3475
|  | 627.0774 | 14.3496
|  | 627.2862 | 14.3515
|  | 626.9764 | 14.3525
|  | 626.532 | 14.3541
|  | 626.2357 | 14.3559
|  | 626.0943 | 14.3575
|  | 626.0269 | 14.3587
|  | 626.0404 | 14.3604
|  | 626.3232 | 14.3628
|  | 627.0034 | 14.3651
|  | 627.8316 | 14.3668
|  | 627.9798 | 14.369
|  | 627.4209 | 14.3707
|  | 626.7879 | 14.372
|  | 626.3367 | 14.3732
|  | 626.1818 | 14.3747
|  | 626.2896 | 14.3765
|  | 626.7071 | 14.3786
|  | 627.2458 | 14.3807
|  | 627.4141 | 14.3826
|  | 627.0842 | 14.3844
|  | 626.6397 | 14.3856
|  | 626.3165 | 14.3866
|  | 626.1684 | 14.3877
|  | 626.0875 | 14.3897
|  | 626.0673 | 14.3918
|  | 626.33 | 14.3939
|  | 626.9697 | 14.3964
|  | 627.7576 | 14.3988
|  | 627.9865 | 14.4007
|  | 627.5017 | 14.4018
|  | 626.8687 | 14.4031
|  | 626.3973 | 14.4042
|  | 626.2424 | 14.4059
|  | 626.4175 | 14.4071
|  | 626.9158 | 14.409
|  | 627.3939 | 14.4111
|  | 627.4747 | 14.4139
|  | 627.1246 | 14.4161
|  | 626.6936 | 14.417
|  | 626.404 | 14.418
|  | 626.2963 | 14.4198
|  | 626.2357 | 14.4219
|  | 626.2559 | 14.4234
|  | 626.5791 | 14.4249
|  | 627.3131 | 14.4272
|  | 628.0606 | 14.4297
|  | 628.1077 | 14.4318
|  | 627.569 | 14.4336
|  | 626.9226 | 14.4351
|  | 626.5118 | 14.4364
|  | 626.3704 | 14.4379
|  | 626.6128 | 14.4402
|  | 627.138 | 14.442
|  | 627.5286 | 14.4438
|  | 627.4882 | 14.4456
|  | 627.0505 | 14.4473
|  | 626.6397 | 14.4486
|  | 626.431 | 14.4505
|  | 626.3569 | 14.4525
|  | 626.3434 | 14.4532
|  | 626.4377 | 14.4542
|  | 626.8754 | 14.4558
|  | 627.7306 | 14.4586
|  | 628.2761 | 14.4614
|  | 628.0337 | 14.4633
|  | 627.3199 | 14.4648
|  | 626.6936 | 14.4664
|  | 626.3704 | 14.4676
|  | 626.3367 | 14.4688
|  | 626.5657 | 14.4708
|  | 627.0976 | 14.4728
|  | 627.5286 | 14.4752
|  | 627.4882 | 14.4771
|  | 627.1246 | 14.4789
|  | 626.7407 | 14.48
|  | 626.5253 | 14.4816
|  | 626.431 | 14.4828
|  | 626.3502 | 14.4846
|  | 626.4646 | 14.4865
|  | 626.963 | 14.4883
|  | 627.8114 | 14.4905
|  | 628.3838 | 14.4931
|  | 628.2088 | 14.4949
|  | 627.5152 | 14.496
|  | 626.8822 | 14.4971
|  | 626.5253 | 14.4987
|  | 626.4646 | 14.5
|  | 626.7879 | 14.5024
|  | 627.4276 | 14.5043
|  | 627.8249 | 14.5066
|  | 627.6162 | 14.5085
|  | 627.0774 | 14.5098
|  | 626.6801 | 14.5111
|  | 626.532 | 14.5128
|  | 626.4512 | 14.5144
|  | 626.3636 | 14.5165
|  | 626.5051 | 14.5178
|  | 627.064 | 14.5194
|  | 627.9596 | 14.5218
|  | 628.4781 | 14.5239
|  | 628.2155 | 14.5255
|  | 627.4747 | 14.5271
|  | 626.8822 | 14.5289
|  | 626.5859 | 14.5305
|  | 626.6195 | 14.5323
|  | 626.9764 | 14.5338
|  | 627.596 | 14.5364
|  | 627.9327 | 14.5389
|  | 627.7104 | 14.5397
|  | 627.266 | 14.5409
|  | 626.8687 | 14.5427
|  | 626.633 | 14.5444
|  | 626.5522 | 14.5458
|  | 626.5455 | 14.5476
|  | 626.7407 | 14.5495
|  | 627.468 | 14.5515
|  | 628.2626 | 14.5538
|  | 628.5387 | 14.5562
|  | 628.0673 | 14.5577
|  | 627.3199 | 14.5587
|  | 626.7946 | 14.5605
|  | 626.5993 | 14.5622
|  | 626.7003 | 14.5635
|  | 627.2391 | 14.5654
|  | 627.8653 | 14.568
|  | 628.0808 | 14.5696
|  | 627.7643 | 14.571
|  | 627.2256 | 14.5725
|  | 626.8215 | 14.5745
|  | 626.6532 | 14.5761
|  | 626.5455 | 14.5776
|  | 626.532 | 14.579
|  | 626.835 | 14.5811
|  | 627.5758 | 14.583
|  | 628.3771 | 14.5855
|  | 628.6195 | 14.5878
|  | 628.1616 | 14.5895
|  | 627.4613 | 14.5905
|  | 626.9158 | 14.5918
|  | 626.6869 | 14.5931
|  | 626.8283 | 14.5955
|  | 627.367 | 14.5976
|  | 627.9394 | 14.5996
|  | 628.0539 | 14.601
|  | 627.6633 | 14.6029
|  | 627.165 | 14.6041
|  | 626.835 | 14.6058
|  | 626.6734 | 14.6077
|  | 626.5724 | 14.609
|  | 626.5522 | 14.6111
|  | 626.8418 | 14.6125
|  | 627.67 | 14.6146
|  | 628.5387 | 14.6166
|  | 628.7407 | 14.6185
|  | 628.2626 | 14.6202
|  | 627.5623 | 14.6222
|  | 627.0101 | 14.6232
|  | 626.8081 | 14.6245
|  | 626.9495 | 14.6258
|  | 627.5488 | 14.628
|  | 628.1549 | 14.6305
|  | 628.229 | 14.6333
|  | 627.8182 | 14.6354
|  | 627.2929 | 14.6366
|  | 626.9293 | 14.6373
|  | 626.734 | 14.6391
|  | 626.6263 | 14.6405
|  | 626.7475 | 14.6421
|  | 627.2256 | 14.6447
|  | 628.1077 | 14.6466
|  | 628.8148 | 14.6489
|  | 628.8754 | 14.6507
|  | 628.3098 | 14.6524
|  | 627.5758 | 14.6538
|  | 627.0707 | 14.6557
|  | 626.9091 | 14.6575
|  | 627.1919 | 14.6589
|  | 627.8721 | 14.6605
|  | 628.3636 | 14.6629
|  | 628.2761 | 14.6643
|  | 627.7374 | 14.6653
|  | 627.1919 | 14.6671
|  | 626.9158 | 14.6687
|  | 626.8081 | 14.6705
|  | 626.7677 | 14.6719
|  | 626.8889 | 14.6737
|  | 627.4209 | 14.6763
|  | 628.2896 | 14.6789
|  | 628.8687 | 14.6811
|  | 628.8148 | 14.6823
|  | 628.1414 | 14.684
|  | 627.4074 | 14.6857
|  | 626.9764 | 14.687
|  | 626.9495 | 14.6881
|  | 627.3535 | 14.6896
|  | 628.1212 | 14.6922
|  | 628.5993 | 14.695
|  | 628.4377 | 14.6975
|  | 627.8451 | 14.6985
|  | 627.2458 | 14.699
|  | 626.9158 | 14.7003
|  | 626.7542 | 14.7022
|  | 626.6801 | 14.704
|  | 626.8687 | 14.7058
|  | 627.4882 | 14.7077
|  | 628.3771 | 14.7097
|  | 628.9562 | 14.7123
|  | 628.8485 | 14.7144
|  | 628.1953 | 14.716
|  | 627.468 | 14.7171
|  | 627.0505 | 14.7186
|  | 626.9562 | 14.7204
|  | 627.3266 | 14.7218
|  | 628.0135 | 14.7239
|  | 628.4646 | 14.7259
|  | 628.3838 | 14.7276
|  | 627.9057 | 14.7296
|  | 627.4545 | 14.7313
|  | 627.1919 | 14.7329
|  | 627.0168 | 14.7343
|  | 626.9495 | 14.7355
|  | 627.1582 | 14.7373
|  | 627.8519 | 14.7393
|  | 628.7003 | 14.7417
|  | 629.0707 | 14.7441
|  | 628.8552 | 14.7457
|  | 628.229 | 14.7473
|  | 627.596 | 14.7486
|  | 627.1852 | 14.7498
|  | 627.165 | 14.7512
|  | 627.6768 | 14.753
|  | 628.3973 | 14.7553
|  | 628.7003 | 14.7575
|  | 628.4714 | 14.7593
|  | 627.9529 | 14.7606
|  | 627.4613 | 14.762
|  | 627.1852 | 14.7635
|  | 627.0236 | 14.7648
|  | 626.9899 | 14.7665
|  | 627.266 | 14.7688
|  | 627.9798 | 14.7711
|  | 628.7205 | 14.7734
|  | 629.0236 | 14.7755
|  | 628.7744 | 14.777
|  | 628.1818 | 14.7784
|  | 627.6364 | 14.7799
|  | 627.3401 | 14.7813
|  | 627.5017 | 14.7831
|  | 628.0471 | 14.785
|  | 628.5926 | 14.7872
|  | 628.734 | 14.7889
|  | 628.3569 | 14.7905
|  | 627.7912 | 14.7917
|  | 627.3535 | 14.7941
|  | 627.1785 | 14.7957
|  | 627.1111 | 14.7975
|  | 627.1246 | 14.7987
|  | 627.4815 | 14.8001
|  | 628.2424 | 14.8025
|  | 628.9697 | 14.8045
|  | 629.2054 | 14.8068
|  | 628.8822 | 14.8086
|  | 628.2222 | 14.8098
|  | 627.6364 | 14.8107
|  | 627.3737 | 14.8124
|  | 627.5286 | 14.8143
|  | 628.1145 | 14.8164
|  | 628.6801 | 14.819
|  | 628.7946 | 14.8205
|  | 628.4848 | 14.8223
|  | 627.8923 | 14.8243
|  | 627.4613 | 14.8256
|  | 627.2458 | 14.8268
|  | 627.1448 | 14.8281
|  | 627.1448 | 14.8298
|  | 627.5421 | 14.8314
|  | 628.3232 | 14.8337
|  | 629.0438 | 14.8366
|  | 629.1717 | 14.8381
|  | 628.7879 | 14.839
|  | 628.1886 | 14.8406
|  | 627.6296 | 14.8424
|  | 627.4209 | 14.8439
|  | 627.6633 | 14.8456
|  | 628.2626 | 14.8477
|  | 628.7542 | 14.8497
|  | 628.835 | 14.8517
|  | 628.4983 | 14.8535
|  | 627.9933 | 14.8546
|  | 627.5892 | 14.8561
|  | 627.3737 | 14.8581
|  | 627.2391 | 14.8598
|  | 627.2727 | 14.8607
|  | 627.798 | 14.8628
|  | 628.6128 | 14.8651
|  | 629.2458 | 14.8677
|  | 629.2929 | 14.8696
|  | 628.8956 | 14.8711
|  | 628.3232 | 14.8725
|  | 627.8249 | 14.8741
|  | 627.6027 | 14.8754
|  | 627.9461 | 14.8769
|  | 628.5993 | 14.8796
|  | 628.9764 | 14.8822
|  | 628.8552 | 14.8837
|  | 628.303 | 14.8848
|  | 627.7508 | 14.8863
|  | 627.4411 | 14.888
|  | 627.3064 | 14.8897
|  | 627.2862 | 14.8913
|  | 627.4613 | 14.893
|  | 628.0404 | 14.8948
|  | 628.8215 | 14.897
|  | 629.3535 | 14.8995
|  | 629.3199 | 14.9015
|  | 628.8956 | 14.9032
|  | 628.2626 | 14.9046
|  | 627.8047 | 14.9064
|  | 627.7508 | 14.9081
|  | 628.1549 | 14.9095
|  | 628.7273 | 14.9116
|  | 629.0438 | 14.9134
|  | 628.936 | 14.915
|  | 628.4646 | 14.9169
|  | 627.9461 | 14.9184
|  | 627.7104 | 14.92
|  | 627.5825 | 14.9219
|  | 627.5219 | 14.9233
|  | 627.7778 | 14.9248
|  | 628.431 | 14.9273
|  | 629.1515 | 14.9299
|  | 629.4882 | 14.9324
|  | 629.2593 | 14.9342
|  | 628.6734 | 14.9356
|  | 628.0539 | 14.937
|  | 627.7037 | 14.9384
|  | 627.6633 | 14.9398
|  | 628.0741 | 14.9414
|  | 628.6936 | 14.9438
|  | 629.0842 | 14.9461
|  | 628.9764 | 14.9477
|  | 628.5253 | 14.9492
|  | 628.0943 | 14.9508
|  | 627.8114 | 14.9527
|  | 627.6162 | 14.954
|  | 627.5084 | 14.9556
|  | 627.7037 | 14.9573
|  | 628.2828 | 14.9585
|  | 629.0438 | 14.9608
|  | 629.4747 | 14.9638
|  | 629.2795 | 14.9658
|  | 628.7475 | 14.9666
|  | 628.2222 | 14.9683
|  | 627.8519 | 14.9696
|  | 627.8451 | 14.9708
|  | 628.3367 | 14.973
|  | 628.9697 | 14.9753
|  | 629.2458 | 14.9778
|  | 629.064 | 14.9791
|  | 628.5387 | 14.9807
|  | 628.1279 | 14.9824
|  | 627.899 | 14.9834
|  | 627.7508 | 14.9852
|  | 627.7778 | 14.9865
|  | 628.1077 | 14.9886
|  | 628.7744 | 14.9914
|  | 629.4949 | 14.9935
|  | 629.7374 | 14.9956
|  | 629.3939 | 14.9971
|  | 628.8418 | 14.9982
|  | 628.2963 | 14.9993
|  | 627.9192 | 15.0006
|  | 628.0067 | 15.003
|  | 628.5253 | 15.0053
|  | 629.037 | 15.0076
|  | 629.1987 | 15.0096
|  | 628.9495 | 15.0111
|  | 628.4646 | 15.0125
|  | 628.101 | 15.0133
|  | 627.8923 | 15.0146
|  | 627.771 | 15.0167
|  | 627.67 | 15.0188
|  | 628.0135 | 15.0205
|  | 628.7407 | 15.0222
|  | 629.5421 | 15.024
|  | 629.798 | 15.0264
|  | 629.4141 | 15.0281
|  | 628.7946 | 15.0293
|  | 628.3098 | 15.0308
|  | 628.1145 | 15.0325
|  | 628.2896 | 15.0342
|  | 628.7677 | 15.0368
|  | 629.2256 | 15.0393
|  | 629.2929 | 15.0414
|  | 628.9966 | 15.0432
|  | 628.5455 | 15.0438
|  | 628.1684 | 15.0447
|  | 627.9529 | 15.0463
|  | 627.8047 | 15.0479
|  | 627.7845 | 15.0498
|  | 628.1481 | 15.0514
|  | 628.8485 | 15.0537
|  | 629.5892 | 15.0561
|  | 629.7845 | 15.058
|  | 629.3872 | 15.0596
|  | 628.8552 | 15.0612
|  | 628.3771 | 15.0628
|  | 628.2424 | 15.0645
|  | 628.4444 | 15.0662
|  | 628.9091 | 15.0681
|  | 629.2458 | 15.0702
|  | 629.2323 | 15.0716
|  | 628.936 | 15.0737
|  | 628.5455 | 15.0755
|  | 628.2963 | 15.0767
|  | 628.1818 | 15.0784
|  | 628.0202 | 15.0795
|  | 628.0337 | 15.0814
|  | 628.4444 | 15.0835
|  | 629.165 | 15.0856
|  | 629.9394 | 15.0883
|  | 629.9865 | 15.0902
|  | 629.4613 | 15.0917
|  | 628.8552 | 15.0929
|  | 628.4646 | 15.0942
|  | 628.3367 | 15.095
|  | 628.5993 | 15.0974
|  | 629.0505 | 15.0998
|  | 629.4074 | 15.1023
|  | 629.3468 | 15.1041
|  | 629.0168 | 15.1057
|  | 628.6465 | 15.107
|  | 628.4377 | 15.1084
|  | 628.3098 | 15.11
|  | 628.2222 | 15.1117
|  | 628.3838 | 15.1131
|  | 628.8754 | 15.1155
|  | 629.6835 | 15.1182
|  | 630.2357 | 15.1202
|  | 629.9529 | 15.1218
|  | 629.3131 | 15.1235
|  | 628.7138 | 15.125
|  | 628.3434 | 15.1264
|  | 628.2828 | 15.1279
|  | 628.5926 | 15.1299
|  | 629.138 | 15.1323
|  | 629.4949 | 15.1345
|  | 629.4074 | 15.1365
|  | 629.0505 | 15.1379
|  | 628.6465 | 15.1391
|  | 628.4242 | 15.1406
|  | 628.2492 | 15.1422
|  | 628.1414 | 15.144
|  | 628.2828 | 15.1457
|  | 628.7811 | 15.1478
|  | 629.6229 | 15.1497
|  | 630.2963 | 15.152
|  | 630.1212 | 15.1541
|  | 629.4613 | 15.1555
|  | 628.862 | 15.1566
|  | 628.5051 | 15.1586
|  | 628.5051 | 15.1602
|  | 628.8148 | 15.1619
|  | 629.3266 | 15.1644
|  | 629.5758 | 15.1658
|  | 629.4141 | 15.1675
|  | 629.0101 | 15.1691
|  | 628.6532 | 15.1705
|  | 628.4916 | 15.1717
|  | 628.3771 | 15.1732
|  | 628.2761 | 15.1746
|  | 628.4714 | 15.1763
|  | 629.064 | 15.1788
|  | 629.8855 | 15.1818
|  | 630.3838 | 15.1838
|  | 630.1279 | 15.1858
|  | 629.4411 | 15.1874
|  | 628.8754 | 15.1886
|  | 628.532 | 15.1896
|  | 628.5387 | 15.1911
|  | 628.8956 | 15.1934
|  | 629.3468 | 15.1957
|  | 629.5758 | 15.1978
|  | 629.3872 | 15.1994
|  | 628.9899 | 15.2011
|  | 628.6599 | 15.2023
|  | 628.4848 | 15.2035
|  | 628.3838 | 15.2054
|  | 628.3636 | 15.2077
|  | 628.633 | 15.2094
|  | 629.2189 | 15.211
|  | 629.9865 | 15.2129
|  | 630.2559 | 15.2151
|  | 629.8047 | 15.217
|  | 629.1919 | 15.2183
|  | 628.7811 | 15.2192
|  | 628.5791 | 15.2207
|  | 628.7138 | 15.223
|  | 629.1515 | 15.2256
|  | 629.7374 | 15.2277
|  | 629.9461 | 15.2299
|  | 629.6162 | 15.2314
|  | 629.1515 | 15.2325
|  | 628.8215 | 15.2336
|  | 628.6263 | 15.2354
|  | 628.5051 | 15.2372
|  | 628.4512 | 15.2389
|  | 628.734 | 15.2404
|  | 629.468 | 15.243
|  | 630.3434 | 15.2458
|  | 630.5522 | 15.2476
|  | 630.0337 | 15.2489
|  | 629.3468 | 15.2506
|  | 628.862 | 15.2517
|  | 628.6936 | 15.2538
|  | 628.8687 | 15.2565
|  | 629.3468 | 15.2586
|  | 629.771 | 15.2603
|  | 629.771 | 15.2615
|  | 629.4141 | 15.2627
|  | 629.0034 | 15.264
|  | 628.7205 | 15.2659
|  | 628.5589 | 15.2678
|  | 628.4512 | 15.2693
|  | 628.4848 | 15.2704
|  | 628.8283 | 15.2721
|  | 629.5892 | 15.2748
|  | 630.5118 | 15.2774
|  | 630.7677 | 15.2789
|  | 630.1818 | 15.2803
|  | 629.4074 | 15.2827
|  | 628.9024 | 15.2844
|  | 628.6667 | 15.2861
|  | 628.8283 | 15.2875
|  | 629.3401 | 15.2892
|  | 629.8451 | 15.2915
|  | 629.9057 | 15.2939
|  | 629.5219 | 15.2955
|  | 629.1111 | 15.2968
|  | 628.835 | 15.2978
|  | 628.6734 | 15.299
|  | 628.5859 | 15.3011
|  | 628.6397 | 15.3034
|  | 629.0303 | 15.3054
|  | 629.899 | 15.3072
|  | 630.6801 | 15.3096
|  | 630.734 | 15.3122
|  | 630.1077 | 15.3136
|  | 629.3805 | 15.3138
|  | 628.9428 | 15.3155
|  | 628.8485 | 15.318
|  | 629.0842 | 15.32
|  | 629.5892 | 15.3218
|  | 630.0202 | 15.3237
|  | 629.9192 | 15.3254
|  | 629.4949 | 15.3266
|  | 629.1044 | 15.3277
|  | 628.8822 | 15.3296
|  | 628.7407 | 15.3318
|  | 628.6195 | 15.3335
|  | 628.7071 | 15.3351
|  | 629.1111 | 15.3369
|  | 630.0471 | 15.3392
|  | 630.8081 | 15.3412
|  | 630.8418 | 15.3429
|  | 630.1684 | 15.3449
|  | 629.4343 | 15.3464
|  | 629.0236 | 15.3473
|  | 628.9495 | 15.3492
|  | 629.2391 | 15.3512
|  | 629.899 | 15.3535
|  | 630.33 | 15.3557
|  | 630.1481 | 15.3573
|  | 629.6094 | 15.3587
|  | 629.1178 | 15.36
|  | 628.9091 | 15.3617
|  | 628.8013 | 15.3637
|  | 628.7205 | 15.3647
|  | 628.8822 | 15.3664
|  | 629.468 | 15.3683
|  | 630.4444 | 15.3709
|  | 631.0101 | 15.3731
|  | 630.8283 | 15.3751
|  | 630.0741 | 15.3762
|  | 629.3603 | 15.3773
|  | 628.9697 | 15.3788
|  | 628.9158 | 15.3803
|  | 629.2391 | 15.3825
|  | 629.8249 | 15.3847
|  | 630.1549 | 15.3867
|  | 629.9461 | 15.3884
|  | 629.4949 | 15.39
|  | 629.1717 | 15.3919
|  | 628.9832 | 15.3932
|  | 628.8889 | 15.3947
|  | 628.8754 | 15.3962
|  | 629.0572 | 15.3976
|  | 629.7104 | 15.3999
|  | 630.6061 | 15.4027
|  | 631.0101 | 15.4048
|  | 630.6532 | 15.4066
|  | 629.8788 | 15.4076
|  | 629.2862 | 15.4087
|  | 629.0168 | 15.4106
|  | 629.0438 | 15.413
|  | 629.4209 | 15.4148
|  | 630.0606 | 15.4169
|  | 630.3636 | 15.4188
|  | 630.1414 | 15.4197
|  | 629.6296 | 15.4216
|  | 629.2256 | 15.4233
|  | 628.9899 | 15.4252
|  | 628.8956 | 15.4266
|  | 628.8687 | 15.4276
|  | 629.0909 | 15.4295
|  | 629.7643 | 15.4315
|  | 630.6195 | 15.4344
|  | 631.0101 | 15.4373
|  | 630.6667 | 15.4385
|  | 629.9125 | 15.4394
|  | 629.3266 | 15.4408
|  | 629.0505 | 15.4426
|  | 629.1582 | 15.4444
|  | 629.697 | 15.4461
|  | 630.3838 | 15.4485
|  | 630.5589 | 15.4506
|  | 630.0943 | 15.4522
|  | 629.4815 | 15.4533
|  | 629.1044 | 15.4545
|  | 629.0101 | 15.4561
|  | 628.9697 | 15.4577
|  | 628.9832 | 15.4593
|  | 629.3401 | 15.4619
|  | 630.1279 | 15.4642
|  | 630.9293 | 15.4664
|  | 631.2323 | 15.4684
|  | 630.9091 | 15.4705
|  | 630.1751 | 15.4724
|  | 629.5017 | 15.4731
|  | 629.2121 | 15.4749
|  | 629.2997 | 15.4769
|  | 629.8249 | 15.479
|  | 630.4848 | 15.4809
|  | 630.6667 | 15.4825
|  | 630.2626 | 15.4844
|  | 629.6633 | 15.4857
|  | 629.2795 | 15.4875
|  | 629.1178 | 15.4897
|  | 629.0572 | 15.4909
|  | 629.1111 | 15.4922
|  | 629.4882 | 15.4948
|  | 630.3367 | 15.4976
|  | 631.0438 | 15.4999
|  | 631.1582 | 15.5011
|  | 630.5993 | 15.503
|  | 629.8653 | 15.5046
|  | 629.3737 | 15.5055
|  | 629.1852 | 15.5065
|  | 629.4074 | 15.5092
|  | 630.0404 | 15.5109
|  | 630.5387 | 15.5125
|  | 630.5185 | 15.5148
|  | 630.0539 | 15.5165
|  | 629.5421 | 15.5178
|  | 629.2458 | 15.5192
|  | 629.1178 | 15.5209
|  | 629.0505 | 15.5221
|  | 629.1111 | 15.5233
|  | 629.5488 | 15.5255
|  | 630.4175 | 15.5284
|  | 631.0842 | 15.5309
|  | 631.138 | 15.5325
|  | 630.6599 | 15.5347
|  | 629.9596 | 15.5362
|  | 629.4478 | 15.5373
|  | 629.3199 | 15.5388
|  | 629.6431 | 15.5405
|  | 630.33 | 15.5421
|  | 630.7946 | 15.5441
|  | 630.6263 | 15.5461
|  | 630.0337 | 15.5486
|  | 629.4747 | 15.5501
|  | 629.1987 | 15.5517
|  | 629.1313 | 15.5536
|  | 629.138 | 15.5548
|  | 629.2929 | 15.5564
|  | 629.9259 | 15.5582
|  | 630.7811 | 15.5611
|  | 631.2795 | 15.5634
|  | 631.1919 | 15.5654
|  | 630.6128 | 15.5663
|  | 629.9125 | 15.5678
|  | 629.4815 | 15.5693
|  | 629.3603 | 15.5704
|  | 629.7845 | 15.5722
|  | 630.4916 | 15.5746
|  | 630.9024 | 15.5768
|  | 630.7475 | 15.5783
|  | 630.1684 | 15.5797
|  | 629.6296 | 15.5815
|  | 629.3603 | 15.5832
|  | 629.2997 | 15.5842
|  | 629.2727 | 15.5858
|  | 629.4478 | 15.5877
|  | 630.1414 | 15.5903
|  | 630.9764 | 15.5926
|  | 631.3468 | 15.5949
|  | 631.1785 | 15.5969
|  | 630.5185 | 15.5983
|  | 629.8586 | 15.6
|  | 629.468 | 15.6015
|  | 629.4141 | 15.6028
|  | 629.8384 | 15.6048
|  | 630.5724 | 15.6072
|  | 631.0236 | 15.6091
|  | 630.9293 | 15.6106
|  | 630.404 | 15.6126
|  | 629.8923 | 15.6141
|  | 629.596 | 15.6156
|  | 629.3737 | 15.6165
|  | 629.266 | 15.6177
|  | 629.4545 | 15.6197
|  | 630.1616 | 15.6217
|  | 630.9562 | 15.6246
|  | 631.3266 | 15.6269
|  | 631.1515 | 15.6287
|  | 630.5253 | 15.6301
|  | 629.8855 | 15.6317
|  | 629.5084 | 15.6331
|  | 629.5084 | 15.6339
|  | 630.0471 | 15.6357
|  | 630.7475 | 15.6382
|  | 631.0236 | 15.6408
|  | 630.8013 | 15.6427
|  | 630.2155 | 15.6439
|  | 629.7508 | 15.6457
|  | 629.5152 | 15.6468
|  | 629.4478 | 15.648
|  | 629.4209 | 15.6498
|  | 629.697 | 15.6517
|  | 630.4444 | 15.6542
|  | 631.1515 | 15.6564
|  | 631.4007 | 15.6586
|  | 631.1582 | 15.6605
|  | 630.5387 | 15.6622
|  | 629.899 | 15.6625
|  | 629.5421 | 15.6639
|  | 629.6027 | 15.666
|  | 630.2155 | 15.6681
|  | 630.8956 | 15.6703
|  | 631.1044 | 15.6722
|  | 630.8148 | 15.6739
|  | 630.2559 | 15.6756
|  | 629.7845 | 15.677
|  | 629.6027 | 15.678
|  | 629.5084 | 15.6791
|  | 629.5219 | 15.681
|  | 629.9192 | 15.6835
|  | 630.6936 | 15.686
|  | 631.3064 | 15.6879
|  | 631.4343 | 15.69
|  | 631.0236 | 15.6915
|  | 630.3502 | 15.6931
|  | 629.8586 | 15.694
|  | 629.6431 | 15.6956
|  | 629.8519 | 15.6978
|  | 630.4444 | 15.6998
|  | 631.037 | 15.7019
|  | 631.1919 | 15.7041
|  | 630.8552 | 15.7057
|  | 630.303 | 15.7071
|  | 629.8586 | 15.7088
|  | 629.6094 | 15.7106
|  | 629.4882 | 15.7116
|  | 629.5152 | 15.7128
|  | 629.899 | 15.7149
|  | 630.6599 | 15.7176
|  | 631.3199 | 15.7201
|  | 631.5017 | 15.7221
|  | 631.2391 | 15.724
|  | 630.6801 | 15.7252
|  | 630.1145 | 15.7261
|  | 629.8788 | 15.7277
|  | 630.1549 | 15.7296
|  | 630.7475 | 15.7319
|  | 631.1785 | 15.7343
|  | 631.1582 | 15.7365
|  | 630.8418 | 15.7389
|  | 630.3704 | 15.7402
|  | 629.9933 | 15.7412
|  | 629.8114 | 15.7428
|  | 629.6768 | 15.7444
|  | 629.6835 | 15.7457
|  | 630.1684 | 15.7475
|  | 630.9562 | 15.7496
|  | 631.5017 | 15.7523
|  | 631.5354 | 15.7548
|  | 631.165 | 15.7563
|  | 630.5522 | 15.757
|  | 630.0135 | 15.758
|  | 629.8114 | 15.7604
|  | 630.0808 | 15.7625
|  | 630.6599 | 15.7647
|  | 631.0976 | 15.7666
|  | 631.0842 | 15.7684
|  | 630.7407 | 15.7698
|  | 630.2828 | 15.7714
|  | 630.0202 | 15.7733
|  | 629.8855 | 15.7752
|  | 629.7374 | 15.7761
|  | 629.9327 | 15.7771
|  | 630.5253 | 15.7796
|  | 631.2054 | 15.7824
|  | 631.5421 | 15.7849
|  | 631.4613 | 15.7871
|  | 631.064 | 15.7886
|  | 630.4848 | 15.7895
|  | 630.0067 | 15.7909
|  | 629.8923 | 15.7927
|  | 630.3098 | 15.7946
|  | 630.8956 | 15.7969
|  | 631.2593 | 15.7992
|  | 631.2593 | 15.8008
|  | 630.936 | 15.802
|  | 630.4848 | 15.8033
|  | 630.1953 | 15.805
|  | 630.0269 | 15.8069
|  | 629.8923 | 15.8084
|  | 630.0606 | 15.8099
|  | 630.6667 | 15.8124
|  | 631.2997 | 15.8151
|  | 631.5892 | 15.817
|  | 631.5084 | 15.8193
|  | 631.138 | 15.8209
|  | 630.5993 | 15.8223
|  | 630.1684 | 15.8236
|  | 630.1145 | 15.8246
|  | 630.5253 | 15.8264
|  | 631.0572 | 15.829
|  | 631.3199 | 15.8313
|  | 631.1987 | 15.8332
|  | 630.7946 | 15.8344
|  | 630.3906 | 15.8356
|  | 630.1549 | 15.837
|  | 629.9933 | 15.8384
|  | 629.9394 | 15.8404
|  | 630.2492 | 15.8424
|  | 630.8956 | 15.8447
|  | 631.5421 | 15.847
|  | 631.798 | 15.8492
|  | 631.596 | 15.8507
|  | 631.1313 | 15.8521
|  | 630.6195 | 15.8533
|  | 630.2357 | 15.8549
|  | 630.2761 | 15.8566
|  | 630.7273 | 15.8586
|  | 631.1717 | 15.861
|  | 631.3468 | 15.8629
|  | 631.2189 | 15.8644
|  | 630.9024 | 15.866
|  | 630.5522 | 15.8678
|  | 630.3569 | 15.8695
|  | 630.1347 | 15.8712
|  | 630.0404 | 15.8725
|  | 630.3771 | 15.874
|  | 631.0101 | 15.8764
|  | 631.5152 | 15.8785
|  | 631.6229 | 15.881
|  | 631.3805 | 15.8829
|  | 630.9091 | 15.8843
|  | 630.4242 | 15.8857
|  | 630.1414 | 15.8872
|  | 630.2963 | 15.8884
|  | 630.8215 | 15.89
|  | 631.3064 | 15.8928
|  | 631.4747 | 15.8955
|  | 631.3131 | 15.8967
|  | 630.9832 | 15.8979
|  | 630.6263 | 15.8995
|  | 630.3636 | 15.9008
|  | 630.1145 | 15.9021
|  | 630.0606 | 15.9041
|  | 630.5051 | 15.9062
|  | 631.1246 | 15.9084
|  | 631.6498 | 15.9108
|  | 631.771 | 15.9125
|  | 631.5152 | 15.914
|  | 631.1178 | 15.9158
|  | 630.6801 | 15.9174
|  | 630.4714 | 15.9193
|  | 630.6397 | 15.9212
|  | 631.037 | 15.9232
|  | 631.3805 | 15.9251
|  | 631.4343 | 15.9268
|  | 631.2189 | 15.9279
|  | 630.8754 | 15.9298
|  | 630.5993 | 15.9316
|  | 630.4444 | 15.9333
|  | 630.2626 | 15.9348
|  | 630.2222 | 15.9362
|  | 630.6061 | 15.9385
|  | 631.1987 | 15.9408
|  | 631.7441 | 15.943
|  | 631.8316 | 15.9447
|  | 631.5421 | 15.9458
|  | 631.138 | 15.9475
|  | 630.7071 | 15.9492
|  | 630.5118 | 15.9507
|  | 630.6397 | 15.9533
|  | 631.0505 | 15.9553
|  | 631.3737 | 15.957
|  | 631.4411 | 15.9589
|  | 631.2593 | 15.9607
|  | 630.936 | 15.9624
|  | 630.6734 | 15.9637
|  | 630.4781 | 15.965
|  | 630.3434 | 15.9664
|  | 630.4579 | 15.9683
|  | 630.8754 | 15.9706
|  | 631.4545 | 15.973
|  | 631.9259 | 15.9751
|  | 631.9057 | 15.9768
|  | 631.5354 | 15.9779
|  | 631.1178 | 15.9796
|  | 630.7879 | 15.9811
|  | 630.6667 | 15.983
|  | 630.8956 | 15.9847
|  | 631.3131 | 15.987
|  | 631.5421 | 15.989
|  | 631.4815 | 15.9908
|  | 631.2189 | 15.9922
|  | 630.9091 | 15.9939
|  | 630.6397 | 15.995
|  | 630.3838 | 15.9964
|  | 630.2559 | 15.9979
|  | 630.3704 | 15.9999
|  | 630.862 | 16.0021
|  | 631.4882 | 16.0048
|  | 631.899 | 16.0075
|  | 631.8316 | 16.0088
|  | 631.4613 | 16.01
|  | 631.0438 | 16.0115
|  | 630.734 | 16.013
|  | 630.6397 | 16.0147
|  | 630.9428 | 16.016
|  | 631.3401 | 16.0181
|  | 631.5623 | 16.0207
|  | 631.5084 | 16.0226
|  | 631.2525 | 16.0238
|  | 630.9428 | 16.0251
|  | 630.7071 | 16.0264
|  | 630.4579 | 16.0285
|  | 630.3636 | 16.0307
|  | 630.532 | 16.0325
|  | 631.0168 | 16.0347
|  | 631.6364 | 16.0366
|  | 632.0202 | 16.0388
|  | 631.8721 | 16.0406
|  | 631.4949 | 16.0422
|  | 631.0909 | 16.0435
|  | 630.7609 | 16.045
|  | 630.7138 | 16.0468
|  | 630.9764 | 16.0493
|  | 631.3535 | 16.0509
|  | 631.5892 | 16.0526
|  | 631.5421 | 16.0545
|  | 631.3131 | 16.0562
|  | 631.064 | 16.0579
|  | 630.8956 | 16.0598
|  | 630.7003 | 16.0615
|  | 630.5993 | 16.0627
|  | 630.7609 | 16.0641
|  | 631.1987 | 16.0662
|  | 631.7643 | 16.069
|  | 632.0404 | 16.0712
|  | 631.8249 | 16.0727
|  | 631.4411 | 16.0741
|  | 631.1178 | 16.0759
|  | 630.8822 | 16.0775
|  | 630.9091 | 16.079
|  | 631.1717 | 16.081
|  | 631.5219 | 16.0835
|  | 631.7104 | 16.0854
|  | 631.6027 | 16.0871
|  | 631.367 | 16.0882
|  | 631.0774 | 16.0896
|  | 630.862 | 16.0918
|  | 630.7138 | 16.0936
|  | 630.6801 | 16.0952
|  | 630.9226 | 16.0961
|  | 631.3737 | 16.0985
|  | 631.8855 | 16.1012
|  | 632.0808 | 16.1033
|  | 631.798 | 16.1041
|  | 631.4343 | 16.106
|  | 631.165 | 16.1076
|  | 631.0101 | 16.1096
|  | 631.0438 | 16.1116
|  | 631.3401 | 16.1133
|  | 631.6498 | 16.1156
|  | 631.7306 | 16.1176
|  | 631.5017 | 16.1191
|  | 631.1785 | 16.1211
|  | 630.9428 | 16.1225
|  | 630.835 | 16.1239
|  | 630.7744 | 16.1251
|  | 630.7677 | 16.127
|  | 630.9966 | 16.1292
|  | 631.4478 | 16.1315
|  | 631.9798 | 16.1334
|  | 632.1684 | 16.1357
|  | 631.8384 | 16.1376
|  | 631.4343 | 16.139
|  | 631.1313 | 16.14
|  | 631.0236 | 16.1416
|  | 631.1178 | 16.1433
|  | 631.3603 | 16.1454
|  | 631.6633 | 16.1479
|  | 631.7508 | 16.1498
|  | 631.5556 | 16.1519
|  | 631.2727 | 16.1533
|  | 631.0572 | 16.1547
|  | 630.9293 | 16.1563
|  | 630.8552 | 16.1579
|  | 630.862 | 16.1593
|  | 631.1111 | 16.1608
|  | 631.6364 | 16.1634
|  | 632.1886 | 16.166
|  | 632.2761 | 16.1678
|  | 631.8721 | 16.1692
|  | 631.4478 | 16.1709
|  | 631.1919 | 16.1726
|  | 631.1044 | 16.1742
|  | 631.2189 | 16.1758
|  | 631.5219 | 16.1775
|  | 631.8182 | 16.1801
|  | 631.8316 | 16.1822
|  | 631.6027 | 16.1838
|  | 631.3333 | 16.1858
|  | 631.1515 | 16.1871
|  | 631.0034 | 16.1881
|  | 630.8822 | 16.1895
|  | 630.9024 | 16.1913
|  | 631.1717 | 16.1929
|  | 631.6835 | 16.1955
|  | 632.2088 | 16.1982
|  | 632.229 | 16.1994
|  | 631.8451 | 16.2016
|  | 631.4613 | 16.2033
|  | 631.1852 | 16.2041
|  | 631.1178 | 16.206
|  | 631.2593 | 16.2078
|  | 631.596 | 16.21
|  | 631.8586 | 16.2122
|  | 631.7912 | 16.2138
|  | 631.5219 | 16.2153
|  | 631.2525 | 16.2171
|  | 631.1044 | 16.2185
|  | 631.037 | 16.2205
|  | 631.0034 | 16.2218
|  | 631.0976 | 16.2236
|  | 631.4276 | 16.2257
|  | 632.0135 | 16.2284
|  | 632.4377 | 16.2307
|  | 632.303 | 16.2325
|  | 631.8249 | 16.2335
|  | 631.4007 | 16.2346
|  | 631.1717 | 16.2363
|  | 631.1515 | 16.2377
|  | 631.3535 | 16.2397
|  | 631.697 | 16.243
|  | 631.9596 | 16.2451
|  | 631.8451 | 16.2465
|  | 631.5084 | 16.2479
|  | 631.2795 | 16.2495
|  | 631.1919 | 16.2506
|  | 631.1178 | 16.2522
|  | 631.0505 | 16.2543
|  | 631.1246 | 16.2558
|  | 631.4815 | 16.2574
|  | 632.0673 | 16.2598
|  | 632.3704 | 16.2618
|  | 632.1751 | 16.2641
|  | 631.7643 | 16.266
|  | 631.4074 | 16.2675
|  | 631.1987 | 16.2685
|  | 631.1785 | 16.2701
|  | 631.3939 | 16.2718
|  | 631.7845 | 16.2741
|  | 632.1077 | 16.2764
|  | 632 | 16.2779
|  | 631.67 | 16.2793
|  | 631.4007 | 16.2809
|  | 631.2391 | 16.2828
|  | 631.1582 | 16.2843
|  | 631.1246 | 16.2859
|  | 631.2323 | 16.2875
|  | 631.5556 | 16.2897
|  | 632.1212 | 16.292
|  | 632.4916 | 16.2942
|  | 632.3569 | 16.2961
|  | 631.8721 | 16.2979
|  | 631.468 | 16.2986
|  | 631.2727 | 16.3
|  | 631.3199 | 16.3021
|  | 631.6027 | 16.3044
|  | 632.0606 | 16.3066
|  | 632.2492 | 16.3088
|  | 631.9933 | 16.3112
|  | 631.6229 | 16.3124
|  | 631.3737 | 16.3138
|  | 631.2593 | 16.3148
|  | 631.2054 | 16.316
|  | 631.1987 | 16.318
|  | 631.3535 | 16.3198
|  | 631.7845 | 16.3225
|  | 632.3502 | 16.3247
|  | 632.5387 | 16.3271
|  | 632.202 | 16.3292
|  | 631.7441 | 16.3303
|  | 631.4007 | 16.3317
|  | 631.2458 | 16.3328
|  | 631.2862 | 16.3342
|  | 631.5892 | 16.3364
|  | 632.0606 | 16.3391
|  | 632.2626 | 16.341
|  | 632.0135 | 16.3426
|  | 631.6296 | 16.3444
|  | 631.3939 | 16.3461
|  | 631.2929 | 16.3473
|  | 631.2256 | 16.3485
|  | 631.1987 | 16.3506
|  | 631.3805 | 16.3526
|  | 631.899 | 16.3548
|  | 632.4646 | 16.3568
|  | 632.5926 | 16.3592
|  | 632.202 | 16.3609
|  | 631.697 | 16.3616
|  | 631.3603 | 16.3635
|  | 631.2256 | 16.3653
|  | 631.3535 | 16.3669
|  | 631.6902 | 16.369
|  | 632.1481 | 16.3717
|  | 632.2492 | 16.3737
|  | 631.9663 | 16.3751
|  | 631.6094 | 16.3768
|  | 631.3737 | 16.3782
|  | 631.2862 | 16.3795
|  | 631.2256 | 16.3814
|  | 631.1785 | 16.3831
|  | 631.367 | 16.3849
|  | 631.8384 | 16.3868
|  | 632.3838 | 16.3893
|  | 632.5522 | 16.3918
|  | 632.229 | 16.3934
|  | 631.7643 | 16.3947
|  | 631.4478 | 16.3962
|  | 631.3468 | 16.3979
|  | 631.4747 | 16.4001
|  | 631.8182 | 16.4023
|  | 632.1886 | 16.4044
|  | 632.2559 | 16.4057
|  | 631.9529 | 16.4072
|  | 631.6162 | 16.4088
|  | 631.4411 | 16.4105
|  | 631.3805 | 16.4119
|  | 631.3333 | 16.4135
|  | 631.3603 | 16.4151
|  | 631.5623 | 16.4167
|  | 632.1212 | 16.4194
|  | 632.6195 | 16.422
|  | 632.6869 | 16.4239
|  | 632.3232 | 16.425
|  | 631.8316 | 16.4266
|  | 631.4882 | 16.4285
|  | 631.4141 | 16.4307
|  | 631.5892 | 16.4319
|  | 632.0067 | 16.4336
|  | 632.3232 | 16.4357
|  | 632.2424 | 16.4378
|  | 631.8855 | 16.4394
|  | 631.5556 | 16.4415
|  | 631.3939 | 16.4437
|  | 631.3468 | 16.4447
|  | 631.3199 | 16.4461
|  | 631.3805 | 16.4477
|  | 631.7172 | 16.4502
|  | 632.3367 | 16.4526
|  | 632.6869 | 16.4547
|  | 632.5791 | 16.4566
|  | 632.1077 | 16.4579
|  | 631.6431 | 16.4594
|  | 631.4074 | 16.4608
|  | 631.3737 | 16.4619
|  | 631.5623 | 16.4641
|  | 632.0067 | 16.4658
|  | 632.3569 | 16.4681
|  | 632.3367 | 16.4702
|  | 631.9933 | 16.4725
|  | 631.6566 | 16.4735
|  | 631.468 | 16.4745
|  | 631.3737 | 16.4761
|  | 631.3131 | 16.4776
|  | 631.3737 | 16.4792
|  | 631.7306 | 16.4815
|  | 632.3636 | 16.484
|  | 632.7138 | 16.4862
|  | 632.6263 | 16.4879
|  | 632.1684 | 16.4895
|  | 631.7172 | 16.4909
|  | 631.4613 | 16.4922
|  | 631.4209 | 16.4943
|  | 631.6835 | 16.4968
|  | 632.1953 | 16.4992
|  | 632.4579 | 16.5014
|  | 632.303 | 16.5029
|  | 631.8923 | 16.5038
|  | 631.5623 | 16.5049
|  | 631.4343 | 16.5071
|  | 631.3805 | 16.5087
|  | 631.3535 | 16.5103
|  | 631.4411 | 16.5116
|  | 631.8519 | 16.5138
|  | 632.4579 | 16.5161
|  | 632.7811 | 16.5187
|  | 632.6936 | 16.5208
|  | 632.2963 | 16.5227
|  | 631.8249 | 16.5235
|  | 631.5286 | 16.5246
|  | 631.5286 | 16.5261
|  | 631.8519 | 16.5284
|  | 632.2896 | 16.5308
|  | 632.5185 | 16.5331
|  | 632.3098 | 16.5348
|  | 631.9259 | 16.5365
|  | 631.6566 | 16.5383
|  | 631.5556 | 16.5393
|  | 631.4815 | 16.5408
|  | 631.468 | 16.5425
|  | 631.6162 | 16.5445
|  | 632.1212 | 16.5467
|  | 632.6263 | 16.5489
|  | 632.8013 | 16.5512
|  | 632.532 | 16.5533
|  | 632.0202 | 16.5547
|  | 631.6431 | 16.556
|  | 631.4815 | 16.5574
|  | 631.6027 | 16.5593
|  | 632.0337 | 16.5613
|  | 632.4377 | 16.5637
|  | 632.5589 | 16.5658
|  | 632.2963 | 16.5674
|  | 631.8855 | 16.5685
|  | 631.6094 | 16.5701
|  | 631.468 | 16.5713
|  | 631.4276 | 16.5732
|  | 631.4478 | 16.5751
|  | 631.6633 | 16.5765
|  | 632.202 | 16.5788
|  | 632.6734 | 16.5818
|  | 632.8148 | 16.5841
|  | 632.5791 | 16.5855
|  | 632.1145 | 16.5873
|  | 631.7104 | 16.5886
|  | 631.5354 | 16.59
|  | 631.697 | 16.5918
|  | 632.1212 | 16.5939
|  | 632.5522 | 16.5961
|  | 632.6061 | 16.5978
|  | 632.2963 | 16.5995
|  | 631.9057 | 16.601
|  | 631.6296 | 16.6022
|  | 631.4815 | 16.6042
|  | 631.4209 | 16.6057
|  | 631.4478 | 16.6072
|  | 631.7239 | 16.609
|  | 632.2828 | 16.6117
|  | 632.7475 | 16.6139
|  | 632.8687 | 16.6158
|  | 632.6263 | 16.6178
|  | 632.1886 | 16.6197
|  | 631.771 | 16.6207
|  | 631.596 | 16.6215
|  | 631.7172 | 16.6236
|  | 632.1751 | 16.6258
|  | 632.5387 | 16.6273
|  | 632.5993 | 16.6295
|  | 632.2896 | 16.6312
|  | 631.8721 | 16.6325
|  | 631.6027 | 16.6334
|  | 631.5084 | 16.6353
|  | 631.4545 | 16.6373
|  | 631.4949 | 16.6392
|  | 631.8047 | 16.6412
|  | 632.404 | 16.6433
|  | 632.8283 | 16.6455
|  | 632.9158 | 16.6482
|  | 632.6734 | 16.6497
|  | 632.2492 | 16.6514
|  | 631.8721 | 16.6532
|  | 631.7508 | 16.655
|  | 631.9529 | 16.6566
|  | 632.404 | 16.658
|  | 632.6734 | 16.6598
|  | 632.6667 | 16.6614
|  | 632.3569 | 16.6631
|  | 631.9394 | 16.6649
|  | 631.7104 | 16.6661
|  | 631.6027 | 16.6679
|  | 631.5556 | 16.6698
|  | 631.6498 | 16.6721
|  | 632.0404 | 16.6744
|  | 632.5859 | 16.6766
|  | 632.8956 | 16.6787
|  | 632.8822 | 16.6807
|  | 632.6195 | 16.6821
|  | 632.1953 | 16.6833
|  | 631.8721 | 16.6852
|  | 631.798 | 16.6867
|  | 632.1212 | 16.6885
|  | 632.532 | 16.6906
|  | 632.7542 | 16.6935
|  | 632.6532 | 16.6958
|  | 632.2761 | 16.6967
|  | 631.8653 | 16.6975
|  | 631.6835 | 16.6992
|  | 631.6162 | 16.7005
|  | 631.5892 | 16.7019
|  | 631.7239 | 16.7037
|  | 632.1684 | 16.7055
|  | 632.6667 | 16.7079
|  | 632.9091 | 16.7109
|  | 632.8687 | 16.7132
|  | 632.5455 | 16.7139
|  | 632.1077 | 16.7151
|  | 631.7912 | 16.7169
|  | 631.7172 | 16.7188
|  | 632 | 16.721
|  | 632.431 | 16.7231
|  | 632.7003 | 16.7252
|  | 632.6195 | 16.7271
|  | 632.3434 | 16.7288
|  | 632.0067 | 16.7304
|  | 631.771 | 16.7318
|  | 631.6498 | 16.7327
|  | 631.6431 | 16.7346
|  | 631.8316 | 16.7368
|  | 632.303 | 16.7388
|  | 632.7609 | 16.7415
|  | 632.9293 | 16.7436
|  | 632.7946 | 16.7447
|  | 632.4916 | 16.7466
|  | 632.1212 | 16.7485
|  | 631.899 | 16.7497
|  | 631.9125 | 16.7516
|  | 632.2357 | 16.7537
|  | 632.6128 | 16.7558
|  | 632.7677 | 16.7577
|  | 632.6465 | 16.7595
|  | 632.3367 | 16.7609
|  | 632.0539 | 16.7623
|  | 631.8721 | 16.7639
|  | 631.7306 | 16.7657
|  | 631.6835 | 16.7671
|  | 631.9125 | 16.7692
|  | 632.3973 | 16.7714
|  | 632.8013 | 16.7735
|  | 632.9428 | 16.7758
|  | 632.835 | 16.7776
|  | 632.5455 | 16.7785
|  | 632.1818 | 16.7799
|  | 632.0067 | 16.7815
|  | 632.1145 | 16.7835
|  | 632.4579 | 16.786
|  | 632.7475 | 16.7887
|  | 632.8013 | 16.7901
|  | 632.5724 | 16.7917
|  | 632.1886 | 16.793
|  | 631.9596 | 16.794
|  | 631.8451 | 16.7957
|  | 631.798 | 16.7979
|  | 631.7912 | 16.7999
|  | 632.0471 | 16.8016
|  | 632.5253 | 16.804
|  | 632.8822 | 16.8068
|  | 632.9899 | 16.8085
|  | 632.8754 | 16.81
|  | 632.5859 | 16.8116
|  | 632.229 | 16.8134
|  | 632.0471 | 16.8145
|  | 632.1414 | 16.8166
|  | 632.4646 | 16.8187
|  | 632.7273 | 16.8211
|  | 632.7677 | 16.8225
|  | 632.5589 | 16.824
|  | 632.2492 | 16.8258
|  | 631.9663 | 16.8271
|  | 631.7845 | 16.8283
|  | 631.7104 | 16.8303
|  | 631.7374 | 16.8319
|  | 632.0135 | 16.8336
|  | 632.5185 | 16.8358
|  | 632.8822 | 16.8385
|  | 632.963 | 16.8407
|  | 632.8081 | 16.842
|  | 632.4983 | 16.8436
|  | 632.1886 | 16.8453
|  | 632.0808 | 16.8463
|  | 632.2424 | 16.8484
|  | 632.5589 | 16.8509
|  | 632.7946 | 16.8535
|  | 632.8081 | 16.8556
|  | 632.6128 | 16.8566
|  | 632.303 | 16.8582
|  | 632.0539 | 16.8599
|  | 631.9259 | 16.8616
|  | 631.8586 | 16.8632
|  | 631.9529 | 16.8648
|  | 632.3232 | 16.8664
|  | 632.734 | 16.8689
|  | 632.9697 | 16.8716
|  | 632.9832 | 16.8735
|  | 632.8013 | 16.8751
|  | 632.5522 | 16.8769
|  | 632.2694 | 16.878
|  | 632.1481 | 16.8791
|  | 632.3502 | 16.8808
|  | 632.6667 | 16.8831
|  | 632.8485 | 16.8848
|  | 632.8081 | 16.8869
|  | 632.5522 | 16.889
|  | 632.2155 | 16.8905
|  | 632.0202 | 16.8918
|  | 631.9731 | 16.8934
|  | 631.9259 | 16.8947
|  | 632.0269 | 16.8965
|  | 632.4175 | 16.8985
|  | 632.835 | 16.9011
|  | 633.0707 | 16.9034
|  | 633.037 | 16.9053
|  | 632.835 | 16.9069
|  | 632.5387 | 16.908
|  | 632.2694 | 16.9094
|  | 632.2626 | 16.9117
|  | 632.5118 | 16.9142
|  | 632.7744 | 16.9155
|  | 632.8889 | 16.9177
|  | 632.835 | 16.9198
|  | 632.6128 | 16.9213
|  | 632.303 | 16.9229
|  | 632.1347 | 16.9244
|  | 632.0606 | 16.9265
|  | 632.0471 | 16.9275
|  | 632.202 | 16.9289
|  | 632.5791 | 16.9315
|  | 632.936 | 16.9344
|  | 633.0909 | 16.9369
|  | 632.9899 | 16.9387
|  | 632.7273 | 16.9401
|  | 632.4108 | 16.9414
|  | 632.1818 | 16.9429
|  | 632.1684 | 16.9448
|  | 632.3973 | 16.9471
|  | 632.7071 | 16.949
|  | 632.8687 | 16.9513
|  | 632.835 | 16.9526
|  | 632.6397 | 16.9534
|  | 632.3838 | 16.9553
|  | 632.202 | 16.957
|  | 632.0875 | 16.9584
|  | 632 | 16.9603
|  | 632.1077 | 16.9622
|  | 632.4916 | 16.9641
|  | 632.8552 | 16.9662
|  | 633.0303 | 16.969
|  | 632.9899 | 16.9708
|  | 632.7946 | 16.9717
|  | 632.5522 | 16.9734
|  | 632.3569 | 16.9746
|  | 632.3636 | 16.9761
|  | 632.6128 | 16.9787
|  | 632.862 | 16.981
|  | 632.9428 | 16.9831
|  | 632.8485 | 16.9848
|  | 632.633 | 16.9863
|  | 632.404 | 16.9885
|  | 632.3165 | 16.9906
|  | 632.1953 | 16.9916
|  | 632.2155 | 16.9925
|  | 632.4512 | 16.9948
|  | 632.7542 | 16.9966
|  | 633.0034 | 16.9985
|  | 633.0842 | 17.0012
|  | 632.9764 | 17.0032
|  | 632.7744 | 17.0049
|  | 632.5253 | 17.0064
|  | 632.3636 | 17.008
|  | 632.431 | 17.0097
|  | 632.6599 | 17.0121
|  | 632.862 | 17.0142
|  | 632.9293 | 17.016
|  | 632.835 | 17.0173
|  | 632.6465 | 17.0189
|  | 632.4242 | 17.0205
|  | 632.33 | 17.0221
|  | 632.229 | 17.024
|  | 632.229 | 17.0258
|  | 632.431 | 17.0277
|  | 632.7811 | 17.0297
|  | 633.0505 | 17.0321
|  | 633.0976 | 17.0343
|  | 632.963 | 17.0358
|  | 632.7407 | 17.0373
|  | 632.532 | 17.0387
|  | 632.4108 | 17.0405
|  | 632.5051 | 17.0422
|  | 632.7273 | 17.0441
|  | 632.9158 | 17.0465
|  | 632.9428 | 17.0486
|  | 632.8215 | 17.0502
|  | 632.6397 | 17.0512
|  | 632.4646 | 17.0525
|  | 632.3434 | 17.0543
|  | 632.2828 | 17.0563
|  | 632.3367 | 17.0579
|  | 632.5522 | 17.0593
|  | 632.8418 | 17.0619
|  | 633.0909 | 17.0648
|  | 633.1246 | 17.0667
|  | 632.963 | 17.0683
|  | 632.7407 | 17.0698
|  | 632.5455 | 17.0705
|  | 632.4646 | 17.0721
|  | 632.5791 | 17.0741
|  | 632.7811 | 17.0762
|  | 632.9226 | 17.0784
|  | 632.9428 | 17.0802
|  | 632.8148 | 17.0814
|  | 632.6263 | 17.0835
|  | 632.4916 | 17.0849
|  | 632.3973 | 17.0862
|  | 632.303 | 17.0882
|  | 632.3165 | 17.0903
|  | 632.5185 | 17.0923
|  | 632.8485 | 17.095
|  | 633.1178 | 17.0971
|  | 633.1582 | 17.0995
|  | 633.0034 | 17.1011
|  | 632.8148 | 17.1024
|  | 632.6397 | 17.1037
|  | 632.5522 | 17.1057
|  | 632.6667 | 17.1077
|  | 632.8485 | 17.1094
|  | 632.9562 | 17.1107
|  | 632.936 | 17.113
|  | 632.8148 | 17.1149
|  | 632.6397 | 17.116
|  | 632.5253 | 17.1175
|  | 632.4714 | 17.1188
|  | 632.4108 | 17.1208
|  | 632.4781 | 17.1234
|  | 632.7071 | 17.1252
|  | 633.0034 | 17.1276
|  | 633.1987 | 17.1301
|  | 633.1313 | 17.1323
|  | 632.9495 | 17.1334
|  | 632.7475 | 17.134
|  | 632.5657 | 17.1357
|  | 632.5051 | 17.1376
|  | 632.6465 | 17.1398
|  | 632.8552 | 17.1419
|  | 632.963 | 17.1443
|  | 632.9495 | 17.146
|  | 632.8418 | 17.1474
|  | 632.7138 | 17.1486
|  | 632.6397 | 17.1503
|  | 632.5791 | 17.1519
|  | 632.5387 | 17.154
|  | 632.5859 | 17.1554
|  | 632.7879 | 17.1576
|  | 633.064 | 17.16
|  | 633.2458 | 17.1627
|  | 633.1582 | 17.1647
|  | 632.9562 | 17.166
|  | 632.7542 | 17.1675
|  | 632.6195 | 17.1695
|  | 632.6061 | 17.1708
|  | 632.7407 | 17.1727
|  | 632.9226 | 17.1746
|  | 633.0101 | 17.1768
|  | 632.9697 | 17.1783
|  | 632.8283 | 17.1798
|  | 632.6667 | 17.1813
|  | 632.5791 | 17.183
|  | 632.5253 | 17.185
|  | 632.5185 | 17.1869
|  | 632.6397 | 17.1888
|  | 632.8418 | 17.1908
|  | 633.0909 | 17.1933
|  | 633.2256 | 17.1957
|  | 633.1246 | 17.1968
|  | 632.9091 | 17.1987
|  | 632.7273 | 17.2002
|  | 632.6061 | 17.2015
|  | 632.6263 | 17.2029
|  | 632.7677 | 17.2053
|  | 632.9226 | 17.2074
|  | 632.9899 | 17.21
|  | 632.9428 | 17.2118
|  | 632.8013 | 17.213
|  | 632.6869 | 17.2145
|  | 632.6195 | 17.2163
|  | 632.5724 | 17.2178
|  | 632.5522 | 17.2193
|  | 632.6465 | 17.2207
|  | 632.862 | 17.2229
|  | 633.1582 | 17.2257
|  | 633.2727 | 17.2278
|  | 633.1111 | 17.2297
|  | 632.9158 | 17.2313
|  | 632.7609 | 17.2323
|  | 632.6734 | 17.234
|  | 632.7138 | 17.236
|  | 632.8552 | 17.2383
|  | 633.037 | 17.2404
|  | 633.0976 | 17.2426
|  | 633.0168 | 17.2442
|  | 632.8754 | 17.2454
|  | 632.734 | 17.2466
|  | 632.6599 | 17.2488
|  | 632.5993 | 17.2507
|  | 632.6061 | 17.2522
|  | 632.7273 | 17.2539
|  | 632.9697 | 17.2559
|  | 633.2391 | 17.2582
|  | 633.3064 | 17.2603
|  | 633.1313 | 17.2621
|  | 632.9293 | 17.2635
|  | 632.7677 | 17.2646
|  | 632.6801 | 17.2664
|  | 632.734 | 17.2686
|  | 632.8956 | 17.2709
|  | 633.0303 | 17.2733
|  | 633.0572 | 17.2756
|  | 632.9764 | 17.2769
|  | 632.8485 | 17.2784
|  | 632.7407 | 17.2798
|  | 632.6397 | 17.2811
|  | 632.5859 | 17.2824
|  | 632.5926 | 17.2842
|  | 632.734 | 17.2866
|  | 632.9764 | 17.289
|  | 633.2727 | 17.2916
|  | 633.3468 | 17.2932
|  | 633.165 | 17.2942
|  | 632.9495 | 17.2954
|  | 632.7811 | 17.297
|  | 632.7138 | 17.2988
|  | 632.7609 | 17.3009
|  | 632.8956 | 17.3026
|  | 633.0303 | 17.3054
|  | 633.0438 | 17.3075
|  | 632.9562 | 17.3088
|  | 632.8215 | 17.3102
|  | 632.7273 | 17.3114
|  | 632.6801 | 17.313
|  | 632.6465 | 17.315
|  | 632.6801 | 17.3169
|  | 632.8148 | 17.3192
|  | 633.0909 | 17.3212
|  | 633.3872 | 17.324
|  | 633.3535 | 17.3267
|  | 633.0976 | 17.3275
|  | 632.8822 | 17.3279
|  | 632.734 | 17.3289
|  | 632.7205 | 17.3311
|  | 632.8013 | 17.3331
|  | 632.936 | 17.3352
|  | 633.0505 | 17.3378
|  | 633.0505 | 17.3401
|  | 632.9495 | 17.3416
|  | 632.8148 | 17.3429
|  | 632.7205 | 17.3445
|  | 632.6801 | 17.3465
|  | 632.6465 | 17.3482
|  | 632.6734 | 17.3496
|  | 632.8418 | 17.3514
|  | 633.1852 | 17.354
|  | 633.468 | 17.3561
|  | 633.3872 | 17.3576
|  | 633.1313 | 17.3591
|  | 632.9024 | 17.3609
|  | 632.7811 | 17.3626
|  | 632.7609 | 17.3642
|  | 632.8485 | 17.3658
|  | 633.037 | 17.3681
|  | 633.1852 | 17.3709
|  | 633.138 | 17.3732
|  | 632.9899 | 17.3746
|  | 632.8552 | 17.3759
|  | 632.7677 | 17.377
|  | 632.7003 | 17.3784
|  | 632.6397 | 17.3802
|  | 632.7071 | 17.3829
|  | 632.8956 | 17.3852
|  | 633.2189 | 17.3875
|  | 633.5017 | 17.3894
|  | 633.3872 | 17.3911
|  | 633.0909 | 17.3925
|  | 632.8687 | 17.3942
|  | 632.7475 | 17.396
|  | 632.7407 | 17.3975
|  | 632.8418 | 17.399
|  | 633.0236 | 17.4011
|  | 633.1313 | 17.4034
|  | 633.0774 | 17.4054
|  | 632.9697 | 17.4075
|  | 632.8754 | 17.4093
|  | 632.8013 | 17.4106
|  | 632.7475 | 17.4119
|  | 632.7205 | 17.4137
|  | 632.7811 | 17.4163
|  | 632.963 | 17.4181
|  | 633.3131 | 17.4198
|  | 633.5286 | 17.4216
|  | 633.3535 | 17.4241
|  | 633.0774 | 17.4257
|  | 632.8822 | 17.4271
|  | 632.7879 | 17.4291
|  | 632.8013 | 17.4308
|  | 632.9091 | 17.4324
|  | 633.064 | 17.4346
|  | 633.1448 | 17.437
|  | 633.0976 | 17.4385
|  | 632.9697 | 17.44
|  | 632.8822 | 17.4415
|  | 632.8013 | 17.4429
|  | 632.7407 | 17.4443
|  | 632.734 | 17.4463
|  | 632.8148 | 17.448
|  | 633.0034 | 17.4501
|  | 633.2862 | 17.4527
|  | 633.4074 | 17.455
|  | 633.266 | 17.4569
|  | 633.037 | 17.458
|  | 632.8822 | 17.459
|  | 632.8148 | 17.4608
|  | 632.835 | 17.4631
|  | 632.9562 | 17.4652
|  | 633.1582 | 17.4671
|  | 633.2054 | 17.469
|  | 633.0774 | 17.4711
|  | 632.9158 | 17.4728
|  | 632.8215 | 17.4737
|  | 632.7946 | 17.4752
|  | 632.7744 | 17.4773
|  | 632.7811 | 17.479
|  | 632.862 | 17.4809
|  | 633.1178 | 17.4834
|  | 633.5556 | 17.4857
|  | 633.6768 | 17.4877
|  | 633.4074 | 17.4896
|  | 633.0909 | 17.4906
|  | 632.9091 | 17.4917
|  | 632.8418 | 17.4935
|  | 632.8822 | 17.4953
|  | 633.0303 | 17.4977
|  | 633.2458 | 17.4997
|  | 633.2929 | 17.5016
|  | 633.1515 | 17.5032
|  | 632.9899 | 17.5049
|  | 632.8889 | 17.5061
|  | 632.835 | 17.508
|  | 632.8013 | 17.5098
|  | 632.8148 | 17.5113
|  | 632.9091 | 17.5135
|  | 633.1785 | 17.5157
|  | 633.5623 | 17.5182
|  | 633.5825 | 17.5199
|  | 633.2862 | 17.5219
|  | 633.0101 | 17.5232
|  | 632.862 | 17.5248
|  | 632.8283 | 17.5263
|  | 632.8889 | 17.5282
|  | 633.0572 | 17.53
|  | 633.2929 | 17.5318
|  | 633.2862 | 17.5342
|  | 633.1178 | 17.5358
|  | 632.9562 | 17.5371
|  | 632.862 | 17.5391
|  | 632.8148 | 17.5413
|  | 632.7879 | 17.5424
|  | 632.8215 | 17.5441
|  | 632.9495 | 17.5463
|  | 633.2391 | 17.5487
|  | 633.6094 | 17.5511
|  | 633.6027 | 17.5529
|  | 633.2929 | 17.554
|  | 633.0236 | 17.5561
|  | 632.8822 | 17.5576
|  | 632.8552 | 17.559
|  | 632.9226 | 17.5607
|  | 633.1111 | 17.5637
|  | 633.2997 | 17.5657
|  | 633.2458 | 17.5667
|  | 633.0505 | 17.5685
|  | 632.9091 | 17.5702
|  | 632.8485 | 17.5718
|  | 632.8148 | 17.5735
|  | 632.8215 | 17.5749
|  | 632.8687 | 17.5767
|  | 633.0034 | 17.5789
|  | 633.367 | 17.5815
|  | 633.697 | 17.5837
|  | 633.5825 | 17.5857
|  | 633.2323 | 17.5875
|  | 632.9832 | 17.5886
|  | 632.8822 | 17.5899
|  | 632.8754 | 17.5912
|  | 632.9495 | 17.5931
|  | 633.1178 | 17.5955
|  | 633.2997 | 17.5981
|  | 633.2458 | 17.5997
|  | 633.0707 | 17.6013
|  | 632.936 | 17.6026
|  | 632.8889 | 17.6042
|  | 632.8687 | 17.6059
|  | 632.8552 | 17.6073
|  | 632.8956 | 17.6091
|  | 633.0976 | 17.6115
|  | 633.5286 | 17.6141
|  | 633.798 | 17.6168
|  | 633.6364 | 17.6183
|  | 633.2458 | 17.6195
|  | 632.9764 | 17.6209
|  | 632.8754 | 17.6224
|  | 632.8822 | 17.6244
|  | 632.9697 | 17.6264
|  | 633.2189 | 17.6286
|  | 633.4209 | 17.6306
|  | 633.3333 | 17.6327
|  | 633.1178 | 17.6347
|  | 632.9764 | 17.6363
|  | 632.9024 | 17.6376
|  | 632.8687 | 17.6393
|  | 632.8485 | 17.6408
|  | 632.8822 | 17.6422
|  | 633.0505 | 17.6448
|  | 633.4613 | 17.647
|  | 633.7239 | 17.6495
|  | 633.569 | 17.6514
|  | 633.2189 | 17.6528
|  | 632.9832 | 17.6538
|  | 632.9024 | 17.6559
|  | 632.9293 | 17.6576
|  | 633.0707 | 17.6591
|  | 633.3872 | 17.6614
|  | 633.569 | 17.6638
|  | 633.4074 | 17.6657
|  | 633.1313 | 17.6666
|  | 632.9495 | 17.6684
|  | 632.8822 | 17.67
|  | 632.862 | 17.6715
|  | 632.8754 | 17.6738
|  | 632.9495 | 17.6757
|  | 633.1852 | 17.6778
|  | 633.6498 | 17.6804
|  | 633.8384 | 17.6823
|  | 633.5556 | 17.6838
|  | 633.1785 | 17.685
|  | 632.9697 | 17.6863
|  | 632.9024 | 17.6883
|  | 632.9293 | 17.6903
|  | 633.0707 | 17.6923
|  | 633.3535 | 17.6946
|  | 633.5488 | 17.697
|  | 633.3872 | 17.6987
|  | 633.1111 | 17.7
|  | 632.9495 | 17.7024
|  | 632.9024 | 17.7037
|  | 632.8822 | 17.7047
|  | 632.8889 | 17.7063
|  | 632.9764 | 17.708
|  | 633.3333 | 17.7102
|  | 633.7778 | 17.7121
|  | 633.8519 | 17.7147
|  | 633.5421 | 17.7167
|  | 633.165 | 17.7186
|  | 632.9562 | 17.7198
|  | 632.9091 | 17.7207
|  | 632.9495 | 17.7228
|  | 633.1448 | 17.7254
|  | 633.4343 | 17.7277
|  | 633.5488 | 17.7294
|  | 633.3603 | 17.7311
|  | 633.1044 | 17.7325
|  | 632.963 | 17.7345
|  | 632.9158 | 17.7362
|  | 632.9024 | 17.7376
|  | 632.9024 | 17.7387
|  | 633.0101 | 17.741
|  | 633.3401 | 17.7441
|  | 633.7778 | 17.7467
|  | 633.9057 | 17.7482
|  | 633.6229 | 17.7495
|  | 633.2391 | 17.7508
|  | 633.0034 | 17.7521
|  | 632.936 | 17.7541
|  | 633.0303 | 17.7563
|  | 633.2795 | 17.7583
|  | 633.5421 | 17.7605
|  | 633.5623 | 17.7624
|  | 633.3131 | 17.7645
|  | 633.0707 | 17.766
|  | 632.9562 | 17.7668
|  | 632.9293 | 17.7685
|  | 632.9158 | 17.7702
|  | 632.9293 | 17.7723
|  | 633.0505 | 17.7745
|  | 633.4545 | 17.7768
|  | 633.8653 | 17.7788
|  | 633.9394 | 17.7816
|  | 633.6162 | 17.7838
|  | 633.2256 | 17.7849
|  | 633.0034 | 17.7863
|  | 632.9495 | 17.7876
|  | 633.0774 | 17.7893
|  | 633.4141 | 17.7917
|  | 633.6902 | 17.794
|  | 633.569 | 17.7956
|  | 633.266 | 17.7972
|  | 633.0438 | 17.7989
|  | 632.9562 | 17.8002
|  | 632.9293 | 17.8018
|  | 632.9226 | 17.8032
|  | 632.9697 | 17.8048
|  | 633.1852 | 17.8066
|  | 633.6633 | 17.809
|  | 633.9933 | 17.8116
|  | 633.8855 | 17.8135
|  | 633.468 | 17.8149
|  | 633.1246 | 17.8162
|  | 632.9697 | 17.8182
|  | 632.9428 | 17.8192
|  | 633.0774 | 17.8213
|  | 633.4411 | 17.8238
|  | 633.7374 | 17.8258
|  | 633.6566 | 17.8277
|  | 633.367 | 17.8299
|  | 633.1246 | 17.8314
|  | 633.0101 | 17.8328
|  | 632.9562 | 17.8343
|  | 632.9293 | 17.836
|  | 632.9562 | 17.8373
|  | 633.1582 | 17.8397
|  | 633.6498 | 17.8424
|  | 634.0269 | 17.8445
|  | 633.9663 | 17.8467
|  | 633.5556 | 17.848
|  | 633.1785 | 17.8489
|  | 632.9899 | 17.8506
|  | 632.9697 | 17.8522
|  | 633.1111 | 17.8537
|  | 633.5017 | 17.8563
|  | 633.7643 | 17.8589
|  | 633.6768 | 17.8607
|  | 633.3535 | 17.862
|  | 633.1111 | 17.863
|  | 632.9966 | 17.8644
|  | 632.9697 | 17.8669
|  | 632.963 | 17.8689
|  | 633.0572 | 17.8711
|  | 633.4209 | 17.8732
|  | 633.8923 | 17.8754
|  | 634.1212 | 17.8773
|  | 634.0067 | 17.8785
|  | 633.596 | 17.88
|  | 633.1919 | 17.8823
|  | 633.0101 | 17.8836
|  | 633.0101 | 17.8857
|  | 633.2391 | 17.8875
|  | 633.596 | 17.8892
|  | 633.7374 | 17.8919
|  | 633.6027 | 17.8938
|  | 633.3064 | 17.8952
|  | 633.0774 | 17.8965
|  | 632.9899 | 17.8982
|  | 632.963 | 17.8993
|  | 632.963 | 17.9011
|  | 633.0572 | 17.903
|  | 633.4141 | 17.9051
|  | 633.8923 | 17.9076
|  | 634.0673 | 17.91
|  | 633.7778 | 17.9116
|  | 633.3603 | 17.913
|  | 633.0842 | 17.9148
|  | 632.9899 | 17.9159
|  | 633.0438 | 17.9176
|  | 633.3131 | 17.9198
|  | 633.6902 | 17.9227
|  | 633.8586 | 17.9249
|  | 633.6902 | 17.9263
|  | 633.3199 | 17.9276
|  | 633.0842 | 17.929
|  | 632.9899 | 17.9306
|  | 632.963 | 17.9325
|  | 632.9697 | 17.9344
|  | 633.0976 | 17.9364
|  | 633.4882 | 17.9387
|  | 633.9663 | 17.9408
|  | 634.1077 | 17.9431
|  | 633.8855 | 17.9449
|  | 633.4882 | 17.9468
|  | 633.1852 | 17.948
|  | 633.0842 | 17.9493
|  | 633.165 | 17.9513
|  | 633.4882 | 17.9538
|  | 633.7912 | 17.9561
|  | 633.8182 | 17.9576
|  | 633.5286 | 17.9595
|  | 633.2189 | 17.9609
|  | 633.037 | 17.962
|  | 632.9764 | 17.964
|  | 632.9562 | 17.9658
|  | 632.963 | 17.9678
|  | 633.0572 | 17.9695
|  | 633.4949 | 17.9713
|  | 633.9798 | 17.9733
|  | 634.1347 | 17.9754
|  | 633.8923 | 17.9776
|  | 633.4815 | 17.9791
|  | 633.1515 | 17.9808
|  | 633.0236 | 17.9825
|  | 633.1044 | 17.9841
|  | 633.4209 | 17.986
|  | 633.798 | 17.9882
|  | 633.8788 | 17.9905
|  | 633.6431 | 17.9923
|  | 633.3535 | 17.9938
|  | 633.138 | 17.9955
|  | 633.0303 | 17.9971
|  | 633.0101 | 17.999
|  | 633.0438 | 18.0007
|  | 633.2997 | 18.0028
|  | 633.7912 | 18.0051
|  | 634.1751 | 18.007
|  | 634.2155 | 18.0092
|  | 633.8788 | 18.0113
|  | 633.4613 | 18.0126
|  | 633.1717 | 18.0138
|  | 633.0774 | 18.0148
|  | 633.2391 | 18.0168
|  | 633.6431 | 18.0192
|  | 633.9259 | 18.0215
|  | 633.8788 | 18.0232
|  | 633.5421 | 18.0251
|  | 633.2256 | 18.0269
|  | 633.0707 | 18.0286
|  | 633.0168 | 18.0297
|  | 632.9832 | 18.031
|  | 633.0101 | 18.0327
|  | 633.266 | 18.0351
|  | 633.7845 | 18.0378
|  | 634.1414 | 18.0407
|  | 634.1616 | 18.0427
|  | 633.8182 | 18.0439
|  | 633.3939 | 18.0453
|  | 633.1313 | 18.0472
|  | 633.0842 | 18.0491
|  | 633.2929 | 18.0507
|  | 633.7104 | 18.0529
|  | 633.9731 | 18.0552
|  | 633.9057 | 18.0565
|  | 633.5556 | 18.0586
|  | 633.2391 | 18.0605
|  | 633.0909 | 18.0622
|  | 633.0236 | 18.0633
|  | 633.0034 | 18.0648
|  | 633.0774 | 18.0671
|  | 633.4209 | 18.069
|  | 633.9461 | 18.0712
|  | 634.2492 | 18.0737
|  | 634.2088 | 18.0755
|  | 633.8249 | 18.0768
|  | 633.4007 | 18.0785
|  | 633.138 | 18.0798
|  | 633.1044 | 18.0807
|  | 633.3535 | 18.0822
|  | 633.7643 | 18.0853
|  | 634.0067 | 18.0875
|  | 633.9057 | 18.0889
|  | 633.569 | 18.091
|  | 633.2795 | 18.0929
|  | 633.138 | 18.094
|  | 633.0842 | 18.0957
|  | 633.0774 | 18.0975
|  | 633.1785 | 18.0991
|  | 633.5354 | 18.1016
|  | 634.0135 | 18.104
|  | 634.2492 | 18.106
|  | 634.1145 | 18.1079
|  | 633.7172 | 18.1094
|  | 633.3805 | 18.1105
|  | 633.2054 | 18.1116
|  | 633.2189 | 18.1138
|  | 633.4815 | 18.1157
|  | 633.8855 | 18.1177
|  | 634.0741 | 18.1202
|  | 633.9529 | 18.1219
|  | 633.6364 | 18.123
|  | 633.3535 | 18.1246
|  | 633.1852 | 18.1263
|  | 633.0976 | 18.1282
|  | 633.0707 | 18.1299
|  | 633.2189 | 18.1315
|  | 633.6296 | 18.134
|  | 634.0875 | 18.1366
|  | 634.2559 | 18.1387
|  | 634.1347 | 18.1403
|  | 633.7239 | 18.1418
|  | 633.3737 | 18.143
|  | 633.1852 | 18.1447
|  | 633.2727 | 18.1467
|  | 633.6296 | 18.1488
|  | 634.0135 | 18.1511
|  | 634.101 | 18.1527
|  | 633.8384 | 18.1545
|  | 633.4411 | 18.1563
|  | 633.1852 | 18.1574
|  | 633.1044 | 18.159
|  | 633.0774 | 18.1607
|  | 633.1044 | 18.1622
|  | 633.3131 | 18.164
|  | 633.7845 | 18.1664
|  | 634.2088 | 18.169
|  | 634.3434 | 18.1713
|  | 634.1549 | 18.1726
|  | 633.7778 | 18.1745
|  | 633.4141 | 18.1761
|  | 633.2121 | 18.1779
|  | 633.2929 | 18.1797
|  | 633.6431 | 18.182
|  | 633.9865 | 18.1841
|  | 634.0741 | 18.1859
|  | 633.8519 | 18.1874
|  | 633.5219 | 18.1891
|  | 633.2997 | 18.1909
|  | 633.1785 | 18.1921
|  | 633.1044 | 18.1937
|  | 633.1246 | 18.196
|  | 633.367 | 18.1979
|  | 633.8519 | 18.1996
|  | 634.2492 | 18.2023
|  | 634.3367 | 18.2046
|  | 634.1145 | 18.2056
|  | 633.7441 | 18.2071
|  | 633.4209 | 18.2092
|  | 633.2929 | 18.2112
|  | 633.4343 | 18.2134
|  | 633.8114 | 18.2153
|  | 634.0943 | 18.2168
|  | 634.0875 | 18.2186
|  | 633.8182 | 18.2208
|  | 633.4613 | 18.2225
|  | 633.2862 | 18.2237
|  | 633.2189 | 18.2254
|  | 633.165 | 18.2274
|  | 633.2054 | 18.229
|  | 633.4747 | 18.2304
|  | 633.9394 | 18.2325
|  | 634.2963 | 18.235
|  | 634.3165 | 18.2374
|  | 634.0471 | 18.2396
|  | 633.7104 | 18.2413
|  | 633.4478 | 18.2426
|  | 633.3266 | 18.2441
|  | 633.5488 | 18.2466
|  | 633.9529 | 18.2488
|  | 634.1818 | 18.2507
|  | 634.1145 | 18.2526
|  | 633.8182 | 18.2542
|  | 633.5017 | 18.2558
|  | 633.2929 | 18.2574
|  | 633.2121 | 18.2589
|  | 633.1717 | 18.2598
|  | 633.2795 | 18.2616
|  | 633.67 | 18.264
|  | 634.1481 | 18.2667
|  | 634.4377 | 18.2693
|  | 634.3569 | 18.2711
|  | 634.0539 | 18.2729
|  | 633.6566 | 18.274
|  | 633.3737 | 18.2756
|  | 633.3199 | 18.2771
|  | 633.5825 | 18.279
|  | 633.9731 | 18.2814
|  | 634.1549 | 18.2834
|  | 634.0337 | 18.2852
|  | 633.7239 | 18.287
|  | 633.4276 | 18.2881
|  | 633.2458 | 18.2899
|  | 633.2054 | 18.2918
|  | 633.2054 | 18.2928
|  | 633.3468 | 18.2945
|  | 633.7508 | 18.297
|  | 634.2222 | 18.2996
|  | 634.4444 | 18.302
|  | 634.3165 | 18.3038
|  | 633.9865 | 18.3048
|  | 633.6027 | 18.3062
|  | 633.3535 | 18.3087
|  | 633.3333 | 18.3107
|  | 633.5825 | 18.3121
|  | 633.9529 | 18.3141
|  | 634.1818 | 18.3162
|  | 634.1751 | 18.3184
|  | 633.9461 | 18.3201
|  | 633.6768 | 18.3214
|  | 633.4949 | 18.3232
|  | 633.3468 | 18.3248
|  | 633.2593 | 18.3267
|  | 633.3468 | 18.3286
|  | 633.7172 | 18.3307
|  | 634.202 | 18.3323
|  | 634.5051 | 18.3346
|  | 634.404 | 18.3371
|  | 634.1145 | 18.3386
|  | 633.8047 | 18.3399
|  | 633.5488 | 18.3417
|  | 633.5623 | 18.3438
|  | 633.8586 | 18.3465
|  | 634.1481 | 18.3482
|  | 634.2155 | 18.3502
|  | 634.0808 | 18.352
|  | 633.7912 | 18.3529
|  | 633.5421 | 18.3545
|  | 633.4209 | 18.3558
|  | 633.3333 | 18.3576
|  | 633.3131 | 18.3594
|  | 633.5286 | 18.3609
|  | 633.9259 | 18.3631
|  | 634.3165 | 18.3657
|  | 634.4579 | 18.3684
|  | 634.303 | 18.3704
|  | 634.0202 | 18.3721
|  | 633.67 | 18.3733
|  | 633.468 | 18.3744
|  | 633.5354 | 18.3761
|  | 633.8384 | 18.3785
|  | 634.1616 | 18.3807
|  | 634.2761 | 18.3826
|  | 634.1212 | 18.3847
|  | 633.8316 | 18.3863
|  | 633.5758 | 18.3879
|  | 633.4545 | 18.3897
|  | 633.3805 | 18.3912
|  | 633.4007 | 18.3925
|  | 633.6431 | 18.3943
|  | 634.0808 | 18.3969
|  | 634.4108 | 18.3993
|  | 634.4579 | 18.4011
|  | 634.2222 | 18.403
|  | 633.8721 | 18.4043
|  | 633.5623 | 18.4056
|  | 633.4343 | 18.4072
|  | 633.5623 | 18.4095
|  | 633.8923 | 18.4118
|  | 634.1886 | 18.4144
|  | 634.2559 | 18.416
|  | 634.0875 | 18.4171
|  | 633.7845 | 18.4187
|  | 633.5219 | 18.4201
|  | 633.4007 | 18.4211
|  | 633.3468 | 18.4233
|  | 633.3737 | 18.4258
|  | 633.6431 | 18.4276
|  | 634.0539 | 18.4294
|  | 634.431 | 18.4318
|  | 634.5387 | 18.4341
|  | 634.3367 | 18.4357
|  | 634.0539 | 18.437
|  | 633.7508 | 18.4388
|  | 633.5892 | 18.4413
|  | 633.7306 | 18.4431
|  | 634.0337 | 18.4447
|  | 634.2492 | 18.4468
|  | 634.2626 | 18.4486
|  | 634.101 | 18.4505
|  | 633.8519 | 18.4523
|  | 633.697 | 18.4537
|  | 633.5758 | 18.4549
|  | 633.4478 | 18.4565
|  | 633.4276 | 18.4581
|  | 633.7104 | 18.4603
|  | 634.1818 | 18.4629
|  | 634.6195 | 18.4653
|  | 634.633 | 18.4673
|  | 634.3502 | 18.4691
|  | 634.0471 | 18.4704
|  | 633.7508 | 18.4721
|  | 633.6162 | 18.4739
|  | 633.7441 | 18.4757
|  | 634.0269 | 18.478
|  | 634.2222 | 18.4803
|  | 634.2155 | 18.4819
|  | 634.0471 | 18.4838
|  | 633.7845 | 18.4854
|  | 633.5892 | 18.4872
|  | 633.5017 | 18.4887
|  | 633.4074 | 18.49
|  | 633.4815 | 18.4916
|  | 633.8316 | 18.4935
|  | 634.3232 | 18.4969
|  | 634.6734 | 18.4994
|  | 634.5859 | 18.5007
|  | 634.2559 | 18.5018
|  | 633.9461 | 18.503
|  | 633.6902 | 18.5046
|  | 633.6431 | 18.5066
|  | 633.8519 | 18.5088
|  | 634.1347 | 18.5109
|  | 634.3098 | 18.5136
|  | 634.2626 | 18.5155
|  | 634.0943 | 18.5169
|  | 633.8923 | 18.5183
|  | 633.7441 | 18.5202
|  | 633.6027 | 18.5216
|  | 633.468 | 18.5231
|  | 633.5892 | 18.5244
|  | 633.9461 | 18.5267
|  | 634.3973 | 18.5296
|  | 634.7138 | 18.5318
|  | 634.5993 | 18.5334
|  | 634.2626 | 18.5347
|  | 633.9057 | 18.5366
|  | 633.6835 | 18.5383
|  | 633.6835 | 18.5404
|  | 633.9057 | 18.5424
|  | 634.1684 | 18.5444
|  | 634.3098 | 18.5465
|  | 634.229 | 18.5483
|  | 633.9933 | 18.55
|  | 633.7778 | 18.5517
|  | 633.6566 | 18.5527
|  | 633.5892 | 18.5543
|  | 633.5623 | 18.5566
|  | 633.7037 | 18.5585
|  | 634.0269 | 18.5601
|  | 634.4848 | 18.5627
|  | 634.7879 | 18.5651
|  | 634.5926 | 18.5672
|  | 634.2424 | 18.5684
|  | 633.9461 | 18.5703
|  | 633.7508 | 18.5719
|  | 633.7912 | 18.5732
|  | 633.9933 | 18.575
|  | 634.2357 | 18.5778
|  | 634.3367 | 18.5798
|  | 634.2492 | 18.582
|  | 634.0471 | 18.5839
|  | 633.8384 | 18.5849
|  | 633.7374 | 18.5864
|  | 633.6431 | 18.5881
|  | 633.6094 | 18.5901
|  | 633.8114 | 18.5918
|  | 634.1953 | 18.5938
|  | 634.6734 | 18.5967
|  | 634.8148 | 18.5994
|  | 634.5118 | 18.6011
|  | 634.1414 | 18.6028
|  | 633.8182 | 18.604
|  | 633.6768 | 18.6053
|  | 633.7778 | 18.6076
|  | 634.0539 | 18.6097
|  | 634.303 | 18.6115
|  | 634.3973 | 18.6132
|  | 634.2626 | 18.6149
|  | 634.0269 | 18.6167
|  | 633.8047 | 18.6183
|  | 633.67 | 18.6202
|  | 633.5825 | 18.6216
|  | 633.5354 | 18.6234
|  | 633.7508 | 18.6253
|  | 634.1549 | 18.6277
|  | 634.6869 | 18.6301
|  | 634.9024 | 18.6326
|  | 634.6128 | 18.6342
|  | 634.2357 | 18.6351
|  | 633.9394 | 18.6371
|  | 633.798 | 18.6389
|  | 633.8721 | 18.6405
|  | 634.1616 | 18.6425
|  | 634.4175 | 18.6452
|  | 634.431 | 18.6469
|  | 634.2424 | 18.6481
|  | 633.9798 | 18.6493
|  | 633.798 | 18.6512
|  | 633.6566 | 18.6529
|  | 633.5556 | 18.6545
|  | 633.5825 | 18.656
|  | 633.8586 | 18.6582
|  | 634.2896 | 18.6604
|  | 634.8148 | 18.6625
|  | 634.8822 | 18.6652
|  | 634.5253 | 18.667
|  | 634.1549 | 18.6689
|  | 633.899 | 18.6703
|  | 633.7643 | 18.6715
|  | 633.8384 | 18.6726
|  | 634.0808 | 18.6747
|  | 634.3232 | 18.6776
|  | 634.3704 | 18.6799
|  | 634.229 | 18.6814
|  | 634.0202 | 18.6831
|  | 633.8316 | 18.6846
|  | 633.7239 | 18.6862
|  | 633.6633 | 18.6875
|  | 633.7037 | 18.689
|  | 633.9865 | 18.691
|  | 634.4444 | 18.6936
|  | 634.9495 | 18.6961
|  | 634.9495 | 18.6987
|  | 634.5455 | 18.7004
|  | 634.1616 | 18.7015
|  | 633.9192 | 18.7027
|  | 633.8182 | 18.7044
|  | 633.9798 | 18.7061
|  | 634.2694 | 18.7086
|  | 634.4646 | 18.7107
|  | 634.404 | 18.7127
|  | 634.2155 | 18.7141
|  | 634.0067 | 18.7153
|  | 633.8653 | 18.7169
|  | 633.7374 | 18.7186
|  | 633.6498 | 18.7199
|  | 633.771 | 18.7217
|  | 634.0808 | 18.7243
|  | 634.6128 | 18.7272
|  | 635.0572 | 18.7293
|  | 634.8956 | 18.7316
|  | 634.4444 | 18.7325
|  | 634.0673 | 18.7335
|  | 633.8519 | 18.7354
|  | 633.8519 | 18.7374
|  | 634.0471 | 18.7394
|  | 634.33 | 18.7414
|  | 634.5522 | 18.7431
|  | 634.4714 | 18.7453
|  | 634.2357 | 18.7466
|  | 633.9865 | 18.7482
|  | 633.7845 | 18.7501
|  | 633.6902 | 18.7516
|  | 633.6498 | 18.7527
|  | 633.771 | 18.7543
|  | 634.0808 | 18.7567
|  | 634.6465 | 18.7599
|  | 635.1111 | 18.7626
|  | 634.9899 | 18.7645
|  | 634.5387 | 18.7662
|  | 634.1414 | 18.7675
|  | 633.899 | 18.769
|  | 633.8855 | 18.7711
|  | 634.0673 | 18.7728
|  | 634.33 | 18.7748
|  | 634.4848 | 18.7773
|  | 634.404 | 18.7786
|  | 634.202 | 18.7804
|  | 634 | 18.7824
|  | 633.8788 | 18.784
|  | 633.7912 | 18.7853
|  | 633.7576 | 18.787
|  | 633.8721 | 18.7889
|  | 634.202 | 18.7908
|  | 634.7542 | 18.7931
|  | 635.0438 | 18.7955
|  | 634.7744 | 18.7973
|  | 634.3569 | 18.7988
|  | 634.0404 | 18.8012
|  | 633.8519 | 18.8027
|  | 633.8788 | 18.8038
|  | 634.0741 | 18.8057
|  | 634.3569 | 18.8081
|  | 634.532 | 18.8106
|  | 634.4444 | 18.8132
|  | 634.2357 | 18.8147
|  | 634.0606 | 18.8159
|  | 633.9596 | 18.8171
|  | 633.8586 | 18.8185
|  | 633.7912 | 18.8203
|  | 633.9125 | 18.8215
|  | 634.2626 | 18.8243
|  | 634.8215 | 18.8273
|  | 635.0707 | 18.8297
|  | 634.7677 | 18.8312
|  | 634.3434 | 18.8324
|  | 634.0943 | 18.8339
|  | 633.9933 | 18.8352
|  | 634.0337 | 18.8374
|  | 634.2626 | 18.8397
|  | 634.5387 | 18.8421
|  | 634.5926 | 18.8441
|  | 634.4175 | 18.8457
|  | 634.1616 | 18.8468
|  | 634.0269 | 18.8484
|  | 633.9461 | 18.8501
|  | 633.899 | 18.8519
|  | 633.9125 | 18.8537
|  | 634.0808 | 18.8558
|  | 634.4714 | 18.8585
|  | 635.1178 | 18.8605
|  | 635.2727 | 18.8628
|  | 634.8485 | 18.8647
|  | 634.3704 | 18.8659
|  | 634.101 | 18.8671
|  | 633.9731 | 18.8684
|  | 634.0202 | 18.8711
|  | 634.2694 | 18.8735
|  | 634.5859 | 18.8759
|  | 634.6397 | 18.8776
|  | 634.4377 | 18.8791
|  | 634.1953 | 18.8808
|  | 634.0471 | 18.882
|  | 633.9259 | 18.884
|  | 633.8788 | 18.886
|  | 633.899 | 18.8874
|  | 634.0875 | 18.8893
|  | 634.5589 | 18.8923
|  | 635.2121 | 18.8944
|  | 635.3064 | 18.8964
|  | 634.8418 | 18.8981
|  | 634.3434 | 18.8993
|  | 634.0943 | 18.9006
|  | 634.0337 | 18.9024
|  | 634.1414 | 18.9044
|  | 634.404 | 18.9063
|  | 634.6667 | 18.9087
|  | 634.6195 | 18.9109
|  | 634.3973 | 18.9127
|  | 634.1684 | 18.9141
|  | 634.0337 | 18.9154
|  | 633.9461 | 18.9169
|  | 633.8923 | 18.9187
|  | 633.9259 | 18.9202
|  | 634.1212 | 18.9223
|  | 634.5859 | 18.9246
|  | 635.1515 | 18.927
|  | 635.165 | 18.9293
|  | 634.7138 | 18.9308
|  | 634.3165 | 18.9327
|  | 634.0943 | 18.9337
|  | 634.0067 | 18.9352
|  | 634.1279 | 18.9376
|  | 634.4377 | 18.9397
|  | 634.6936 | 18.9419
|  | 634.6263 | 18.9434
|  | 634.3704 | 18.9456
|  | 634.1481 | 18.9473
|  | 634.0337 | 18.9488
|  | 633.9798 | 18.9503
|  | 633.9259 | 18.9519
|  | 634 | 18.9535
|  | 634.2626 | 18.956
|  | 634.9024 | 18.9582
|  | 635.4613 | 18.9608
|  | 635.2929 | 18.9624
|  | 634.734 | 18.964
|  | 634.3098 | 18.9657
|  | 634.0875 | 18.9672
|  | 634.0606 | 18.9688
|  | 634.2222 | 18.9704
|  | 634.5522 | 18.9731
|  | 634.8081 | 18.9756
|  | 634.6667 | 18.977
|  | 634.3771 | 18.9789
|  | 634.1751 | 18.9796
|  | 634.0673 | 18.9815
|  | 634.0337 | 18.9837
|  | 634.0404 | 18.9857
|  | 634.1212 | 18.9873
|  | 634.4108 | 18.9898
|  | 635.0572 | 18.9924
|  | 635.4411 | 18.9941
|  | 635.0842 | 18.9957
|  | 634.5253 | 18.9969
|  | 634.1886 | 18.9981
|  | 634.0471 | 18.9999
|  | 634.0539 | 19.002
|  | 634.202 | 19.0041
|  | 634.5118 | 19.0065
|  | 634.7542 | 19.0093
|  | 634.6734 | 19.0109
|  | 634.4175 | 19.012
|  | 634.2155 | 19.0139
|  | 634.1145 | 19.0157
|  | 634.0471 | 19.0172
|  | 634.0067 | 19.0184
|  | 634.0741 | 19.02
|  | 634.3704 | 19.0223
|  | 634.9899 | 19.0249
|  | 635.4276 | 19.0275
|  | 635.1987 | 19.0295
|  | 634.6397 | 19.0307
|  | 634.2424 | 19.0323
|  | 634.0875 | 19.0333
|  | 634.1145 | 19.0347
|  | 634.3232 | 19.0371
|  | 634.7542 | 19.0397
|  | 634.9697 | 19.0423
|  | 634.7475 | 19.044
|  | 634.404 | 19.0455
|  | 634.1818 | 19.0468
|  | 634.101 | 19.0485
|  | 634.0741 | 19.05
|  | 634.0741 | 19.0525
|  | 634.1886 | 19.0544
|  | 634.5387 | 19.0562
|  | 635.2121 | 19.0585
|  | 635.5354 | 19.0607
|  | 635.1313 | 19.0627
|  | 634.5657 | 19.0646
|  | 634.2222 | 19.0663
|  | 634.0943 | 19.0676
|  | 634.1549 | 19.0695
|  | 634.3771 | 19.0716
|  | 634.8013 | 19.074
|  | 634.9764 | 19.0757
|  | 634.734 | 19.0775
|  | 634.4108 | 19.079
|  | 634.2088 | 19.0805
|  | 634.1279 | 19.0823
|  | 634.0673 | 19.0837
|  | 634.0741 | 19.0857
|  | 634.1886 | 19.0882
|  | 634.633 | 19.0905
|  | 635.4074 | 19.0928
|  | 635.6431 | 19.095
|  | 635.1111 | 19.0964
|  | 634.532 | 19.0974
|  | 634.2155 | 19.0986
|  | 634.0943 | 19.1006
|  | 634.1751 | 19.1029
|  | 634.4579 | 19.1052
|  | 634.9024 | 19.1071
|  | 635.0168 | 19.1088
|  | 634.7542 | 19.1108
|  | 634.4108 | 19.1129
|  | 634.2088 | 19.1139
|  | 634.1481 | 19.1152
|  | 634.1077 | 19.1166
|  | 634.1077 | 19.1187
|  | 634.2559 | 19.1212
|  | 634.7205 | 19.1236
|  | 635.367 | 19.1256
|  | 635.5286 | 19.1274
|  | 635.0707 | 19.1292
|  | 634.5522 | 19.1309
|  | 634.2559 | 19.1327
|  | 634.1886 | 19.1341
|  | 634.2761 | 19.1356
|  | 634.532 | 19.1384
|  | 634.9158 | 19.1409
|  | 634.9428 | 19.143
|  | 634.6532 | 19.1443
|  | 634.3636 | 19.1457
|  | 634.2222 | 19.1473
|  | 634.1684 | 19.149
|  | 634.1347 | 19.1508
|  | 634.1549 | 19.1526
|  | 634.3569 | 19.1542
|  | 634.9764 | 19.157
|  | 635.6566 | 19.1594
|  | 635.6768 | 19.1611
|  | 635.1111 | 19.1631
|  | 634.4983 | 19.1649
|  | 634.2088 | 19.1661
|  | 634.1684 | 19.1676
|  | 634.303 | 19.1697
|  | 634.633 | 19.172
|  | 634.9697 | 19.1748
|  | 634.8822 | 19.1768
|  | 634.5455 | 19.1774
|  | 634.2963 | 19.1789
|  | 634.1616 | 19.1805
|  | 634.1279 | 19.1826
|  | 634.101 | 19.184
|  | 634.1751 | 19.1857
|  | 634.4848 | 19.1883
|  | 635.1852 | 19.1907
|  | 635.7172 | 19.1933
|  | 635.5286 | 19.1954
|  | 634.9024 | 19.1968
|  | 634.4175 | 19.1984
|  | 634.202 | 19.2001
|  | 634.1818 | 19.2014
|  | 634.3502 | 19.2036
|  | 634.7677 | 19.2062
|  | 635.0909 | 19.2078
|  | 635.0707 | 19.2095
|  | 634.7205 | 19.211
|  | 634.3906 | 19.213
|  | 634.2357 | 19.2148
|  | 634.1886 | 19.2163
|  | 634.1616 | 19.2181
|  | 634.2155 | 19.2193
|  | 634.5118 | 19.2213
|  | 635.2997 | 19.2236
|  | 635.8721 | 19.2263
|  | 635.6364 | 19.2291
|  | 634.9966 | 19.2304
|  | 634.4444 | 19.2312
|  | 634.2088 | 19.2327
|  | 634.2088 | 19.2349
|  | 634.431 | 19.2365
|  | 634.9226 | 19.2387
|  | 635.2997 | 19.2415
|  | 635.138 | 19.2439
|  | 634.6936 | 19.2451
|  | 634.3771 | 19.2466
|  | 634.2357 | 19.2485
|  | 634.1684 | 19.2497
|  | 634.1414 | 19.2513
|  | 634.2424 | 19.2529
|  | 634.6667 | 19.2552
|  | 635.4882 | 19.2579
|  | 635.9259 | 19.2602
|  | 635.6094 | 19.2619
|  | 634.9293 | 19.2632
|  | 634.431 | 19.2643
|  | 634.2155 | 19.2663
|  | 634.229 | 19.2682
|  | 634.4579 | 19.2709
|  | 634.9226 | 19.2732
|  | 635.1919 | 19.2752
|  | 635.0034 | 19.2763
|  | 634.6195 | 19.2784
|  | 634.3569 | 19.28
|  | 634.2492 | 19.2814
|  | 634.2155 | 19.2832
|  | 634.202 | 19.2844
|  | 634.303 | 19.2866
|  | 634.8485 | 19.2888
|  | 635.6431 | 19.2915
|  | 635.899 | 19.2939
|  | 635.4007 | 19.2955
|  | 634.734 | 19.2968
|  | 634.3434 | 19.2985
|  | 634.2155 | 19.3004
|  | 634.2963 | 19.3023
|  | 634.6397 | 19.3045
|  | 635.1919 | 19.3065
|  | 635.3872 | 19.3087
|  | 635.0842 | 19.3102
|  | 634.6263 | 19.3116
|  | 634.3434 | 19.3133
|  | 634.2155 | 19.3145
|  | 634.1684 | 19.316
|  | 634.1751 | 19.3178
|  | 634.3232 | 19.3197
|  | 634.8822 | 19.3226
|  | 635.6566 | 19.3253
|  | 635.9461 | 19.3271
|  | 635.4747 | 19.3283
|  | 634.7946 | 19.3296
|  | 634.3502 | 19.3315
|  | 634.2088 | 19.3333
|  | 634.33 | 19.3354
|  | 634.7609 | 19.3376
|  | 635.3333 | 19.3395
|  | 635.4074 | 19.3413
|  | 634.9832 | 19.3432
|  | 634.5455 | 19.3452
|  | 634.3098 | 19.3462
|  | 634.2222 | 19.3474
|  | 634.1751 | 19.3488
|  | 634.1886 | 19.3505
|  | 634.3569 | 19.3528
|  | 635.0034 | 19.3556
|  | 635.8047 | 19.3583
|  | 636.0673 | 19.3604
|  | 635.569 | 19.3619
|  | 634.8687 | 19.3634
|  | 634.4175 | 19.3652
|  | 634.2626 | 19.3664
|  | 634.3906 | 19.3686
|  | 634.8418 | 19.3713
|  | 635.4478 | 19.3737
|  | 635.5556 | 19.3751
|  | 635.1044 | 19.3768
|  | 634.5724 | 19.3781
|  | 634.3165 | 19.3794
|  | 634.2424 | 19.3814
|  | 634.202 | 19.3832
|  | 634.229 | 19.385
|  | 634.532 | 19.3869
|  | 635.3468 | 19.3891
|  | 636.0404 | 19.3919
|  | 636.0741 | 19.394
|  | 635.4478 | 19.395
|  | 634.7744 | 19.3969
|  | 634.3636 | 19.3991
|  | 634.2559 | 19.4009
|  | 634.4377 | 19.4025
|  | 634.9226 | 19.4045
|  | 635.4141 | 19.4071
|  | 635.3535 | 19.4093
|  | 634.9091 | 19.4108
|  | 634.4983 | 19.4121
|  | 634.303 | 19.4131
|  | 634.2357 | 19.4156
|  | 634.2088 | 19.4174
|  | 634.2559 | 19.4188
|  | 634.5859 | 19.4211
|  | 635.4209 | 19.4234
|  | 636.0808 | 19.4255
|  | 636.0471 | 19.4281
|  | 635.3401 | 19.4297
|  | 634.6734 | 19.4308
|  | 634.3502 | 19.4323
|  | 634.2963 | 19.4344
|  | 634.5589 | 19.4358
|  | 635.1785 | 19.438
|  | 635.5825 | 19.4406
|  | 635.4141 | 19.4431
|  | 634.862 | 19.4444
|  | 634.4242 | 19.4456
|  | 634.2626 | 19.4475
|  | 634.1953 | 19.449
|  | 634.2155 | 19.4508
|  | 634.2896 | 19.4529
|  | 634.7205 | 19.4547
|  | 635.5758 | 19.4568
|  | 636.1616 | 19.4595
|  | 636.0808 | 19.4614
|  | 635.3939 | 19.4631
|  | 634.6936 | 19.4645
|  | 634.33 | 19.4663
|  | 634.2828 | 19.4675
|  | 634.5724 | 19.4696
|  | 635.1178 | 19.4724
|  | 635.4882 | 19.4744
|  | 635.3737 | 19.4763
|  | 634.8956 | 19.4783
|  | 634.5185 | 19.4795
|  | 634.3569 | 19.4813
|  | 634.2828 | 19.483
|  | 634.2694 | 19.4844
|  | 634.3973 | 19.4864
|  | 634.9024 | 19.4887
|  | 635.7508 | 19.4912
|  | 636.202 | 19.4935
|  | 635.9192 | 19.4954
|  | 635.2189 | 19.497
|  | 634.6532 | 19.4986
|  | 634.4108 | 19.4999
|  | 634.4242 | 19.5014
|  | 634.7542 | 19.5033
|  | 635.4074 | 19.5062
|  | 635.7643 | 19.508
|  | 635.5017 | 19.5093
|  | 634.9495 | 19.5112
|  | 634.5589 | 19.5127
|  | 634.3771 | 19.5145
|  | 634.2694 | 19.5158
|  | 634.2424 | 19.5177
|  | 634.3704 | 19.5195
|  | 634.9158 | 19.5212
|  | 635.6835 | 19.5243
|  | 636.0808 | 19.5269
|  | 635.7778 | 19.5287
|  | 635.0707 | 19.5298
|  | 634.5589 | 19.5313
|  | 634.3569 | 19.5334
|  | 634.431 | 19.5353
|  | 634.9091 | 19.5374
|  | 635.5892 | 19.5393
|  | 635.771 | 19.5411
|  | 635.3266 | 19.5431
|  | 634.7542 | 19.5449
|  | 634.4175 | 19.5468
|  | 634.3098 | 19.5479
|  | 634.2761 | 19.5492
|  | 634.3232 | 19.5507
|  | 634.5724 | 19.5529
|  | 635.2929 | 19.5554
|  | 636.0741 | 19.5581
|  | 636.3165 | 19.5599
|  | 635.9125 | 19.5618
|  | 635.1919 | 19.5639
|  | 634.633 | 19.5658
|  | 634.4108 | 19.5669
|  | 634.5185 | 19.5684
|  | 635.0303 | 19.5707
|  | 635.6431 | 19.5732
|  | 635.8047 | 19.5751
|  | 635.3805 | 19.5765
|  | 634.835 | 19.5786
|  | 634.4983 | 19.5809
|  | 634.3771 | 19.5823
|  | 634.3098 | 19.5832
|  | 634.3165 | 19.5846
|  | 634.6195 | 19.587
|  | 635.3333 | 19.5895
|  | 636.0741 | 19.5923
|  | 636.2828 | 19.5942
|  | 635.8182 | 19.5958
|  | 635.1246 | 19.598
|  | 634.633 | 19.5994
|  | 634.4444 | 19.6009
|  | 634.6195 | 19.6024
|  | 635.1717 | 19.6045
|  | 635.7104 | 19.6066
|  | 635.7441 | 19.6091
|  | 635.2727 | 19.6108
|  | 634.7609 | 19.6125
|  | 634.4714 | 19.614
|  | 634.3569 | 19.6157
|  | 634.3098 | 19.6175
|  | 634.3771 | 19.6193
|  | 634.7407 | 19.6209
|  | 635.4882 | 19.6229
|  | 636.1481 | 19.625
|  | 636.2626 | 19.6275
|  | 635.7306 | 19.629
|  | 635.0303 | 19.631
|  | 634.5724 | 19.6329
|  | 634.4646 | 19.6348
|  | 634.7677 | 19.6365
|  | 635.4882 | 19.6387
|  | 635.9394 | 19.6413
|  | 635.7239 | 19.6427
|  | 635.0707 | 19.644
|  | 634.5791 | 19.6455
|  | 634.3704 | 19.6479
|  | 634.33 | 19.6495
|  | 634.3165 | 19.6507
|  | 634.404 | 19.6528
|  | 634.8754 | 19.655
|  | 635.7576 | 19.6575
|  | 636.3367 | 19.6593
|  | 636.2559 | 19.6609
|  | 635.6296 | 19.6631
|  | 634.936 | 19.6651
|  | 634.5387 | 19.6668
|  | 634.4512 | 19.6685
|  | 634.8148 | 19.6697
|  | 635.5219 | 19.6718
|  | 635.9461 | 19.6741
|  | 635.798 | 19.6763
|  | 635.2323 | 19.6778
|  | 634.7205 | 19.6797
|  | 634.4646 | 19.6807
|  | 634.3973 | 19.6823
|  | 634.3569 | 19.6844
|  | 634.5051 | 19.6864
|  | 635.0774 | 19.6883
|  | 635.9529 | 19.6911
|  | 636.3906 | 19.6932
|  | 636.1953 | 19.6952
|  | 635.4613 | 19.6967
|  | 634.7879 | 19.6985
|  | 634.4579 | 19.7004
|  | 634.4377 | 19.7025
|  | 634.7879 | 19.7045
|  | 635.4815 | 19.7068
|  | 635.9259 | 19.7087
|  | 635.7912 | 19.7097
|  | 635.2929 | 19.7113
|  | 634.7946 | 19.7133
|  | 634.5387 | 19.7153
|  | 634.4242 | 19.7171
|  | 634.3636 | 19.7185
|  | 634.4579 | 19.7203
|  | 635.0034 | 19.7224
|  | 635.8586 | 19.724
|  | 636.3636 | 19.7261
|  | 636.2155 | 19.7286
|  | 635.596 | 19.7307
|  | 634.9293 | 19.7324
|  | 634.5589 | 19.7336
|  | 634.5859 | 19.7356
|  | 635.0774 | 19.7378
|  | 635.798 | 19.74
|  | 636.1145 | 19.742
|  | 635.8114 | 19.7435
|  | 635.1852 | 19.7449
|  | 634.7205 | 19.7468
|  | 634.4983 | 19.7481
|  | 634.4377 | 19.7502
|  | 634.431 | 19.7521
|  | 634.6667 | 19.7542
|  | 635.3805 | 19.7563
|  | 636.1684 | 19.7585
|  | 636.4646 | 19.7611
|  | 636.1886 | 19.7631
|  | 635.5354 | 19.7646
|  | 634.9293 | 19.7661
|  | 634.633 | 19.7673
|  | 634.7677 | 19.769
|  | 635.3737 | 19.7711
|  | 635.9731 | 19.7731
|  | 636.101 | 19.7756
|  | 635.697 | 19.7777
|  | 635.0976 | 19.7792
|  | 634.6869 | 19.7805
|  | 634.5118 | 19.7824
|  | 634.431 | 19.7841
|  | 634.4512 | 19.7859
|  | 634.7542 | 19.788
|  | 635.5219 | 19.7904
|  | 636.2828 | 19.7927
|  | 636.4781 | 19.7944
|  | 636.0471 | 19.7963
|  | 635.3199 | 19.7981
|  | 634.7677 | 19.7993
|  | 634.5589 | 19.8003
|  | 634.7003 | 19.8028
|  | 635.2929 | 19.8055
|  | 635.9663 | 19.808
|  | 636.1414 | 19.8103
|  | 635.8047 | 19.8118
|  | 635.2391 | 19.8127
|  | 634.7744 | 19.8149
|  | 634.5522 | 19.8166
|  | 634.4444 | 19.8178
|  | 634.4781 | 19.8195
|  | 634.835 | 19.8215
|  | 635.6296 | 19.8235
|  | 636.3502 | 19.8264
|  | 636.5118 | 19.8287
|  | 636.1414 | 19.8306
|  | 635.468 | 19.8322
|  | 634.8889 | 19.8338
|  | 634.6465 | 19.8353
|  | 634.9091 | 19.837
|  | 635.5556 | 19.8385
|  | 636.0875 | 19.841
|  | 636.0943 | 19.8434
|  | 635.6229 | 19.8456
|  | 635.0303 | 19.847
|  | 634.6734 | 19.8484
|  | 634.532 | 19.8497
|  | 634.4781 | 19.8516
|  | 634.5051 | 19.8536
|  | 634.8889 | 19.8557
|  | 635.7576 | 19.8579
|  | 636.4579 | 19.8604
|  | 636.5993 | 19.8627
|  | 636.1616 | 19.8642
|  | 635.4276 | 19.8654
|  | 634.8283 | 19.8667
|  | 634.6532 | 19.8686
|  | 634.9562 | 19.8706
|  | 635.6094 | 19.8734
|  | 636.0741 | 19.8761
|  | 636.0067 | 19.8782
|  | 635.5084 | 19.8796
|  | 634.9697 | 19.8807
|  | 634.6936 | 19.8825
|  | 634.5657 | 19.884
|  | 634.5118 | 19.8853
|  | 634.6667 | 19.8871
|  | 635.3131 | 19.8897
|  | 636.1549 | 19.8921
|  | 636.5993 | 19.8947
|  | 636.4983 | 19.8967
|  | 635.9327 | 19.8981
|  | 635.2525 | 19.8996
|  | 634.7677 | 19.9008
|  | 634.6734 | 19.9027
|  | 635.064 | 19.9057
|  | 635.7037 | 19.9078
|  | 636.1077 | 19.9097
|  | 636.0337 | 19.9117
|  | 635.5556 | 19.9134
|  | 635.0438 | 19.9142
|  | 634.7946 | 19.9159
|  | 634.6869 | 19.918
|  | 634.5859 | 19.9189
|  | 634.6397 | 19.9209
|  | 635.2121 | 19.9231
|  | 636.0606 | 19.9258
|  | 636.5657 | 19.9284
|  | 636.4848 | 19.9305
|  | 635.9596 | 19.932
|  | 635.2862 | 19.9332
|  | 634.8418 | 19.9346
|  | 634.8013 | 19.9362
|  | 635.2391 | 19.9383
|  | 635.9125 | 19.941
|  | 636.2559 | 19.9431
|  | 636.0808 | 19.9447
|  | 635.5286 | 19.9468
|  | 634.9966 | 19.9483
|  | 634.7744 | 19.95
|  | 634.6667 | 19.9517
|  | 634.633 | 19.9529
|  | 634.8485 | 19.9549
|  | 635.5488 | 19.9576
|  | 636.303 | 19.9603
|  | 636.6465 | 19.9622
|  | 636.4579 | 19.9637
|  | 635.8519 | 19.9656
|  | 635.1987 | 19.9676
|  | 634.7946 | 19.9687
|  | 634.8013 | 19.9702
|  | 635.266 | 19.9724
|  | 635.8586 | 19.9747
|  | 636.1414 | 19.9767
|  | 635.9596 | 19.9781
|  | 635.4343 | 19.9795
|  | 634.9966 | 19.9813
|  | 634.835 | 19.9836
|  | 634.7542 | 19.985
|  | 634.7273 | 19.9868
|  | 635.0236 | 19.9889
|  | 635.7643 | 19.9912
|  | 636.4579 | 19.994
|  | 636.6465 | 19.9965
|  | 636.2492 | 19.9981
|  | 635.5758 | 19.9993
|  | 635.0236 | 20.0003
|  | 634.7677 | 20.002
|  | 634.9091 | 20.0042
|  | 635.5219 | 20.0061
|  | 636.1347 | 20.0085
|  | 636.3502 | 20.0104
|  | 636.0673 | 20.0125
|  | 635.5152 | 20.0147
|  | 635.0909 | 20.0162
|  | 634.8081 | 20.0173
|  | 634.633 | 20.0186
|  | 634.6599 | 20.0206
|  | 635.064 | 20.0229
|  | 635.8653 | 20.0253
|  | 636.5657 | 20.028
|  | 636.7407 | 20.03
|  | 636.4108 | 20.0319
|  | 635.7845 | 20.0332
|  | 635.2054 | 20.0345
|  | 634.9293 | 20.0362
|  | 635.138 | 20.0385
|  | 635.7037 | 20.0407
|  | 636.1684 | 20.0426
|  | 636.1751 | 20.0452
|  | 635.798 | 20.0468
|  | 635.2795 | 20.0477
|  | 634.8822 | 20.0494
|  | 634.7138 | 20.0513
|  | 634.633 | 20.0531
|  | 634.6128 | 20.0543
|  | 634.963 | 20.0562
|  | 635.7643 | 20.0591
|  | 636.4983 | 20.0616
|  | 636.734 | 20.0639
|  | 636.4444 | 20.065
|  | 635.8855 | 20.0667
|  | 635.2525 | 20.0686
|  | 634.9428 | 20.0701
|  | 635.1044 | 20.0719
|  | 635.7037 | 20.0737
|  | 636.2492 | 20.0764
|  | 636.3434 | 20.0788
|  | 635.9529 | 20.0806
|  | 635.4074 | 20.0822
|  | 635.0707 | 20.0845
|  | 634.8418 | 20.0863
|  | 634.7071 | 20.0873
|  | 634.8148 | 20.0887
|  | 635.4141 | 20.0901
|  | 636.2155 | 20.0926
|  | 636.734 | 20.0955
|  | 636.7273 | 20.0978
|  | 636.3232 | 20.0995
|  | 635.7172 | 20.1014
|  | 635.2054 | 20.103
|  | 635.0236 | 20.105
|  | 635.3401 | 20.1067
|  | 635.9192 | 20.1091
|  | 636.3165 | 20.1112
|  | 636.2896 | 20.1129
|  | 635.8923 | 20.1144
|  | 635.3737 | 20.1166
|  | 635.0034 | 20.118
|  | 634.8081 | 20.1196
|  | 634.6801 | 20.1211
|  | 634.8013 | 20.1224
|  | 635.4478 | 20.1246
|  | 636.303 | 20.1274
|  | 636.8013 | 20.1304
|  | 636.7407 | 20.1317
|  | 636.2694 | 20.1324
|  | 635.6431 | 20.1344
|  | 635.1717 | 20.1369
|  | 635.0976 | 20.1385
|  | 635.4815 | 20.1401
|  | 636.0673 | 20.142
|  | 636.404 | 20.1441
|  | 636.303 | 20.1463
|  | 635.8047 | 20.1482
|  | 635.2929 | 20.1501
|  | 634.9899 | 20.1519
|  | 634.7744 | 20.1533
|  | 634.6936 | 20.1548
|  | 634.8956 | 20.157
|  | 635.6162 | 20.1592
|  | 636.4848 | 20.162
|  | 636.9226 | 20.1644
|  | 636.7609 | 20.1661
|  | 636.2424 | 20.1678
|  | 635.5421 | 20.1692
|  | 635.0236 | 20.1708
|  | 634.9091 | 20.1726
|  | 635.3535 | 20.1743
|  | 635.9865 | 20.1768
|  | 636.303 | 20.1789
|  | 636.1953 | 20.1808
|  | 635.7778 | 20.1823
|  | 635.3401 | 20.1837
|  | 635.0438 | 20.1852
|  | 634.862 | 20.187
|  | 634.7744 | 20.1885
|  | 634.9293 | 20.1907
|  | 635.596 | 20.1929
|  | 636.3906 | 20.1956
|  | 636.8418 | 20.1978
|  | 636.6801 | 20.1996
|  | 636.1616 | 20.2008
|  | 635.6162 | 20.2026
|  | 635.2256 | 20.204
|  | 635.2525 | 20.2059
|  | 635.6566 | 20.2079
|  | 636.202 | 20.2101
|  | 636.4714 | 20.2129
|  | 636.3569 | 20.2146
|  | 635.9259 | 20.2162
|  | 635.4613 | 20.2178
|  | 635.1246 | 20.2191
|  | 634.8956 | 20.2208
|  | 634.8215 | 20.2229
|  | 635.1313 | 20.2251
|  | 635.8586 | 20.2274
|  | 636.5791 | 20.2297
|  | 636.8418 | 20.2319
|  | 636.5926 | 20.2335
|  | 636.1077 | 20.2356
|  | 635.6094 | 20.2377
|  | 635.2593 | 20.2391
|  | 635.3535 | 20.2411
|  | 635.8653 | 20.243
|  | 636.3636 | 20.2451
|  | 636.4848 | 20.247
|  | 636.2155 | 20.2494
|  | 635.697 | 20.2509
|  | 635.2458 | 20.2523
|  | 635.0101 | 20.254
|  | 634.8956 | 20.2554
|  | 634.8754 | 20.2571
|  | 635.266 | 20.2589
|  | 636.0404 | 20.261
|  | 636.6869 | 20.2636
|  | 636.9293 | 20.2663
|  | 636.6532 | 20.2683
|  | 636.0875 | 20.27
|  | 635.5084 | 20.2716
|  | 635.165 | 20.2723
|  | 635.3131 | 20.2742
|  | 635.899 | 20.277
|  | 636.3973 | 20.2795
|  | 636.4983 | 20.2817
|  | 636.2424 | 20.283
|  | 635.7374 | 20.2844
|  | 635.3064 | 20.2859
|  | 635.1044 | 20.2878
|  | 634.963 | 20.2898
|  | 634.9764 | 20.2914
|  | 635.4747 | 20.2938
|  | 636.2492 | 20.2963
|  | 636.8418 | 20.299
|  | 636.8889 | 20.3008
|  | 636.4714 | 20.3016
|  | 635.9125 | 20.3035
|  | 635.4209 | 20.3056
|  | 635.1919 | 20.3077
|  | 635.4343 | 20.3097
|  | 635.9933 | 20.3114
|  | 636.4242 | 20.3137
|  | 636.4579 | 20.3159
|  | 636.1279 | 20.3174
|  | 635.6566 | 20.3193
|  | 635.266 | 20.3206
|  | 635.064 | 20.3218
|  | 634.9091 | 20.3234
|  | 634.9495 | 20.3251
|  | 635.4613 | 20.3271
|  | 636.229 | 20.3297
|  | 636.8215 | 20.3327
|  | 636.9293 | 20.3348
|  | 636.6061 | 20.3362
|  | 636.0808 | 20.3376
|  | 635.5556 | 20.3389
|  | 635.3737 | 20.3407
|  | 635.6902 | 20.3428
|  | 636.2424 | 20.3449
|  | 636.5724 | 20.3473
|  | 636.4916 | 20.3491
|  | 636.0673 | 20.3507
|  | 635.5219 | 20.3524
|  | 635.2121 | 20.3543
|  | 635.064 | 20.3559
|  | 635.0842 | 20.3575
|  | 635.2862 | 20.3592
|  | 635.8855 | 20.3618
|  | 636.6061 | 20.3642
|  | 636.9966 | 20.3665
|  | 636.862 | 20.3682
|  | 636.3906 | 20.3703
|  | 635.8182 | 20.3718
|  | 635.4343 | 20.3736
|  | 635.3535 | 20.3754
|  | 635.6902 | 20.377
|  | 636.2357 | 20.3794
|  | 636.5724 | 20.3819
|  | 636.5118 | 20.3834
|  | 636.1145 | 20.385
|  | 635.6364 | 20.3872
|  | 635.3603 | 20.3889
|  | 635.2121 | 20.3899
|  | 635.1582 | 20.3913
|  | 635.3872 | 20.393
|  | 635.9933 | 20.3954
|  | 636.6599 | 20.3983
|  | 636.9832 | 20.4009
|  | 636.7744 | 20.4022
|  | 636.2626 | 20.4036
|  | 635.6835 | 20.405
|  | 635.2795 | 20.4066
|  | 635.266 | 20.4087
|  | 635.6835 | 20.4112
|  | 636.303 | 20.4135
|  | 636.6599 | 20.4152
|  | 636.5657 | 20.4168
|  | 636.1751 | 20.419
|  | 635.7508 | 20.421
|  | 635.4141 | 20.4226
|  | 635.2189 | 20.4245
|  | 635.1515 | 20.4263
|  | 635.367 | 20.4282
|  | 635.9731 | 20.4306
|  | 636.6734 | 20.4327
|  | 636.9697 | 20.4347
|  | 636.7744 | 20.4372
|  | 636.3098 | 20.4386
|  | 635.7778 | 20.4401
|  | 635.3872 | 20.4417
|  | 635.3872 | 20.4433
|  | 635.8721 | 20.4451
|  | 636.4108 | 20.4474
|  | 636.6195 | 20.4502
|  | 636.4108 | 20.4517
|  | 635.9596 | 20.4529
|  | 635.5758 | 20.4548
|  | 635.3535 | 20.4566
|  | 635.2862 | 20.4583
|  | 635.3131 | 20.4597
|  | 635.6498 | 20.4621
|  | 636.2626 | 20.4646
|  | 636.835 | 20.4674
|  | 637.037 | 20.47
|  | 636.7744 | 20.4716
|  | 636.2626 | 20.4722
|  | 635.7441 | 20.4734
|  | 635.4209 | 20.4752
|  | 635.4949 | 20.4769
|  | 635.9865 | 20.4796
|  | 636.5118 | 20.4825
|  | 636.7071 | 20.4846
|  | 636.4916 | 20.4858
|  | 636.0741 | 20.4874
|  | 635.6498 | 20.4883
|  | 635.4276 | 20.4902
|  | 635.2458 | 20.4925
|  | 635.1987 | 20.4946
|  | 635.6229 | 20.4966
|  | 636.33 | 20.4988
|  | 636.9158 | 20.5015
|  | 636.9966 | 20.5038
|  | 636.6061 | 20.5054
|  | 636.0673 | 20.5068
|  | 635.6094 | 20.5083
|  | 635.4007 | 20.5101
|  | 635.5623 | 20.5119
|  | 636.101 | 20.5139
|  | 636.5993 | 20.5166
|  | 636.6936 | 20.5189
|  | 636.4377 | 20.5209
|  | 636.0269 | 20.5221
|  | 635.6431 | 20.5233
|  | 635.4074 | 20.525
|  | 635.2458 | 20.5271
|  | 635.266 | 20.5289
|  | 635.6498 | 20.5311
|  | 636.303 | 20.5333
|  | 636.9024 | 20.5354
|  | 637.0303 | 20.5379
|  | 636.734 | 20.5404
|  | 636.2828 | 20.542
|  | 635.8451 | 20.543
|  | 635.6162 | 20.5446
|  | 635.8047 | 20.5464
|  | 636.2492 | 20.5486
|  | 636.5859 | 20.5508
|  | 636.5657 | 20.5527
|  | 636.2896 | 20.5542
|  | 635.9663 | 20.5561
|  | 635.7037 | 20.5578
|  | 635.5286 | 20.5597
|  | 635.4007 | 20.5614
|  | 635.468 | 20.5636
|  | 635.8788 | 20.5652
|  | 636.5455 | 20.5673
|  | 637.0505 | 20.5697
|  | 637.0438 | 20.5717
|  | 636.6667 | 20.5737
|  | 636.1414 | 20.5753
|  | 635.7037 | 20.5767
|  | 635.5421 | 20.5785
|  | 635.8047 | 20.5802
|  | 636.2559 | 20.5825
|  | 636.5993 | 20.5845
|  | 636.5724 | 20.5863
|  | 636.229 | 20.5881
|  | 635.8114 | 20.5906
|  | 635.569 | 20.5922
|  | 635.4747 | 20.5935
|  | 635.4209 | 20.595
|  | 635.5892 | 20.5969
|  | 636.1279 | 20.5992
|  | 636.7811 | 20.6016
|  | 637.1717 | 20.6041
|  | 637.0438 | 20.6066
|  | 636.5993 | 20.6084
|  | 636.1212 | 20.61
|  | 635.7576 | 20.6115
|  | 635.697 | 20.6127
|  | 636.0067 | 20.6147
|  | 636.4848 | 20.6171
|  | 636.7677 | 20.6196
|  | 636.7205 | 20.6214
|  | 636.4377 | 20.6227
|  | 636.0808 | 20.6244
|  | 635.8114 | 20.6267
|  | 635.5758 | 20.6289
|  | 635.4343 | 20.6305
|  | 635.596 | 20.6318
|  | 636.1145 | 20.6336
|  | 636.7475 | 20.6361
|  | 637.1582 | 20.6385
|  | 637.0707 | 20.6405
|  | 636.6195 | 20.6421
|  | 636.0875 | 20.6434
|  | 635.7104 | 20.6454
|  | 635.6633 | 20.6474
|  | 635.9865 | 20.6495
|  | 636.4646 | 20.6514
|  | 636.734 | 20.6537
|  | 636.6397 | 20.6552
|  | 636.2761 | 20.6567
|  | 635.9259 | 20.6586
|  | 635.7508 | 20.6603
|  | 635.5488 | 20.662
|  | 635.4478 | 20.664
|  | 635.6768 | 20.6664
|  | 636.2492 | 20.6691
|  | 636.862 | 20.6711
|  | 637.2121 | 20.6733
|  | 637.0034 | 20.6749
|  | 636.5387 | 20.6763
|  | 636.0337 | 20.6784
|  | 635.6902 | 20.6799
|  | 635.7172 | 20.6816
|  | 636.0808 | 20.6834
|  | 636.4983 | 20.6861
|  | 636.7003 | 20.6888
|  | 636.5926 | 20.6906
|  | 636.33 | 20.6917
|  | 636.0135 | 20.6932
|  | 635.8316 | 20.6951
|  | 635.6498 | 20.6976
|  | 635.569 | 20.6998
|  | 635.8451 | 20.7013
|  | 636.3838 | 20.7034
|  | 636.9428 | 20.7054
|  | 637.0976 | 20.7075
|  | 636.7811 | 20.7097
|  | 636.3165 | 20.7112
|  | 635.9125 | 20.7128
|  | 635.67 | 20.7143
|  | 635.771 | 20.7159
|  | 636.202 | 20.7185
|  | 636.6667 | 20.7208
|  | 636.8418 | 20.7231
|  | 636.6465 | 20.7249
|  | 636.2896 | 20.7265
|  | 635.9798 | 20.7283
|  | 635.7441 | 20.7297
|  | 635.5556 | 20.7314
|  | 635.569 | 20.7331
|  | 635.9394 | 20.7353
|  | 636.5589 | 20.7377
|  | 637.1246 | 20.7404
|  | 637.2862 | 20.7428
|  | 636.963 | 20.7442
|  | 636.4848 | 20.7453
|  | 636.0673 | 20.7473
|  | 635.899 | 20.7491
|  | 636.0471 | 20.7511
|  | 636.4108 | 20.7535
|  | 636.7609 | 20.7559
|  | 636.8148 | 20.7582
|  | 636.5253 | 20.7594
|  | 636.1616 | 20.7603
|  | 635.8519 | 20.7625
|  | 635.6094 | 20.7647
|  | 635.4141 | 20.7661
|  | 635.4478 | 20.7678
|  | 635.8182 | 20.7698
|  | 636.4512 | 20.7722
|  | 637.0707 | 20.7747
|  | 637.2593 | 20.7775
|  | 636.936 | 20.7793
|  | 636.431 | 20.7804
|  | 636 | 20.7815
|  | 635.8114 | 20.7831
|  | 635.9529 | 20.7848
|  | 636.3502 | 20.7874
|  | 636.7273 | 20.7899
|  | 636.7677 | 20.7922
|  | 636.532 | 20.794
|  | 636.1818 | 20.7957
|  | 635.8721 | 20.7978
|  | 635.67 | 20.7992
|  | 635.5017 | 20.8
|  | 635.5758 | 20.8017
|  | 636.0269 | 20.8044
|  | 636.6869 | 20.8071
|  | 637.2323 | 20.8096
|  | 637.2525 | 20.8107
|  | 636.862 | 20.8129
|  | 636.3771 | 20.8147
|  | 635.9731 | 20.8163
|  | 635.8384 | 20.8178
|  | 636.1145 | 20.8196
|  | 636.5522 | 20.8217
|  | 636.8889 | 20.8237
|  | 636.8822 | 20.826
|  | 636.5993 | 20.8277
|  | 636.2424 | 20.8294
|  | 635.9865 | 20.8313
|  | 635.7912 | 20.833
|  | 635.6027 | 20.8346
|  | 635.6364 | 20.8367
|  | 636.1212 | 20.8393
|  | 636.8148 | 20.8423
|  | 637.2862 | 20.8445
|  | 637.2391 | 20.8462
|  | 636.8148 | 20.8476
|  | 636.3165 | 20.8489
|  | 635.9798 | 20.8505
|  | 635.9259 | 20.8522
|  | 636.202 | 20.8541
|  | 636.6195 | 20.8559
|  | 636.9091 | 20.8584
|  | 636.835 | 20.8608
|  | 636.5051 | 20.8628
|  | 636.1549 | 20.8634
|  | 635.9327 | 20.8653
|  | 635.7778 | 20.8675
|  | 635.7037 | 20.8693
|  | 635.8316 | 20.8711
|  | 636.33 | 20.8729
|  | 637.0505 | 20.8754
|  | 637.5017 | 20.8781
|  | 637.3131 | 20.8796
|  | 636.7879 | 20.8814
|  | 636.2828 | 20.883
|  | 635.9529 | 20.8851
|  | 635.9057 | 20.8871
|  | 636.1953 | 20.8887
|  | 636.6061 | 20.8909
|  | 636.8485 | 20.8935
|  | 636.7609 | 20.8958
|  | 636.4512 | 20.8972
|  | 636.1616 | 20.8987
|  | 635.9798 | 20.9001
|  | 635.8519 | 20.9017
|  | 635.7576 | 20.9038
|  | 635.9192 | 20.9063
|  | 636.4108 | 20.9082
|  | 637.037 | 20.9106
|  | 637.3333 | 20.9129
|  | 637.0909 | 20.9147
|  | 636.6128 | 20.916
|  | 636.2088 | 20.9176
|  | 635.9663 | 20.9193
|  | 635.9865 | 20.9217
|  | 636.3165 | 20.9232
|  | 636.7138 | 20.926
|  | 636.9024 | 20.9285
|  | 636.7744 | 20.9302
|  | 636.4916 | 20.932
|  | 636.1818 | 20.9335
|  | 635.899 | 20.9353
|  | 635.7104 | 20.9369
|  | 635.6431 | 20.9382
|  | 635.9259 | 20.9396
|  | 636.4579 | 20.9422
|  | 637.0572 | 20.9449
|  | 637.3131 | 20.947
|  | 637.0707 | 20.9489
|  | 636.6128 | 20.9506
|  | 636.2559 | 20.9525
|  | 636.0539 | 20.9539
|  | 636.1212 | 20.9559
|  | 636.4848 | 20.9581
|  | 636.8822 | 20.96
|  | 636.9966 | 20.9627
|  | 636.7946 | 20.9645
|  | 636.404 | 20.9661
|  | 636.0943 | 20.968
|  | 635.9663 | 20.9692
|  | 635.8788 | 20.9706
|  | 635.8384 | 20.9723
|  | 636.1212 | 20.9746
|  | 636.6599 | 20.9765
|  | 637.2458 | 20.9793
|  | 637.4343 | 20.9819
|  | 637.1313 | 20.9837
|  | 636.6667 | 20.9857
|  | 636.2424 | 20.9868
|  | 636.0202 | 20.9881
|  | 636.0808 | 20.9901
|  | 636.4444 | 20.9927
|  | 636.835 | 20.9951
|  | 636.9562 | 20.9977
|  | 636.7811 | 20.9996
|  | 636.4781 | 21.0006
|  | 636.2088 | 21.0024
|  | 636.0135 | 21.0043
|  | 635.8653 | 21.0054
|  | 635.9057 | 21.0074
|  | 636.2357 | 21.0095
|  | 636.8283 | 21.0119
|  | 637.4074 | 21.0144
|  | 637.4276 | 21.0162
|  | 637.0438 | 21.0176
|  | 636.6061 | 21.0202
|  | 636.2559 | 21.0221
|  | 636.1145 | 21.0235
|  | 636.2626 | 21.0254
|  | 636.6599 | 21.0278
|  | 636.9697 | 21.0301
|  | 636.936 | 21.0323
|  | 636.6599 | 21.034
|  | 636.3569 | 21.0354
|  | 636.0943 | 21.037
|  | 635.9192 | 21.0383
|  | 635.8047 | 21.0409
|  | 635.8653 | 21.0428
|  | 636.2357 | 21.0444
|  | 636.7879 | 21.0464
|  | 637.3266 | 21.0495
|  | 637.3872 | 21.0523
|  | 637.0236 | 21.054
|  | 636.5724 | 21.0553
|  | 636.2155 | 21.0571
|  | 636.1279 | 21.0585
|  | 636.33 | 21.0602
|  | 636.7475 | 21.0626
|  | 637.0034 | 21.0655
|  | 636.8956 | 21.0675
|  | 636.5387 | 21.0691
|  | 636.1616 | 21.0705
|  | 635.9865 | 21.0721
|  | 635.8855 | 21.0741
|  | 635.8114 | 21.0756
|  | 635.9529 | 21.0778
|  | 636.3838 | 21.0799
|  | 637.0101 | 21.0819
|  | 637.4478 | 21.0842
|  | 637.3603 | 21.0865
|  | 636.9293 | 21.088
|  | 636.4579 | 21.0897
|  | 636.1347 | 21.0911
|  | 636.0875 | 21.0924
|  | 636.3636 | 21.0944
|  | 636.8013 | 21.0973
|  | 637.1044 | 21.0997
|  | 637.0101 | 21.102
|  | 636.6532 | 21.1033
|  | 636.2963 | 21.1051
|  | 636.101 | 21.1063
|  | 636.0067 | 21.1081
|  | 635.9327 | 21.1096
|  | 636.0875 | 21.1119
|  | 636.532 | 21.1142
|  | 637.1448 | 21.1161
|  | 637.4747 | 21.1184
|  | 637.2795 | 21.1209
|  | 636.8148 | 21.1223
|  | 636.3973 | 21.1237
|  | 636.0943 | 21.1257
|  | 636.0875 | 21.1275
|  | 636.3636 | 21.1295
|  | 636.8148 | 21.1323
|  | 637.1515 | 21.1347
|  | 637.1044 | 21.1368
|  | 636.7677 | 21.1382
|  | 636.4444 | 21.1397
|  | 636.2559 | 21.1416
|  | 636.0673 | 21.143
|  | 635.9125 | 21.1449
|  | 636.0875 | 21.1467
|  | 636.5522 | 21.1494
|  | 637.1852 | 21.1517
|  | 637.5556 | 21.1541
|  | 637.3468 | 21.1559
|  | 636.8687 | 21.1573
|  | 636.4444 | 21.159
|  | 636.1953 | 21.161
|  | 636.2424 | 21.1632
|  | 636.5589 | 21.1653
|  | 636.9562 | 21.1673
|  | 637.1111 | 21.1697
|  | 636.9024 | 21.1712
|  | 636.5589 | 21.1729
|  | 636.2694 | 21.1746
|  | 636.1145 | 21.1759
|  | 636.0269 | 21.1781
|  | 636.0135 | 21.1795
|  | 636.2222 | 21.1812
|  | 636.6936 | 21.1837
|  | 637.2727 | 21.186
|  | 637.5152 | 21.188
|  | 637.2054 | 21.1895
|  | 636.7138 | 21.1915
|  | 636.3367 | 21.1934
|  | 636.1414 | 21.1951
|  | 636.1886 | 21.1973
|  | 636.5387 | 21.1992
|  | 636.9562 | 21.201
|  | 637.1178 | 21.2032
|  | 636.9293 | 21.2049
|  | 636.5724 | 21.2069
|  | 636.303 | 21.2091
|  | 636.1481 | 21.2106
|  | 636.0337 | 21.2117
|  | 636.0269 | 21.2131
|  | 636.2761 | 21.2151
|  | 636.7946 | 21.2178
|  | 637.4074 | 21.2206
|  | 637.596 | 21.2229
|  | 637.2054 | 21.2244
|  | 636.6936 | 21.2265
|  | 636.3367 | 21.2281
|  | 636.1953 | 21.2293
|  | 636.3232 | 21.2313
|  | 636.7071 | 21.2338
|  | 637.1582 | 21.2362
|  | 637.2256 | 21.2384
|  | 636.9562 | 21.2402
|  | 636.5926 | 21.2416
|  | 636.33 | 21.2433
|  | 636.1886 | 21.2449
|  | 636.1077 | 21.2467
|  | 636.0539 | 21.2485
|  | 636.2761 | 21.2508
|  | 636.7744 | 21.2528
|  | 637.3535 | 21.2551
|  | 637.5286 | 21.2573
|  | 637.1987 | 21.2594
|  | 636.7138 | 21.2612
|  | 636.3434 | 21.2626
|  | 636.2155 | 21.2642
|  | 636.3704 | 21.2663
|  | 636.7677 | 21.2686
|  | 637.1246 | 21.2713
|  | 637.1448 | 21.2737
|  | 636.8687 | 21.2748
|  | 636.5253 | 21.2766
|  | 636.3165 | 21.2783
|  | 636.1886 | 21.28
|  | 636.1279 | 21.2819
|  | 636.1616 | 21.2835
|  | 636.4512 | 21.2855
|  | 636.9899 | 21.2884
|  | 637.5286 | 21.2908
|  | 637.5556 | 21.2929
|  | 637.1582 | 21.2946
|  | 636.6801 | 21.2959
|  | 636.3367 | 21.2976
|  | 636.2357 | 21.3
|  | 636.4444 | 21.3022
|  | 636.8148 | 21.3042
|  | 637.0842 | 21.3067
|  | 637.0168 | 21.3082
|  | 636.7273 | 21.3099
|  | 636.4108 | 21.3117
|  | 636.2357 | 21.3134
|  | 636.1279 | 21.3152
|  | 636.0471 | 21.3171
|  | 636.1549 | 21.3188
|  | 636.5522 | 21.3214
|  | 637.1717 | 21.324
|  | 637.6162 | 21.3255
|  | 637.4613 | 21.3269
|  | 636.963 | 21.3292
|  | 636.5185 | 21.3312
|  | 636.229 | 21.3323
|  | 636.1818 | 21.3338
|  | 636.4175 | 21.3365
|  | 636.8418 | 21.3385
|  | 637.1313 | 21.3407
|  | 637.0707 | 21.3431
|  | 636.8081 | 21.3448
|  | 636.5387 | 21.3461
|  | 636.3502 | 21.3481
|  | 636.2155 | 21.3504
|  | 636.1145 | 21.3519
|  | 636.2088 | 21.3535
|  | 636.5455 | 21.3557
|  | 637.138 | 21.3581
|  | 637.6498 | 21.3601
|  | 637.6229 | 21.3621
|  | 637.1448 | 21.3644
|  | 636.6465 | 21.3659
|  | 636.3704 | 21.3675
|  | 636.3502 | 21.3697
|  | 636.6263 | 21.3722
|  | 637.0438 | 21.3741
|  | 637.2458 | 21.3765
|  | 637.0707 | 21.3782
|  | 636.7003 | 21.38
|  | 636.4175 | 21.3817
|  | 636.2694 | 21.3828
|  | 636.2155 | 21.3839
|  | 636.1818 | 21.386
|  | 636.3098 | 21.3887
|  | 636.7542 | 21.3913
|  | 637.367 | 21.3939
|  | 637.7104 | 21.396
|  | 637.5017 | 21.3976
|  | 637.037 | 21.3988
|  | 636.6263 | 21.4006
|  | 636.3704 | 21.4025
|  | 636.3569 | 21.4044
|  | 636.6195 | 21.4065
|  | 637.0101 | 21.4082
|  | 637.2256 | 21.4105
|  | 637.0976 | 21.4124
|  | 636.7879 | 21.4145
|  | 636.5455 | 21.4166
|  | 636.3771 | 21.4179
|  | 636.303 | 21.4197
|  | 636.2626 | 21.4217
|  | 636.4377 | 21.4233
|  | 636.936 | 21.4259
|  | 637.5286 | 21.4284
|  | 637.6902 | 21.4308
|  | 637.3266 | 21.4327
|  | 636.8081 | 21.4342
|  | 636.431 | 21.4353
|  | 636.2761 | 21.4372
|  | 636.3906 | 21.4387
|  | 636.7273 | 21.4416
|  | 637.1313 | 21.4441
|  | 637.266 | 21.4462
|  | 637.0101 | 21.4478
|  | 636.6667 | 21.4493
|  | 636.3771 | 21.4505
|  | 636.229 | 21.4528
|  | 636.1212 | 21.4548
|  | 636.0875 | 21.4559
|  | 636.3165 | 21.4583
|  | 636.8754 | 21.4605
|  | 637.5354 | 21.4628
|  | 637.7778 | 21.4656
|  | 637.4343 | 21.4677
|  | 636.9158 | 21.4693
|  | 636.5051 | 21.4704
|  | 636.3636 | 21.4717
|  | 636.4781 | 21.4737
|  | 636.8148 | 21.476
|  | 637.1785 | 21.4777
|  | 637.2391 | 21.4799
|  | 637.0101 | 21.482
|  | 636.6667 | 21.4834
|  | 636.4242 | 21.4846
|  | 636.2963 | 21.487
|  | 636.1886 | 21.4892
|  | 636.1818 | 21.4911
|  | 636.431 | 21.4922
|  | 636.963 | 21.4947
|  | 637.6498 | 21.4973
|  | 637.8653 | 21.4997
|  | 637.4747 | 21.5018
|  | 636.9495 | 21.5033
|  | 636.5589 | 21.5048
|  | 636.4242 | 21.507
|  | 636.5657 | 21.5091
|  | 636.9293 | 21.5114
|  | 637.2256 | 21.5138
|  | 637.2189 | 21.5155
|  | 636.9697 | 21.517
|  | 636.6667 | 21.5183
|  | 636.4242 | 21.5202
|  | 636.3098 | 21.5223
|  | 636.229 | 21.5239
|  | 636.2357 | 21.5256
|  | 636.5522 | 21.5278
|  | 637.2323 | 21.5307
|  | 637.8316 | 21.5334
|  | 637.8249 | 21.5355
|  | 637.367 | 21.5375
|  | 636.8552 | 21.5391
|  | 636.532 | 21.5404
|  | 636.4175 | 21.542
|  | 636.5993 | 21.544
|  | 637.0303 | 21.5469
|  | 637.367 | 21.5496
|  | 637.3266 | 21.5516
|  | 636.9832 | 21.5532
|  | 636.6465 | 21.5542
|  | 636.4579 | 21.5561
|  | 636.3502 | 21.5581
|  | 636.2761 | 21.5592
|  | 636.3367 | 21.5611
|  | 636.7071 | 21.5635
|  | 637.3737 | 21.5665
|  | 637.8519 | 21.5688
|  | 637.7306 | 21.5705
|  | 637.2323 | 21.572
|  | 636.7475 | 21.5736
|  | 636.4579 | 21.5755
|  | 636.3838 | 21.577
|  | 636.6061 | 21.5787
|  | 637.037 | 21.581
|  | 637.3468 | 21.5836
|  | 637.2391 | 21.5858
|  | 636.8956 | 21.5878
|  | 636.532 | 21.5892
|  | 636.3098 | 21.5903
|  | 636.202 | 21.5922
|  | 636.1751 | 21.5944
|  | 636.3367 | 21.5961
|  | 636.7542 | 21.5983
|  | 637.4276 | 21.6012
|  | 637.899 | 21.6034
|  | 637.7441 | 21.6052
|  | 637.2189 | 21.6071
|  | 636.7138 | 21.6088
|  | 636.4242 | 21.6102
|  | 636.3906 | 21.6118
|  | 636.6061 | 21.6138
|  | 637.0101 | 21.6162
|  | 637.2795 | 21.6186
|  | 637.1919 | 21.6208
|  | 636.8552 | 21.6224
|  | 636.5791 | 21.6243
|  | 636.4377 | 21.6258
|  | 636.3434 | 21.6276
|  | 636.2828 | 21.6293
|  | 636.3973 | 21.631
|  | 636.8687 | 21.6332
|  | 637.5488 | 21.6361
|  | 637.8923 | 21.6386
|  | 637.697 | 21.6411
|  | 637.1987 | 21.6429
|  | 636.7542 | 21.6442
|  | 636.5051 | 21.6455
|  | 636.4916 | 21.6468
|  | 636.7677 | 21.6493
|  | 637.138 | 21.6523
|  | 637.3535 | 21.6542
|  | 637.2189 | 21.6561
|  | 636.8754 | 21.6578
|  | 636.6061 | 21.6593
|  | 636.4242 | 21.6611
|  | 636.3098 | 21.6632
|  | 636.2761 | 21.665
|  | 636.4444 | 21.6668
|  | 636.9024 | 21.6693
|  | 637.5354 | 21.6713
|  | 637.798 | 21.6739
|  | 637.5286 | 21.6758
|  | 637.0774 | 21.6776
|  | 636.7205 | 21.6794
|  | 636.532 | 21.6809
|  | 636.6263 | 21.6823
|  | 636.9966 | 21.685
|  | 637.4209 | 21.6875
|  | 637.5017 | 21.6897
|  | 637.1852 | 21.6913
|  | 636.7811 | 21.6928
|  | 636.5118 | 21.6949
|  | 636.3973 | 21.6966
|  | 636.3636 | 21.6974
|  | 636.404 | 21.6995
|  | 636.633 | 21.7017
|  | 637.1313 | 21.7039
|  | 637.7441 | 21.7072
|  | 637.899 | 21.7091
|  | 637.5556 | 21.7102
|  | 637.0303 | 21.7128
|  | 636.6195 | 21.7148
|  | 636.4781 | 21.7158
|  | 636.5522 | 21.7175
|  | 636.8822 | 21.7198
|  | 637.2593 | 21.7224
|  | 637.3535 | 21.7248
|  | 637.1044 | 21.7258
|  | 636.7879 | 21.7281
|  | 636.5657 | 21.7298
|  | 636.431 | 21.7312
|  | 636.33 | 21.7337
|  | 636.3636 | 21.7343
|  | 636.6397 | 21.7358
|  | 637.2323 | 21.7396
|  | 637.8182 | 21.7416
|  | 637.9327 | 21.7439
|  | 637.5084 | 21.7461
|  | 636.9832 | 21.7472
|  | 636.6465 | 21.7488
|  | 636.5387 | 21.7512
|  | 636.6801 | 21.7528
|  | 637.037 | 21.755
|  | 637.4074 | 21.7566
|  | 637.3939 | 21.7591
|  | 637.0909 | 21.7612
|  | 636.7609 | 21.763
|  | 636.5522 | 21.7648
|  | 636.4444 | 21.7668
|  | 636.3771 | 21.7682
|  | 636.4175 | 21.7697
|  | 636.7138 | 21.7721
|  | 637.3131 | 21.7747
|  | 637.8586 | 21.7771
|  | 637.899 | 21.7795
|  | 637.4747 | 21.7812
|  | 636.9764 | 21.7826
|  | 636.6599 | 21.784
|  | 636.5724 | 21.7855
|  | 636.7273 | 21.7873
|  | 637.138 | 21.79
|  | 637.4478 | 21.7928
|  | 637.3333 | 21.7946
|  | 636.963 | 21.7961
|  | 636.6263 | 21.7976
|  | 636.4579 | 21.7992
|  | 636.3906 | 21.8014
|  | 636.3502 | 21.8028
|  | 636.4512 | 21.8039
|  | 636.7879 | 21.8069
|  | 637.4141 | 21.8097
|  | 637.9663 | 21.8122
|  | 637.899 | 21.8143
|  | 637.4411 | 21.8155
|  | 636.9562 | 21.8175
|  | 636.6667 | 21.8195
|  | 636.6263 | 21.8209
|  | 636.8822 | 21.8223
|  | 637.3266 | 21.8245
|  | 637.596 | 21.8272
|  | 637.4141 | 21.8295
|  | 637.0101 | 21.8309
|  | 636.6936 | 21.8324
|  | 636.5185 | 21.8341
|  | 636.4444 | 21.8361
|  | 636.4108 | 21.8379
|  | 636.532 | 21.8393
|  | 636.9495 | 21.8415
|  | 637.6364 | 21.844
|  | 637.9731 | 21.8467
|  | 637.7306 | 21.849
|  | 637.1785 | 21.8506
|  | 636.734 | 21.852
|  | 636.5118 | 21.8533
|  | 636.5253 | 21.8552
|  | 636.7677 | 21.8577
|  | 637.1919 | 21.8605
|  | 637.468 | 21.8628
|  | 637.3939 | 21.8646
|  | 637.0774 | 21.8666
|  | 636.7677 | 21.8684
|  | 636.6128 | 21.8696
|  | 636.5253 | 21.8718
|  | 636.4781 | 21.8735
|  | 636.5926 | 21.8752
|  | 636.9899 | 21.8779
|  | 637.6431 | 21.8801
|  | 638.0337 | 21.8827
|  | 637.8384 | 21.8847
|  | 637.2997 | 21.8859
|  | 636.8418 | 21.8873
|  | 636.5993 | 21.8892
|  | 636.5926 | 21.891
|  | 636.9024 | 21.8933
|  | 637.4276 | 21.8958
|  | 637.6902 | 21.8985
|  | 637.4545 | 21.9004
|  | 637.0168 | 21.9022
|  | 636.7071 | 21.9041
|  | 636.5589 | 21.9061
|  | 636.4848 | 21.9077
|  | 636.4848 | 21.9089
|  | 636.6869 | 21.911
|  | 637.2189 | 21.9136
|  | 637.8653 | 21.9166
|  | 638.0943 | 21.9187
|  | 637.7643 | 21.9203
|  | 637.2054 | 21.9219
|  | 636.7475 | 21.9233
|  | 636.5589 | 21.9247
|  | 636.6061 | 21.9271
|  | 636.936 | 21.9296
|  | 637.3872 | 21.9317
|  | 637.5421 | 21.9339
|  | 637.3199 | 21.9358
|  | 636.9158 | 21.9373
|  | 636.6532 | 21.9386
|  | 636.5185 | 21.94
|  | 636.4579 | 21.9425
|  | 636.4444 | 21.9438
|  | 636.6599 | 21.946
|  | 637.2323 | 21.9485
|  | 637.9529 | 21.9509
|  | 638.1818 | 21.9539
|  | 637.7778 | 21.9554
|  | 637.1987 | 21.9569
|  | 636.7879 | 21.9589
|  | 636.6397 | 21.9605
|  | 636.7542 | 21.9626
|  | 637.138 | 21.9652
|  | 637.596 | 21.9672
|  | 637.6431 | 21.9694
|  | 637.2929 | 21.9715
|  | 636.8889 | 21.9731
|  | 636.6599 | 21.9745
|  | 636.5387 | 21.9759
|  | 636.4646 | 21.9779
|  | 636.4781 | 21.9795
|  | 636.7138 | 21.9817
|  | 637.2795 | 21.9842
|  | 637.8788 | 21.9862
|  | 638.0202 | 21.9881
|  | 637.6498 | 21.9901
|  | 637.165 | 21.9918
|  | 636.7677 | 21.9939
|  | 636.6263 | 21.9961
|  | 636.7542 | 21.998
|  | 637.1717 | 22.0006
|  | 637.5892 | 22.0024
|  | 637.6094 | 22.0043
|  | 637.2997 | 22.0061
|  | 636.9226 | 22.0078
|  | 636.7205 | 22.01
|  | 636.633 | 22.0116
|  | 636.5589 | 22.0129
|  | 636.5589 | 22.0153
|  | 636.8215 | 22.0173
|  | 637.4478 | 22.0193
|  | 638.0875 | 22.0216
|  | 638.1414 | 22.0234
|  | 637.6498 | 22.0253
|  | 637.0976 | 22.0273
|  | 636.7475 | 22.0295
|  | 636.6397 | 22.0313
|  | 636.835 | 22.0329
|  | 637.2525 | 22.0351
|  | 637.569 | 22.0374
|  | 637.5017 | 22.0399
|  | 637.1582 | 22.042
|  | 636.835 | 22.0433
|  | 636.6599 | 22.0451
|  | 636.6061 | 22.0466
|  | 636.5993 | 22.0485
|  | 636.6801 | 22.0505
|  | 637.0774 | 22.0526
|  | 637.7778 | 22.0556
|  | 638.229 | 22.0578
|  | 638.0269 | 22.0593
|  | 637.468 | 22.0609
|  | 636.9495 | 22.0621
|  | 636.6465 | 22.0642
|  | 636.5859 | 22.0659
|  | 636.8081 | 22.0682
|  | 637.2189 | 22.071
|  | 637.5556 | 22.0729
|  | 637.4815 | 22.0748
|  | 637.165 | 22.0767
|  | 636.8485 | 22.078
|  | 636.6936 | 22.0798
|  | 636.6061 | 22.0816
|  | 636.5455 | 22.0836
|  | 636.6128 | 22.0851
|  | 636.9966 | 22.087
|  | 637.7172 | 22.0895
|  | 638.229 | 22.0922
|  | 638.1347 | 22.0945
|  | 637.6094 | 22.0962
|  | 637.064 | 22.0977
|  | 636.734 | 22.0991
|  | 636.6936 | 22.1011
|  | 636.9562 | 22.1037
|  | 637.4141 | 22.106
|  | 637.7037 | 22.1079
|  | 637.5825 | 22.1101
|  | 637.1717 | 22.1117
|  | 636.8552 | 22.1131
|  | 636.6936 | 22.1149
|  | 636.5724 | 22.1173
|  | 636.5253 | 22.1184
|  | 636.6465 | 22.1207
|  | 637.1515 | 22.1234
|  | 637.8721 | 22.1259
|  | 638.2088 | 22.128
|  | 637.9933 | 22.1298
|  | 637.4411 | 22.1318
|  | 636.9495 | 22.1332
|  | 636.6801 | 22.1344
|  | 636.6734 | 22.1364
|  | 636.963 | 22.1389
|  | 637.4007 | 22.1412
|  | 637.6162 | 22.1438
|  | 637.4545 | 22.1454
|  | 637.1178 | 22.1471
|  | 636.8215 | 22.1493
|  | 636.6869 | 22.1509
|  | 636.6195 | 22.1524
|  | 636.5791 | 22.1546
|  | 636.734 | 22.1564
|  | 637.2458 | 22.1587
|  | 637.9461 | 22.1614
|  | 638.1953 | 22.1641
|  | 637.8519 | 22.1659
|  | 637.2727 | 22.1676
|  | 636.8418 | 22.1691
|  | 636.6667 | 22.1708
|  | 636.7744 | 22.1729
|  | 637.138 | 22.1748
|  | 637.6364 | 22.1774
|  | 637.8249 | 22.1798
|  | 637.569 | 22.1813
|  | 637.1448 | 22.1829
|  | 636.8081 | 22.1841
|  | 636.6532 | 22.1862
|  | 636.5791 | 22.1882
|  | 636.6128 | 22.1901
|  | 636.9091 | 22.1932
|  | 637.5152 | 22.1958
|  | 638.101 | 22.1976
|  | 638.202 | 22.1989
|  | 637.7845 | 22.2007
|  | 637.2323 | 22.2026
|  | 636.8283 | 22.2043
|  | 636.6667 | 22.206
|  | 636.7879 | 22.2081
|  | 637.1919 | 22.2103
|  | 637.6296 | 22.2127
|  | 637.7037 | 22.2148
|  | 637.3805 | 22.2162
|  | 636.963 | 22.2175
|  | 636.6734 | 22.2193
|  | 636.5724 | 22.2211
|  | 636.5185 | 22.2231
|  | 636.532 | 22.225
|  | 636.7879 | 22.2269
|  | 637.3939 | 22.2293
|  | 638.101 | 22.2322
|  | 638.2896 | 22.2339
|  | 637.8923 | 22.2362
|  | 637.2997 | 22.2383
|  | 636.8552 | 22.2396
|  | 636.6936 | 22.2412
|  | 636.8148 | 22.2434
|  | 637.2054 | 22.2457
|  | 637.6364 | 22.2473
|  | 637.6768 | 22.2494
|  | 637.3805 | 22.2514
|  | 636.9764 | 22.2533
|  | 636.7475 | 22.2556
|  | 636.633 | 22.2573
|  | 636.5724 | 22.2591
|  | 636.5993 | 22.2611
|  | 636.8889 | 22.2629
|  | 637.596 | 22.2652
|  | 638.2155 | 22.2674
|  | 638.2424 | 22.2695
|  | 637.7845 | 22.2716
|  | 637.2121 | 22.273
|  | 636.835 | 22.2745
|  | 636.7071 | 22.277
|  | 636.8754 | 22.2792
|  | 637.3333 | 22.2811
|  | 637.7239 | 22.2834
|  | 637.6902 | 22.2858
|  | 637.3199 | 22.2873
|  | 636.963 | 22.2884
|  | 636.7609 | 22.2894
|  | 636.633 | 22.2915
|  | 636.5926 | 22.2935
|  | 636.6532 | 22.296
|  | 637.0236 | 22.2982
|  | 637.771 | 22.301
|  | 638.3098 | 22.3035
|  | 638.2222 | 22.3051
|  | 637.6902 | 22.307
|  | 637.1313 | 22.3088
|  | 636.8081 | 22.3102
|  | 636.7542 | 22.3114
|  | 636.9697 | 22.3129
|  | 637.468 | 22.3163
|  | 637.8653 | 22.3192
|  | 637.7778 | 22.3215
|  | 637.3535 | 22.3232
|  | 636.963 | 22.3243
|  | 636.7475 | 22.3259
|  | 636.6532 | 22.3273
|  | 636.6128 | 22.3292
|  | 636.7071 | 22.3313
|  | 637.1582 | 22.3335
|  | 637.8586 | 22.3364
|  | 638.3367 | 22.3396
|  | 638.1953 | 22.3416
|  | 637.6364 | 22.3432
|  | 637.0842 | 22.3449
|  | 636.7677 | 22.3466
|  | 636.7138 | 22.3477
|  | 636.9428 | 22.3496
|  | 637.4343 | 22.3528
|  | 637.7508 | 22.3549
|  | 637.67 | 22.3571
|  | 637.2727 | 22.3588
|  | 636.9562 | 22.3603
|  | 636.7744 | 22.3617
|  | 636.7003 | 22.3637
|  | 636.7003 | 22.3652
|  | 636.8485 | 22.3669
|  | 637.3401 | 22.3694
|  | 638.0606 | 22.372
|  | 638.404 | 22.3747
|  | 638.1414 | 22.377
|  | 637.5488 | 22.379
|  | 637.064 | 22.3812
|  | 636.8013 | 22.3822
|  | 636.8148 | 22.3838
|  | 637.1246 | 22.3859
|  | 637.596 | 22.3885
|  | 637.8249 | 22.3906
|  | 637.6498 | 22.3925
|  | 637.2525 | 22.3938
|  | 636.9495 | 22.3954
|  | 636.7744 | 22.3971
|  | 636.6532 | 22.3992
|  | 636.6128 | 22.401
|  | 636.7811 | 22.4026
|  | 637.3131 | 22.4049
|  | 637.9933 | 22.4078
|  | 638.2761 | 22.4104
|  | 637.9596 | 22.4123
|  | 637.3939 | 22.4138
|  | 636.9697 | 22.415
|  | 636.7879 | 22.4168
|  | 636.8822 | 22.4182
|  | 637.266 | 22.4211
|  | 637.7576 | 22.4237
|  | 637.8923 | 22.4262
|  | 637.5892 | 22.4279
|  | 637.1448 | 22.4293
|  | 636.8485 | 22.4306
|  | 636.7205 | 22.4324
|  | 636.6667 | 22.4345
|  | 636.7003 | 22.4362
|  | 636.8822 | 22.4384
|  | 637.4343 | 22.4414
|  | 638.1616 | 22.4434
|  | 638.431 | 22.4455
|  | 638.0741 | 22.4477
|  | 637.4882 | 22.4492
|  | 637.0168 | 22.4507
|  | 636.8148 | 22.4526
|  | 636.8822 | 22.4543
|  | 637.2795 | 22.4564
|  | 637.7576 | 22.4592
|  | 637.9125 | 22.4612
|  | 637.6296 | 22.463
|  | 637.2189 | 22.4645
|  | 636.9158 | 22.4662
|  | 636.7744 | 22.4679
|  | 636.7003 | 22.4703
|  | 636.7205 | 22.4721
|  | 637.0034 | 22.4742
|  | 637.6094 | 22.477
|  | 638.2155 | 22.4795
|  | 638.2694 | 22.4818
|  | 637.8384 | 22.483
|  | 637.2997 | 22.4848
|  | 636.9226 | 22.4859
|  | 636.7744 | 22.4879
|  | 636.9293 | 22.4901
|  | 637.3468 | 22.4925
|  | 637.7172 | 22.4949
|  | 637.7441 | 22.4972
|  | 637.4478 | 22.4989
|  | 637.0774 | 22.5003
|  | 636.8956 | 22.5023
|  | 636.7677 | 22.5039
|  | 636.7071 | 22.5058
|  | 636.7542 | 22.5076
|  | 637.0438 | 22.5092
|  | 637.6835 | 22.5117
|  | 638.2694 | 22.5148
|  | 638.2559 | 22.5164
|  | 637.7912 | 22.5182
|  | 637.266 | 22.5202
|  | 636.9024 | 22.5228
|  | 636.8148 | 22.5245
|  | 637.0303 | 22.5268
|  | 637.5421 | 22.5289
|  | 637.8923 | 22.5312
|  | 637.7778 | 22.5327
|  | 637.3401 | 22.5349
|  | 636.963 | 22.5369
|  | 636.8013 | 22.5382
|  | 636.7205 | 22.5399
|  | 636.6667 | 22.5421
|  | 636.7542 | 22.5437
|  | 637.1717 | 22.5457
|  | 637.899 | 22.5486
|  | 638.4242 | 22.5509
|  | 638.3232 | 22.5526
|  | 637.798 | 22.5546
|  | 637.2458 | 22.5567
|  | 636.9024 | 22.5582
|  | 636.8283 | 22.5597
|  | 637.0976 | 22.5615
|  | 637.6364 | 22.564
|  | 637.9731 | 22.567
|  | 637.8384 | 22.5682
|  | 637.4074 | 22.5701
|  | 637.0303 | 22.5722
|  | 636.8485 | 22.5736
|  | 636.7879 | 22.5755
|  | 636.7407 | 22.5776
|  | 636.8418 | 22.5793
|  | 637.3333 | 22.5813
|  | 638.0943 | 22.5838
|  | 638.5051 | 22.5864
|  | 638.229 | 22.5883
|  | 637.6094 | 22.5903
|  | 637.0774 | 22.5928
|  | 636.8148 | 22.5942
|  | 636.7744 | 22.5953
|  | 637.0707 | 22.5972
|  | 637.6094 | 22.5996
|  | 637.9865 | 22.6022
|  | 637.9596 | 22.604
|  | 637.5623 | 22.6056
|  | 637.1852 | 22.6073
|  | 636.936 | 22.6089
|  | 636.7879 | 22.611
|  | 636.7003 | 22.6127
|  | 636.8081 | 22.6147
|  | 637.2525 | 22.6174
|  | 638 | 22.6196
|  | 638.3838 | 22.6219
|  | 638.1481 | 22.6232
|  | 637.5892 | 22.6249
|  | 637.0909 | 22.6266
|  | 636.835 | 22.628
|  | 636.8148 | 22.6302
|  | 637.1919 | 22.633
|  | 637.7643 | 22.6354
|  | 638.0539 | 22.6376
|  | 637.8249 | 22.6391
|  | 637.3333 | 22.6407
|  | 636.9899 | 22.6428
|  | 636.8552 | 22.6451
|  | 636.8148 | 22.6464
|  | 636.8081 | 22.6479
|  | 636.9899 | 22.6501
|  | 637.5354 | 22.6525
|  | 638.2694 | 22.6552
|  | 638.5253 | 22.6579
|  | 638.1886 | 22.6593
|  | 637.5892 | 22.6604
|  | 637.0909 | 22.6625
|  | 636.8754 | 22.6648
|  | 636.9158 | 22.667
|  | 637.3401 | 22.6692
|  | 637.8519 | 22.6713
|  | 638 | 22.6733
|  | 637.7037 | 22.675
|  | 637.2525 | 22.6768
|  | 636.9495 | 22.678
|  | 636.835 | 22.6794
|  | 636.7879 | 22.6816
|  | 636.7879 | 22.6837
|  | 637.0236 | 22.6856
|  | 637.6296 | 22.6882
|  | 638.3367 | 22.691
|  | 638.4714 | 22.6931
|  | 637.9933 | 22.695
|  | 637.4007 | 22.6965
|  | 637.0101 | 22.6982
|  | 636.8754 | 22.7001
|  | 637.0101 | 22.7019
|  | 637.4478 | 22.704
|  | 637.9461 | 22.7069
|  | 638.0741 | 22.7085
|  | 637.7643 | 22.7105
|  | 637.266 | 22.7123
|  | 636.9495 | 22.714
|  | 636.8148 | 22.7158
|  | 636.7677 | 22.7179
|  | 636.7744 | 22.7197
|  | 637.0236 | 22.7219
|  | 637.6094 | 22.7249
|  | 638.2626 | 22.7279
|  | 638.404 | 22.7297
|  | 638.0269 | 22.731
|  | 637.4747 | 22.7325
|  | 637.0572 | 22.7346
|  | 636.9158 | 22.7361
|  | 637.0842 | 22.7378
|  | 637.5421 | 22.7402
|  | 637.9394 | 22.7431
|  | 637.9933 | 22.7449
|  | 637.6498 | 22.7468
|  | 637.2256 | 22.7487
|  | 636.9697 | 22.7501
|  | 636.8485 | 22.7516
|  | 636.7744 | 22.7536
|  | 636.7811 | 22.7554
|  | 637.0774 | 22.7574
|  | 637.7374 | 22.7601
|  | 638.3771 | 22.7627
|  | 638.4714 | 22.7651
|  | 638 | 22.7668
|  | 637.3737 | 22.7688
|  | 636.9697 | 22.7702
|  | 636.8552 | 22.7721
|  | 637.0303 | 22.7743
|  | 637.5084 | 22.7764
|  | 637.8855 | 22.779
|  | 637.8586 | 22.7809
|  | 637.5219 | 22.7826
|  | 637.165 | 22.7845
|  | 636.9764 | 22.7857
|  | 636.9024 | 22.7878
|  | 636.8418 | 22.7896
|  | 636.9293 | 22.7916
|  | 637.3939 | 22.7939
|  | 638.1347 | 22.7968
|  | 638.5253 | 22.7988
|  | 638.3704 | 22.8008
|  | 637.8047 | 22.8027
|  | 637.2525 | 22.8042
|  | 636.9495 | 22.806
|  | 636.9024 | 22.8077
|  | 637.1313 | 22.8095
|  | 637.6229 | 22.812
|  | 637.9596 | 22.8144
|  | 637.9057 | 22.8166
|  | 637.5556 | 22.8182
|  | 637.1919 | 22.82
|  | 636.9764 | 22.8215
|  | 636.8687 | 22.8235
|  | 636.8148 | 22.8255
|  | 636.9024 | 22.8274
|  | 637.2929 | 22.8295
|  | 637.9529 | 22.8324
|  | 638.4579 | 22.8343
|  | 638.3771 | 22.8363
|  | 637.8788 | 22.8381
|  | 637.3401 | 22.8399
|  | 637.037 | 22.8421
|  | 636.9966 | 22.8438
|  | 637.2525 | 22.8457
|  | 637.7508 | 22.8483
|  | 638.0202 | 22.8507
|  | 637.8519 | 22.8523
|  | 637.4276 | 22.854
|  | 637.0842 | 22.8556
|  | 636.9158 | 22.8569
|  | 636.835 | 22.8582
|  | 636.7946 | 22.8604
|  | 636.936 | 22.8626
|  | 637.4209 | 22.8651
|  | 638.1616 | 22.8679
|  | 638.6061 | 22.8705
|  | 638.4242 | 22.8723
|  | 637.8519 | 22.8739
|  | 637.3401 | 22.8755
|  | 637.0572 | 22.8773
|  | 637.0707 | 22.8788
|  | 637.4209 | 22.8811
|  | 637.8788 | 22.8842
|  | 638.0471 | 22.8862
|  | 637.8047 | 22.8874
|  | 637.3872 | 22.8891
|  | 637.0774 | 22.8918
|  | 636.9024 | 22.8939
|  | 636.8215 | 22.8951
|  | 636.7946 | 22.8967
|  | 636.9899 | 22.8989
|  | 637.5556 | 22.9015
|  | 638.2626 | 22.9038
|  | 638.4781 | 22.9058
|  | 638.0673 | 22.9079
|  | 637.4613 | 22.91
|  | 637.037 | 22.9121
|  | 636.8687 | 22.9133
|  | 636.9697 | 22.915
|  | 637.4074 | 22.9171
|  | 637.9394 | 22.9198
|  | 638.1347 | 22.9225
|  | 637.9327 | 22.9242
|  | 637.4949 | 22.9258
|  | 637.138 | 22.9272
|  | 636.9495 | 22.9284
|  | 636.8552 | 22.9303
|  | 636.8687 | 22.9327
|  | 637.1582 | 22.935
|  | 637.7508 | 22.9372
|  | 638.4242 | 22.9403
|  | 638.5926 | 22.9425
|  | 638.1751 | 22.944
|  | 637.6162 | 22.9459
|  | 637.1919 | 22.9476
|  | 636.9966 | 22.9493
|  | 637.1515 | 22.9513
|  | 637.596 | 22.9535
|  | 638.0135 | 22.956
|  | 638.0135 | 22.9583
|  | 637.67 | 22.9598
|  | 637.2727 | 22.9615
|  | 637.0303 | 22.9632
|  | 636.8889 | 22.9652
|  | 636.8081 | 22.9671
|  | 636.8081 | 22.9683
|  | 637.0303 | 22.9704
|  | 637.6835 | 22.9727
|  | 638.4175 | 22.9759
|  | 638.6128 | 22.9783
|  | 638.2492 | 22.9802
|  | 637.6364 | 22.9814
|  | 637.1582 | 22.9829
|  | 636.9226 | 22.9849
|  | 637.0438 | 22.987
|  | 637.5017 | 22.9891
|  | 637.9731 | 22.9913
|  | 638.0404 | 22.9935
|  | 637.7037 | 22.9957
|  | 637.2997 | 22.9978
|  | 637.0168 | 22.9994
|  | 636.8889 | 23.0007
|  | 636.8485 | 23.0022
|  | 636.9024 | 23.0043
|  | 637.2525 | 23.0069
|  | 637.9259 | 23.01
|  | 638.5859 | 23.0129
|  | 638.6061 | 23.0147
|  | 638.1212 | 23.0165
|  | 637.5354 | 23.0179
|  | 637.1246 | 23.0198
|  | 636.9966 | 23.0213
|  | 637.2256 | 23.0231
|  | 637.7306 | 23.0261
|  | 638.0539 | 23.0286
|  | 638 | 23.0302
|  | 637.5825 | 23.0321
|  | 637.1987 | 23.0333
|  | 636.9899 | 23.0353
|  | 636.8552 | 23.0368
|  | 636.7677 | 23.0379
|  | 636.8552 | 23.0401
|  | 637.2458 | 23.0423
|  | 637.9933 | 23.0451
|  | 638.5657 | 23.0475
|  | 638.5051 | 23.0501
|  | 637.9596 | 23.0517
|  | 637.3737 | 23.0531
|  | 636.9899 | 23.0553
|  | 636.9428 | 23.0564
|  | 637.2391 | 23.0583
|  | 637.798 | 23.0608
|  | 638.1751 | 23.0635
|  | 638.0808 | 23.0659
|  | 637.6633 | 23.0675
|  | 637.2256 | 23.0689
|  | 637.0034 | 23.0706
|  | 636.8687 | 23.0724
|  | 636.8418 | 23.0741
|  | 636.9697 | 23.076
|  | 637.468 | 23.0784
|  | 638.2694 | 23.0805
|  | 638.7811 | 23.0835
|  | 638.5993 | 23.0854
|  | 637.9933 | 23.0874
|  | 637.3805 | 23.0894
|  | 637.0438 | 23.0916
|  | 636.9899 | 23.0928
|  | 637.2391 | 23.0945
|  | 637.7306 | 23.0971
|  | 638.0875 | 23.1
|  | 638.0135 | 23.1014
|  | 637.6027 | 23.1029
|  | 637.2458 | 23.1049
|  | 637.037 | 23.1071
|  | 636.9091 | 23.1087
|  | 636.8687 | 23.1103
|  | 636.9966 | 23.1121
|  | 637.4747 | 23.1144
|  | 638.229 | 23.1175
|  | 638.7071 | 23.1195
|  | 638.5051 | 23.1214
|  | 637.8923 | 23.1231
|  | 637.3064 | 23.1247
|  | 637.0101 | 23.127
|  | 637.0303 | 23.1292
|  | 637.4007 | 23.1313
|  | 637.8923 | 23.1337
|  | 638.1145 | 23.1359
|  | 637.9461 | 23.1379
|  | 637.5892 | 23.1398
|  | 637.2525 | 23.1411
|  | 637.0303 | 23.1426
|  | 636.8418 | 23.1445
|  | 636.7879 | 23.1454
|  | 636.9764 | 23.1481
|  | 637.5488 | 23.1509
|  | 638.2492 | 23.1531
|  | 638.5387 | 23.1557
|  | 638.303 | 23.1578
|  | 637.7912 | 23.1595
|  | 637.3266 | 23.1609
|  | 637.0774 | 23.1627
|  | 637.1448 | 23.1646
|  | 637.5758 | 23.1663
|  | 638.0539 | 23.1691
|  | 638.1549 | 23.1715
|  | 637.8047 | 23.1735
|  | 637.3333 | 23.1755
|  | 637.037 | 23.1773
|  | 636.936 | 23.1786
|  | 636.862 | 23.1805
|  | 636.8687 | 23.1822
|  | 637.0842 | 23.1848
|  | 637.7037 | 23.1872
|  | 638.4175 | 23.1895
|  | 638.6734 | 23.192
|  | 638.2896 | 23.1938
|  | 637.7374 | 23.1953
|  | 637.2593 | 23.1967
|  | 637.0572 | 23.1989
|  | 637.1717 | 23.2011
|  | 637.5892 | 23.2036
|  | 638.0337 | 23.2063
|  | 638.202 | 23.2081
|  | 637.9461 | 23.2098
|  | 637.5286 | 23.212
|  | 637.2189 | 23.2131
|  | 637.0303 | 23.2154
|  | 636.9293 | 23.2175
|  | 636.9293 | 23.2193
|  | 637.2256 | 23.221
|  | 637.9192 | 23.2236
|  | 638.6061 | 23.2259
|  | 638.6936 | 23.2284
|  | 638.229 | 23.2301
|  | 637.6498 | 23.2315
|  | 637.2256 | 23.233
|  | 637.0909 | 23.2348
|  | 637.2727 | 23.2375
|  | 637.7374 | 23.24
|  | 638.1347 | 23.2423
|  | 638.1481 | 23.2443
|  | 637.798 | 23.2455
|  | 637.3401 | 23.2473
|  | 637.0572 | 23.2491
|  | 636.9158 | 23.2507
|  | 636.835 | 23.2527
|  | 636.8687 | 23.2544
|  | 637.1987 | 23.2569
|  | 637.899 | 23.2598
|  | 638.5589 | 23.2619
|  | 638.6195 | 23.2643
|  | 638.1751 | 23.2664
|  | 637.5892 | 23.2681
|  | 637.1785 | 23.2694
|  | 637.0707 | 23.2712
|  | 637.3333 | 23.2732
|  | 637.8586 | 23.2762
|  | 638.1549 | 23.2783
|  | 638 | 23.2805
|  | 637.569 | 23.2823
|  | 637.165 | 23.2837
|  | 636.9764 | 23.2855
|  | 636.8687 | 23.2871
|  | 636.8283 | 23.2889
|  | 636.963 | 23.291
|  | 637.4007 | 23.2934
|  | 638.1481 | 23.296
|  | 638.734 | 23.2986
|  | 638.6263 | 23.301
|  | 638.0741 | 23.3027
|  | 637.4882 | 23.3042
|  | 637.1246 | 23.3054
|  | 637.0774 | 23.3074
|  | 637.3737 | 23.3097
|  | 637.8451 | 23.312
|  | 638.1279 | 23.3141
|  | 638 | 23.3159
|  | 637.5488 | 23.3177
|  | 637.1717 | 23.3198
|  | 637.0034 | 23.321
|  | 636.9226 | 23.3231
|  | 636.9428 | 23.3253
|  | 637.0842 | 23.3271
|  | 637.5556 | 23.3291
|  | 638.2761 | 23.3318
|  | 638.6599 | 23.3345
|  | 638.4377 | 23.3365
|  | 637.8384 | 23.3382
|  | 637.3199 | 23.3395
|  | 637.0572 | 23.3417
|  | 637.0034 | 23.3436
|  | 637.3064 | 23.3457
|  | 637.8653 | 23.3483
|  | 638.2626 | 23.3501
|  | 638.1751 | 23.3522
|  | 637.7643 | 23.3543
|  | 637.3468 | 23.356
|  | 637.1178 | 23.3578
|  | 636.9697 | 23.3591
|  | 636.9024 | 23.3609
|  | 637.0438 | 23.3631
|  | 637.569 | 23.3657
|  | 638.2896 | 23.3685
|  | 638.6667 | 23.371
|  | 638.3973 | 23.3728
|  | 637.8249 | 23.3743
|  | 637.3468 | 23.376
|  | 637.0909 | 23.3778
|  | 637.0976 | 23.38
|  | 637.4882 | 23.3822
|  | 638.0269 | 23.3843
|  | 638.2222 | 23.3863
|  | 637.9394 | 23.3879
|  | 637.4545 | 23.3899
|  | 637.1111 | 23.3922
|  | 636.9966 | 23.3938
|  | 636.963 | 23.3955
|  | 636.936 | 23.3973
|  | 637.165 | 23.3997
|  | 637.7845 | 23.4018
|  | 638.5253 | 23.4044
|  | 638.7475 | 23.4069
|  | 638.3636 | 23.409
|  | 637.7172 | 23.4109
|  | 637.2121 | 23.4128
|  | 636.9899 | 23.4138
|  | 637.0909 | 23.4155
|  | 637.5219 | 23.4177
|  | 638.0404 | 23.4204
|  | 638.1818 | 23.4227
|  | 637.899 | 23.4248
|  | 637.4545 | 23.4265
|  | 637.1448 | 23.4285
|  | 636.963 | 23.4306
|  | 636.8956 | 23.4324
|  | 636.8956 | 23.4345
|  | 637.1785 | 23.4361
|  | 637.8182 | 23.4382
|  | 638.4848 | 23.4408
|  | 638.6532 | 23.443
|  | 638.202 | 23.4448
|  | 637.5825 | 23.4465
|  | 637.1582 | 23.4482
|  | 636.9764 | 23.4496
|  | 637.0976 | 23.452
|  | 637.5421 | 23.4547
|  | 638.0404 | 23.4575
|  | 638.1818 | 23.4591
|  | 637.899 | 23.4604
|  | 637.4613 | 23.4623
|  | 637.1246 | 23.4643
|  | 636.9562 | 23.4658
|  | 636.8687 | 23.4676
|  | 636.8822 | 23.4696
|  | 637.1313 | 23.4716
|  | 637.7508 | 23.474
|  | 638.431 | 23.4766
|  | 638.6465 | 23.4788
|  | 638.303 | 23.481
|  | 637.7576 | 23.4825
|  | 637.3333 | 23.4845
|  | 637.1448 | 23.486
|  | 637.2727 | 23.4878
|  | 637.7306 | 23.4899
|  | 638.1953 | 23.4932
|  | 638.1684 | 23.4953
|  | 637.8316 | 23.4969
|  | 637.4074 | 23.4992
|  | 637.1178 | 23.5008
|  | 637.0236 | 23.5019
|  | 636.963 | 23.5037
|  | 636.9764 | 23.5062
|  | 637.3064 | 23.5087
|  | 637.9865 | 23.5107
|  | 638.5926 | 23.5131
|  | 638.6263 | 23.5154
|  | 638.1549 | 23.5174
|  | 637.5421 | 23.5189
|  | 637.1717 | 23.5202
|  | 637.1044 | 23.5224
|  | 637.3131 | 23.5247
|  | 637.7374 | 23.5276
|  | 638.0741 | 23.5296
|  | 638.0269 | 23.5314
|  | 637.6768 | 23.5336
|  | 637.2929 | 23.5353
|  | 637.0909 | 23.5372
|  | 637.0034 | 23.5391
|  | 636.9764 | 23.5406
|  | 637.0909 | 23.5426
|  | 637.5421 | 23.5451
|  | 638.2963 | 23.5474
|  | 638.734 | 23.55
|  | 638.5387 | 23.5519
|  | 637.9529 | 23.5542
|  | 637.367 | 23.5563
|  | 637.0572 | 23.5578
|  | 637.0101 | 23.5597
|  | 637.2727 | 23.5616
|  | 637.7778 | 23.5644
|  | 638.1549 | 23.5668
|  | 638.1077 | 23.5687
|  | 637.7441 | 23.5706
|  | 637.3468 | 23.5722
|  | 637.0909 | 23.5739
|  | 636.963 | 23.5757
|  | 636.9024 | 23.5771
|  | 637.0034 | 23.5794
|  | 637.4074 | 23.5813
|  | 638.1347 | 23.5839
|  | 638.6667 | 23.5867
|  | 638.5926 | 23.5882
|  | 638.0606 | 23.5904
|  | 637.4882 | 23.5914
|  | 637.1246 | 23.5933
|  | 637.064 | 23.5954
|  | 637.3333 | 23.5972
|  | 637.8316 | 23.5998
|  | 638.1886 | 23.6025
|  | 638.0471 | 23.6039
|  | 637.6162 | 23.606
|  | 637.2189 | 23.6074
|  | 637.0438 | 23.6089
|  | 636.9764 | 23.6113
|  | 636.9226 | 23.6134
|  | 637.0438 | 23.6149
|  | 637.5488 | 23.6174
|  | 638.2694 | 23.6199
|  | 638.7475 | 23.6221
|  | 638.5859 | 23.6251
|  | 638.0404 | 23.6269
|  | 637.5017 | 23.6284
|  | 637.1717 | 23.6306
|  | 637.165 | 23.6318
|  | 637.4882 | 23.6339
|  | 637.9663 | 23.6366
|  | 638.1818 | 23.6389
|  | 638.0269 | 23.6407
|  | 637.596 | 23.642
|  | 637.2795 | 23.6436
|  | 637.1178 | 23.6458
|  | 636.9966 | 23.6482
|  | 636.9764 | 23.6495
|  | 637.2054 | 23.6514
|  | 637.7576 | 23.6537
|  | 638.3906 | 23.6568
|  | 638.6128 | 23.6589
|  | 638.2761 | 23.6609
|  | 637.7104 | 23.6632
|  | 637.266 | 23.6651
|  | 637.037 | 23.6667
|  | 637.1111 | 23.6687
|  | 637.5488 | 23.6708
|  | 638.0337 | 23.6728
|  | 638.2357 | 23.675
|  | 637.9596 | 23.6771
|  | 637.5152 | 23.6787
|  | 637.1717 | 23.6804
|  | 636.9832 | 23.6821
|  | 636.8956 | 23.684
|  | 636.9226 | 23.6859
|  | 637.2054 | 23.6879
|  | 637.8249 | 23.6902
|  | 638.5185 | 23.693
|  | 638.7407 | 23.6954
|  | 638.3838 | 23.6975
|  | 637.7576 | 23.699
|  | 637.2593 | 23.7002
|  | 637.0842 | 23.7022
|  | 637.2189 | 23.7043
|  | 637.6498 | 23.7064
|  | 638.0606 | 23.7087
|  | 638.1347 | 23.7109
|  | 637.8451 | 23.7129
|  | 637.3872 | 23.7151
|  | 637.0774 | 23.7168
|  | 636.9428 | 23.7183
|  | 636.8822 | 23.7198
|  | 636.8889 | 23.7218
|  | 637.1515 | 23.7235
|  | 637.8653 | 23.7259
|  | 638.6195 | 23.7292
|  | 638.8081 | 23.7322
|  | 638.3771 | 23.7339
|  | 637.7576 | 23.7353
|  | 637.2391 | 23.7367
|  | 637.0236 | 23.7384
|  | 637.1582 | 23.7405
|  | 637.6094 | 23.7426
|  | 638.0337 | 23.7449
|  | 638.0741 | 23.7479
|  | 637.7778 | 23.7497
|  | 637.3872 | 23.7515
|  | 637.1111 | 23.7531
|  | 636.963 | 23.7546
|  | 636.8822 | 23.7565
|  | 636.9428 | 23.7583
|  | 637.3064 | 23.7603
|  | 638.0741 | 23.7633
|  | 638.7946 | 23.766
|  | 638.8754 | 23.768
|  | 638.4242 | 23.77
|  | 637.7912 | 23.7719
|  | 637.3131 | 23.7733
|  | 637.1515 | 23.7753
|  | 637.3535 | 23.7775
|  | 637.8451 | 23.7794
|  | 638.229 | 23.7816
|  | 638.1818 | 23.784
|  | 637.7778 | 23.7861
|  | 637.3468 | 23.7883
|  | 637.0909 | 23.7902
|  | 636.9495 | 23.7918
|  | 636.8822 | 23.7932
|  | 636.9562 | 23.7957
|  | 637.3737 | 23.7979
|  | 638.1616 | 23.8002
|  | 638.7475 | 23.8025
|  | 638.6599 | 23.8053
|  | 638.1212 | 23.807
|  | 637.5556 | 23.8083
|  | 637.1852 | 23.8102
|  | 637.0909 | 23.8121
|  | 637.3401 | 23.8142
|  | 637.8249 | 23.8166
|  | 638.1818 | 23.8192
|  | 638.0943 | 23.8215
|  | 637.6633 | 23.8234
|  | 637.2458 | 23.8246
|  | 637.0572 | 23.8262
|  | 636.9495 | 23.8282
|  | 636.8889 | 23.8297
|  | 637.0034 | 23.8315
|  | 637.5219 | 23.8339
|  | 638.3502 | 23.8368
|  | 638.8485 | 23.8399
|  | 638.6936 | 23.8417
|  | 638.0808 | 23.8431
|  | 637.4411 | 23.845
|  | 637.0842 | 23.847
|  | 637.0236 | 23.8486
|  | 637.3199 | 23.851
|  | 637.8047 | 23.853
|  | 638.1212 | 23.8548
|  | 638.0337 | 23.8567
|  | 637.6633 | 23.8589
|  | 637.2727 | 23.8607
|  | 637.0842 | 23.8624
|  | 637.0168 | 23.8646
|  | 636.9966 | 23.8668
|  | 637.1448 | 23.8687
|  | 637.697 | 23.8708
|  | 638.3973 | 23.8737
|  | 638.7003 | 23.8764
|  | 638.404 | 23.8782
|  | 637.8182 | 23.8797
|  | 637.3064 | 23.8814
|  | 637.0707 | 23.883
|  | 637.0909 | 23.8847
|  | 637.3939 | 23.887
|  | 637.8855 | 23.8889
|  | 638.202 | 23.8917
|  | 638.0673 | 23.8941
|  | 637.6229 | 23.8956
|  | 637.2256 | 23.8966
|  | 637.0034 | 23.8986
|  | 636.9226 | 23.9004
|  | 636.9226 | 23.9022
|  | 637.1111 | 23.9046
|  | 637.6835 | 23.907
|  | 638.3838 | 23.9098
|  | 638.7205 | 23.9124
|  | 638.4714 | 23.9147
|  | 637.9125 | 23.9162
|  | 637.4074 | 23.9177
|  | 637.1313 | 23.9194
|  | 637.2054 | 23.9214
|  | 637.6768 | 23.9233
|  | 638.229 | 23.9256
|  | 638.303 | 23.9281
|  | 637.9529 | 23.93
|  | 637.4276 | 23.9318
|  | 637.0707 | 23.9341
|  | 636.9495 | 23.9357
|  | 636.9293 | 23.9371
|  | 636.9495 | 23.9389
|  | 637.2054 | 23.9411
|  | 637.8316 | 23.9439
|  | 638.5455 | 23.9469
|  | 638.7744 | 23.9499
|  | 638.3771 | 23.9512
|  | 637.771 | 23.9525
|  | 637.2458 | 23.9539
|  | 636.9899 | 23.9555
|  | 637.1246 | 23.9577
|  | 637.5758 | 23.96
|  | 638.0673 | 23.9628
|  | 638.2424 | 23.9648
|  | 637.9394 | 23.9666
|  | 637.4949 | 23.9687
|  | 637.1852 | 23.9704
|  | 637.037 | 23.9721
|  | 636.9226 | 23.9739
|  | 636.9428 | 23.9754
|  | 637.2795 | 23.9776
|  | 637.9259 | 23.9798
|  | 638.5657 | 23.9827
|  | 638.6801 | 23.9851
|  | 638.2828 | 23.9867
|  | 637.6768 | 23.9888
|  | 637.2121 | 23.9907
|  | 637.0505 | 23.9928
|  | 637.2323 | 23.9949
|  | 637.7239 | 23.9974
|  | 638.1684 | 24.0004
|  | 638.1751 | 24.0022
|  | 637.8249 | 24.0035
|  | 637.4141 | 24.0051
|  | 637.1785 | 24.0064
|  | 637.0505 | 24.0083
|  | 636.9832 | 24.0107
|  | 637.0303 | 24.0127
|  | 637.3737 | 24.015
|  | 638.0404 | 24.0177
|  | 638.6195 | 24.0197
|  | 638.6263 | 24.0222
|  | 638.1616 | 24.0241
|  | 637.6027 | 24.0255
|  | 637.2121 | 24.0274
|  | 637.1246 | 24.0291
|  | 637.3199 | 24.0316
|  | 637.8249 | 24.0346
|  | 638.1953 | 24.0367
|  | 638.0808 | 24.039
|  | 637.6835 | 24.0409
|  | 637.2458 | 24.0425
|  | 637.0303 | 24.044
|  | 636.9697 | 24.046
|  | 636.9562 | 24.0477
|  | 637.0909 | 24.0494
|  | 637.5421 | 24.0516
|  | 638.3367 | 24.0547
|  | 638.8754 | 24.0569
|  | 638.7138 | 24.059
|  | 638.1279 | 24.0609
|  | 637.5354 | 24.0625
|  | 637.1785 | 24.0643
|  | 637.0909 | 24.0661
|  | 637.3872 | 24.0685
|  | 637.9327 | 24.0712
|  | 638.2896 | 24.0732
|  | 638.1279 | 24.075
|  | 637.6902 | 24.0772
|  | 637.2795 | 24.0791
|  | 637.0909 | 24.0801
|  | 637.0034 | 24.0821
|  | 636.9562 | 24.0839
|  | 637.0842 | 24.0864
|  | 637.6162 | 24.0892
|  | 638.3704 | 24.0916
|  | 638.8081 | 24.0935
|  | 638.5253 | 24.0955
|  | 637.8586 | 24.0971
|  | 637.3131 | 24.0985
|  | 637.0168 | 24.1012
|  | 637.0101 | 24.1025
|  | 637.3131 | 24.1046
|  | 637.8653 | 24.1078
|  | 638.2761 | 24.1099
|  | 638.1886 | 24.1119
|  | 637.7374 | 24.114
|  | 637.3064 | 24.1152
|  | 637.0909 | 24.1173
|  | 637.0168 | 24.1187
|  | 636.9226 | 24.1203
|  | 637.0303 | 24.1226
|  | 637.4747 | 24.1246
|  | 638.2357 | 24.1275
|  | 638.7273 | 24.1301
|  | 638.5522 | 24.1324
|  | 637.9933 | 24.1341
|  | 637.4343 | 24.1359
|  | 637.1313 | 24.1379
|  | 637.1178 | 24.1399
|  | 637.468 | 24.1417
|  | 638.0337 | 24.1442
|  | 638.3569 | 24.1471
|  | 638.1751 | 24.1492
|  | 637.6835 | 24.1506
|  | 637.2997 | 24.1528
|  | 637.1246 | 24.1542
|  | 637.0505 | 24.1554
|  | 637.0438 | 24.1572
|  | 637.2391 | 24.1598
|  | 637.7778 | 24.1622
|  | 638.4242 | 24.1651
|  | 638.7071 | 24.1678
|  | 638.4175 | 24.1698
|  | 637.8451 | 24.1714
|  | 637.367 | 24.1722
|  | 637.0774 | 24.1739
|  | 637.0909 | 24.1764
|  | 637.5219 | 24.1789
|  | 638.0673 | 24.1815
|  | 638.2492 | 24.1836
|  | 638 | 24.186
|  | 637.5892 | 24.1876
|  | 637.266 | 24.1893
|  | 637.1111 | 24.1915
|  | 637.0236 | 24.1933
|  | 637.0303 | 24.1954
|  | 637.3266 | 24.197
|  | 638.0067 | 24.1995
|  | 638.7205 | 24.2021
|  | 638.8215 | 24.2041
|  | 638.3367 | 24.2057
|  | 637.7239 | 24.2078
|  | 637.2593 | 24.2096
|  | 637.0707 | 24.2113
|  | 637.2323 | 24.2136
|  | 637.6902 | 24.2155
|  | 638.1684 | 24.2184
|  | 638.2492 | 24.2206
|  | 637.9529 | 24.2227
|  | 637.4882 | 24.225
|  | 637.1582 | 24.2266
|  | 637.0168 | 24.2278
|  | 636.9495 | 24.2293
|  | 636.9832 | 24.2315
|  | 637.2391 | 24.2346
|  | 637.8586 | 24.2375
|  | 638.5118 | 24.2394
|  | 638.6801 | 24.2414
|  | 638.2896 | 24.2433
|  | 637.7037 | 24.2447
|  | 637.2256 | 24.2463
|  | 637.0438 | 24.2476
|  | 637.2256 | 24.2499
|  | 637.7104 | 24.2526
|  | 638.1616 | 24.255
|  | 638.1818 | 24.2571
|  | 637.8451 | 24.259
|  | 637.4141 | 24.2603
|  | 637.1448 | 24.2622
|  | 637.0572 | 24.264
|  | 636.963 | 24.266
|  | 636.9495 | 24.2682
|  | 637.2862 | 24.2702
|  | 638.0135 | 24.2726
|  | 638.6936 | 24.2751
|  | 638.7744 | 24.2775
|  | 638.2626 | 24.2794
|  | 637.6162 | 24.2813
|  | 637.2121 | 24.2828
|  | 637.1044 | 24.2848
|  | 637.3199 | 24.287
|  | 637.7845 | 24.2893
|  | 638.1616 | 24.2914
|  | 638.1414 | 24.2938
|  | 637.7643 | 24.2957
|  | 637.367 | 24.2976
|  | 637.1515 | 24.2994
|  | 637.0707 | 24.301
|  | 637.0168 | 24.303
|  | 637.0976 | 24.3048
|  | 637.5421 | 24.3069
|  | 638.2896 | 24.3097
|  | 638.7677 | 24.312
|  | 638.6397 | 24.3143
|  | 638.0471 | 24.3158
|  | 637.4815 | 24.3175
|  | 637.1448 | 24.3197
|  | 637.037 | 24.3214
|  | 637.2929 | 24.323
|  | 637.7912 | 24.3257
|  | 638.1414 | 24.3284
|  | 638.1212 | 24.3307
|  | 637.7778 | 24.3326
|  | 637.4209 | 24.3341
|  | 637.2189 | 24.3362
|  | 637.0707 | 24.3377
|  | 637.0034 | 24.3397
|  | 637.0707 | 24.3412
|  | 637.5488 | 24.3437
|  | 638.2896 | 24.3463
|  | 638.7542 | 24.3488
|  | 638.5724 | 24.3514
|  | 638.0202 | 24.3529
|  | 637.4613 | 24.3543
|  | 637.1582 | 24.3568
|  | 637.1178 | 24.3589
|  | 637.468 | 24.3611
|  | 637.9933 | 24.363
|  | 638.2424 | 24.3652
|  | 638.0606 | 24.3675
|  | 637.5892 | 24.3692
|  | 637.2054 | 24.3706
|  | 637.0572 | 24.3721
|  | 636.9966 | 24.3744
|  | 636.9562 | 24.3768
|  | 637.1246 | 24.3787
|  | 637.6431 | 24.3809
|  | 638.3502 | 24.3837
|  | 638.734 | 24.3863
|  | 638.4983 | 24.3889
|  | 637.899 | 24.3905
|  | 637.3939 | 24.3924
|  | 637.1178 | 24.3936
|  | 637.1044 | 24.3958
|  | 637.4545 | 24.398
|  | 637.9192 | 24.4002
|  | 638.101 | 24.4027
|  | 637.899 | 24.4044
|  | 637.4815 | 24.406
|  | 637.1717 | 24.4079
|  | 637.064 | 24.4104
|  | 636.9966 | 24.4124
|  | 636.9562 | 24.4136
|  | 637.2054 | 24.4159
|  | 637.8047 | 24.4184
|  | 638.4916 | 24.4204
|  | 638.6734 | 24.4233
|  | 638.2626 | 24.4253
|  | 637.67 | 24.427
|  | 637.2458 | 24.4287
|  | 637.0438 | 24.4307
|  | 637.1582 | 24.4329
|  | 637.6027 | 24.4355
|  | 638.1481 | 24.4377
|  | 638.3569 | 24.44
|  | 638.1077 | 24.442
|  | 637.6633 | 24.4435
|  | 637.3131 | 24.4453
|  | 637.1313 | 24.4472
|  | 637.0236 | 24.4487
|  | 636.9966 | 24.4506
|  | 637.2458 | 24.4529
|  | 637.9057 | 24.4555
|  | 638.5859 | 24.4584
|  | 638.7609 | 24.4606
|  | 638.3367 | 24.4625
|  | 637.798 | 24.4645
|  | 637.3266 | 24.4657
|  | 637.1111 | 24.4676
|  | 637.2525 | 24.4698
|  | 637.697 | 24.4722
|  | 638.1481 | 24.475
|  | 638.2559 | 24.4768
|  | 637.9731 | 24.4788
|  | 637.5219 | 24.4805
|  | 637.1987 | 24.4822
|  | 637.0101 | 24.4844
|  | 636.8956 | 24.486
|  | 636.9158 | 24.4872
|  | 637.2391 | 24.4898
|  | 637.9057 | 24.492
|  | 638.6128 | 24.4946
|  | 638.8418 | 24.4977
|  | 638.4175 | 24.4994
|  | 637.8047 | 24.5012
|  | 637.3199 | 24.5027
|  | 637.1044 | 24.504
|  | 637.2593 | 24.506
|  | 637.7239 | 24.5089
|  | 638.1212 | 24.511
|  | 638.1549 | 24.513
|  | 637.8316 | 24.5147
|  | 637.4209 | 24.5163
|  | 637.1448 | 24.5183
|  | 636.9966 | 24.5206
|  | 636.9024 | 24.5227
|  | 636.963 | 24.5243
|  | 637.3468 | 24.5259
|  | 638.101 | 24.5287
|  | 638.734 | 24.5321
|  | 638.734 | 24.5341
|  | 638.2222 | 24.5358
|  | 637.6162 | 24.5372
|  | 637.1852 | 24.5392
|  | 637.0505 | 24.541
|  | 637.2593 | 24.5431
|  | 637.7441 | 24.5457
|  | 638.1684 | 24.5487
|  | 638.1077 | 24.5508
|  | 637.7172 | 24.5521
|  | 637.2929 | 24.5534
|  | 637.0909 | 24.5554
|  | 636.9697 | 24.5574
|  | 636.8889 | 24.5595
|  | 636.9562 | 24.5612
|  | 637.3468 | 24.5635
|  | 638.1347 | 24.5659
|  | 638.7273 | 24.5681
|  | 638.6734 | 24.5704
|  | 638.1549 | 24.5724
|  | 637.569 | 24.5743
|  | 637.2054 | 24.5762
|  | 637.165 | 24.5782
|  | 637.4411 | 24.5801
|  | 637.9596 | 24.5823
|  | 638.3232 | 24.5854
|  | 638.2088 | 24.588
|  | 637.7441 | 24.5891
|  | 637.3131 | 24.5906
|  | 637.0842 | 24.5926
|  | 636.9495 | 24.5942
|  | 636.8889 | 24.5954
|  | 637.0236 | 24.5972
|  | 637.5286 | 24.6
|  | 638.303 | 24.6035
|  | 638.8283 | 24.6066
|  | 638.6936 | 24.6081
|  | 638.1549 | 24.6096
|  | 637.5152 | 24.6111
|  | 637.138 | 24.613
|  | 637.0774 | 24.6149
|  | 637.3401 | 24.6169
|  | 637.8451 | 24.6192
|  | 638.1684 | 24.6221
|  | 638.0539 | 24.624
|  | 637.7306 | 24.6259
|  | 637.4007 | 24.6282
|  | 637.1717 | 24.6297
|  | 637.0236 | 24.6309
|  | 636.963 | 24.6331
|  | 637.1313 | 24.6353
|  | 637.6835 | 24.6379
|  | 638.4108 | 24.6405
|  | 638.8148 | 24.6431
|  | 638.5522 | 24.6447
|  | 637.9529 | 24.6469
|  | 637.4209 | 24.6489
|  | 637.1178 | 24.6508
|  | 637.138 | 24.6529
|  | 637.4949 | 24.655
|  | 637.9933 | 24.6572
|  | 638.2492 | 24.6597
|  | 638.0741 | 24.6612
|  | 637.6566 | 24.6635
|  | 637.3064 | 24.6654
|  | 637.064 | 24.6666
|  | 636.9562 | 24.6685
|  | 636.963 | 24.6703
|  | 637.1515 | 24.6729
|  | 637.6566 | 24.6752
|  | 638.3367 | 24.6773
|  | 638.6128 | 24.6803
|  | 638.3502 | 24.6825
|  | 637.8316 | 24.6836
|  | 637.3737 | 24.685
|  | 637.1448 | 24.6872
|  | 637.2256 | 24.6894
|  | 637.6162 | 24.6923
|  | 638.101 | 24.6942
|  | 638.1886 | 24.6959
|  | 637.8316 | 24.698
|  | 637.3939 | 24.7007
|  | 637.1111 | 24.7023
|  | 637.0236 | 24.7042
|  | 636.9764 | 24.7062
|  | 636.9697 | 24.7077
|  | 637.2189 | 24.7098
|  | 637.8047 | 24.7123
|  | 638.5118 | 24.7149
|  | 638.8148 | 24.7172
|  | 638.4983 | 24.7196
|  | 637.9125 | 24.7212
|  | 637.4007 | 24.723
|  | 637.1717 | 24.7251
|  | 637.2727 | 24.7267
|  | 637.67 | 24.7289
|  | 638.1414 | 24.7312
|  | 638.2492 | 24.7335
|  | 637.9529 | 24.7352
|  | 637.5152 | 24.7371
|  | 637.2054 | 24.7394
|  | 637.0303 | 24.7415
|  | 636.9226 | 24.7425
|  | 636.9562 | 24.7442
|  | 637.2525 | 24.747
|  | 637.9259 | 24.7496
|  | 638.5926 | 24.7521
|  | 638.6936 | 24.7548
|  | 638.2761 | 24.7564
|  | 637.6835 | 24.758
|  | 637.2525 | 24.7598
|  | 637.1111 | 24.7617
|  | 637.3199 | 24.7637
|  | 637.8047 | 24.7661
|  | 638.1953 | 24.7684
|  | 638.2559 | 24.7708
|  | 637.9394 | 24.773
|  | 637.4815 | 24.7746
|  | 637.1919 | 24.777
|  | 637.0438 | 24.779
|  | 636.9562 | 24.7804
|  | 636.9899 | 24.7824
|  | 637.3468 | 24.7845
|  | 638.0606 | 24.7869
|  | 638.6936 | 24.7893
|  | 638.7273 | 24.7915
|  | 638.2492 | 24.7935
|  | 637.6094 | 24.7952
|  | 637.1852 | 24.7973
|  | 637.0572 | 24.799
|  | 637.2997 | 24.8009
|  | 637.8586 | 24.8028
|  | 638.2357 | 24.8054
|  | 638.1481 | 24.808
|  | 637.7172 | 24.8102
|  | 637.2795 | 24.8116
|  | 637.064 | 24.8132
|  | 636.963 | 24.8151
|  | 636.9024 | 24.8171
|  | 637.0034 | 24.8194
|  | 637.4545 | 24.8215
|  | 638.1886 | 24.824
|  | 638.7609 | 24.8268
|  | 638.7071 | 24.8286
|  | 638.1953 | 24.83
|  | 637.596 | 24.8318
|  | 637.1987 | 24.8335
|  | 637.1111 | 24.8358
|  | 637.367 | 24.8382
|  | 637.899 | 24.8405
|  | 638.2424 | 24.843
|  | 638.1347 | 24.8454
|  | 637.7104 | 24.8472
|  | 637.3266 | 24.8493
|  | 637.1448 | 24.8509
|  | 637.0438 | 24.8526
|  | 636.9764 | 24.854
|  | 637.0976 | 24.8559
|  | 637.569 | 24.8583
|  | 638.3232 | 24.8612
|  | 638.7879 | 24.8641
|  | 638.5859 | 24.8656
|  | 638.0067 | 24.8675
|  | 637.4545 | 24.8693
|  | 637.1582 | 24.8712
|  | 637.1111 | 24.8736
|  | 637.4074 | 24.8754
|  | 637.9125 | 24.8779
|  | 638.2626 | 24.8804
|  | 638.1481 | 24.882
|  | 637.7037 | 24.8839
|  | 637.3064 | 24.8854
|  | 637.0842 | 24.888
|  | 636.9899 | 24.8901
|  | 636.9495 | 24.8914
|  | 637.0707 | 24.8938
|  | 637.5421 | 24.896
|  | 638.2694 | 24.8981
|  | 638.7138 | 24.9006
|  | 638.4646 | 24.9026
|  | 637.9192 | 24.905
|  | 637.4209 | 24.9071
|  | 637.1717 | 24.9084
|  | 637.1785 | 24.9103
|  | 637.5825 | 24.9127
|  | 638.1279 | 24.9149
|  | 638.3838 | 24.9172
|  | 638.1549 | 24.9194
|  | 637.6364 | 24.9208
|  | 637.2525 | 24.9221
|  | 637.0774 | 24.9239
|  | 636.9899 | 24.9262
|  | 636.963 | 24.9285
|  | 637.2054 | 24.931
|  | 637.8182 | 24.9336
|  | 638.4848 | 24.9362
|  | 638.7205 | 24.9388
|  | 638.33 | 24.9406
|  | 637.7239 | 24.9422
|  | 637.2256 | 24.944
|  | 636.9899 | 24.9457
|  | 637.0707 | 24.9473
|  | 637.5017 | 24.9495
|  | 638.0606 | 24.9526
|  | 638.3098 | 24.9553
|  | 638.0673 | 24.9574
|  | 637.596 | 24.9588
|  | 637.2323 | 24.9601
|  | 637.037 | 24.962
|  | 636.963 | 24.9638
|  | 636.9495 | 24.966
|  | 637.1919 | 24.9681
|  | 637.8384 | 24.9705
|  | 638.6061 | 24.9735
|  | 638.8081 | 24.9758
|  | 638.3367 | 24.9778
|  | 637.6902 | 24.9799
|  | 637.2121 | 24.9815
|  | 637.0572 | 24.9833
|  | 637.1987 | 24.9853
|  | 637.67 | 24.9874
|  | 638.1616 | 24.9901
|  | 638.3165 | 24.9925
|  | 638.0269 | 24.9943
|  | 637.5286 | 24.9955
|  | 637.1785 | 24.9978
|  | 637.037 | 24.9998
|  | 636.9562 | 25.001
|  | 636.963 | 25.0033
|  | 637.2458 | 25.0053
|  | 637.8721 | 25.008
|  | 638.6061 | 25.0111
|  | 638.8215 | 25.0135
|  | 638.431 | 25.0157
|  | 637.8384 | 25.0172
|  | 637.3737 | 25.0195
|  | 637.1515 | 25.0212
|  | 637.2929 | 25.023
|  | 637.7778 | 25.0252
|  | 638.1818 | 25.0279
|  | 638.1347 | 25.03
|  | 637.7845 | 25.032
|  | 637.4007 | 25.0339
|  | 637.1852 | 25.0353
|  | 637.0572 | 25.0374
|  | 636.9697 | 25.0389
|  | 636.9697 | 25.0409
|  | 637.3131 | 25.0429
|  | 638.0135 | 25.0453
|  | 638.6734 | 25.0482
|  | 638.7407 | 25.0509
|  | 638.2559 | 25.0528
|  | 637.6835 | 25.0545
|  | 637.2795 | 25.0561
|  | 637.1448 | 25.0583
|  | 637.3872 | 25.0603
|  | 637.8855 | 25.0631
|  | 638.2626 | 25.0657
|  | 638.1481 | 25.0674
|  | 637.7576 | 25.0689
|  | 637.3333 | 25.0706
|  | 637.1246 | 25.0724
|  | 637.0303 | 25.075
|  | 637.0034 | 25.0772
|  | 637.1044 | 25.0789
|  | 637.5825 | 25.0813
|  | 638.3367 | 25.0839
|  | 638.7609 | 25.0867
|  | 638.532 | 25.0885
|  | 637.9529 | 25.0902
|  | 637.4276 | 25.0922
|  | 637.1313 | 25.0942
|  | 637.064 | 25.0956
|  | 637.3535 | 25.0981
|  | 637.8855 | 25.1011
|  | 638.2424 | 25.1036
|  | 638.1414 | 25.1052
|  | 637.7306 | 25.107
|  | 637.3401 | 25.1089
|  | 637.165 | 25.1107
|  | 637.064 | 25.1121
|  | 636.9899 | 25.1134
|  | 637.0707 | 25.1156
|  | 637.5219 | 25.118
|  | 638.3098 | 25.1207
|  | 638.8148 | 25.1232
|  | 638.6734 | 25.126
|  | 638.1212 | 25.1279
|  | 637.5421 | 25.1289
|  | 637.1582 | 25.1307
|  | 637.1178 | 25.1329
|  | 637.4343 | 25.1353
|  | 637.9394 | 25.1379
|  | 638.229 | 25.1401
|  | 638.1279 | 25.1415
|  | 637.7104 | 25.1434
|  | 637.3266 | 25.1453
|  | 637.1313 | 25.1476
|  | 637.0034 | 25.1495
|  | 636.9495 | 25.151
|  | 637.0909 | 25.1531
|  | 637.67 | 25.1555
|  | 638.4512 | 25.1581
|  | 638.8552 | 25.1611
|  | 638.6397 | 25.1633
|  | 638.0539 | 25.1648
|  | 637.4815 | 25.1668
|  | 637.1313 | 25.1684
|  | 637.0976 | 25.1704
|  | 637.4209 | 25.1726
|  | 637.899 | 25.1753
|  | 638.1145 | 25.1784
|  | 637.9933 | 25.18
|  | 637.6229 | 25.181
|  | 637.2727 | 25.1826
|  | 637.0909 | 25.1844
|  | 636.9899 | 25.1867
|  | 636.963 | 25.1882
|  | 637.1717 | 25.1899
|  | 637.7037 | 25.1929
|  | 638.3704 | 25.1963
|  | 638.6397 | 25.1991
|  | 638.3367 | 25.2009
|  | 637.7374 | 25.2024
|  | 637.2929 | 25.2038
|  | 637.1246 | 25.2062
|  | 637.2054 | 25.2086
|  | 637.6229 | 25.211
|  | 638.1481 | 25.213
|  | 638.33 | 25.2154
|  | 638.0337 | 25.2179
|  | 637.569 | 25.2195
|  | 637.2256 | 25.221
|  | 637.0707 | 25.2226
|  | 636.963 | 25.224
|  | 636.963 | 25.2262
|  | 637.2054 | 25.2286
|  | 637.8451 | 25.2312
|  | 638.5522 | 25.2337
|  | 638.7273 | 25.2369
|  | 638.3434 | 25.2393
|  | 637.771 | 25.2408
|  | 637.2997 | 25.2426
|  | 637.1582 | 25.2442
|  | 637.3131 | 25.2457
|  | 637.7374 | 25.2477
|  | 638.1616 | 25.2501
|  | 638.1751 | 25.2524
|  | 637.8182 | 25.2547
|  | 637.3872 | 25.2568
|  | 637.1044 | 25.2586
|  | 636.9764 | 25.2601
|  | 636.9091 | 25.2624
|  | 636.9158 | 25.2644
|  | 637.2256 | 25.2663
|  | 637.8923 | 25.2693
|  | 638.6061 | 25.2722
|  | 638.7946 | 25.2741
|  | 638.404 | 25.2764
|  | 637.7912 | 25.2781
|  | 637.2795 | 25.2797
|  | 637.0572 | 25.2814
|  | 637.1717 | 25.2842
|  | 637.6162 | 25.2868
|  | 638.0673 | 25.2889
|  | 638.1347 | 25.2908
|  | 637.8451 | 25.2924
|  | 637.3872 | 25.2942
|  | 637.1111 | 25.2963
|  | 636.9832 | 25.2983
|  | 636.9024 | 25.3001
|  | 636.963 | 25.3022
|  | 637.3535 | 25.304
|  | 638.0741 | 25.3068
|  | 638.7138 | 25.3096
|  | 638.734 | 25.3116
|  | 638.2357 | 25.3139
|  | 637.6094 | 25.3156
|  | 637.1785 | 25.3175
|  | 637.0572 | 25.3192
|  | 637.3131 | 25.3212
|  | 637.8182 | 25.3239
|  | 638.1481 | 25.3262
|  | 638.0471 | 25.3281
|  | 637.6498 | 25.3302
|  | 637.2593 | 25.3321
|  | 637.037 | 25.3337
|  | 636.9091 | 25.3354
|  | 636.8418 | 25.3374
|  | 636.936 | 25.3397
|  | 637.3199 | 25.3423
|  | 638.0539 | 25.3453
|  | 638.6465 | 25.3474
|  | 638.6195 | 25.3497
|  | 638.1212 | 25.3518
|  | 637.5084 | 25.3533
|  | 637.138 | 25.3548
|  | 637.0707 | 25.3561
|  | 637.3535 | 25.3585
|  | 637.8788 | 25.3615
|  | 638.2088 | 25.3642
|  | 638.0808 | 25.3659
|  | 637.6566 | 25.3678
|  | 637.2525 | 25.3694
|  | 637.0034 | 25.3718
|  | 636.9024 | 25.3732
|  | 636.8687 | 25.3748
|  | 636.9966 | 25.3769
|  | 637.4747 | 25.3789
|  | 638.2559 | 25.3817
|  | 638.7609 | 25.3842
|  | 638.633 | 25.387
|  | 638.1212 | 25.3892
|  | 637.5354 | 25.3904
|  | 637.165 | 25.3923
|  | 637.0707 | 25.3943
|  | 637.3199 | 25.3962
|  | 637.7845 | 25.3987
|  | 638.0741 | 25.4007
|  | 637.9865 | 25.4033
|  | 637.6027 | 25.4055
|  | 637.2727 | 25.407
|  | 637.0707 | 25.4084
|  | 636.9495 | 25.4096
|  | 636.9428 | 25.4121
|  | 637.0842 | 25.4143
|  | 637.5758 | 25.4165
|  | 638.2828 | 25.4196
|  | 638.6397 | 25.422
|  | 638.4242 | 25.4242
|  | 637.8788 | 25.4261
|  | 637.3603 | 25.4282
|  | 637.0707 | 25.4297
|  | 637.0505 | 25.4317
|  | 637.3737 | 25.4343
|  | 637.9192 | 25.4365
|  | 638.2088 | 25.4388
|  | 638.0808 | 25.441
|  | 637.6633 | 25.4434
|  | 637.3131 | 25.4449
|  | 637.0976 | 25.4465
|  | 636.9562 | 25.4482
|  | 636.9024 | 25.4502
|  | 637.0909 | 25.4521
|  | 637.6566 | 25.4545
|  | 638.3636 | 25.457
|  | 638.6532 | 25.4598
|  | 638.3771 | 25.4623
|  | 637.8384 | 25.4642
|  | 637.3737 | 25.466
|  | 637.1044 | 25.4676
|  | 637.1515 | 25.4694
|  | 637.569 | 25.4716
|  | 638.0337 | 25.4745
|  | 638.1481 | 25.4768
|  | 637.8316 | 25.4784
|  | 637.3737 | 25.48
|  | 637.0505 | 25.482
|  | 636.9293 | 25.4834
|  | 636.8889 | 25.4853
|  | 636.9024 | 25.4875
|  | 637.1515 | 25.4894
|  | 637.7508 | 25.492
|  | 638.4916 | 25.4949
|  | 638.7744 | 25.498
|  | 638.3973 | 25.5001
|  | 637.7912 | 25.5021
|  | 637.2862 | 25.504
|  | 637.0505 | 25.5055
|  | 637.1246 | 25.5074
|  | 637.5354 | 25.5101
|  | 638.0135 | 25.5127
|  | 638.1616 | 25.514
|  | 637.9125 | 25.5161
|  | 637.4815 | 25.5188
|  | 637.1246 | 25.5205
|  | 636.963 | 25.5226
|  | 636.8889 | 25.524
|  | 636.9293 | 25.5258
|  | 637.2189 | 25.5282
|  | 637.8451 | 25.5308
|  | 638.5253 | 25.5334
|  | 638.6801 | 25.5354
|  | 638.2424 | 25.537
|  | 637.6633 | 25.539
|  | 637.2189 | 25.5412
|  | 637.0572 | 25.5425
|  | 637.2189 | 25.5443
|  | 637.6364 | 25.547
|  | 638.0269 | 25.5494
|  | 638.0673 | 25.5521
|  | 637.7441 | 25.5541
|  | 637.3468 | 25.5559
|  | 637.0842 | 25.5575
|  | 636.9293 | 25.5592
|  | 636.8485 | 25.5614
|  | 636.9024 | 25.5635
|  | 637.2323 | 25.5661
|  | 637.9125 | 25.5687
|  | 638.5455 | 25.5706
|  | 638.5791 | 25.5729
|  | 638.1616 | 25.5753
|  | 637.569 | 25.5772
|  | 637.1785 | 25.5788
|  | 637.0909 | 25.5799
|  | 637.3468 | 25.5822
|  | 637.8586 | 25.5854
|  | 638.1818 | 25.5881
|  | 638.0202 | 25.5906
|  | 637.6027 | 25.5925
|  | 637.2054 | 25.5938
|  | 636.9764 | 25.5959
|  | 636.9091 | 25.5974
|  | 636.8889 | 25.5993
|  | 637.0303 | 25.6016
|  | 637.5152 | 25.6033
|  | 638.2626 | 25.6064
|  | 638.7407 | 25.6097
|  | 638.5791 | 25.6118
|  | 637.9731 | 25.6137
|  | 637.3939 | 25.6152
|  | 637.0438 | 25.617
|  | 636.9966 | 25.6193
|  | 637.2727 | 25.6216
|  | 637.7441 | 25.6242
|  | 638.0875 | 25.6264
|  | 637.9933 | 25.6279
|  | 637.569 | 25.6298
|  | 637.1717 | 25.6319
|  | 637.0034 | 25.6342
|  | 636.9024 | 25.636
|  | 636.8552 | 25.6376
|  | 637.0236 | 25.6399
|  | 637.5017 | 25.6422
|  | 638.2357 | 25.6455
|  | 638.6532 | 25.6477
|  | 638.4108 | 25.6496
|  | 637.8182 | 25.652
|  | 637.2795 | 25.6532
|  | 637.0101 | 25.6553
|  | 636.9764 | 25.6573
|  | 637.2862 | 25.6597
|  | 637.8653 | 25.6621
|  | 638.2492 | 25.665
|  | 638.1347 | 25.6672
|  | 637.6902 | 25.6689
|  | 637.2862 | 25.6709
|  | 637.0505 | 25.6726
|  | 636.9293 | 25.6743
|  | 636.8754 | 25.6761
|  | 636.9832 | 25.678
|  | 637.4209 | 25.6802
|  | 638.1549 | 25.6828
|  | 638.5926 | 25.6851
|  | 638.3636 | 25.6872
|  | 637.8114 | 25.689
|  | 637.3199 | 25.6907
|  | 637.0236 | 25.6922
|  | 637.0101 | 25.6946
|  | 637.3805 | 25.6974
|  | 637.9125 | 25.7003
|  | 638.1347 | 25.7027
|  | 637.9259 | 25.7044
|  | 637.4949 | 25.7058
|  | 637.1785 | 25.7076
|  | 637.0168 | 25.7094
|  | 636.9158 | 25.7111
|  | 636.8754 | 25.713
|  | 637.0842 | 25.715
|  | 637.6498 | 25.7181
|  | 638.3569 | 25.7208
|  | 638.7273 | 25.7236
|  | 638.3973 | 25.7256
|  | 637.8182 | 25.7271
|  | 637.3131 | 25.7291
|  | 637.0168 | 25.7312
|  | 637.0236 | 25.7332
|  | 637.4343 | 25.7354
|  | 637.9596 | 25.7376
|  | 638.1818 | 25.7403
|  | 637.8923 | 25.7418
|  | 637.4276 | 25.7436
|  | 637.0842 | 25.746
|  | 636.9562 | 25.7478
|  | 636.8822 | 25.7504
|  | 636.8822 | 25.752
|  | 637.165 | 25.7538
|  | 637.8249 | 25.7567
|  | 638.4512 | 25.7596
|  | 638.5387 | 25.7615
|  | 638.0808 | 25.7633
|  | 637.4882 | 25.7653
|  | 637.0774 | 25.7665
|  | 636.9158 | 25.7686
|  | 637.0909 | 25.771
|  | 637.5017 | 25.7733
|  | 637.9865 | 25.7759
|  | 638.0808 | 25.7779
|  | 637.7374 | 25.7799
|  | 637.3131 | 25.7818
|  | 637.0168 | 25.7838
|  | 636.8754 | 25.7857
|  | 636.7946 | 25.7877
|  | 636.7946 | 25.7895
|  | 637.0774 | 25.7916
|  | 637.697 | 25.7946
|  | 638.3636 | 25.7975
|  | 638.5589 | 25.7994
|  | 638.1953 | 25.8015
|  | 637.6094 | 25.8032
|  | 637.1515 | 25.8053
|  | 636.9495 | 25.8069
|  | 637.1246 | 25.8089
|  | 637.6094 | 25.811
|  | 637.9933 | 25.8138
|  | 638.0202 | 25.8161
|  | 637.697 | 25.8178
|  | 637.266 | 25.8194
|  | 637.0101 | 25.8212
|  | 636.9091 | 25.8236
|  | 636.8485 | 25.8256
|  | 636.862 | 25.8274
|  | 637.1582 | 25.8297
|  | 637.8653 | 25.8325
|  | 638.4781 | 25.8351
|  | 638.5118 | 25.8377
|  | 638.0337 | 25.8394
|  | 637.4343 | 25.8412
|  | 637.0236 | 25.8428
|  | 636.8956 | 25.8444
|  | 637.0909 | 25.8466
|  | 637.569 | 25.8497
|  | 637.9529 | 25.8524
|  | 637.9259 | 25.8543
|  | 637.5825 | 25.8556
|  | 637.1987 | 25.8575
|  | 636.9966 | 25.8598
|  | 636.9091 | 25.8613
|  | 636.8687 | 25.8635
|  | 636.9832 | 25.8661
|  | 637.4209 | 25.8691
|  | 638.0943 | 25.8718
|  | 638.5185 | 25.8738
|  | 638.3771 | 25.8761
|  | 637.8451 | 25.8784
|  | 637.2997 | 25.8805
|  | 636.9697 | 25.8821
|  | 636.8956 | 25.8839
|  | 637.1448 | 25.8856
|  | 637.6229 | 25.8876
|  | 637.9529 | 25.8904
|  | 637.9192 | 25.8927
|  | 637.569 | 25.8948
|  | 637.1987 | 25.8962
|  | 637.0168 | 25.898
|  | 636.9091 | 25.9006
|  | 636.8418 | 25.9028
|  | 636.9158 | 25.9047
|  | 637.2997 | 25.9069
|  | 638.0202 | 25.9095
|  | 638.5387 | 25.912
|  | 638.3838 | 25.914
|  | 637.798 | 25.9155
|  | 637.2323 | 25.9176
|  | 636.9293 | 25.9195
|  | 636.8754 | 25.9216
|  | 637.138 | 25.9236
|  | 637.6431 | 25.9263
|  | 637.9798 | 25.9288
|  | 637.8114 | 25.931
|  | 637.367 | 25.9329
|  | 637.0168 | 25.9349
|  | 636.8889 | 25.9362
|  | 636.8687 | 25.9379
|  | 636.8485 | 25.9395
|  | 636.9832 | 25.9419
|  | 637.468 | 25.9446
|  | 638.1347 | 25.947
|  | 638.4916 | 25.9498
|  | 638.2424 | 25.9517
|  | 637.6633 | 25.9537
|  | 637.165 | 25.9556
|  | 636.936 | 25.9578
|  | 636.9226 | 25.96
|  | 637.2323 | 25.9621
|  | 637.6768 | 25.9642
|  | 637.9057 | 25.9662
|  | 637.7037 | 25.9679
|  | 637.3266 | 25.9702
|  | 637.0303 | 25.9722
|  | 636.8687 | 25.9741
|  | 636.7879 | 25.9759
|  | 636.7811 | 25.978
|  | 637.0168 | 25.98
|  | 637.5623 | 25.9824
|  | 638.2088 | 25.9851
|  | 638.4377 | 25.9877
|  | 638.0471 | 25.9903
|  | 637.4411 | 25.9917
|  | 637.0168 | 25.9939
|  | 636.8485 | 25.9953
|  | 636.9495 | 25.9976
|  | 637.3939 | 26.0004
|  | 637.9125 | 26.0027
|  | 638.1549 | 26.0046
|  | 637.9327 | 26.0065
|  | 637.4478 | 26.0081
|  | 637.0842 | 26.0108
|  | 636.9158 | 26.0131
|  | 636.8215 | 26.0148
|  | 636.8081 | 26.0164
|  | 637.0303 | 26.0187
|  | 637.67 | 26.0215
|  | 638.3636 | 26.0246
|  | 638.5657 | 26.0265
|  | 638.1549 | 26.0288
|  | 637.596 | 26.0306
|  | 637.1515 | 26.0324
|  | 636.9562 | 26.0346
|  | 637.1044 | 26.0364
|  | 637.5354 | 26.039
|  | 637.9394 | 26.0418
|  | 637.9798 | 26.0439
|  | 637.6633 | 26.0457
|  | 637.2256 | 26.0474
|  | 636.9495 | 26.0498
|  | 636.8283 | 26.0514
|  | 636.7273 | 26.0534
|  | 636.7273 | 26.0552
|  | 636.9764 | 26.0571
|  | 637.6162 | 26.0594
|  | 638.33 | 26.0626
|  | 638.4916 | 26.0653
|  | 638.0673 | 26.0671
|  | 637.4478 | 26.0688
|  | 637.0168 | 26.0704
|  | 636.835 | 26.0726
|  | 636.9562 | 26.0745
|  | 637.367 | 26.0768
|  | 637.8047 | 26.0792
|  | 637.8721 | 26.0815
|  | 637.5623 | 26.0838
|  | 637.1582 | 26.0859
|  | 636.9293 | 26.0877
|  | 636.835 | 26.0894
|  | 636.7677 | 26.0912
|  | 636.8081 | 26.0932
|  | 637.1582 | 26.0954
|  | 637.8451 | 26.0983
|  | 638.4512 | 26.1014
|  | 638.4377 | 26.1035
|  | 637.9933 | 26.1055
|  | 637.4007 | 26.1073
|  | 636.9697 | 26.1094
|  | 636.8485 | 26.1118
|  | 637.0707 | 26.1139
|  | 637.5488 | 26.1164
|  | 637.8923 | 26.1184
|  | 637.8653 | 26.1204
|  | 637.468 | 26.1225
|  | 637.0842 | 26.1244
|  | 636.9024 | 26.1258
|  | 636.7609 | 26.1275
|  | 636.6801 | 26.1291
|  | 636.7475 | 26.132
|  | 637.138 | 26.1345
|  | 637.8721 | 26.1366
|  | 638.3771 | 26.1396
|  | 638.3232 | 26.1417
|  | 637.8249 | 26.1436
|  | 637.2391 | 26.1451
|  | 636.9091 | 26.1475
|  | 636.8687 | 26.1495
|  | 637.1448 | 26.1517
|  | 637.6296 | 26.1549
|  | 637.9461 | 26.1564
|  | 637.8114 | 26.1587
|  | 637.367 | 26.1599
|  | 636.9899 | 26.1618
|  | 636.7946 | 26.1645
|  | 636.6869 | 26.1669
|  | 636.6465 | 26.1689
|  | 636.7811 | 26.1705
|  | 637.2458 | 26.1722
|  | 637.9865 | 26.1758
|  | 638.4646 | 26.1783
|  | 638.2694 | 26.1807
|  | 637.697 | 26.1824
|  | 637.1515 | 26.1837
|  | 636.835 | 26.1858
|  | 636.8013 | 26.1874
|  | 637.0505 | 26.1896
|  | 637.4949 | 26.1924
|  | 637.8316 | 26.1949
|  | 637.7643 | 26.1973
|  | 637.4074 | 26.1996
|  | 637.064 | 26.2013
|  | 636.862 | 26.203
|  | 636.7542 | 26.2049
|  | 636.7003 | 26.2066
|  | 636.835 | 26.2092
|  | 637.3333 | 26.2118
|  | 638.0404 | 26.2151
|  | 638.3232 | 26.2173
|  | 638.0202 | 26.2197
|  | 637.4613 | 26.2212
|  | 637.0101 | 26.2225
|  | 636.7946 | 26.2247
|  | 636.8148 | 26.2265
|  | 637.0909 | 26.2288
|  | 637.5488 | 26.2313
|  | 637.8384 | 26.2334
|  | 637.7239 | 26.236
|  | 637.3468 | 26.2374
|  | 637.0707 | 26.2392
|  | 636.8687 | 26.241
|  | 636.7407 | 26.2434
|  | 636.7003 | 26.2452
|  | 636.8552 | 26.2475
|  | 637.3131 | 26.2506
|  | 637.9798 | 26.2534
|  | 638.2761 | 26.2557
|  | 637.9933 | 26.2577
|  | 637.4545 | 26.2586
|  | 637.037 | 26.2603
|  | 636.8283 | 26.2628
|  | 636.862 | 26.2657
|  | 637.2593 | 26.268
|  | 637.7037 | 26.2696
|  | 637.8316 | 26.2718
|  | 637.5084 | 26.274
|  | 637.0774 | 26.2761
|  | 636.8013 | 26.2778
|  | 636.7205 | 26.2793
|  | 636.7003 | 26.282
|  | 636.7205 | 26.2839
|  | 636.9495 | 26.286
|  | 637.4882 | 26.289
|  | 638.0741 | 26.2912
|  | 638.2626 | 26.2935
|  | 637.9192 | 26.2961
|  | 637.3737 | 26.2978
|  | 636.963 | 26.3
|  | 636.7811 | 26.3017
|  | 636.8822 | 26.3035
|  | 637.266 | 26.3058
|  | 637.7172 | 26.3086
|  | 637.8451 | 26.311
|  | 637.5623 | 26.3133
|  | 637.1852 | 26.315
|  | 636.9024 | 26.317
|  | 636.7542 | 26.3189
|  | 636.6869 | 26.3199
|  | 636.6936 | 26.3224
|  | 636.9428 | 26.3251
|  | 637.5219 | 26.3281
|  | 638.1347 | 26.3305
|  | 638.2492 | 26.3332
|  | 637.8316 | 26.3351
|  | 637.3266 | 26.3367
|  | 636.9428 | 26.3383
|  | 636.8215 | 26.3402
|  | 636.963 | 26.3428
|  | 637.4007 | 26.3454
|  | 637.771 | 26.3475
|  | 637.798 | 26.3499
|  | 637.4411 | 26.3514
|  | 637.0505 | 26.3529
|  | 636.8081 | 26.3547
|  | 636.6936 | 26.3569
|  | 636.6195 | 26.3586
|  | 636.6465 | 26.3605
|  | 636.9428 | 26.3627
|  | 637.5152 | 26.3652
|  | 638.0673 | 26.3678
|  | 638.1347 | 26.3708
|  | 637.7239 | 26.3727
|  | 637.2189 | 26.3743
|  | 636.8552 | 26.3762
|  | 636.7542 | 26.3784
|  | 636.9024 | 26.3811
|  | 637.3535 | 26.3832
|  | 637.7239 | 26.3856
|  | 637.6835 | 26.388
|  | 637.2929 | 26.3899
|  | 636.9024 | 26.3916
|  | 636.7071 | 26.3929
|  | 636.6397 | 26.3948
|  | 636.6397 | 26.3967
|  | 636.734 | 26.3994
|  | 637.1313 | 26.4019
|  | 637.7778 | 26.4047
|  | 638.2492 | 26.4076
|  | 638.0943 | 26.4093
|  | 637.5758 | 26.4114
|  | 637.0774 | 26.4132
|  | 636.7946 | 26.4152
|  | 636.7273 | 26.4173
|  | 636.936 | 26.4191
|  | 637.3805 | 26.4217
|  | 637.7374 | 26.4244
|  | 637.6431 | 26.4259
|  | 637.2525 | 26.4281
|  | 636.9226 | 26.43
|  | 636.7811 | 26.4317
|  | 636.7205 | 26.4341
|  | 636.6532 | 26.4365
|  | 636.7744 | 26.4385
|  | 637.1717 | 26.4406
|  | 637.8047 | 26.4433
|  | 638.1818 | 26.4463
|  | 637.9798 | 26.4489
|  | 637.468 | 26.4503
|  | 636.9832 | 26.4521
|  | 636.7475 | 26.4536
|  | 636.7003 | 26.4557
|  | 636.9226 | 26.4579
|  | 637.3872 | 26.4601
|  | 637.7172 | 26.4631
|  | 637.6364 | 26.4654
|  | 637.2795 | 26.4669
|  | 636.9428 | 26.4684
|  | 636.7609 | 26.4707
|  | 636.6667 | 26.473
|  | 636.5926 | 26.4749
|  | 636.6869 | 26.4764
|  | 637.0842 | 26.4793
|  | 637.7306 | 26.4821
|  | 638.1414 | 26.4842
|  | 637.9865 | 26.4868
|  | 637.4747 | 26.4885
|  | 637.0101 | 26.4907
|  | 636.7677 | 26.4928
|  | 636.7879 | 26.4945
|  | 637.1044 | 26.4969
|  | 637.6162 | 26.499
|  | 637.8316 | 26.5013
|  | 637.5488 | 26.5037
|  | 637.0976 | 26.5054
|  | 636.7677 | 26.5075
|  | 636.6397 | 26.5097
|  | 636.6061 | 26.5117
|  | 636.5993 | 26.5137
|  | 636.7677 | 26.516
|  | 637.2458 | 26.5186
|  | 637.8855 | 26.5209
|  | 638.1684 | 26.5233
|  | 637.8451 | 26.5254
|  | 637.3131 | 26.5274
|  | 636.8687 | 26.5297
|  | 636.6532 | 26.5314
|  | 636.6936 | 26.5334
|  | 637.0168 | 26.5356
|  | 637.5421 | 26.5376
|  | 637.7845 | 26.5399
|  | 637.5825 | 26.5422
|  | 637.1448 | 26.5442
|  | 636.7946 | 26.546
|  | 636.6801 | 26.5478
|  | 636.6128 | 26.5502
|  | 636.6061 | 26.5521
|  | 636.7811 | 26.5541
|  | 637.3333 | 26.5567
|  | 637.9596 | 26.5598
|  | 638.0741 | 26.5627
|  | 637.6768 | 26.5644
|  | 637.1582 | 26.5654
|  | 636.7811 | 26.5672
|  | 636.6599 | 26.5694
|  | 636.7542 | 26.5715
|  | 637.1111 | 26.574
|  | 637.5758 | 26.5768
|  | 637.7576 | 26.5794
|  | 637.4949 | 26.581
|  | 637.1044 | 26.5831
|  | 636.8081 | 26.5848
|  | 636.6532 | 26.5867
|  | 636.5589 | 26.5885
|  | 636.532 | 26.5905
|  | 636.7273 | 26.5931
|  | 637.266 | 26.596
|  | 637.9192 | 26.5981
|  | 638.1616 | 26.6011
|  | 637.8114 | 26.603
|  | 637.2525 | 26.6049
|  | 636.8081 | 26.6063
|  | 636.6465 | 26.6089
|  | 636.7744 | 26.6107
|  | 637.1717 | 26.6129
|  | 637.5556 | 26.6158
|  | 637.6229 | 26.6178
|  | 637.3064 | 26.62
|  | 636.9158 | 26.6216
|  | 636.7003 | 26.6232
|  | 636.6465 | 26.6254
|  | 636.5522 | 26.6271
|  | 636.5589 | 26.629
|  | 636.7879 | 26.6314
|  | 637.3805 | 26.6342
|  | 637.9933 | 26.6369
|  | 638.0741 | 26.6397
|  | 637.6566 | 26.6419
|  | 637.0976 | 26.6438
|  | 636.7205 | 26.6452
|  | 636.6263 | 26.647
|  | 636.8215 | 26.6496
|  | 637.2391 | 26.6521
|  | 637.5286 | 26.6548
|  | 637.4478 | 26.6572
|  | 637.1313 | 26.6591
|  | 636.8148 | 26.66
|  | 636.633 | 26.6619
|  | 636.5859 | 26.6639
|  | 636.5455 | 26.6659
|  | 636.5926 | 26.6679
|  | 636.9428 | 26.6707
|  | 637.569 | 26.6735
|  | 638.0471 | 26.6767
|  | 637.9529 | 26.6792
|  | 637.4209 | 26.681
|  | 636.9158 | 26.6824
|  | 636.6465 | 26.6839
|  | 636.6061 | 26.6856
|  | 636.8081 | 26.6879
|  | 637.2862 | 26.6906
|  | 637.6296 | 26.6933
|  | 637.5488 | 26.6962
|  | 637.2189 | 26.6984
|  | 636.8956 | 26.6998
|  | 636.7273 | 26.7009
|  | 636.6128 | 26.7033
|  | 636.5522 | 26.7052
|  | 636.6128 | 26.7076
|  | 637.0101 | 26.7106
|  | 637.67 | 26.7133
|  | 638.101 | 26.7155
|  | 637.899 | 26.7174
|  | 637.3603 | 26.7193
|  | 636.8889 | 26.7217
|  | 636.633 | 26.7239
|  | 636.6263 | 26.7261
|  | 636.862 | 26.7281
|  | 637.3064 | 26.7304
|  | 637.5825 | 26.7328
|  | 637.4478 | 26.7347
|  | 637.0572 | 26.7368
|  | 636.7609 | 26.7385
|  | 636.5926 | 26.7401
|  | 636.5185 | 26.7422
|  | 636.4781 | 26.744
|  | 636.5859 | 26.7463
|  | 637.0034 | 26.7487
|  | 637.6633 | 26.7516
|  | 638.0673 | 26.7543
|  | 637.8519 | 26.7568
|  | 637.2929 | 26.7587
|  | 636.8215 | 26.7602
|  | 636.6061 | 26.7616
|  | 636.6263 | 26.7635
|  | 636.8754 | 26.7661
|  | 637.2323 | 26.769
|  | 637.4545 | 26.7711
|  | 637.3333 | 26.7735
|  | 637.0101 | 26.7758
|  | 636.7475 | 26.7771
|  | 636.6263 | 26.7791
|  | 636.5589 | 26.7807
|  | 636.5253 | 26.7825
|  | 636.6734 | 26.7846
|  | 637.138 | 26.7873
|  | 637.7576 | 26.7899
|  | 638.0202 | 26.7927
|  | 637.6364 | 26.7946
|  | 637.0707 | 26.7961
|  | 636.6734 | 26.7982
|  | 636.5185 | 26.8004
|  | 636.6128 | 26.8024
|  | 636.9428 | 26.805
|  | 637.4007 | 26.8078
|  | 637.5286 | 26.8102
|  | 637.2458 | 26.8125
|  | 636.8956 | 26.8139
|  | 636.6599 | 26.8154
|  | 636.5118 | 26.8178
|  | 636.4377 | 26.8203
|  | 636.4175 | 26.822
|  | 636.5859 | 26.8245
|  | 637.138 | 26.827
|  | 637.7374 | 26.8293
|  | 637.9192 | 26.8319
|  | 637.5758 | 26.8334
|  | 637.0774 | 26.8352
|  | 636.7071 | 26.8373
|  | 636.5522 | 26.8395
|  | 636.6869 | 26.8416
|  | 637.0505 | 26.8442
|  | 637.468 | 26.8469
|  | 637.5623 | 26.8497
|  | 637.2323 | 26.8517
|  | 636.835 | 26.8533
|  | 636.5926 | 26.8556
|  | 636.4512 | 26.8573
|  | 636.3704 | 26.8588
|  | 636.3906 | 26.8603
|  | 636.6397 | 26.862
|  | 637.1852 | 26.8655
|  | 637.8047 | 26.8689
|  | 637.9394 | 26.8717
|  | 637.569 | 26.8737
|  | 637.0438 | 26.8756
|  | 636.6801 | 26.8776
|  | 636.5253 | 26.8793
|  | 636.6667 | 26.8813
|  | 637.0303 | 26.8833
|  | 637.4276 | 26.8867
|  | 637.468 | 26.8892
|  | 637.1717 | 26.8909
|  | 636.835 | 26.893
|  | 636.6061 | 26.8948
|  | 636.4579 | 26.8968
|  | 636.3704 | 26.8984
|  | 636.404 | 26.8999
|  | 636.7138 | 26.9028
|  | 637.3401 | 26.9056
|  | 637.9461 | 26.9084
|  | 637.9663 | 26.9108
|  | 637.5219 | 26.9128
|  | 636.9697 | 26.9148
|  | 636.6128 | 26.916
|  | 636.4983 | 26.918
|  | 636.6465 | 26.9201
|  | 637.0842 | 26.9229
|  | 637.468 | 26.9257
|  | 637.4545 | 26.928
|  | 637.0976 | 26.9299
|  | 636.7205 | 26.932
|  | 636.5051 | 26.9334
|  | 636.3973 | 26.9353
|  | 636.3636 | 26.9373
|  | 636.4714 | 26.9399
|  | 636.8148 | 26.9424
|  | 637.4209 | 26.9448
|  | 637.8721 | 26.9474
|  | 637.8182 | 26.95
|  | 637.3468 | 26.9519
|  | 636.8485 | 26.954
|  | 636.5455 | 26.9559
|  | 636.4848 | 26.9572
|  | 636.7003 | 26.9595
|  | 637.1448 | 26.9624
|  | 637.4209 | 26.965
|  | 637.2929 | 26.9669
|  | 636.9428 | 26.9689
|  | 636.633 | 26.9707
|  | 636.4781 | 26.9724
|  | 636.3704 | 26.974
|  | 636.3232 | 26.9765
|  | 636.431 | 26.9788
|  | 636.8485 | 26.9809
|  | 637.5219 | 26.9835
|  | 637.9529 | 26.9864
|  | 637.8182 | 26.9888
|  | 637.3064 | 26.9907
|  | 636.8148 | 26.9928
|  | 636.5522 | 26.9939
|  | 636.5051 | 26.9957
|  | 636.7003 | 26.9983
|  | 637.1178 | 27.0008
|  | 637.3535 | 27.0031
|  | 637.2458 | 27.0059
|  | 636.9091 | 27.008
|  | 636.6667 | 27.0094
|  | 636.532 | 27.0114
|  | 636.4175 | 27.0132
|  | 636.3704 | 27.0156
|  | 636.5253 | 27.0179
|  | 636.9562 | 27.0201
|  | 637.5354 | 27.0228
|  | 637.8451 | 27.0254
|  | 637.6094 | 27.0276
|  | 637.1246 | 27.0295
|  | 636.7205 | 27.0316
|  | 636.5185 | 27.0334
|  | 636.5387 | 27.0355
|  | 636.7811 | 27.0381
|  | 637.165 | 27.0405
|  | 637.3603 | 27.0431
|  | 637.1987 | 27.045
|  | 636.862 | 27.047
|  | 636.6128 | 27.0488
|  | 636.4646 | 27.0513
|  | 636.3434 | 27.053
|  | 636.3232 | 27.0547
|  | 636.5185 | 27.0575
|  | 636.9562 | 27.0602
|  | 637.5084 | 27.0625
|  | 637.7508 | 27.0656
|  | 637.4411 | 27.067
|  | 636.9697 | 27.0692
|  | 636.6263 | 27.0708
|  | 636.4714 | 27.0723
|  | 636.5387 | 27.0747
|  | 636.8889 | 27.0778
|  | 637.2862 | 27.0803
|  | 637.3603 | 27.0827
|  | 637.0774 | 27.0836
|  | 636.7273 | 27.0858
|  | 636.4781 | 27.0875
|  | 636.3704 | 27.0896
|  | 636.33 | 27.092
|  | 636.3434 | 27.0936
|  | 636.5455 | 27.0962
|  | 637.0438 | 27.0988
|  | 637.6364 | 27.1018
|  | 637.8384 | 27.1039
|  | 637.5286 | 27.1062
|  | 637.0236 | 27.1086
|  | 636.633 | 27.1103
|  | 636.4646 | 27.1123
|  | 636.5253 | 27.1144
|  | 636.8148 | 27.1169
|  | 637.1785 | 27.1195
|  | 637.2795 | 27.1217
|  | 637.0303 | 27.1238
|  | 636.7003 | 27.1259
|  | 636.4646 | 27.128
|  | 636.3502 | 27.1299
|  | 636.2694 | 27.1322
|  | 636.2626 | 27.1339
|  | 636.4781 | 27.1362
|  | 636.9899 | 27.1388
|  | 637.569 | 27.1414
|  | 637.7037 | 27.1437
|  | 637.3535 | 27.1459
|  | 636.8687 | 27.1484
|  | 636.532 | 27.1502
|  | 636.4242 | 27.1515
|  | 636.5455 | 27.1537
|  | 636.9024 | 27.1561
|  | 637.2391 | 27.1582
|  | 637.2121 | 27.1611
|  | 636.9428 | 27.1633
|  | 636.6465 | 27.1645
|  | 636.4714 | 27.1666
|  | 636.3367 | 27.1687
|  | 636.2559 | 27.1713
|  | 636.2761 | 27.1736
|  | 636.532 | 27.1754
|  | 637.0438 | 27.1776
|  | 637.6027 | 27.1806
|  | 637.6498 | 27.1833
|  | 637.2727 | 27.1848
|  | 636.8081 | 27.1866
|  | 636.5253 | 27.1892
|  | 636.4512 | 27.1912
|  | 636.6195 | 27.1933
|  | 636.9764 | 27.1963
|  | 637.2391 | 27.1991
|  | 637.1246 | 27.201
|  | 636.8148 | 27.2029
|  | 636.5118 | 27.2043
|  | 636.3367 | 27.2064
|  | 636.2694 | 27.2079
|  | 636.229 | 27.2097
|  | 636.3434 | 27.2124
|  | 636.6801 | 27.2149
|  | 637.2525 | 27.2176
|  | 637.7037 | 27.2205
|  | 637.5892 | 27.2229
|  | 637.1246 | 27.2246
|  | 636.6734 | 27.2264
|  | 636.4108 | 27.2281
|  | 636.3906 | 27.2309
|  | 636.5926 | 27.2328
|  | 636.9966 | 27.2354
|  | 637.2323 | 27.2377
|  | 637.1246 | 27.2398
|  | 636.7744 | 27.2418
|  | 636.4646 | 27.2431
|  | 636.33 | 27.245
|  | 636.2828 | 27.2473
|  | 636.229 | 27.2496
|  | 636.3502 | 27.2518
|  | 636.7407 | 27.2544
|  | 637.3266 | 27.2568
|  | 637.67 | 27.2596
|  | 637.4613 | 27.2625
|  | 636.936 | 27.2636
|  | 636.5185 | 27.2655
|  | 636.2896 | 27.2675
|  | 636.2626 | 27.2694
|  | 636.4848 | 27.2722
|  | 636.8485 | 27.2758
|  | 637.1246 | 27.2779
|  | 637.0842 | 27.2795
|  | 636.8013 | 27.2815
|  | 636.5455 | 27.283
|  | 636.3771 | 27.2854
|  | 636.2626 | 27.2874
|  | 636.1549 | 27.2898
|  | 636.2222 | 27.2918
|  | 636.5724 | 27.2938
|  | 637.1717 | 27.2969
|  | 637.5825 | 27.2998
|  | 637.4411 | 27.302
|  | 637.0168 | 27.3037
|  | 636.6128 | 27.3055
|  | 636.3636 | 27.3075
|  | 636.3838 | 27.3101
|  | 636.6801 | 27.3122
|  | 637.0774 | 27.3144
|  | 637.266 | 27.3175
|  | 637.0438 | 27.3198
|  | 636.6869 | 27.3216
|  | 636.4175 | 27.3235
|  | 636.2828 | 27.325
|  | 636.2155 | 27.3272
|  | 636.1953 | 27.329
|  | 636.3636 | 27.331
|  | 636.8013 | 27.3334
|  | 637.3872 | 27.3364
|  | 637.67 | 27.3388
|  | 637.4007 | 27.3411
|  | 636.9158 | 27.3432
|  | 636.5455 | 27.3452
|  | 636.33 | 27.347
|  | 636.3502 | 27.3489
|  | 636.6599 | 27.3513
|  | 637.0236 | 27.354
|  | 637.138 | 27.356
|  | 636.9428 | 27.3584
|  | 636.6397 | 27.3606
|  | 636.3838 | 27.3622
|  | 636.2492 | 27.364
|  | 636.1549 | 27.3657
|  | 636.1616 | 27.3684
|  | 636.3569 | 27.3708
|  | 636.8485 | 27.3735
|  | 637.4007 | 27.3762
|  | 637.5623 | 27.3783
|  | 637.1987 | 27.3804
|  | 636.7407 | 27.382
|  | 636.3906 | 27.3837
|  | 636.2357 | 27.3861
|  | 636.3367 | 27.3884
|  | 636.633 | 27.3907
|  | 637.0168 | 27.3931
|  | 637.1515 | 27.3957
|  | 636.9226 | 27.3979
|  | 636.5926 | 27.3994
|  | 636.33 | 27.4012
|  | 636.1684 | 27.403
|  | 636.101 | 27.405
|  | 636.1077 | 27.4074
|  | 636.33 | 27.4096
|  | 636.8283 | 27.4121
|  | 637.3805 | 27.415
|  | 637.5152 | 27.4179
|  | 637.1852 | 27.4199
|  | 636.7273 | 27.4213
|  | 636.3704 | 27.4237
|  | 636.2492 | 27.4256
|  | 636.3636 | 27.4282
|  | 636.6936 | 27.4304
|  | 637.0505 | 27.4328
|  | 637.0774 | 27.4358
|  | 636.835 | 27.4382
|  | 636.5185 | 27.44
|  | 636.2761 | 27.4414
|  | 636.1414 | 27.4426
|  | 636.0404 | 27.4447
|  | 636.0404 | 27.447
|  | 636.303 | 27.4494
|  | 636.8485 | 27.4527
|  | 637.4545 | 27.4555
|  | 637.5825 | 27.4582
|  | 637.2256 | 27.46
|  | 636.7273 | 27.4617
|  | 636.3434 | 27.4635
|  | 636.2357 | 27.4657
|  | 636.4242 | 27.4679
|  | 636.7542 | 27.4702
|  | 636.9966 | 27.4732
|  | 636.9562 | 27.4751
|  | 636.6801 | 27.4773
|  | 636.3569 | 27.479
|  | 636.1953 | 27.4808
|  | 636.1212 | 27.4829
|  | 636.0673 | 27.4853
|  | 636.1751 | 27.4874
|  | 636.5253 | 27.4897
|  | 637.1313 | 27.4928
|  | 637.5354 | 27.4955
|  | 637.4209 | 27.4979
|  | 636.9562 | 27.4995
|  | 636.4983 | 27.5012
|  | 636.2088 | 27.5032
|  | 636.1549 | 27.5055
|  | 636.3502 | 27.5075
|  | 636.7273 | 27.5101
|  | 636.9899 | 27.5129
|  | 636.9428 | 27.5151
|  | 636.6801 | 27.5174
|  | 636.4175 | 27.5191
|  | 636.2626 | 27.5212
|  | 636.1414 | 27.5234
|  | 636.0135 | 27.5252
|  | 636.101 | 27.5272
|  | 636.4848 | 27.529
|  | 637.0774 | 27.5322
|  | 637.4815 | 27.5356
|  | 637.3468 | 27.5378
|  | 636.8956 | 27.54
|  | 636.4714 | 27.5412
|  | 636.1616 | 27.5432
|  | 636.1414 | 27.5452
|  | 636.4108 | 27.5482
|  | 636.8013 | 27.5507
|  | 637.0505 | 27.553
|  | 636.963 | 27.5552
|  | 636.6263 | 27.5567
|  | 636.303 | 27.5589
|  | 636.1481 | 27.5611
|  | 636.0539 | 27.5631
|  | 635.9933 | 27.565
|  | 636.1684 | 27.5667
|  | 636.5589 | 27.5694
|  | 637.1515 | 27.5721
|  | 637.4815 | 27.5748
|  | 637.2727 | 27.577
|  | 636.8148 | 27.5787
|  | 636.404 | 27.5814
|  | 636.1279 | 27.5831
|  | 636.1212 | 27.5852
|  | 636.404 | 27.5878
|  | 636.7609 | 27.5901
|  | 636.9495 | 27.5923
|  | 636.8081 | 27.5942
|  | 636.5051 | 27.5962
|  | 636.2424 | 27.5978
|  | 636.0875 | 27.6001
|  | 636.0202 | 27.6025
|  | 635.9865 | 27.6042
|  | 636.1616 | 27.6058
|  | 636.6465 | 27.6086
|  | 637.2593 | 27.6119
|  | 637.4478 | 27.6147
|  | 637.1044 | 27.6167
|  | 636.6061 | 27.6184
|  | 636.2424 | 27.6201
|  | 636.0943 | 27.6219
|  | 636.1818 | 27.6239
|  | 636.4781 | 27.6264
|  | 636.8418 | 27.6289
|  | 637.0168 | 27.6313
|  | 636.7946 | 27.6333
|  | 636.4444 | 27.6353
|  | 636.1886 | 27.6374
|  | 636.0539 | 27.6393
|  | 635.9057 | 27.6414
|  | 635.8855 | 27.6434
|  | 636.1616 | 27.6455
|  | 636.7138 | 27.6488
|  | 637.2862 | 27.6517
|  | 637.3939 | 27.6542
|  | 637.0505 | 27.6558
|  | 636.5724 | 27.658
|  | 636.1818 | 27.6602
|  | 636.0337 | 27.6619
|  | 636.1684 | 27.6643
|  | 636.4983 | 27.6664
|  | 636.8822 | 27.6692
|  | 636.9697 | 27.6713
|  | 636.7273 | 27.6735
|  | 636.3838 | 27.6754
|  | 636.1145 | 27.6775
|  | 635.9596 | 27.6799
|  | 635.8047 | 27.6817
|  | 635.7912 | 27.6836
|  | 636.0539 | 27.6857
|  | 636.6061 | 27.6887
|  | 637.2323 | 27.6914
|  | 637.4141 | 27.6943
|  | 637.0774 | 27.6962
|  | 636.5993 | 27.6986
|  | 636.2155 | 27.7001
|  | 636.0202 | 27.7014
|  | 636.1279 | 27.7038
|  | 636.4848 | 27.7066
|  | 636.835 | 27.7094
|  | 636.8822 | 27.7118
|  | 636.6599 | 27.7136
|  | 636.33 | 27.7154
|  | 636.0606 | 27.7172
|  | 635.9394 | 27.719
|  | 635.798 | 27.7214
|  | 635.8182 | 27.7236
|  | 636.2155 | 27.726
|  | 636.8148 | 27.7283
|  | 637.3199 | 27.7312
|  | 637.3064 | 27.734
|  | 636.9293 | 27.7358
|  | 636.4781 | 27.7375
|  | 636.1279 | 27.7394
|  | 636.0067 | 27.7417
|  | 636.1616 | 27.7442
|  | 636.5455 | 27.7466
|  | 636.8485 | 27.7495
|  | 636.8418 | 27.7516
|  | 636.5522 | 27.754
|  | 636.2155 | 27.7563
|  | 636.0202 | 27.7579
|  | 635.8721 | 27.7599
|  | 635.771 | 27.7618
|  | 635.8519 | 27.7639
|  | 636.2828 | 27.7661
|  | 636.9024 | 27.769
|  | 637.3199 | 27.7717
|  | 637.2391 | 27.7741
|  | 636.8283 | 27.7763
|  | 636.3704 | 27.7785
|  | 636.0808 | 27.7804
|  | 636 | 27.7818
|  | 636.229 | 27.7839
|  | 636.6465 | 27.7869
|  | 636.9495 | 27.7892
|  | 636.862 | 27.7912
|  | 636.5118 | 27.7932
|  | 636.1347 | 27.7952
|  | 635.9192 | 27.7968
|  | 635.7441 | 27.7993
|  | 635.6566 | 27.8011
|  | 635.8249 | 27.8031
|  | 636.3502 | 27.8054
|  | 636.9832 | 27.8084
|  | 637.3199 | 27.8117
|  | 637.1313 | 27.8139
|  | 636.6599 | 27.8161
|  | 636.2088 | 27.8181
|  | 635.8855 | 27.8193
|  | 635.771 | 27.8218
|  | 636.0875 | 27.824
|  | 636.5253 | 27.8268
|  | 636.7811 | 27.8294
|  | 636.7205 | 27.8315
|  | 636.4512 | 27.8337
|  | 636.1549 | 27.8355
|  | 635.9596 | 27.8371
|  | 635.798 | 27.8387
|  | 635.6835 | 27.8407
|  | 635.8451 | 27.8435
|  | 636.3502 | 27.8467
|  | 636.936 | 27.8492
|  | 637.2256 | 27.8516
|  | 637.0236 | 27.8537
|  | 636.5791 | 27.8556
|  | 636.1549 | 27.8578
|  | 635.8721 | 27.8594
|  | 635.8653 | 27.8615
|  | 636.1751 | 27.8638
|  | 636.6061 | 27.8667
|  | 636.8485 | 27.8692
|  | 636.7609 | 27.8714
|  | 636.4242 | 27.8736
|  | 636.0808 | 27.8756
|  | 635.8519 | 27.8773
|  | 635.6498 | 27.8791
|  | 635.6027 | 27.8811
|  | 635.8316 | 27.8838
|  | 636.3569 | 27.886
|  | 636.8889 | 27.8889
|  | 637.1178 | 27.891
|  | 636.8754 | 27.8938
|  | 636.4714 | 27.8954
|  | 636.1279 | 27.8967
|  | 635.9057 | 27.8984
|  | 635.9865 | 27.9004
|  | 636.3502 | 27.9035
|  | 636.7138 | 27.9067
|  | 636.7946 | 27.9096
|  | 636.5589 | 27.9108
|  | 636.1818 | 27.9128
|  | 635.8384 | 27.9146
|  | 635.7037 | 27.9169
|  | 635.6633 | 27.9185
|  | 635.697 | 27.9204
|  | 636.0135 | 27.9231
|  | 636.5118 | 27.9255
|  | 637.0236 | 27.9287
|  | 637.1987 | 27.9314
|  | 636.9428 | 27.9341
|  | 636.5051 | 27.9355
|  | 636.0741 | 27.9371
|  | 635.899 | 27.9388
|  | 636 | 27.9409
|  | 636.3636 | 27.9434
|  | 636.7003 | 27.9462
|  | 636.7542 | 27.9487
|  | 636.5253 | 27.9504
|  | 636.1818 | 27.9524
|  | 635.9259 | 27.9546
|  | 635.7441 | 27.9567
|  | 635.5825 | 27.9587
|  | 635.6431 | 27.9611
|  | 636 | 27.964
|  | 636.5926 | 27.9672
|  | 637.0572 | 27.9697
|  | 637.064 | 27.9718
|  | 636.7071 | 27.9737
|  | 636.2424 | 27.9754
|  | 635.9125 | 27.9774
|  | 635.771 | 27.9797
|  | 635.9327 | 27.9815
|  | 636.3367 | 27.9839
|  | 636.6869 | 27.9865
|  | 636.7138 | 27.9891
|  | 636.4714 | 27.9916
|  | 636.1212 | 27.9932
|  | 635.8316 | 27.9948
|  | 635.6296 | 27.9975
|  | 635.468 | 27.9997
|  | 635.5286 | 28.0015
|  | 635.9461 | 28.004
|  | 636.5589 | 28.0063
|  | 637.0438 | 28.0094
|  | 637.0303 | 28.0117
|  | 636.6936 | 28.0137
|  | 636.2492 | 28.0156
|  | 635.899 | 28.0175
|  | 635.8114 | 28.0193
|  | 636.0337 | 28.0218
|  | 636.4983 | 28.0243
|  | 636.7879 | 28.0272
|  | 636.7205 | 28.03
|  | 636.3502 | 28.0319
|  | 635.9192 | 28.0339
|  | 635.6566 | 28.0362
|  | 635.5017 | 28.0375
|  | 635.4141 | 28.0392
|  | 635.6027 | 28.0412
|  | 636.0741 | 28.0438
|  | 636.6869 | 28.047
|  | 637.0303 | 28.05
|  | 636.9495 | 28.0526
|  | 636.5791 | 28.0541
|  | 636.1279 | 28.0563
|  | 635.7508 | 28.0579
|  | 635.6498 | 28.0599
|  | 635.9259 | 28.0624
|  | 636.404 | 28.0651
|  | 636.7003 | 28.0677
|  | 636.6061 | 28.0697
|  | 636.303 | 28.0715
|  | 635.9057 | 28.073
|  | 635.6498 | 28.0756
|  | 635.5017 | 28.078
|  | 635.4815 | 28.0802
|  | 635.6768 | 28.0822
|  | 636.2222 | 28.0846
|  | 636.8013 | 28.0879
|  | 637.0707 | 28.0914
|  | 636.8889 | 28.0933
|  | 636.431 | 28.095
|  | 635.9596 | 28.0966
|  | 635.6566 | 28.0989
|  | 635.6431 | 28.1013
|  | 635.9192 | 28.1032
|  | 636.3973 | 28.1061
|  | 636.6734 | 28.1087
|  | 636.5926 | 28.1112
|  | 636.2559 | 28.113
|  | 635.9125 | 28.1145
|  | 635.6835 | 28.1167
|  | 635.468 | 28.1187
|  | 635.3199 | 28.121
|  | 635.5084 | 28.123
|  | 636.0337 | 28.1253
|  | 636.6532 | 28.1278
|  | 636.9495 | 28.1307
|  | 636.7946 | 28.1328
|  | 636.4175 | 28.1352
|  | 635.9798 | 28.1374
|  | 635.6633 | 28.1397
|  | 635.6566 | 28.1415
|  | 636.0269 | 28.1438
|  | 636.4983 | 28.1468
|  | 636.6936 | 28.1492
|  | 636.5051 | 28.1512
|  | 636.0539 | 28.153
|  | 635.697 | 28.1552
|  | 635.5219 | 28.1575
|  | 635.3737 | 28.1591
|  | 635.3131 | 28.1608
|  | 635.569 | 28.1628
|  | 636.1616 | 28.1662
|  | 636.7475 | 28.1689
|  | 636.9697 | 28.1723
|  | 636.7407 | 28.174
|  | 636.3165 | 28.1758
|  | 635.8586 | 28.1774
|  | 635.569 | 28.179
|  | 635.6364 | 28.1817
|  | 636.0471 | 28.1841
|  | 636.5051 | 28.1868
|  | 636.6801 | 28.1894
|  | 636.4512 | 28.1911
|  | 636.0404 | 28.193
|  | 635.67 | 28.1945
|  | 635.4209 | 28.197
|  | 635.2054 | 28.1989
|  | 635.2391 | 28.2012
|  | 635.6229 | 28.2034
|  | 636.2626 | 28.2064
|  | 636.8081 | 28.209
|  | 636.936 | 28.2115
|  | 636.5993 | 28.2135
|  | 636.0673 | 28.2158
|  | 635.596 | 28.2177
|  | 635.3468 | 28.2194
|  | 635.5421 | 28.2219
|  | 636.0404 | 28.2243
|  | 636.4848 | 28.227
|  | 636.6061 | 28.2293
|  | 636.3704 | 28.2314
|  | 635.9327 | 28.2333
|  | 635.5623 | 28.2352
|  | 635.367 | 28.2372
|  | 635.1919 | 28.2396
|  | 635.1717 | 28.2411
|  | 635.5219 | 28.2429
|  | 636.1751 | 28.2461
|  | 636.7273 | 28.2489
|  | 636.862 | 28.2514
|  | 636.5859 | 28.2537
|  | 636.1077 | 28.2558
|  | 635.6566 | 28.2576
|  | 635.4074 | 28.2599
|  | 635.5488 | 28.262
|  | 636.0337 | 28.2643
|  | 636.4444 | 28.2669
|  | 636.4848 | 28.2696
|  | 636.2088 | 28.2714
|  | 635.7508 | 28.2737
|  | 635.4209 | 28.2755
|  | 635.2458 | 28.2779
|  | 635.0909 | 28.2798
|  | 635.0909 | 28.282
|  | 635.5017 | 28.2844
|  | 636.202 | 28.2866
|  | 636.7542 | 28.2894
|  | 636.8552 | 28.2922
|  | 636.532 | 28.2944
|  | 636.0202 | 28.2964
|  | 635.4949 | 28.2976
|  | 635.3199 | 28.2995
|  | 635.596 | 28.3022
|  | 636.0741 | 28.3052
|  | 636.3771 | 28.3079
|  | 636.3569 | 28.3104
|  | 635.9933 | 28.3126
|  | 635.5219 | 28.3143
|  | 635.2727 | 28.3159
|  | 635.1717 | 28.318
|  | 635.0909 | 28.3196
|  | 635.2458 | 28.3222
|  | 635.798 | 28.3244
|  | 636.4646 | 28.3274
|  | 636.835 | 28.3301
|  | 636.7475 | 28.3327
|  | 636.3569 | 28.3347
|  | 635.8047 | 28.3367
|  | 635.3805 | 28.3388
|  | 635.2795 | 28.3407
|  | 635.6094 | 28.3431
|  | 636.1684 | 28.3459
|  | 636.5185 | 28.3484
|  | 636.4714 | 28.3513
|  | 636.1414 | 28.3529
|  | 635.7508 | 28.3547
|  | 635.4141 | 28.3561
|  | 635.1582 | 28.3583
|  | 635.0101 | 28.3606
|  | 635.1111 | 28.3632
|  | 635.6566 | 28.3661
|  | 636.3838 | 28.3687
|  | 636.8283 | 28.3713
|  | 636.7677 | 28.3733
|  | 636.3165 | 28.375
|  | 635.7374 | 28.3771
|  | 635.2862 | 28.3791
|  | 635.2121 | 28.3814
|  | 635.5623 | 28.3839
|  | 636.1347 | 28.3863
|  | 636.4512 | 28.3894
|  | 636.3367 | 28.3917
|  | 635.9461 | 28.3933
|  | 635.5084 | 28.3948
|  | 635.2593 | 28.3969
|  | 635.0774 | 28.3994
|  | 634.9495 | 28.4017
|  | 635.1717 | 28.4038
|  | 635.8451 | 28.4061
|  | 636.5118 | 28.409
|  | 636.8418 | 28.4122
|  | 636.6734 | 28.4145
|  | 636.1414 | 28.4163
|  | 635.5286 | 28.4179
|  | 635.1717 | 28.4198
|  | 635.165 | 28.4219
|  | 635.6162 | 28.4248
|  | 636.1414 | 28.4276
|  | 636.3838 | 28.4301
|  | 636.2424 | 28.432
|  | 635.7845 | 28.4339
|  | 635.3737 | 28.436
|  | 635.165 | 28.4376
|  | 634.9832 | 28.4398
|  | 634.8754 | 28.4418
|  | 635.1313 | 28.4438
|  | 635.8316 | 28.4467
|  | 636.4781 | 28.4501
|  | 636.7003 | 28.4524
|  | 636.4444 | 28.4545
|  | 635.8316 | 28.4567
|  | 635.2795 | 28.4581
|  | 635.0101 | 28.4601
|  | 635.1515 | 28.4627
|  | 635.6768 | 28.4656
|  | 636.202 | 28.4682
|  | 636.3771 | 28.4706
|  | 636.1616 | 28.4722
|  | 635.6902 | 28.4743
|  | 635.2458 | 28.4767
|  | 634.963 | 28.4779
|  | 634.7879 | 28.48
|  | 634.7609 | 28.4817
|  | 635.0707 | 28.4844
|  | 635.8384 | 28.4872
|  | 636.5051 | 28.4907
|  | 636.7475 | 28.493
|  | 636.4983 | 28.4953
|  | 635.9596 | 28.4972
|  | 635.4478 | 28.4989
|  | 635.1717 | 28.5007
|  | 635.2795 | 28.5026
|  | 635.8249 | 28.5061
|  | 636.2694 | 28.5085
|  | 636.33 | 28.5106
|  | 635.9461 | 28.5131
|  | 635.4209 | 28.5142
|  | 635.0438 | 28.5165
|  | 634.835 | 28.5187
|  | 634.6801 | 28.5207
|  | 634.6667 | 28.5225
|  | 635.064 | 28.5252
|  | 635.8586 | 28.5284
|  | 636.5589 | 28.5315
|  | 636.7475 | 28.5342
|  | 636.4242 | 28.536
|  | 635.8451 | 28.537
|  | 635.2525 | 28.5385
|  | 634.9428 | 28.5411
|  | 635.1178 | 28.5441
|  | 635.7037 | 28.5464
|  | 636.229 | 28.5492
|  | 636.2896 | 28.5518
|  | 635.9394 | 28.554
|  | 635.4209 | 28.5556
|  | 635.037 | 28.5576
|  | 634.8215 | 28.5597
|  | 634.6869 | 28.5614
|  | 634.7475 | 28.5635
|  | 635.2525 | 28.5665
|  | 636.0741 | 28.5689
|  | 636.6263 | 28.5718
|  | 636.6263 | 28.5737
|  | 636.229 | 28.576
|  | 635.6094 | 28.578
|  | 635.1044 | 28.5802
|  | 634.9024 | 28.5823
|  | 635.2189 | 28.5844
|  | 635.8519 | 28.5873
|  | 636.2761 | 28.5896
|  | 636.229 | 28.5919
|  | 635.7912 | 28.5944
|  | 635.2593 | 28.5964
|  | 634.9293 | 28.5985
|  | 634.734 | 28.601
|  | 634.5926 | 28.6035
|  | 634.6667 | 28.6047
|  | 635.2391 | 28.6065
|  | 636.0404 | 28.6096
|  | 636.5724 | 28.6131
|  | 636.5387 | 28.6153
|  | 636.0943 | 28.6168
|  | 635.4343 | 28.6192
|  | 634.9293 | 28.6211
|  | 634.7879 | 28.6226
|  | 635.1313 | 28.6254
|  | 635.798 | 28.6283
|  | 636.2155 | 28.6309
|  | 636.1414 | 28.6335
|  | 635.6835 | 28.6352
|  | 635.1246 | 28.6371
|  | 634.8013 | 28.639
|  | 634.633 | 28.6414
|  | 634.5522 | 28.6432
|  | 634.7273 | 28.6452
|  | 635.4007 | 28.6473
|  | 636.2155 | 28.6509
|  | 636.6599 | 28.654
|  | 636.5455 | 28.6556
|  | 636.0202 | 28.6577
|  | 635.3603 | 28.6597
|  | 634.8822 | 28.6619
|  | 634.7879 | 28.6636
|  | 635.1785 | 28.6664
|  | 635.7576 | 28.6691
|  | 636.0808 | 28.6718
|  | 635.9596 | 28.6741
|  | 635.4613 | 28.6754
|  | 635.0168 | 28.678
|  | 634.7946 | 28.6795
|  | 634.6667 | 28.6818
|  | 634.6061 | 28.6837
|  | 634.8013 | 28.686
|  | 635.4343 | 28.6889
|  | 636.1886 | 28.6918
|  | 636.5455 | 28.6952
|  | 636.3367 | 28.6972
|  | 635.7845 | 28.6987
|  | 635.165 | 28.7
|  | 634.8148 | 28.7022
|  | 634.7677 | 28.7044
|  | 635.1987 | 28.7068
|  | 635.8451 | 28.7098
|  | 636.1751 | 28.7126
|  | 635.9798 | 28.715
|  | 635.4613 | 28.7168
|  | 634.9966 | 28.7193
|  | 634.7205 | 28.7209
|  | 634.5589 | 28.7225
|  | 634.4916 | 28.7243
|  | 634.6936 | 28.7269
|  | 635.4141 | 28.7297
|  | 636.1549 | 28.7324
|  | 636.4377 | 28.7351
|  | 636.2088 | 28.7372
|  | 635.5825 | 28.739
|  | 635.0034 | 28.7409
|  | 634.734 | 28.743
|  | 634.8485 | 28.7453
|  | 635.3737 | 28.7478
|  | 635.9529 | 28.7508
|  | 636.1077 | 28.7533
|  | 635.7104 | 28.755
|  | 635.1246 | 28.7565
|  | 634.6936 | 28.7589
|  | 634.5051 | 28.761
|  | 634.4579 | 28.7632
|  | 634.4916 | 28.7656
|  | 634.7744 | 28.7679
|  | 635.5084 | 28.7704
|  | 636.2694 | 28.7736
|  | 636.5185 | 28.7759
|  | 636.202 | 28.7779
|  | 635.5892 | 28.7802
|  | 635.0034 | 28.782
|  | 634.7003 | 28.7838
|  | 634.8148 | 28.7858
|  | 635.3401 | 28.7885
|  | 635.9192 | 28.7911
|  | 636.0741 | 28.7938
|  | 635.7104 | 28.7963
|  | 635.1246 | 28.7975
|  | 634.7475 | 28.7994
|  | 634.5859 | 28.8016
|  | 634.5051 | 28.8041
|  | 634.5051 | 28.806
|  | 634.8283 | 28.8088
|  | 635.6094 | 28.8109
|  | 636.303 | 28.8133
|  | 636.3973 | 28.8157
|  | 635.9596 | 28.8185
|  | 635.2997 | 28.8206
|  | 634.7946 | 28.8224
|  | 634.6061 | 28.8249
|  | 634.8148 | 28.8276
|  | 635.3939 | 28.8298
|  | 635.899 | 28.8317
|  | 635.9057 | 28.834
|  | 635.4343 | 28.8359
|  | 634.8956 | 28.8384
|  | 634.5589 | 28.8407
|  | 634.4175 | 28.8426
|  | 634.3704 | 28.8448
|  | 634.431 | 28.8465
|  | 634.8215 | 28.8485
|  | 635.6229 | 28.8512
|  | 636.2626 | 28.8543
|  | 636.2963 | 28.8567
|  | 635.8182 | 28.8589
|  | 635.1852 | 28.8612
|  | 634.734 | 28.8625
|  | 634.6263 | 28.8648
|  | 634.9158 | 28.8677
|  | 635.5354 | 28.8709
|  | 635.9663 | 28.8731
|  | 635.7778 | 28.8758
|  | 635.2121 | 28.8779
|  | 634.7003 | 28.8802
|  | 634.4781 | 28.8819
|  | 634.3973 | 28.8831
|  | 634.3973 | 28.8853
|  | 634.4916 | 28.8879
|  | 634.963 | 28.8908
|  | 635.7845 | 28.8935
|  | 636.3569 | 28.896
|  | 636.2492 | 28.8986
|  | 635.596 | 28.9007
|  | 634.9562 | 28.9026
|  | 634.5993 | 28.9039
|  | 634.5051 | 28.9063
|  | 634.8081 | 28.9088
|  | 635.4613 | 28.9115
|  | 635.8721 | 28.914
|  | 635.6566 | 28.9163
|  | 635.064 | 28.9188
|  | 634.6195 | 28.9203
|  | 634.431 | 28.9223
|  | 634.3838 | 28.9239
|  | 634.3771 | 28.9263
|  | 634.5185 | 28.9286
|  | 635.0976 | 28.9314
|  | 635.8721 | 28.9345
|  | 636.2761 | 28.9375
|  | 636.0404 | 28.9405
|  | 635.3603 | 28.942
|  | 634.7677 | 28.9432
|  | 634.4714 | 28.9453
|  | 634.4579 | 28.9476
|  | 634.7205 | 28.9498
|  | 635.3939 | 28.9525
|  | 635.8653 | 28.9555
|  | 635.7643 | 28.9584
|  | 635.2391 | 28.9609
|  | 634.7407 | 28.9632
|  | 634.5051 | 28.9647
|  | 634.4108 | 28.9667
|  | 634.3906 | 28.968
|  | 634.4848 | 28.9708
|  | 634.9832 | 28.9731
|  | 635.8182 | 28.9762
|  | 636.2761 | 28.9789
|  | 636.1145 | 28.9807
|  | 635.4747 | 28.9829
|  | 634.835 | 28.9852
|  | 634.5118 | 28.9878
|  | 634.5185 | 28.9899
|  | 634.9495 | 28.9922
|  | 635.5825 | 28.9945
|  | 635.8182 | 28.9969
|  | 635.4411 | 28.9996
|  | 634.8822 | 29.0012
|  | 634.5118 | 29.0032
|  | 634.3838 | 29.0054
|  | 634.3771 | 29.0071
|  | 634.3838 | 29.0089
|  | 634.5657 | 29.0118
|  | 635.1785 | 29.0147
|  | 635.9057 | 29.0177
|  | 636.202 | 29.0204
|  | 635.8384 | 29.0225
|  | 635.1582 | 29.0243
|  | 634.6195 | 29.0258
|  | 634.3704 | 29.0278
|  | 634.4242 | 29.0297
|  | 634.8215 | 29.0321
|  | 635.4613 | 29.0353
|  | 635.7576 | 29.0377
|  | 635.4411 | 29.0404
|  | 634.8889 | 29.0422
|  | 634.5118 | 29.044
|  | 634.3704 | 29.0457
|  | 634.3165 | 29.0478
|  | 634.3165 | 29.0507
|  | 634.5051 | 29.0533
|  | 635.1448 | 29.0555
|  | 635.8923 | 29.0578
|  | 636.1077 | 29.0606
|  | 635.6229 | 29.0632
|  | 634.9293 | 29.0647
|  | 634.4714 | 29.0667
|  | 634.33 | 29.0688
|  | 634.4512 | 29.0713
|  | 634.9226 | 29.0741
|  | 635.5421 | 29.0769
|  | 635.6835 | 29.0794
|  | 635.2727 | 29.0811
|  | 634.734 | 29.0831
|  | 634.4175 | 29.0855
|  | 634.303 | 29.0873
|  | 634.2694 | 29.0892
|  | 634.2761 | 29.0914
|  | 634.4714 | 29.0935
|  | 635.064 | 29.0964
|  | 635.8519 | 29.0998
|  | 636.0539 | 29.1026
|  | 635.6027 | 29.1041
|  | 634.9428 | 29.1065
|  | 634.4848 | 29.1087
|  | 634.3434 | 29.1105
|  | 634.532 | 29.1128
|  | 634.9495 | 29.1157
|  | 635.367 | 29.1183
|  | 635.3468 | 29.1206
|  | 634.9562 | 29.1227
|  | 634.5926 | 29.1246
|  | 634.3973 | 29.1267
|  | 634.33 | 29.1289
|  | 634.2896 | 29.1309
|  | 634.2896 | 29.1333
|  | 634.5118 | 29.1357
|  | 635.2458 | 29.1389
|  | 635.9596 | 29.1415
|  | 636.0135 | 29.1438
|  | 635.4209 | 29.1461
|  | 634.7744 | 29.1481
|  | 634.3838 | 29.1494
|  | 634.2761 | 29.1516
|  | 634.4444 | 29.1541
|  | 634.8889 | 29.1572
|  | 635.2593 | 29.1602
|  | 635.1717 | 29.1622
|  | 634.8013 | 29.164
|  | 634.4512 | 29.1657
|  | 634.303 | 29.168
|  | 634.2492 | 29.1705
|  | 634.229 | 29.1724
|  | 634.2828 | 29.1749
|  | 634.6532 | 29.177
|  | 635.4209 | 29.1797
|  | 635.9327 | 29.1829
|  | 635.7172 | 29.1851
|  | 635.0438 | 29.187
|  | 634.5387 | 29.1891
|  | 634.303 | 29.1914
|  | 634.2694 | 29.1934
|  | 634.4714 | 29.1955
|  | 634.9832 | 29.1982
|  | 635.3333 | 29.2007
|  | 635.2525 | 29.2032
|  | 634.862 | 29.2054
|  | 634.5051 | 29.2074
|  | 634.3165 | 29.2094
|  | 634.2222 | 29.211
|  | 634.1684 | 29.2137
|  | 634.2155 | 29.2159
|  | 634.4916 | 29.2178
|  | 635.2525 | 29.2205
|  | 635.9327 | 29.2235
|  | 635.8721 | 29.2264
|  | 635.2458 | 29.2288
|  | 634.6195 | 29.2304
|  | 634.303 | 29.2321
|  | 634.2424 | 29.2344
|  | 634.4579 | 29.2365
|  | 634.8889 | 29.2395
|  | 635.1448 | 29.2421
|  | 634.9764 | 29.2444
|  | 634.5926 | 29.2462
|  | 634.3569 | 29.2481
|  | 634.2626 | 29.25
|  | 634.2155 | 29.2526
|  | 634.1818 | 29.2552
|  | 634.2626 | 29.257
|  | 634.6801 | 29.2591
|  | 635.4613 | 29.2626
|  | 635.8384 | 29.2657
|  | 635.5556 | 29.2676
|  | 634.9091 | 29.2698
|  | 634.4242 | 29.2717
|  | 634.2222 | 29.2737
|  | 634.2424 | 29.2763
|  | 634.4512 | 29.2784
|  | 634.835 | 29.2812
|  | 635.0572 | 29.2833
|  | 634.8822 | 29.2857
|  | 634.5387 | 29.2877
|  | 634.3098 | 29.2897
|  | 634.2088 | 29.292
|  | 634.1818 | 29.2939
|  | 634.1751 | 29.2961
|  | 634.2761 | 29.2985
|  | 634.7205 | 29.3018
|  | 635.4141 | 29.3047
|  | 635.6431 | 29.3067
|  | 635.1919 | 29.309
|  | 634.5993 | 29.311
|  | 634.2626 | 29.3126
|  | 634.1414 | 29.3145
|  | 634.1953 | 29.3171
|  | 634.4579 | 29.3194
|  | 634.9091 | 29.3224
|  | 635.0976 | 29.3253
|  | 634.8552 | 29.3278
|  | 634.4714 | 29.3298
|  | 634.2626 | 29.3323
|  | 634.1481 | 29.3342
|  | 634.0808 | 29.3357
|  | 634.0808 | 29.3378
|  | 634.2155 | 29.3402
|  | 634.6734 | 29.3431
|  | 635.4209 | 29.346
|  | 635.697 | 29.3488
|  | 635.2727 | 29.351
|  | 634.6936 | 29.3528
|  | 634.3165 | 29.3548
|  | 634.2088 | 29.3563
|  | 634.2761 | 29.3595
|  | 634.5387 | 29.3624
|  | 634.8956 | 29.3644
|  | 634.9024 | 29.3666
|  | 634.6397 | 29.369
|  | 634.3434 | 29.3708
|  | 634.1886 | 29.3729
|  | 634.1279 | 29.375
|  | 634.0539 | 29.3766
|  | 634.0539 | 29.3787
|  | 634.2222 | 29.3814
|  | 634.7205 | 29.3848
|  | 635.4276 | 29.3874
|  | 635.6229 | 29.3904
|  | 635.1448 | 29.3919
|  | 634.5522 | 29.3937
|  | 634.2155 | 29.3961
|  | 634.1279 | 29.3984
|  | 634.202 | 29.4006
|  | 634.431 | 29.4035
|  | 634.7677 | 29.4063
|  | 634.8081 | 29.4087
|  | 634.5724 | 29.411
|  | 634.3232 | 29.4129
|  | 634.1684 | 29.4149
|  | 634.0808 | 29.4168
|  | 634.0471 | 29.4183
|  | 634.0539 | 29.4203
|  | 634.229 | 29.4226
|  | 634.7273 | 29.4258
|  | 635.4209 | 29.4286
|  | 635.5152 | 29.4315
|  | 634.9899 | 29.4337
|  | 634.4512 | 29.4357
|  | 634.1818 | 29.4377
|  | 634.1414 | 29.4394
|  | 634.2559 | 29.4421
|  | 634.5589 | 29.4449
|  | 634.862 | 29.4476
|  | 634.8081 | 29.4493
|  | 634.5118 | 29.4517
|  | 634.2559 | 29.4545
|  | 634.1212 | 29.4566
|  | 634.0202 | 29.4586
|  | 633.9731 | 29.4605
|  | 634.0471 | 29.4622
|  | 634.2963 | 29.4645
|  | 634.9091 | 29.4674
|  | 635.4747 | 29.4707
|  | 635.3199 | 29.4737
|  | 634.7744 | 29.4759
|  | 634.3434 | 29.4772
|  | 634.1279 | 29.4791
|  | 634.0741 | 29.4813
|  | 634.202 | 29.484
|  | 634.4916 | 29.4867
|  | 634.7811 | 29.4894
|  | 634.7003 | 29.4918
|  | 634.404 | 29.4941
|  | 634.1481 | 29.4956
|  | 634.0269 | 29.4973
|  | 633.9663 | 29.4989
|  | 633.9327 | 29.5012
|  | 634 | 29.5035
|  | 634.2424 | 29.5067
|  | 634.8485 | 29.5095
|  | 635.4141 | 29.5125
|  | 635.3468 | 29.5152
|  | 634.7744 | 29.517
|  | 634.3232 | 29.5184
|  | 634.1145 | 29.5208
|  | 634.0404 | 29.5229
|  | 634.1616 | 29.5252
|  | 634.4444 | 29.5285
|  | 634.6263 | 29.5315
|  | 634.5387 | 29.5337
|  | 634.3232 | 29.5357
|  | 634.1481 | 29.5378
|  | 634.0741 | 29.539
|  | 634.0067 | 29.5413
|  | 633.9596 | 29.5436
|  | 634.0337 | 29.5458
|  | 634.3165 | 29.5483
|  | 634.8956 | 29.5516
|  | 635.2727 | 29.555
|  | 634.9832 | 29.5569
|  | 634.4781 | 29.5587
|  | 634.1414 | 29.5607
|  | 634.0202 | 29.5628
|  | 634.0337 | 29.5649
|  | 634.1751 | 29.5677
|  | 634.4444 | 29.5702
|  | 634.6397 | 29.5728
|  | 634.5387 | 29.5752
|  | 634.3098 | 29.577
|  | 634.1279 | 29.5793
|  | 634 | 29.581
|  | 633.9057 | 29.5837
|  | 633.8721 | 29.5857
|  | 633.9798 | 29.5878
|  | 634.2761 | 29.5906
|  | 634.7744 | 29.5935
|  | 635.0303 | 29.5961
|  | 634.7879 | 29.5986
|  | 634.404 | 29.601
|  | 634.1347 | 29.6028
|  | 634.0337 | 29.6048
|  | 634.0808 | 29.6071
|  | 634.2694 | 29.6094
|  | 634.5387 | 29.6123
|  | 634.6263 | 29.6147
|  | 634.4377 | 29.617
|  | 634.1751 | 29.6188
|  | 633.9933 | 29.6203
|  | 633.9125 | 29.6229
|  | 633.8451 | 29.6251
|  | 633.8653 | 29.6277
|  | 634.0269 | 29.6303
|  | 634.3502 | 29.6327
|  | 634.8418 | 29.6356
|  | 634.9764 | 29.6384
|  | 634.6667 | 29.6405
|  | 634.2896 | 29.6419
|  | 634.0269 | 29.644
|  | 633.9192 | 29.6459
|  | 633.9933 | 29.6484
|  | 634.1953 | 29.6512
|  | 634.4175 | 29.654
|  | 634.4983 | 29.6568
|  | 634.3636 | 29.6584
|  | 634.1347 | 29.6598
|  | 633.9731 | 29.6617
|  | 633.8721 | 29.6646
|  | 633.798 | 29.6665
|  | 633.8182 | 29.6682
|  | 634.0067 | 29.6705
|  | 634.404 | 29.6733
|  | 634.8822 | 29.6763
|  | 634.963 | 29.6789
|  | 634.5993 | 29.6813
|  | 634.2559 | 29.6834
|  | 634.0202 | 29.6854
|  | 633.9327 | 29.6879
|  | 634.0269 | 29.6901
|  | 634.2492 | 29.6924
|  | 634.431 | 29.6954
|  | 634.4108 | 29.6976
|  | 634.2088 | 29.7003
|  | 634.0404 | 29.7024
|  | 633.9125 | 29.7041
|  | 633.8249 | 29.7061
|  | 633.771 | 29.7083
|  | 633.798 | 29.7105
|  | 634.0067 | 29.7128
|  | 634.3973 | 29.7158
|  | 634.8148 | 29.7193
|  | 634.7744 | 29.7218
|  | 634.4579 | 29.7233
|  | 634.1481 | 29.7253
|  | 633.9259 | 29.7274
|  | 633.8384 | 29.7292
|  | 633.9731 | 29.7319
|  | 634.2424 | 29.7346
|  | 634.4108 | 29.738
|  | 634.3502 | 29.7401
|  | 634.1616 | 29.7419
|  | 633.9529 | 29.7439
|  | 633.798 | 29.7461
|  | 633.7239 | 29.748
|  | 633.6902 | 29.7499
|  | 633.7508 | 29.7522
|  | 634.0269 | 29.7546
|  | 634.4714 | 29.7578
|  | 634.8418 | 29.7613
|  | 634.734 | 29.7638
|  | 634.3838 | 29.7655
|  | 634.0606 | 29.7672
|  | 633.8586 | 29.7698
|  | 633.8249 | 29.7721
|  | 633.9865 | 29.7743
|  | 634.229 | 29.7771
|  | 634.3973 | 29.7799
|  | 634.3367 | 29.7822
|  | 634.1481 | 29.7844
|  | 633.9057 | 29.7865
|  | 633.7441 | 29.7886
|  | 633.6364 | 29.79
|  | 633.596 | 29.792
|  | 633.7576 | 29.7944
|  | 634.0606 | 29.797
|  | 634.4512 | 29.8
|  | 634.633 | 29.8028
|  | 634.4646 | 29.805
|  | 634.1684 | 29.8072
|  | 633.8721 | 29.809
|  | 633.6835 | 29.8109
|  | 633.6431 | 29.8128
|  | 633.8384 | 29.8156
|  | 634.1481 | 29.8187
|  | 634.3502 | 29.8218
|  | 634.3098 | 29.8233
|  | 634.1279 | 29.826
|  | 633.9125 | 29.8282
|  | 633.7576 | 29.8304
|  | 633.6296 | 29.8322
|  | 633.5892 | 29.8343
|  | 633.7104 | 29.8368
|  | 633.9933 | 29.8395
|  | 634.3771 | 29.8423
|  | 634.6061 | 29.8454
|  | 634.4848 | 29.8473
|  | 634.202 | 29.8494
|  | 633.9461 | 29.8514
|  | 633.7508 | 29.8533
|  | 633.7374 | 29.8554
|  | 633.9663 | 29.8579
|  | 634.2559 | 29.8612
|  | 634.3502 | 29.8635
|  | 634.229 | 29.8658
|  | 633.9663 | 29.8676
|  | 633.7306 | 29.8692
|  | 633.6364 | 29.8708
|  | 633.5825 | 29.8736
|  | 633.5556 | 29.8766
|  | 633.7374 | 29.8789
|  | 634.0741 | 29.8816
|  | 634.4242 | 29.8842
|  | 634.532 | 29.8868
|  | 634.3771 | 29.8887
|  | 634.0808 | 29.891
|  | 633.7643 | 29.8934
|  | 633.6094 | 29.8948
|  | 633.6498 | 29.8969
|  | 633.9394 | 29.8996
|  | 634.2088 | 29.9026
|  | 634.2963 | 29.9056
|  | 634.1616 | 29.9076
|  | 633.8923 | 29.9092
|  | 633.697 | 29.9114
|  | 633.5556 | 29.9138
|  | 633.4478 | 29.916
|  | 633.4209 | 29.918
|  | 633.6498 | 29.9203
|  | 634.0808 | 29.9236
|  | 634.4377 | 29.9266
|  | 634.4916 | 29.9294
|  | 634.2626 | 29.9314
|  | 633.9461 | 29.9331
|  | 633.6902 | 29.9347
|  | 633.5219 | 29.9369
|  | 633.6364 | 29.9396
|  | 633.9461 | 29.9428
|  | 634.2155 | 29.9457
|  | 634.2761 | 29.9475
|  | 634.1077 | 29.9495
|  | 633.8249 | 29.9518
|  | 633.6162 | 29.9536
|  | 633.5017 | 29.9558
|  | 633.367 | 29.9584
|  | 633.3064 | 29.9599
|  | 633.569 | 29.9622
|  | 633.9798 | 29.9652
|  | 634.3232 | 29.9684
|  | 634.404 | 29.9716
|  | 634.2222 | 29.9733
|  | 633.9327 | 29.9753
|  | 633.6364 | 29.9773
|  | 633.5286 | 29.9799
|  | 633.6431 | 29.9819
|  | 633.9529 | 29.9846
|  | 634.1818 | 29.9877
|  | 634.1886 | 29.9901
|  | 634.0337 | 29.9923
|  | 633.798 | 29.994
|  | 633.6027 | 29.9957
|  | 633.4882 | 29.9977
|  | 633.3939 | 30.0005
|  | 633.4343 | 30.0027
|  | 633.6902 | 30.0052
|  | 634.0741 | 30.0078
|  | 634.4242 | 30.0113
|  | 634.4444 | 30.0138
|  | 634.2424 | 30.0164
|  | 633.9259 | 30.0182
|  | 633.6094 | 30.0196
|  | 633.4882 | 30.0213
|  | 633.6768 | 30.0242
|  | 633.9933 | 30.0273
|  | 634.1818 | 30.0301
|  | 634.1414 | 30.033
|  | 633.899 | 30.0348
|  | 633.6296 | 30.0364
|  | 633.4478 | 30.0388
|  | 633.3872 | 30.0409
|  | 633.3333 | 30.0432
|  | 633.4478 | 30.0456
|  | 633.798 | 30.0481
|  | 634.202 | 30.0507
|  | 634.3906 | 30.0531
|  | 634.303 | 30.0555
|  | 634.0135 | 30.0579
|  | 633.6835 | 30.0596
|  | 633.4411 | 30.0618
|  | 633.367 | 30.0632
|  | 633.5556 | 30.066
|  | 633.9057 | 30.0692
|  | 634.1347 | 30.0718
|  | 634.1212 | 30.0744
|  | 633.8923 | 30.076
|  | 633.6229 | 30.0781
|  | 633.4478 | 30.0805
|  | 633.3333 | 30.0826
|  | 633.2458 | 30.085
|  | 633.3401 | 30.0871
|  | 633.6902 | 30.0902
|  | 634.1212 | 30.0927
|  | 634.3704 | 30.0957
|  | 634.3232 | 30.0984
|  | 634.0135 | 30.1004
|  | 633.6566 | 30.1023
|  | 633.4007 | 30.1041
|  | 633.3603 | 30.1059
|  | 633.596 | 30.1084
|  | 633.9529 | 30.1117
|  | 634.1347 | 30.1147
|  | 634.0673 | 30.1163
|  | 633.7508 | 30.1189
|  | 633.4478 | 30.1211
|  | 633.2727 | 30.1226
|  | 633.2121 | 30.1246
|  | 633.2121 | 30.1268
|  | 633.3064 | 30.1293
|  | 633.6768 | 30.1315
|  | 634.101 | 30.1348
|  | 634.2963 | 30.1376
|  | 634.2357 | 30.1401
|  | 633.899 | 30.1424
|  | 633.4882 | 30.1445
|  | 633.2458 | 30.1458
|  | 633.266 | 30.1482
|  | 633.5556 | 30.151
|  | 633.9125 | 30.1541
|  | 634.0404 | 30.157
|  | 633.9394 | 30.1598
|  | 633.6566 | 30.1618
|  | 633.4209 | 30.1635
|  | 633.2862 | 30.166
|  | 633.2054 | 30.1674
|  | 633.1785 | 30.1693
|  | 633.3064 | 30.1717
|  | 633.7037 | 30.1749
|  | 634.1347 | 30.1781
|  | 634.2492 | 30.1805
|  | 634.0606 | 30.1829
|  | 633.6902 | 30.1851
|  | 633.367 | 30.1872
|  | 633.2121 | 30.1894
|  | 633.2323 | 30.1917
|  | 633.5421 | 30.1939
|  | 633.8923 | 30.1966
|  | 634.0337 | 30.1994
|  | 633.9192 | 30.2012
|  | 633.6027 | 30.2034
|  | 633.2997 | 30.2053
|  | 633.165 | 30.2083
|  | 633.1044 | 30.2106
|  | 633.1111 | 30.2127
|  | 633.2593 | 30.2146
|  | 633.7172 | 30.2179
|  | 634.1145 | 30.2208
|  | 634.229 | 30.2231
|  | 634.0808 | 30.2261
|  | 633.7037 | 30.2277
|  | 633.367 | 30.2299
|  | 633.2054 | 30.2315
|  | 633.2862 | 30.2337
|  | 633.6094 | 30.2363
|  | 633.9259 | 30.2393
|  | 633.9596 | 30.2422
|  | 633.7037 | 30.2444
|  | 633.3737 | 30.2467
|  | 633.1785 | 30.2485
|  | 633.0909 | 30.2506
|  | 633.0438 | 30.2523
|  | 633.0572 | 30.2544
|  | 633.2323 | 30.2569
|  | 633.6566 | 30.2602
|  | 634.0741 | 30.2631
|  | 634.2088 | 30.2653
|  | 633.9933 | 30.2679
|  | 633.569 | 30.2698
|  | 633.2323 | 30.2714
|  | 633.0976 | 30.2733
|  | 633.1852 | 30.2763
|  | 633.4747 | 30.2787
|  | 633.8047 | 30.2821
|  | 633.8788 | 30.2846
|  | 633.6768 | 30.2867
|  | 633.3535 | 30.2886
|  | 633.1448 | 30.2901
|  | 633.0505 | 30.2927
|  | 632.9899 | 30.2942
|  | 632.9966 | 30.2965
|  | 633.1785 | 30.2987
|  | 633.6229 | 30.302
|  | 634.0606 | 30.3046
|  | 634.1481 | 30.3074
|  | 633.8653 | 30.3093
|  | 633.4478 | 30.3116
|  | 633.1582 | 30.3139
|  | 633.037 | 30.3162
|  | 633.1178 | 30.3189
|  | 633.4613 | 30.3214
|  | 633.7643 | 30.3246
|  | 633.7845 | 30.3265
|  | 633.5084 | 30.3286
|  | 633.2256 | 30.3303
|  | 633.0842 | 30.333
|  | 633.0168 | 30.3353
|  | 632.9832 | 30.3374
|  | 633.0101 | 30.3396
|  | 633.2593 | 30.3418
|  | 633.7576 | 30.3455
|  | 634.0943 | 30.3484
|  | 634.0471 | 30.3514
|  | 633.7037 | 30.3528
|  | 633.2929 | 30.3548
|  | 633.0707 | 30.3569
|  | 633.0168 | 30.3587
|  | 633.1582 | 30.361
|  | 633.5152 | 30.3646
|  | 633.8047 | 30.3678
|  | 633.7037 | 30.3703
|  | 633.3939 | 30.3716
|  | 633.1313 | 30.3738
|  | 633.0101 | 30.3759
|  | 632.9495 | 30.378
|  | 632.9226 | 30.3803
|  | 632.9697 | 30.3822
|  | 633.2189 | 30.3846
|  | 633.7306 | 30.3877
|  | 634.0741 | 30.3909
|  | 634 | 30.3935
|  | 633.5892 | 30.3962
|  | 633.1919 | 30.398
|  | 633.0034 | 30.3996
|  | 632.9832 | 30.4016
|  | 633.1246 | 30.4044
|  | 633.3939 | 30.407
|  | 633.5556 | 30.4095
|  | 633.4815 | 30.4127
|  | 633.2458 | 30.4144
|  | 633.0842 | 30.4167
|  | 632.9966 | 30.4189
|  | 632.9495 | 30.421
|  | 632.9293 | 30.4227
|  | 632.9832 | 30.4243
|  | 633.2458 | 30.4272
|  | 633.7104 | 30.4304
|  | 633.9461 | 30.4335
|  | 633.7778 | 30.4356
|  | 633.4074 | 30.4377
|  | 633.1111 | 30.4401
|  | 632.9764 | 30.4427
|  | 632.9697 | 30.4446
|  | 633.1111 | 30.4466
|  | 633.4141 | 30.4493
|  | 633.5825 | 30.4525
|  | 633.4545 | 30.4551
|  | 633.1987 | 30.4571
|  | 633.0168 | 30.4594
|  | 632.9428 | 30.4608
|  | 632.8889 | 30.4632
|  | 632.8687 | 30.4653
|  | 632.9428 | 30.4672
|  | 633.1919 | 30.4697
|  | 633.6229 | 30.4736
|  | 633.8316 | 30.4763
|  | 633.6296 | 30.4784
|  | 633.2593 | 30.4803
|  | 633.0236 | 30.4827
|  | 632.9428 | 30.4846
|  | 632.9764 | 30.4866
|  | 633.1987 | 30.4893
|  | 633.4815 | 30.4919
|  | 633.5421 | 30.4951
|  | 633.3333 | 30.498
|  | 633.0774 | 30.5005
|  | 632.936 | 30.5019
|  | 632.8889 | 30.5037
|  | 632.8889 | 30.5056
|  | 632.8956 | 30.5074
|  | 632.9764 | 30.5099
|  | 633.2929 | 30.5124
|  | 633.7172 | 30.5164
|  | 633.8653 | 30.5192
|  | 633.5892 | 30.5216
|  | 633.2121 | 30.5236
|  | 632.9832 | 30.5258
|  | 632.9091 | 30.5276
|  | 632.9428 | 30.5301
|  | 633.1044 | 30.5331
|  | 633.3939 | 30.5359
|  | 633.4478 | 30.5391
|  | 633.2458 | 30.5411
|  | 633.0303 | 30.5434
|  | 632.9158 | 30.545
|  | 632.862 | 30.5471
|  | 632.835 | 30.5485
|  | 632.8418 | 30.5508
|  | 632.936 | 30.5531
|  | 633.2121 | 30.5567
|  | 633.6229 | 30.5601
|  | 633.7239 | 30.5629
|  | 633.4545 | 30.5651
|  | 633.1178 | 30.5668
|  | 632.9226 | 30.5687
|  | 632.8687 | 30.5708
|  | 632.9226 | 30.5735
|  | 633.1111 | 30.5759
|  | 633.3266 | 30.5791
|  | 633.3064 | 30.5818
|  | 633.1313 | 30.5843
|  | 632.9495 | 30.586
|  | 632.862 | 30.5881
|  | 632.8148 | 30.5901
|  | 632.7744 | 30.5928
|  | 632.8013 | 30.5953
|  | 632.9158 | 30.5977
|  | 633.1987 | 30.5998
|  | 633.5623 | 30.6029
|  | 633.5825 | 30.606
|  | 633.2929 | 30.6084
|  | 633.0168 | 30.6111
|  | 632.8687 | 30.6123
|  | 632.835 | 30.6149
|  | 632.9158 | 30.6171
|  | 633.0976 | 30.62
|  | 633.2525 | 30.6226
|  | 633.1717 | 30.6247
|  | 632.9899 | 30.6267
|  | 632.8485 | 30.6286
|  | 632.7811 | 30.631
|  | 632.734 | 30.6332
|  | 632.7273 | 30.6353
|  | 632.7542 | 30.6377
|  | 632.9091 | 30.6401
|  | 633.1987 | 30.6437
|  | 633.4815 | 30.6468
|  | 633.4276 | 30.6492
|  | 633.1515 | 30.651
|  | 632.9158 | 30.6531
|  | 632.8081 | 30.6553
|  | 632.8013 | 30.6579
|  | 632.8822 | 30.6601
|  | 633.064 | 30.6626
|  | 633.1785 | 30.6651
|  | 633.1246 | 30.6677
|  | 632.9832 | 30.6697
|  | 632.8552 | 30.6714
|  | 632.7811 | 30.6732
|  | 632.734 | 30.6756
|  | 632.6801 | 30.6782
|  | 632.734 | 30.6803
|  | 632.9091 | 30.6829
|  | 633.2458 | 30.6863
|  | 633.4478 | 30.6894
|  | 633.2997 | 30.6916
|  | 633.0438 | 30.6931
|  | 632.835 | 30.6952
|  | 632.7273 | 30.6974
|  | 632.7138 | 30.6999
|  | 632.8148 | 30.702
|  | 632.9832 | 30.7052
|  | 633.1178 | 30.7074
|  | 633.0909 | 30.7099
|  | 632.9428 | 30.7122
|  | 632.8013 | 30.7142
|  | 632.7205 | 30.7161
|  | 632.6667 | 30.718
|  | 632.6397 | 30.7198
|  | 632.6869 | 30.7222
|  | 632.8485 | 30.7257
|  | 633.1448 | 30.729
|  | 633.3199 | 30.7318
|  | 633.1919 | 30.7339
|  | 632.9832 | 30.7362
|  | 632.7946 | 30.7381
|  | 632.6936 | 30.7403
|  | 632.7273 | 30.7425
|  | 632.8418 | 30.7449
|  | 632.9899 | 30.7481
|  | 633.064 | 30.751
|  | 632.9899 | 30.7535
|  | 632.8485 | 30.7554
|  | 632.734 | 30.7574
|  | 632.6465 | 30.76
|  | 632.5926 | 30.7618
|  | 632.5589 | 30.7643
|  | 632.6667 | 30.7664
|  | 632.8687 | 30.7693
|  | 633.1246 | 30.7724
|  | 633.2391 | 30.775
|  | 633.1178 | 30.7776
|  | 632.9226 | 30.7796
|  | 632.7205 | 30.7817
|  | 632.5859 | 30.7838
|  | 632.6195 | 30.7865
|  | 632.7879 | 30.789
|  | 632.9764 | 30.7918
|  | 633.0236 | 30.7942
|  | 632.9158 | 30.7964
|  | 632.7744 | 30.7983
|  | 632.633 | 30.8001
|  | 632.5253 | 30.803
|  | 632.4781 | 30.8048
|  | 632.4714 | 30.8071
|  | 632.5993 | 30.8099
|  | 632.862 | 30.813
|  | 633.1313 | 30.8163
|  | 633.1717 | 30.8187
|  | 633.0168 | 30.8207
|  | 632.7879 | 30.8226
|  | 632.5993 | 30.8252
|  | 632.5118 | 30.8268
|  | 632.5791 | 30.8292
|  | 632.7609 | 30.8324
|  | 632.9428 | 30.8356
|  | 632.9832 | 30.8381
|  | 632.8822 | 30.8401
|  | 632.7205 | 30.8424
|  | 632.5791 | 30.8447
|  | 632.4444 | 30.8466
|  | 632.3367 | 30.8484
|  | 632.3232 | 30.8499
|  | 632.5118 | 30.8527
|  | 632.8013 | 30.8556
|  | 633.0236 | 30.8593
|  | 633.0572 | 30.8624
|  | 632.9495 | 30.8642
|  | 632.7542 | 30.8663
|  | 632.5589 | 30.8685
|  | 632.431 | 30.8709
|  | 632.5522 | 30.8731
|  | 632.7744 | 30.8757
|  | 632.9226 | 30.8787
|  | 632.9226 | 30.8813
|  | 632.7879 | 30.8835
|  | 632.5791 | 30.8855
|  | 632.4444 | 30.8875
|  | 632.3434 | 30.8893
|  | 632.2559 | 30.8919
|  | 632.2424 | 30.8938
|  | 632.4781 | 30.8965
|  | 632.8013 | 30.8989
|  | 633.0168 | 30.9023
|  | 633.0438 | 30.905
|  | 632.8822 | 30.9074
|  | 632.6195 | 30.9098
|  | 632.3838 | 30.9115
|  | 632.2963 | 30.9136
|  | 632.431 | 30.916
|  | 632.6801 | 30.919
|  | 632.8552 | 30.9216
|  | 632.8552 | 30.9245
|  | 632.6869 | 30.9261
|  | 632.3704 | 30.9281
|  | 632.1886 | 30.9298
|  | 632.1279 | 30.9325
|  | 632.0673 | 30.9352
|  | 632.1414 | 30.9371
|  | 632.4714 | 30.9396
|  | 632.8283 | 30.9429
|  | 633.0168 | 30.9461
|  | 632.9832 | 30.9483
|  | 632.7677 | 30.9504
|  | 632.4848 | 30.9525
|  | 632.2424 | 30.9545
|  | 632.1347 | 30.9565
|  | 632.3502 | 30.959
|  | 632.6532 | 30.962
|  | 632.8081 | 30.965
|  | 632.7609 | 30.9679
|  | 632.5859 | 30.9698
|  | 632.33 | 30.9716
|  | 632.1481 | 30.9736
|  | 632.0337 | 30.9758
|  | 631.9327 | 30.9781
|  | 632.0202 | 30.981
|  | 632.3569 | 30.9836
|  | 632.7609 | 30.9867
|  | 632.963 | 30.9894
|  | 632.9158 | 30.9913
|  | 632.6599 | 30.9932
|  | 632.3165 | 30.9958
|  | 632.0471 | 30.9977
|  | 632.0471 | 31
|  | 632.303 | 31.0028
|  | 632.6397 | 31.0054
|  | 632.8013 | 31.0081
|  | 632.7138 | 31.0107
|  | 632.4579 | 31.0132
|  | 632.1212 | 31.0146
|  | 631.9327 | 31.0167
|  | 631.8316 | 31.0188
|  | 631.7845 | 31.0216
|  | 631.9259 | 31.0243
|  | 632.3636 | 31.0276
|  | 632.7677 | 31.0303
|  | 632.9293 | 31.0333
|  | 632.8283 | 31.0353
|  | 632.5185 | 31.0373
|  | 632.1751 | 31.0395
|  | 631.9327 | 31.0419
|  | 631.9259 | 31.0442
|  | 632.2088 | 31.0463
|  | 632.5522 | 31.0493
|  | 632.6667 | 31.0526
|  | 632.4848 | 31.0546
|  | 632.1414 | 31.0562
|  | 631.8249 | 31.0587
|  | 631.7306 | 31.0613
|  | 631.6835 | 31.0633
|  | 631.6633 | 31.0654
|  | 631.8586 | 31.0678
|  | 632.2963 | 31.0705
|  | 632.7071 | 31.0738
|  | 632.8283 | 31.0762
|  | 632.6061 | 31.0783
|  | 632.1549 | 31.0805
|  | 631.8249 | 31.0826
|  | 631.6566 | 31.0847
|  | 631.7643 | 31.0872
|  | 632.1279 | 31.0896
|  | 632.4983 | 31.0926
|  | 632.6667 | 31.0953
|  | 632.4714 | 31.0982
|  | 632.0875 | 31.1005
|  | 631.7912 | 31.1026
|  | 631.6498 | 31.1041
|  | 631.5556 | 31.1062
|  | 631.596 | 31.1089
|  | 631.7576 | 31.1117
|  | 632.2559 | 31.1149
|  | 632.7071 | 31.1169
|  | 632.8283 | 31.12
|  | 632.6128 | 31.1227
|  | 632.1886 | 31.1252
|  | 631.798 | 31.1268
|  | 631.6364 | 31.1291
|  | 631.7576 | 31.1317
|  | 632.1212 | 31.1344
|  | 632.4579 | 31.1372
|  | 632.4916 | 31.1399
|  | 632.2088 | 31.1425
|  | 631.8182 | 31.1436
|  | 631.5892 | 31.1458
|  | 631.4882 | 31.1481
|  | 631.4141 | 31.1504
|  | 631.4074 | 31.1528
|  | 631.596 | 31.1549
|  | 632.1347 | 31.1582
|  | 632.6195 | 31.1617
|  | 632.7407 | 31.1646
|  | 632.4646 | 31.1662
|  | 632.0067 | 31.1684
|  | 631.6229 | 31.1704
|  | 631.4815 | 31.1725
|  | 631.6027 | 31.1749
|  | 631.9798 | 31.1781
|  | 632.3098 | 31.1811
|  | 632.3232 | 31.1834
|  | 632.0135 | 31.1854
|  | 631.7239 | 31.1874
|  | 631.5219 | 31.1901
|  | 631.4141 | 31.1928
|  | 631.3333 | 31.1946
|  | 631.3535 | 31.1963
|  | 631.6094 | 31.1981
|  | 632.1414 | 31.2017
|  | 632.5993 | 31.2053
|  | 632.6465 | 31.2082
|  | 632.2828 | 31.2105
|  | 631.798 | 31.2123
|  | 631.4949 | 31.2138
|  | 631.4007 | 31.2164
|  | 631.5421 | 31.2188
|  | 631.8788 | 31.2215
|  | 632.1549 | 31.224
|  | 632.0741 | 31.2274
|  | 631.7845 | 31.2301
|  | 631.5286 | 31.2316
|  | 631.3939 | 31.2333
|  | 631.3266 | 31.2355
|  | 631.266 | 31.2375
|  | 631.3064 | 31.2404
|  | 631.5421 | 31.2427
|  | 632.0875 | 31.2453
|  | 632.4983 | 31.2486
|  | 632.4242 | 31.2517
|  | 632.0269 | 31.2535
|  | 631.6162 | 31.2556
|  | 631.3603 | 31.2578
|  | 631.2929 | 31.2599
|  | 631.4276 | 31.2629
|  | 631.7912 | 31.2655
|  | 632.0741 | 31.2684
|  | 631.9933 | 31.2706
|  | 631.6633 | 31.2732
|  | 631.3737 | 31.2756
|  | 631.2054 | 31.2773
|  | 631.1246 | 31.2795
|  | 631.0909 | 31.2816
|  | 631.1717 | 31.2842
|  | 631.4949 | 31.2866
|  | 632.0606 | 31.29
|  | 632.404 | 31.2933
|  | 632.2694 | 31.2955
|  | 631.8316 | 31.2977
|  | 631.4007 | 31.2996
|  | 631.165 | 31.3017
|  | 631.1313 | 31.3033
|  | 631.2997 | 31.3063
|  | 631.5892 | 31.3089
|  | 631.771 | 31.3118
|  | 631.6835 | 31.3144
|  | 631.4747 | 31.3166
|  | 631.2727 | 31.3189
|  | 631.138 | 31.3215
|  | 631.0438 | 31.3232
|  | 630.9764 | 31.3251
|  | 631.037 | 31.3268
|  | 631.3266 | 31.33
|  | 631.7845 | 31.3331
|  | 632.0808 | 31.3368
|  | 631.9259 | 31.3396
|  | 631.5421 | 31.3417
|  | 631.2458 | 31.344
|  | 631.0707 | 31.3455
|  | 631.0976 | 31.3477
|  | 631.2929 | 31.3506
|  | 631.5354 | 31.3534
|  | 631.6633 | 31.3561
|  | 631.5421 | 31.3589
|  | 631.2997 | 31.361
|  | 631.0909 | 31.363
|  | 630.9024 | 31.365
|  | 630.7003 | 31.3672
|  | 630.6397 | 31.3695
|  | 630.8418 | 31.372
|  | 631.2458 | 31.3752
|  | 631.6431 | 31.3784
|  | 631.8249 | 31.3816
|  | 631.6498 | 31.3834
|  | 631.3401 | 31.3852
|  | 631.0168 | 31.3875
|  | 630.7879 | 31.3902
|  | 630.8283 | 31.3925
|  | 631.0976 | 31.3951
|  | 631.3737 | 31.3981
|  | 631.4545 | 31.4011
|  | 631.2727 | 31.4034
|  | 630.9226 | 31.4056
|  | 630.5859 | 31.4075
|  | 630.4377 | 31.4097
|  | 630.2896 | 31.4123
|  | 630.2357 | 31.4141
|  | 630.5387 | 31.4168
|  | 631.0572 | 31.4198
|  | 631.4815 | 31.4236
|  | 631.6498 | 31.4259
|  | 631.4815 | 31.4284
|  | 631.0774 | 31.4303
|  | 630.6263 | 31.433
|  | 630.33 | 31.4349
|  | 630.431 | 31.4372
|  | 630.8215 | 31.4399
|  | 631.1919 | 31.4429
|  | 631.266 | 31.4458
|  | 631.037 | 31.4474
|  | 630.6061 | 31.4502
|  | 630.2155 | 31.4521
|  | 629.9327 | 31.4549
|  | 629.7306 | 31.4573
|  | 629.697 | 31.4598
|  | 630.0808 | 31.462
|  | 630.7946 | 31.4652
|  | 631.3401 | 31.4681
|  | 631.3805 | 31.4709
|  | 631.0303 | 31.473
|  | 630.4242 | 31.4753
|  | 629.8855 | 31.4772
|  | 629.6162 | 31.4798
|  | 629.7508 | 31.4825
|  | 630.3232 | 31.4856
|  | 630.7946 | 31.4886
|  | 630.7946 | 31.4912
|  | 630.3434 | 31.4931
|  | 629.7778 | 31.4953
|  | 629.3872 | 31.4974
|  | 629.2189 | 31.4993
|  | 629.0976 | 31.5016
|  | 629.1515 | 31.5033
|  | 629.5017 | 31.506
|  | 630.303 | 31.5092
|  | 630.963 | 31.5131
|  | 631.0303 | 31.516
|  | 630.5387 | 31.5185
|  | 629.798 | 31.5199
|  | 629.2795 | 31.5221
|  | 629.0842 | 31.5242
|  | 629.266 | 31.5272
|  | 629.8114 | 31.5297
|  | 630.1886 | 31.5324
|  | 629.9933 | 31.535
|  | 629.4882 | 31.5373
|  | 629.0505 | 31.5395
|  | 628.7946 | 31.5415
|  | 628.6869 | 31.5435
|  | 628.6599 | 31.5459
|  | 628.7677 | 31.5484
|  | 629.165 | 31.5514
|  | 629.9125 | 31.5544
|  | 630.4579 | 31.5574
|  | 630.2828 | 31.56
|  | 629.6094 | 31.562
|  | 629.0236 | 31.5647
|  | 628.6599 | 31.5664
|  | 628.5724 | 31.5691
|  | 628.7879 | 31.5717
|  | 629.1919 | 31.5757
|  | 629.4411 | 31.5779
|  | 629.3401 | 31.5804
|  | 628.9226 | 31.582
|  | 628.4983 | 31.5842
|  | 628.2088 | 31.587
|  | 628.0337 | 31.5898
|  | 627.9394 | 31.5921
|  | 628.0471 | 31.5937
|  | 628.4983 | 31.5963
|  | 629.1448 | 31.5992
|  | 629.4613 | 31.6022
|  | 629.2189 | 31.6052
|  | 628.633 | 31.6077
|  | 627.9865 | 31.6096
|  | 627.5354 | 31.6121
|  | 627.3805 | 31.614
|  | 627.6902 | 31.6171
|  | 628.2222 | 31.6205
|  | 628.5522 | 31.6235
|  | 628.3704 | 31.6253
|  | 627.771 | 31.6282
|  | 627.2189 | 31.6308
|  | 626.8956 | 31.6335
|  | 626.7205 | 31.6357
|  | 626.6128 | 31.6381
|  | 626.6263 | 31.6404
|  | 626.9899 | 31.6434
|  | 627.6835 | 31.6469
|  | 628.0202 | 31.6503
|  | 627.6431 | 31.6528
|  | 626.9764 | 31.6544
|  | 626.4242 | 31.6566
|  | 626.0943 | 31.6593
|  | 626.0067 | 31.6622
|  | 626.2088 | 31.665
|  | 626.4848 | 31.6682
|  | 626.5051 | 31.6712
|  | 626.1886 | 31.6734
|  | 625.798 | 31.6757
|  | 625.4882 | 31.6782
|  | 625.3199 | 31.681
|  | 625.2121 | 31.6834
|  | 625.1178 | 31.6859
|  | 625.1515 | 31.6883
|  | 625.3535 | 31.6914
|  | 625.6162 | 31.6951
|  | 625.6364 | 31.6985
|  | 625.3468 | 31.7009
|  | 624.9226 | 31.7036
|  | 624.5253 | 31.7064
|  | 624.1818 | 31.7088
|  | 623.9865 | 31.7113
|  | 624.0135 | 31.7144
|  | 624.0943 | 31.7182
|  | 623.9259 | 31.722
|  | 623.4141 | 31.7246
|  | 622.5724 | 31.7271
|  | 621.7306 | 31.7293
|  | 621.1313 | 31.732
|  | 620.7138 | 31.7348
|  | 620.3771 | 31.7379
|  | 620.1818 | 31.7415
|  | 620.1818 | 31.746
|  | 619.9596 | 31.7502
|  | 619.0034 | 31.7546
|  | 617.3266 | 31.7591
|  | 615.5152 | 31.7631
|  | 614.0337 | 31.7669
|  | 613.0101 | 31.7715
|  | 612.2626 | 31.7765
|  | 611.569 | 31.7813
|  | 610.7205 | 31.7872
|  | 609.1246 | 31.7924
|  | 606.8418 | 31.7977
|  | 604.4848 | 31.8035
|  | 601.5421 | 31.8096
|  | 598.7879 | 31.8164
|  | 596.3636 | 31.8243
|  | 592.2828 | 31.8343
|  | 582.1953 | 31.8789
|  | 568.9562 | 31.9501
|  | 548.8687 | 32.0506
|  | 524.0337 | 32.1629
|  | 495.9057 | 32.2903
|  | 465.0505 | 32.4439
|  | 432.303 | 32.6171
|  | 398.7407 | 32.7922
|  | 364.9697 | 32.9568
|  | 331.3266 | 33.105