## Sheet1
|  |  | pore area |  |  | total area | Porosity
|  | 1 | 1106.25 | 2610.35 | 1915.53 | 5000203.7 | 0.02212%
|  | 2 | 386.08 | 3514.99 | 1915.53 | 6733068.8 | 0.005734%
|  | 3 | 66.82 | 2144.41 | 1926.43 | 4131055.8 | 0.001618% | Average | STDEV
|  | 4 | 174.48 | 2014.99 | 2666.21 | 5372386.5 | 0.003248% | 0.01585% | 0.01695%
Above interface | 316 | 5 | 287.7 | 3509.54 | 1953.68 | 6856518.1 | 0.004196%
|  | 6 | 1180.5 | 2415.53 | 1880.11 | 4541462.1 | 0.02599%
|  | 7 | 55.68 | 1528.61 | 788.83 | 1205813.4 | 0.004618%
|  | 8 | 571.69 | 3228.88 | 805.18 | 2599829.6 | 0.02199%
|  | 9 | 1282.58 | 2893.73 | 833.79 | 2412763.1 | 0.05316%
|  | 7 | 1802.302 | 2407.36 | 1340.6 | 3227306.816 | 0.05585%
|  | 8 | 267.28 | 3183.92 | 1185.29 | 3773868.5 | 0.007082%
|  | 9 | 1414.35 | 3098.09 | 1050.41 | 3254264.7 | 0.04346%
|  | 10 | 102.09 | 2301.09 | 891.01 | 2050294.2 | 0.004979% | Average | STDEV
Below interface | 155 | 12 | 343.385 | 2346.05 | 1728.88 | 4056038.924 | 0.008466% | 0.03789% | 0.03064%
|  | 13 | 3836.62 | 3183.92 | 2280.65 | 7261407.148 | 0.05284%
|  | 15 | 3177.689 | 2472.75 | 1438.69 | 3557520.7 | 0.08932%
|  | 16 | 428.766 | 2534.06 | 1283.38 | 3252161.9 | 0.01318%
|  | 17 | 3209.245 | 3138.96 | 1553.13 | 4875212.9 | 0.06583%