## Sheet1
Figure 12 (a) |  |  | Figure 12 (b) |  |  | Figure 12 (c) |  |  | Figure 12 (d)
Distance (µm) | cps | cps | Distance (µm) | cps | cps | Distance (µm) | cps | cps | Distance (µm) | cps | cps
| Ni Kα1 | Cu Kα1 |  | Ni Kα1 | Cu Kα1 |  | Ni Kα1 | Cu Kα1 |  | Ni Kα1 | Cu Kα1
0 | 406.4066 | 82.9146 | 0 | 353.8611 | 65.29951 | 0 | 396.0688 | 61.51213 | 0 | 385.3169 | 57.58934
0.0526583 | 376.624 | 56.98391 | 0.06625615 | 419.8584 | 66.75291 | 0.05345241 | 317.4923 | 85.356 | 0.06705633 | 380.0287 | 69.88042
0.1053166 | 448.9097 | 71.87754 | 0.1325123 | 406.6084 | 79.48006 | 0.1069048 | 316.3089 | 81.69236 | 0.1341127 | 417.0685 | 59.64958
0.1579749 | 386.2534 | 74.51183 | 0.1987685 | 369.2334 | 66.64685 | 0.1603572 | 350.0701 | 77.85914 | 0.201169 | 403.2317 | 95.78227
0.2106332 | 466.0133 | 93.867 | 0.2650246 | 362.6238 | 73.73713 | 0.2138096 | 369.0568 | 82.17283 | 0.2682253 | 366.0218 | 77.25362
0.2632915 | 393.7917 | 57.25431 | 0.3312808 | 396.7772 | 96.60282 | 0.267262 | 341.9395 | 69.75102 | 0.3352816 | 440.6652 | 53.09421
0.3159498 | 411.8223 | 93.70448 | 0.3975369 | 346.1769 | 82.5972 | 0.3207144 | 383.8915 | 44.1194 | 0.402338 | 363.7942 | 68.98279
0.3686081 | 393.7234 | 71.43507 | 0.4637931 | 389.0583 | 56.1547 | 0.3741668 | 324.3619 | 53.93047 | 0.4693943 | 384.1051 | 64.68993
0.4212664 | 477.7798 | 65.89331 | 0.5300492 | 420.8984 | 97.62823 | 0.4276193 | 379.8526 | 58.72463 | 0.5364506 | 393.7328 | 80.88865
0.4739247 | 412.9135 | 67.47063 | 0.5963054 | 394.5832 | 84.19761 | 0.4810717 | 325.8411 | 77.77434 | 0.603507 | 452.094 | 49.28388
0.526583 | 438.3996 | 62.16786 | 0.6625615 | 450.5483 | 72.95552 | 0.5345241 | 343.4037 | 78.90486 | 0.6705633 | 375.5997 | 58.54967
0.5792413 | 350.3031 | 66.00119 | 0.7288177 | 427.4248 | 60.48144 | 0.5879765 | 371.5614 | 89.80048 | 0.7376196 | 440.44 | 61.08479
0.6318996 | 349.0149 | 63.32319 | 0.7950738 | 341.8445 | 79.12646 | 0.6414289 | 364.8473 | 89.18923 | 0.8046759 | 398.98 | 59.68711
0.6845579 | 430.9394 | 62.56662 | 0.86133 | 399.0135 | 79.93973 | 0.6948813 | 424.4246 | 90.76141 | 0.8717323 | 357.5403 | 70.56049
0.7372162 | 414.1147 | 78.70298 | 0.9275861 | 381.3541 | 78.45467 | 0.7483337 | 337.903 | 75.24123 | 0.9387886 | 454.3798 | 55.2893
0.7898745 | 390.4171 | 68.92912 | 0.9938423 | 390.1838 | 77.35113 | 0.8017861 | 372.9779 | 72.88821 | 1.005845 | 411.9212 | 60.47214
0.8425328 | 373.5562 | 96.98747 | 1.060098 | 379.1116 | 67.99419 | 0.8552385 | 344.6146 | 79.16976 | 1.072901 | 406.4474 | 74.06068
0.8951911 | 425.5466 | 53.54934 | 1.126355 | 401.1666 | 65.12084 | 0.9086909 | 344.8352 | 71.23125 | 1.139958 | 400.0644 | 44.75595
0.9478494 | 439.459 | 57.64214 | 1.192611 | 368.1711 | 77.10733 | 0.9621433 | 344.6899 | 97.82379 | 1.207014 | 404.3816 | 81.71122
1.000508 | 415.9995 | 76.13286 | 1.258867 | 382.461 | 54.02576 | 1.015596 | 374.3318 | 53.40402 | 1.27407 | 436.3465 | 61.36214
1.053166 | 363.8716 | 63.76566 | 1.325123 | 364.9555 | 62.3573 | 1.069048 | 366.4368 | 82.65329 | 1.341127 | 417.0976 | 62.56227
1.105824 | 371.2864 | 74.97753 | 1.391379 | 414.3919 | 80.29887 | 1.122501 | 355.503 | 68.57452 | 1.408183 | 379.9273 | 63.97232
1.158483 | 422.2955 | 60.3106 | 1.457635 | 417.5998 | 76.99753 | 1.175953 | 406.7969 | 74.67596 | 1.475239 | 439.469 | 67.61027
1.211141 | 390.5865 | 72.2763 | 1.523891 | 396.7164 | 72.60192 | 1.229405 | 331.1488 | 87.57824 | 1.542296 | 357.5731 | 65.89006
1.263799 | 399.9366 | 71.32719 | 1.590148 | 345.1245 | 106.1385 | 1.282858 | 452.7929 | 75.50611 | 1.609352 | 434.0846 | 88.19917
1.316458 | 393.6589 | 72.32 | 1.656404 | 395.6987 | 64.94591 | 1.33631 | 402.7002 | 85.83646 | 1.676408 | 445.8744 | 65.37764
1.369116 | 427.656 | 74.82594 | 1.72266 | 347.3085 | 65.44278 | 1.389763 | 344.78 | 59.63959 | 1.743465 | 397.9986 | 52.71664
1.421774 | 381.9522 | 60.81725 | 1.788916 | 377.9947 | 71.11132 | 1.443215 | 336.5215 | 60.11671 | 1.810521 | 406.3407 | 68.08515
1.474432 | 429.8389 | 74.59924 | 1.855172 | 363.8994 | 52.64676 | 1.496667 | 364.9099 | 94.90551 | 1.877577 | 409.675 | 93.58719
1.527091 | 379.7469 | 83.02248 | 1.921428 | 347.3062 | 59.98457 | 1.55012 | 383.9242 | 61.07764 | 1.944634 | 376.7891 | 79.07114
1.579749 | 413.9589 | 79.90202 | 1.987685 | 393.5617 | 75.25939 | 1.603572 | 314.8447 | 81.60757 | 2.01169 | 405.4197 | 71.89548
1.632407 | 429.8296 | 78.76716 | 2.053941 | 383.6027 | 90.46909 | 1.657025 | 413.5586 | 64.7801 | 2.078746 | 386.3841 | 57.41696
1.685066 | 401.1607 | 67.24393 | 2.120197 | 346.2377 | 70.58279 | 1.710477 | 389.2393 | 91.80715 | 2.145803 | 454.4126 | 56.93443
1.737724 | 375.5421 | 59.44615 | 2.186453 | 371.5043 | 95.14943 | 1.763929 | 359.4919 | 71.84248 | 2.212859 | 426.7463 | 45.74617
1.790382 | 453.3943 | 93.59661 | 2.252709 | 409.7978 | 78.52354 | 1.817382 | 362.453 | 94.64063 | 2.279915 | 375.7011 | 51.1014
1.843041 | 359.7173 | 74.44766 | 2.318965 | 390.1391 | 65.05198 | 1.870834 | 304.0741 | 85.92128 | 2.346971 | 322.3806 | 84.84147
1.895699 | 424.5195 | 102.9717 | 2.385221 | 389.1599 | 76.21593 | 1.924287 | 337.8203 | 88.0587 | 2.414028 | 400.1382 | 61.70217
1.948357 | 372.4235 | 50.22264 | 2.451478 | 371.4497 | 64.38018 | 1.977739 | 323.0356 | 65.95661 | 2.481084 | 409.7079 | 60.91714
2.001015 | 354.3615 | 77.12567 | 2.517734 | 408.9724 | 75.54413 | 2.031191 | 408.256 | 58.80943 | 2.54814 | 414.9424 | 77.28351
2.053674 | 370.2639 | 72.71876 | 2.58399 | 359.4592 | 100.8198 | 2.084644 | 344.7375 | 75.63689 | 2.615197 | 436.2414 | 80.44366
2.106332 | 387.3998 | 61.19553 | 2.650246 | 411.0424 | 47.75428 | 2.138096 | 355.4806 | 60.33562 | 2.682253 | 371.2876 | 51.5165
2.15899 | 420.3831 | 76.9099 | 2.716502 | 412.1742 | 70.26085 | 2.191549 | 397.3625 | 65.26057 | 2.749309 | 405.4145 | 87.58179
2.211649 | 361.9138 | 73.9615 | 2.782758 | 449.3606 | 56.5455 | 2.245001 | 390.4452 | 56.71796 | 2.816366 | 385.047 | 72.89333
2.264307 | 381.9387 | 77.94641 | 2.849015 | 414.4228 | 63.31384 | 2.298454 | 332.5803 | 61.03167 | 2.883422 | 421.3463 | 91.45953
2.316965 | 416.9124 | 66.0449 | 2.915271 | 395.7409 | 70.12312 | 2.351906 | 367.7155 | 77.85913 | 2.950478 | 411.7423 | 72.86053
2.369624 | 333.0207 | 81.20892 | 2.981527 | 383.4649 | 55.83276 | 2.405358 | 339.2593 | 48.21418 | 3.017535 | 403.2145 | 98.32504
2.422282 | 366.0044 | 69.43577 | 3.047783 | 369.3065 | 64.16431 | 2.458811 | 356.9047 | 90.24212 | 3.084591 | 375.5773 | 74.26586
2.47494 | 343.6731 | 74.44766 | 3.114039 | 382.6088 | 77.63586 | 2.512263 | 344.6497 | 67.04832 | 3.151647 | 376.7959 | 82.12632
2.527598 | 421.4195 | 55.74117 | 3.180295 | 385.8775 | 86.63921 | 2.565716 | 423.2136 | 66.2215 | 3.218704 | 358.5836 | 72.31059
2.580257 | 444.7643 | 60.37478 | 3.246551 | 382.4895 | 52.25596 | 2.619168 | 400.2156 | 59.025 | 3.28576 | 377.8668 | 76.5659
2.632915 | 420.2918 | 57.38267 | 3.312808 | 415.5136 | 73.34632 | 2.67262 | 397.2396 | 49.65559 | 3.352816 | 396.8919 | 93.1422
2.685573 | 447.8733 | 75.20423 | 3.379064 | 378.1163 | 56.72043 | 2.726073 | 386.504 | 89.63089 | 3.419873 | 370.2496 | 67.57273
2.738232 | 380.898 | 60.24642 | 3.44532 | 426.4072 | 67.74665 | 2.779525 | 402.7076 | 64.34561 | 3.486929 | 339.5137 | 73.61568
2.79089 | 421.3554 | 71.18514 | 3.511576 | 370.4743 | 73.45239 | 2.832978 | 374.3795 | 76.76743 | 3.553985 | 331.9293 | 77.56085
2.843548 | 406.503 | 60.10438 | 3.577832 | 405.5846 | 99.32916 | 2.88643 | 401.3939 | 93.54891 | 3.621042 | 350.0729 | 68.91536
2.896207 | 384.2128 | 62.23204 | 3.644088 | 381.5488 | 53.88803 | 2.939882 | 396.1716 | 69.70504 | 3.688098 | 369.2666 | 50.55145
2.948865 | 421.273 | 91.36107 | 3.710345 | 422.0054 | 76.50066 | 2.993335 | 348.789 | 86.36292 | 3.755154 | 331.9397 | 79.44871
3.001523 | 382.9887 | 101.6211 | 3.776601 | 427.5911 | 89.22781 | 3.046787 | 406.9147 | 78.77409 | 3.822211 | 295.9276 | 68.60521
3.054181 | 396.924 | 69.26371 | 3.842857 | 419.9961 | 53.42836 | 3.10024 | 394.7023 | 75.24123 | 3.889267 | 335.1122 | 77.59366
3.10684 | 345.7914 | 90.9186 | 3.909113 | 364.844 | 54.98229 | 3.153692 | 333.8992 | 44.94622 | 3.956323 | 353.4087 | 91.94206
3.159498 | 389.404 | 72.90451 | 3.975369 | 413.3134 | 86.46428 | 3.207144 | 364.8824 | 63.73438 | 4.02338 | 299.15 | 77.38847
3.212156 | 420.3512 | 64.67381 | 4.041625 | 411.0002 | 72.95552 | 3.260597 | 406.7643 | 83.8298 | 4.090436 | 307.5093 | 81.02641
3.264815 | 363.9132 | 56.18364 | 4.107881 | 392.4162 | 77.63586 | 3.314049 | 425.7107 | 95.60155 | 4.157492 | 353.3125 | 106.6932
3.317473 | 364.9174 | 49.62859 | 4.174138 | 372.6136 | 59.27183 | 3.367502 | 370.2326 | 72.80341 | 4.224549 | 367.0666 | 73.33833
3.370131 | 348.0244 | 89.89163 | 4.240394 | 362.7255 | 69.44759 | 3.420954 | 341.8718 | 67.48281 | 4.291605 | 329.8531 | 71.38306
3.42279 | 389.5504 | 82.45166 | 4.30665 | 434.1522 | 95.03963 | 3.474406 | 354.2295 | 96.25162 | 4.358661 | 307.4764 | 114.4862
3.475448 | 387.2988 | 92.77586 | 4.372906 | 395.6317 | 71.71425 | 3.527859 | 421.727 | 73.06496 | 4.425718 | 325.5687 | 77.28351
3.528106 | 377.5734 | 55.19083 | 4.439162 | 381.3888 | 70.51019 | 3.581311 | 309.6524 | 58.80943 | 4.492774 | 259.6231 | 79.8937
3.580764 | 340.399 | 76.95361 | 4.505418 | 385.8428 | 58.91824 | 3.634764 | 419.0318 | 70.36227 | 4.55983 | 276.6101 | 89.67189
3.633423 | 391.5728 | 94.289 | 4.571674 | 366.0911 | 61.43798 | 3.688216 | 405.5182 | 77.81316 | 4.626887 | 302.1867 | 122.4469
3.686081 | 409.5524 | 87.14945 | 4.637931 | 403.3805 | 90.82269 | 3.741668 | 374.5224 | 98.69993 | 4.693943 | 274.4772 | 112.6986
3.738739 | 421.3966 | 59.00369 | 4.704187 | 382.5627 | 71.99899 | 3.795121 | 429.7748 | 98.43504 | 4.760999 | 319.1305 | 107.6958
3.791398 | 428.7838 | 59.93232 | 4.770443 | 374.8115 | 70.47672 | 3.848573 | 404.1368 | 64.29964 | 4.828056 | 313.8803 | 108.4808
3.844056 | 399.9552 | 65.07257 | 4.836699 | 356.1605 | 62.17864 | 3.902026 | 332.4775 | 89.84645 | 4.895112 | 253.3863 | 78.41621
3.896714 | 361.7444 | 72.97823 | 4.902955 | 373.743 | 71.14851 | 3.955478 | 385.0875 | 101.703 | 4.962168 | 277.7787 | 109.7484
3.949373 | 374.5057 | 65.05209 | 4.969211 | 403.3606 | 70.68886 | 4.008931 | 435.2153 | 69.05499 | 5.029225 | 280.8154 | 83.49885
4.002031 | 372.4744 | 77.06149 | 5.035468 | 361.5962 | 62.7109 | 4.062383 | 351.4165 | 84.92152 | 5.096281 | 241.6308 | 87.47682
4.054689 | 374.5651 | 65.07256 | 5.101724 | 415.3611 | 59.30904 | 4.115835 | 337.8479 | 105.4974 | 5.163337 | 240.4794 | 129.5851
4.107348 | 378.8297 | 88.52055 | 5.16798 | 394.5185 | 63.20777 | 4.169288 | 371.6768 | 80.51586 | 5.230394 | 244.7004 | 130.0676
4.160006 | 378.8756 | 76.51115 | 5.234236 | 430.8735 | 91.03481 | 4.22274 | 401.3588 | 53.66557 | 5.29745 | 253.1611 | 82.84393
4.212664 | 370.2457 | 66.75777 | 5.300492 | 415.3872 | 81.35593 | 4.276193 | 333.8665 | 71.408 | 5.364506 | 219.1647 | 103.6755
4.265322 | 394.7505 | 51.3138 | 5.366748 | 338.4257 | 65.12084 | 4.329645 | 362.3101 | 75.63689 | 5.431563 | 294.6762 | 108.3759
4.317981 | 411.7535 | 56.56192 | 5.433004 | 355.0412 | 86.81788 | 4.383097 | 351.3287 | 71.27722 | 5.498619 | 236.2084 | 98.39246
4.370639 | 372.4786 | 63.74518 | 5.499261 | 358.4838 | 84.16041 | 4.43655 | 396.0413 | 76.28695 | 5.565675 | 240.5808 | 114.729
4.423297 | 345.782 | 71.18514 | 5.565517 | 385.8167 | 50.55502 | 4.490002 | 352.7027 | 105.8011 | 5.632732 | 211.7265 | 133.8403
4.475956 | 389.4817 | 75.75458 | 5.631773 | 435.1699 | 64.55511 | 4.543455 | 367.6201 | 85.66687 | 5.699788 | 276.6115 | 107.9684
4.528614 | 362.7532 | 65.45085 | 5.698029 | 420.9145 | 70.40785 | 4.596907 | 400.0853 | 80.43106 | 5.766844 | 289.4551 | 108.791
4.581272 | 417.1277 | 62.50244 | 5.764285 | 392.3369 | 43.35868 | 4.650359 | 348.7941 | 55.62626 | 5.833901 | 216.0541 | 107.5234
4.633931 | 361.8221 | 59.28363 | 5.830541 | 399.1412 | 89.54974 | 4.703812 | 375.8913 | 70.79675 | 5.900957 | 227.6634 | 114.4188
4.686589 | 376.7161 | 64.56593 | 5.896798 | 391.2808 | 78.2388 | 4.757264 | 396.1315 | 65.26057 | 5.968013 | 252.2967 | 72.5832
4.739247 | 385.0935 | 76.19704 | 5.963054 | 413.2365 | 51.65302 | 4.810717 | 350.1303 | 89.15042 | 6.03507 | 310.5923 | 96.43246
4.791905 | 400.12 | 68.06468 | 6.02931 | 416.5959 | 61.61291 | 4.864169 | 371.7721 | 102.6639 | 6.102126 | 316.049 | 92.59224
4.844564 | 409.5066 | 83.33659 | 6.095566 | 415.5236 | 66.57798 | 4.917621 | 356.877 | 59.90114 | 6.169182 | 285.1327 | 101.2078
4.897222 | 381.9158 | 70.6348 | 6.161822 | 360.4892 | 70.68885 | 4.971074 | 358.0805 | 66.83275 | 6.236239 | 296.7024 | 88.98711
4.94988 | 361.955 | 57.42637 | 6.228078 | 324.4667 | 65.97131 | 5.024526 | 314.9602 | 78.77409 | 6.303295 | 256.5073 | 108.8208
5.002539 | 425.4184 | 74.0052 | 6.294334 | 480.3284 | 64.55511 | 5.077979 | 347.2496 | 43.76971 | 6.370351 | 278.822 | 92.10971
5.055197 | 379.9897 | 56.98391 | 6.360591 | 404.382 | 74.76252 | 5.131431 | 402.6576 | 58.37494 | 6.437408 | 285.1774 | 95.37482
5.107855 | 417.123 | 76.02497 | 6.426847 | 424.1685 | 69.09772 | 5.184883 | 327.1123 | 94.42505 | 6.504464 | 308.5869 | 97.01994
5.160514 | 371.4655 | 78.32469 | 6.493103 | 390.123 | 53.17529 | 5.238336 | 316.3641 | 76.20216 | 6.57152 | 287.2484 | 90.90957
5.213172 | 409.676 | 80.72276 | 6.559359 | 359.51 | 53.95689 | 5.291788 | 378.5062 | 73.01899 | 6.638577 | 303.2301 | 118.7416
5.26583 | 380.9392 | 53.06317 | 6.625615 | 322.0903 | 72.21112 | 5.345241 | 396.0137 | 76.76742 | 6.705633 | 320.3095 | 101.3427
5.318488 | 386.281 | 59.97603 | 6.691871 | 351.7079 | 67.60338 | 5.398693 | 384.1172 | 97.82379 | 6.772689 | 346.7953 | 93.10466
5.371147 | 399.0059 | 63.43106 | 6.758127 | 372.6745 | 85.61382 | 5.452146 | 397.2672 | 52.44309 | 6.839746 | 324.5254 | 107.5533
5.423805 | 393.54 | 81.10104 | 6.824384 | 376.0401 | 57.39597 | 5.505598 | 395.8908 | 67.52878 | 6.906802 | 303.2935 | 107.9983
5.476463 | 379.6416 | 80.0099 | 6.89064 | 381.4657 | 73.45239 | 5.55905 | 317.4923 | 97.86977 | 6.973858 | 337.3912 | 78.86122
5.529122 | 394.9887 | 64.3597 | 6.956896 | 351.6595 | 66.82178 | 5.612503 | 305.4505 | 72.45373 | 7.040914 | 322.4476 | 70.56049
5.58178 | 358.6351 | 68.12885 | 7.023152 | 404.3944 | 70.86378 | 5.665955 | 339.505 | 89.6309 | 7.107971 | 341.5966 | 108.3759
5.634438 | 320.3189 | 65.66661 | 7.089408 | 406.5922 | 55.4103 | 5.719408 | 339.2569 | 79.51611 | 7.175027 | 347.9177 | 106.0131
5.687097 | 385.1529 | 76.53162 | 7.155664 | 432.0152 | 86.92395 | 5.77286 | 371.644 | 53.96928 | 7.242083 | 324.5924 | 82.46635
5.739755 | 382.1038 | 63.05279 | 7.221921 | 399.0158 | 52.21875 | 5.826312 | 413.5862 | 82.78408 | 7.30914 | 342.6638 | 82.50389
5.792413 | 358.6444 | 76.15334 | 7.288177 | 415.4542 | 71.99899 | 5.879765 | 413.4909 | 61.7277 | 7.376196 | 327.7239 | 85.45412
5.845071 | 404.2653 | 95.23811 | 7.354433 | 369.3127 | 84.93828 | 5.933217 | 370.398 | 92.98365 | 7.443252 | 358.606 | 85.38669
5.89773 | 415.0641 | 69.05749 | 7.420689 | 335.1494 | 57.99891 | 5.98667 | 364.8973 | 62.95354 | 7.510309 | 348.0191 | 94.40976
5.950388 | 416.0225 | 64.18764 | 7.486945 | 406.7361 | 86.07349 | 6.040122 | 377.0144 | 68.92421 | 7.577365 | 344.7452 | 86.34411
6.003046 | 404.5128 | 59.95279 | 7.553201 | 363.7977 | 84.33534 | 6.093574 | 387.8705 | 62.38827 | 7.644421 | 363.8286 | 82.60885
6.055705 | 438.3033 | 86.66328 | 7.619457 | 415.4975 | 57.85563 | 6.147027 | 352.7929 | 84.31027 | 7.711478 | 338.2742 | 78.316
6.108363 | 385.1669 | 76.84572 | 7.685714 | 425.4279 | 65.05198 | 6.200479 | 362.1722 | 74.0259 | 7.778534 | 402.0802 | 78.27846
6.161021 | 369.1498 | 85.90672 | 7.75197 | 389.1153 | 71.93012 | 6.253932 | 313.5235 | 84.31026 | 7.84559 | 303.2316 | 57.68957
6.21368 | 377.6146 | 78.76716 | 7.818226 | 436.4046 | 78.69846 | 6.307384 | 325.8537 | 65.39134 | 7.912647 | 342.6071 | 89.22691
6.266338 | 404.2882 | 84.09315 | 7.884482 | 415.3326 | 91.77921 | 6.360836 | 369.0217 | 76.20216 | 7.979703 | 313.7461 | 93.96477
6.318996 | 395.7683 | 84.37309 | 7.950738 | 379.1177 | 71.57652 | 6.414289 | 363.6439 | 57.8485 | 8.046759 | 335.2017 | 92.17714
6.371654 | 360.8132 | 79.45956 | 8.016994 | 435.2145 | 61.89764 | 6.467741 | 401.5995 | 71.84248 | 8.113816 | 330.9136 | 100.7253
6.424313 | 397.9558 | 97.03119 | 8.083251 | 420.9345 | 73.80599 | 6.521194 | 379.8676 | 107.5429 | 8.180872 | 313.808 | 91.01453
6.476971 | 459.5799 | 48.80785 | 8.149507 | 330.853 | 93.90816 | 6.574646 | 390.6559 | 76.76743 | 8.247928 | 351.1797 | 86.38164
6.529629 | 364.9539 | 68.44296 | 8.215763 | 382.4895 | 59.7687 | 6.628098 | 386.6068 | 88.36625 | 8.314985 | 369.2062 | 69.70039
6.582288 | 407.4889 | 68.55084 | 8.282019 | 417.6606 | 70.68886 | 6.681551 | 359.6274 | 67.87848 | 8.382041 | 358.6111 | 86.00407
6.634946 | 365.9857 | 62.50244 | 8.348275 | 343.0345 | 62.39451 | 6.735003 | 404.1219 | 91.24187 | 8.449097 | 353.3588 | 94.89228
6.687604 | 377.6604 | 64.29552 | 8.414531 | 409.9802 | 81.11214 | 6.788456 | 327.0646 | 67.04832 | 8.516154 | 322.5543 | 61.36213
6.740263 | 408.5572 | 58.20341 | 8.480787 | 369.3189 | 71.57652 | 6.841908 | 400.0802 | 73.97992 | 8.58321 | 344.7795 | 87.2341
6.792921 | 428.6555 | 76.15333 | 8.547044 | 414.3658 | 64.94592 | 6.895361 | 335.2629 | 81.17308 | 8.650266 | 334.136 | 66.6452
6.845579 | 355.3839 | 78.32469 | 8.6133 | 404.5322 | 95.71516 | 6.948813 | 340.6057 | 75.76767 | 8.717323 | 333.0121 | 83.43142
6.898237 | 378.8162 | 91.53312 | 8.679556 | 398.9935 | 93.97701 | 7.002265 | 352.9858 | 75.63689 | 8.784379 | 280.9445 | 73.4433
6.950896 | 374.4827 | 63.87354 | 8.745812 | 418.7999 | 50.51782 | 7.055718 | 363.6112 | 52.22751 | 8.851435 | 305.3302 | 107.2133
7.003554 | 342.6133 | 43.24561 | 8.812068 | 378.2155 | 58.49023 | 7.10917 | 354.0566 | 73.97993 | 8.918492 | 303.3159 | 95.81982
7.056212 | 376.7339 | 86.39288 | 8.878324 | 341.8706 | 61.72271 | 7.162623 | 324.5273 | 82.00324 | 8.985548 | 292.5933 | 126.4296
7.108871 | 352.1196 | 68.61502 | 8.944581 | 351.6248 | 76.46346 | 7.216075 | 347.573 | 60.25083 | 9.052604 | 311.8436 | 113.4913
7.161529 | 427.7477 | 68.99331 | 9.010837 | 325.369 | 74.58759 | 7.269527 | 412.1772 | 90.06537 | 9.119661 | 284.0879 | 76.12091
7.214187 | 357.5438 | 59.88862 | 9.077093 | 390.3301 | 69.01958 | 7.32298 | 278.4711 | 86.40174 | 9.186717 | 279.7982 | 89.88183
7.266846 | 351.2071 | 89.34129 | 9.143349 | 330.9647 | 82.52834 | 7.376432 | 337.9932 | 67.00234 | 9.253773 | 204.3487 | 86.23914
7.319504 | 384.1763 | 84.97807 | 9.209605 | 416.5066 | 76.43179 | 7.429885 | 312.2098 | 62.12337 | 9.32083 | 287.2551 | 105.8032
7.372162 | 380.8886 | 68.44296 | 9.275861 | 349.4232 | 88.409 | 7.483337 | 361.0641 | 80.47704 | 9.387886 | 255.3954 | 115.3839
7.424821 | 424.6566 | 68.12885 | 9.342117 | 358.3622 | 83.30994 | 7.536789 | 388.0084 | 64.47639 | 9.454942 | 233.0807 | 109.236
7.477479 | 455.2515 | 79.90201 | 9.408374 | 319.7932 | 89.97222 | 7.590242 | 374.372 | 99.83046 | 9.521999 | 281.9326 | 138.9605
7.530137 | 418.1913 | 100.1216 | 9.47463 | 339.5388 | 92.62968 | 7.643694 | 377.0948 | 67.39801 | 9.589055 | 270.2838 | 115.7239
7.582795 | 363.8716 | 76.19704 | 9.540886 | 326.4821 | 86.53314 | 7.697147 | 397.3275 | 99.48077 | 9.656111 | 240.5137 | 143.3835
7.635454 | 357.5162 | 69.70618 | 9.607142 | 343.006 | 102.8054 | 7.750599 | 375.6782 | 76.68263 | 9.723168 | 245.74 | 108.8959
7.688112 | 408.4842 | 67.57851 | 9.673398 | 380.2955 | 70.61999 | 7.804051 | 404.3052 | 83.34464 | 9.790224 | 252.1968 | 76.22587
7.74077 | 364.9263 | 81.6951 | 9.739654 | 382.4796 | 87.48969 | 7.857504 | 302.7608 | 90.8587 | 9.85728 | 230.0896 | 120.5737
7.793429 | 374.5103 | 52.51284 | 9.80591 | 370.0416 | 73.73422 | 7.910956 | 349.4984 | 89.88431 | 9.924337 | 258.0792 | 102.708
7.846087 | 369.2368 | 87.38567 | 9.872167 | 347.772 | 74.95148 | 7.964409 | 408.2781 | 77.24587 | 9.991393 | 249.5236 | 95.49303
7.898745 | 375.6245 | 60.6889 | 9.938423 | 304.5373 | 91.76201 | 8.017861 | 348.052 | 53.56273 | 10.05845 | 257.075 | 111.3101
7.951404 | 412.7578 | 78.32468 | 10.00468 | 332.4364 | 69.67912 | 8.071313 | 358.824 | 82.02022 | 10.12551 | 225.8557 | 95.73845
8.004062 | 359.6626 | 61.06718 | 10.07094 | 336.774 | 103.9101 | 8.124766 | 404.1139 | 96.99698 | 10.19256 | 236.5512 | 112.1113
8.05672 | 390.4951 | 89.23341 | 10.13719 | 343.4406 | 83.51495 | 8.178218 | 332.8855 | 52.05482 | 10.25962 | 201.1783 | 125.2902
8.109378 | 406.4253 | 60.10436 | 10.20345 | 321.2822 | 93.7662 | 8.231671 | 420.5891 | 83.21254 | 10.32667 | 287.1547 | 103.3016
8.162037 | 408.5618 | 75.81873 | 10.2697 | 318.9633 | 81.79521 | 8.285123 | 367.1899 | 74.28825 | 10.39373 | 278.5472 | 104.9645
8.214695 | 333.1765 | 75.09636 | 10.33596 | 326.6486 | 86.63475 | 8.338576 | 352.1192 | 69.869 | 10.46079 | 288.1987 | 84.98574
8.267353 | 347.0061 | 91.73936 | 10.40222 | 332.2452 | 90.43736 | 8.392028 | 397.3625 | 76.54077 | 10.52784 | 235.5072 | 96.33212
8.320012 | 382.0622 | 65.55872 | 10.46847 | 352.42 | 106.1323 | 8.44548 | 375.477 | 78.87909 | 10.5949 | 250.6407 | 103.9211
8.37267 | 398.9371 | 61.57382 | 10.53473 | 347.8522 | 100.8976 | 8.498933 | 391.7997 | 58.19987 | 10.66196 | 250.5211 | 121.3753
8.425328 | 347.9738 | 76.46745 | 10.60098 | 334.597 | 106.0626 | 8.552385 | 413.7375 | 78.7933 | 10.72901 | 286.2116 | 85.95344
8.477987 | 433.0666 | 84.5998 | 10.66724 | 311.1094 | 63.51494 | 8.605838 | 391.863 | 61.78192 | 10.79607 | 274.2687 | 103.2335
8.530645 | 372.4926 | 70.46275 | 10.7335 | 324.5497 | 84.45025 | 8.65929 | 313.7831 | 51.48182 | 10.86313 | 280.6911 | 97.85109
8.583303 | 332.003 | 86.32869 | 10.79975 | 314.5127 | 97.56881 | 8.712742 | 384.9681 | 48.74209 | 10.93018 | 295.7449 | 101.9447
8.635961 | 388.317 | 68.88543 | 10.86601 | 340.1176 | 87.20691 | 8.766195 | 350.7037 | 72.95872 | 10.99724 | 296.8461 | 103.2335
8.68862 | 376.7615 | 82.20172 | 10.93227 | 278.9283 | 106.0626 | 8.819647 | 356.2866 | 83.29834 | 11.06429 | 280.7655 | 120.4378
8.741278 | 329.9025 | 87.48404 | 10.99852 | 314.6258 | 93.47849 | 8.8731 | 385.036 | 69.9153 | 11.13135 | 290.2589 | 89.80473
8.793936 | 366.995 | 89.38498 | 11.06478 | 373.3482 | 113.8416 | 8.926552 | 343.988 | 94.65865 | 11.19841 | 302.3041 | 87.86621
8.846595 | 387.3951 | 70.52692 | 11.13103 | 340.0929 | 102.6928 | 8.980004 | 384.9882 | 114.9433 | 11.26546 | 301.1299 | 107.0091
8.899253 | 318.0995 | 86.66329 | 11.19729 | 311.2554 | 86.4954 | 9.033457 | 353.3524 | 88.69199 | 11.33252 | 265.7516 | 111.3101
8.951911 | 359.7037 | 75.33258 | 11.26355 | 345.5972 | 80.36317 | 9.086909 | 358.9229 | 85.33295 | 11.39958 | 294.6663 | 99.58974
9.00457 | 381.0075 | 77.88223 | 11.3298 | 298.9447 | 116.0958 | 9.140362 | 319.3937 | 95.31745 | 11.46663 | 287.2503 | 79.22617
9.057228 | 365.9445 | 74.89012 | 11.39606 | 314.5251 | 77.28109 | 9.193814 | 398.6714 | 53.16133 | 11.53369 | 317.33 | 99.27621
9.109886 | 328.7243 | 92.73215 | 11.46231 | 280.2409 | 84.41254 | 9.247266 | 339.9749 | 85.33296 | 11.60074 | 298.974 | 69.58057
9.162544 | 354.2562 | 98.16605 | 11.52857 | 300.0662 | 106.0626 | 9.300719 | 283.5827 | 69.64598 | 11.6678 | 288.1987 | 122.5505
9.215203 | 373.4786 | 73.45486 | 11.59483 | 337.7988 | 82.5477 | 9.354171 | 339.697 | 60.27401 | 11.73486 | 281.8255 | 118.0753
9.267861 | 369.3561 | 73.6269 | 11.66108 | 314.4674 | 95.81136 | 9.407624 | 375.3891 | 62.61911 | 11.80191 | 288.3794 | 118.1434
9.320519 | 337.3996 | 103.7924 | 11.72734 | 292.2616 | 75.02116 | 9.461076 | 382.1929 | 62.84213 | 11.86897 | 291.5116 | 101.5328
9.373178 | 342.6548 | 97.09534 | 11.7936 | 341.1958 | 88.3922 | 9.514528 | 374.0972 | 80.47281 | 11.93603 | 303.2578 | 77.83895
9.425836 | 356.4526 | 74.02567 | 11.85985 | 314.6133 | 93.08665 | 9.567981 | 374.0015 | 71.63432 | 12.00308 | 304.3989 | 93.62579
9.478494 | 336.249 | 87.9702 | 11.92611 | 266.7533 | 105.6675 | 9.621433 | 297.2814 | 72.12152 | 12.07014 | 319.333 | 105.796
9.531153 | 336.2948 | 75.75456 | 11.99236 | 303.3337 | 89.71685 | 9.674886 | 383.5404 | 72.25362 | 12.1372 | 295.7396 | 90.63617
9.583811 | 353.3526 | 80.93851 | 12.05862 | 302.2636 | 83.44527 | 9.728338 | 360.3862 | 65.18045 | 12.20425 | 253.83 | 94.27994
9.636469 | 335.3178 | 71.16465 | 12.12488 | 294.5229 | 104.7699 | 9.78179 | 343.8166 | 57.98197 | 12.27131 | 274.3644 | 96.70612
9.689127 | 360.5751 | 81.65139 | 12.19113 | 337.8542 | 94.48671 | 9.835243 | 350.7439 | 84.84575 | 12.33836 | 272.1062 | 107.7042
9.741786 | 293.5765 | 97.994 | 12.25739 | 275.6772 | 116.3139 | 9.888695 | 368.4341 | 80.96001 | 12.40542 | 277.4619 | 98.93243
9.794444 | 333.0891 | 94.19063 | 12.32364 | 305.6752 | 79.89841 | 9.942148 | 389.1201 | 66.28696 | 12.47248 | 264.5999 | 97.23168
9.847102 | 311.8176 | 75.20423 | 12.3899 | 305.8149 | 80.82795 | 9.9956 | 330.2615 | 96.69328 | 12.53953 | 285.0493 | 88.5614
9.899761 | 300.0053 | 102.8638 | 12.45616 | 363.4118 | 91.43659 | 10.04905 | 286.4614 | 70.44202 | 12.60659 | 265.6719 | 75.5824
9.952419 | 288.3441 | 80.72276 | 12.52241 | 356.8542 | 77.24339 | 10.1025 | 379.5288 | 71.27921 | 12.67365 | 284.9071 | 106.1776
10.00508 | 289.4493 | 115.5861 | 12.58867 | 310.0518 | 80.82796 | 10.15596 | 397.3871 | 85.10994 | 12.7407 | 202.1719 | 111.6918
10.05774 | 336.313 | 92.77585 | 12.65493 | 331.2842 | 58.60572 | 10.20941 | 327.3829 | 78.87909 | 12.80776 | 276.3675 | 120.8876
10.11039 | 295.7546 | 109.9487 | 12.72118 | 388.949 | 78.64344 | 10.26286 | 353.4636 | 88.9613 | 12.87482 | 238.8041 | 133.7227
10.16305 | 335.2448 | 104.1707 | 12.78744 | 342.2103 | 91.4743 | 10.31631 | 352.1515 | 73.39963 | 12.94187 | 226.9622 | 111.348
10.21571 | 286.267 | 96.2746 | 12.85369 | 345.5519 | 77.31305 | 10.36977 | 363.0349 | 86.39317 | 13.00893 | 286.0602 | 130.7029
10.26837 | 300.074 | 113.3301 | 12.91995 | 323.3914 | 99.28854 | 10.42322 | 287.8413 | 74.28825 | 13.07598 | 219.2964 | 127.7209
10.32103 | 276.601 | 96.25411 | 12.98621 | 350.1094 | 78.35573 | 10.47667 | 336.9341 | 50.4216 | 13.14304 | 228.0288 | 116.9682
10.37369 | 315.9078 | 94.52522 | 13.05246 | 317.7965 | 98.64346 | 10.53012 | 356.2588 | 98.05719 | 13.2101 | 235.5245 | 101.4267
10.42634 | 239.5365 | 70.25651 | 13.11872 | 322.2246 | 77.85324 | 10.58358 | 348.2064 | 87.85479 | 13.27715 | 258.0965 | 133.2729
10.479 | 259.6027 | 105.4339 | 13.18497 | 286.7204 | 64.34284 | 10.63703 | 317.8394 | 83.65344 | 13.34421 | 187.1978 | 105.278
10.53166 | 321.3277 | 103.4783 | 13.25123 | 346.8048 | 89.25208 | 10.69048 | 348.0042 | 64.03444 | 13.41127 | 236.5978 | 138.5751
10.58432 | 236.3036 | 82.15802 | 13.31749 | 312.1897 | 100.7583 | 10.74393 | 353.5392 | 28.99099 | 13.47832 | 281.7538 | 74.89485
10.63698 | 265.0727 | 93.9749 | 13.38374 | 295.5765 | 68.81925 | 10.79739 | 291.8097 | 70.70621 | 13.54538 | 252.6557 | 104.3708
10.68964 | 252.2291 | 79.17964 | 13.45 | 289.1236 | 91.79972 | 10.85084 | 338.365 | 98.72278 | 13.61243 | 223.7902 | 87.6542
10.74229 | 287.2258 | 130.1888 | 13.51625 | 385.63 | 87.09953 | 10.90429 | 357.5199 | 54.13573 | 13.67949 | 236.5858 | 105.6597
10.79495 | 273.3957 | 105.3261 | 13.58251 | 304.5311 | 103.1256 | 10.95774 | 391.7719 | 82.23811 | 13.74655 | 202.1666 | 114.5041
10.84761 | 294.6953 | 111.8169 | 13.64877 | 283.4406 | 95.84908 | 11.0112 | 352.0481 | 92.49193 | 13.8136 | 211.931 | 89.7366
10.90027 | 277.7292 | 113.61 | 13.71502 | 330.0518 | 112.5112 | 11.06465 | 346.8589 | 103.0494 | 13.88066 | 205.4462 | 111.4495
10.95293 | 234.1119 | 91.02648 | 13.78128 | 368.877 | 99.96809 | 11.1181 | 335.6453 | 75.07915 | 13.94772 | 251.617 | 116.4805
11.00558 | 204.3293 | 121.5703 | 13.84754 | 282.2596 | 87.3143 | 11.17155 | 316.7096 | 83.08043 | 14.01477 | 286.0428 | 136.7728
11.05824 | 222.309 | 140.5567 | 13.91379 | 350.1525 | 104.3429 | 11.22501 | 356.1354 | 89.265 | 14.08183 | 258.1709 | 133.3411
11.1109 | 217.0125 | 121.1483 | 13.98005 | 319.0352 | 104.8076 | 11.27846 | 335.8243 | 75.07915 | 14.14889 | 218.3096 | 101.4646
11.16356 | 289.3852 | 118.8144 | 14.0463 | 344.4264 | 81.51077 | 11.33191 | 387.6523 | 62.48701 | 14.21594 | 259.1977 | 94.14369
11.21622 | 212.8306 | 106.8487 | 14.11256 | 345.6978 | 85.73718 | 11.38536 | 335.5619 | 87.98689 | 14.283 | 211.8752 | 84.94787
11.26888 | 222.4554 | 87.99067 | 14.17882 | 310.1237 | 106.6348 | 11.43882 | 375.4014 | 60.7217 | 14.35005 | 236.6257 | 108.472
11.32153 | 188.2664 | 78.84505 | 14.24507 | 296.6834 | 79.07051 | 11.49227 | 342.6281 | 92.13682 | 14.41711 | 221.629 | 132.5096
11.37419 | 217.0036 | 117.2713 | 14.31133 | 258.9406 | 96.8483 | 11.54572 | 334.3333 | 78.92538 | 14.48417 | 220.5106 | 113.8423
11.42685 | 205.4205 | 106.7409 | 14.37758 | 305.6136 | 108.2848 | 11.59917 | 333.0723 | 66.15487 | 14.55122 | 252.7115 | 98.16912
11.47951 | 227.8206 | 147.5884 | 14.44384 | 275.6648 | 89.82423 | 11.65262 | 325.9907 | 66.90627 | 14.61828 | 278.5127 | 109.3414
11.53217 | 245.7909 | 141.2696 | 14.5101 | 258.8892 | 90.50705 | 11.70608 | 331.5936 | 86.65736 | 14.68534 | 237.687 | 100.1076
11.58483 | 216.0359 | 102.928 | 14.57635 | 305.5723 | 111.9391 | 11.75953 | 343.8089 | 61.73562 | 14.75239 | 268.9741 | 100.7316
11.63748 | 233.0708 | 106.7409 | 14.64261 | 303.4179 | 116.9557 | 11.81298 | 330.2137 | 90.81242 | 14.81945 | 263.6011 | 97.19379
11.69014 | 202.1647 | 105.0993 | 14.70887 | 290.0518 | 89.86195 | 11.86643 | 326.1095 | 67.26137 | 14.8865 | 318.301 | 116.7941
11.7428 | 201.1605 | 115.7377 | 14.77512 | 268.9262 | 109.1824 | 11.91989 | 291.9332 | 90.94451 | 14.95356 | 264.685 | 95.08114
11.79546 | 244.8737 | 121.2562 | 14.84138 | 270.0518 | 103.7297 | 11.97334 | 379.5287 | 72.91243 | 15.02062 | 280.7031 | 96.29424
11.84812 | 200.1563 | 110.6616 | 14.90763 | 291.1299 | 90.11195 | 12.02679 | 333.0167 | 70.6599 | 15.08767 | 275.233 | 114.7116
11.90078 | 206.4294 | 120.1992 | 14.97389 | 271.1875 | 86.92248 | 12.08024 | 342.6203 | 82.85742 | 15.15473 | 294.6504 | 81.30858
11.95343 | 206.4659 | 111.8169 | 15.04015 | 264.6051 | 116.7786 | 12.1337 | 263.0927 | 64.47535 | 15.22179 | 240.8922 | 105.3114
12.00609 | 221.3366 | 126.8184 | 15.1064 | 291.1259 | 122.6174 | 12.18715 | 287.7456 | 62.92793 | 15.28884 | 280.6234 | 89.80473
12.05875 | 229.7785 | 111.4823 | 15.17266 | 317.8254 | 93.58914 | 12.2406 | 306.8882 | 106.1048 | 15.3559 | 302.1513 | 76.00194
12.11141 | 220.2131 | 119.0207 | 15.23891 | 232.4075 | 92.47926 | 12.29405 | 248.0419 | 103.5829 | 15.42296 | 283.9149 | 107.6027
12.16407 | 207.4977 | 121.6345 | 15.30517 | 233.3645 | 106.2806 | 12.34751 | 334.3611 | 110.1226 | 15.49001 | 239.8654 | 88.24338
12.21673 | 185.084 | 121.2562 | 15.37143 | 236.7677 | 107.643 | 12.40096 | 265.8246 | 112.3751 | 15.55707 | 249.5169 | 105.172
12.26938 | 197.9187 | 137.0143 | 15.43768 | 275.6546 | 127.8897 | 12.45441 | 249.4095 | 83.69974 | 15.62412 | 265.6267 | 114.33
12.32204 | 181.8834 | 130.5876 | 15.50394 | 221.2183 | 118.0336 | 12.50786 | 293.2529 | 78.87909 | 15.69118 | 272.1341 | 108.7477
12.3747 | 217.0452 | 156.5415 | 15.5702 | 238.9673 | 99.79104 | 12.56132 | 246.611 | 74.99335 | 15.75824 | 260.36 | 85.99132
12.42736 | 187.2299 | 105.434 | 15.63645 | 236.7677 | 100.6509 | 12.61477 | 260.3051 | 126.9161 | 15.82529 | 287.0975 | 116.2383
12.48002 | 172.4598 | 118.3078 | 15.70271 | 183.3891 | 96.886 | 12.66822 | 260.2773 | 120.3764 | 15.89235 | 300.0459 | 123.5939
12.53268 | 190.4946 | 136.4202 | 15.76896 | 222.354 | 131.4743 | 12.72167 | 205.5461 | 104.9983 | 15.95941 | 239.803 | 102.4323
12.58533 | 191.5999 | 130.1888 | 15.83522 | 179.0187 | 98.46638 | 12.77513 | 305.4373 | 122.0559 | 16.02646 | 251.617 | 90.74218
12.63799 | 192.5124 | 113.9446 | 15.90148 | 221.1607 | 109.4669 | 12.82858 | 271.264 | 114.456 | 16.09352 | 280.8266 | 94.69948
12.69065 | 179.8428 | 139.9627 | 15.96773 | 203.457 | 102.1903 | 12.88203 | 208.2425 | 114.4098 | 16.16058 | 231.2407 | 100.7316
12.74331 | 222.396 | 130.3514 | 16.03399 | 190.0331 | 103.8027 | 12.93548 | 222.0245 | 152.2392 | 16.22763 | 270.9598 | 111.136
12.79597 | 196.9281 | 117.8653 | 16.10024 | 225.6566 | 132.2645 | 12.98893 | 182.2174 | 116.5765 | 16.29469 | 267.8397 | 101.8765
12.84863 | 201.1652 | 104.9273 | 16.1665 | 175.7038 | 145.7749 | 13.04239 | 208.3537 | 118.7432 | 16.36174 | 219.3921 | 126.0201
12.90128 | 196.8229 | 112.7892 | 16.23276 | 186.7368 | 121.6182 | 13.09584 | 220.5968 | 132.0404 | 16.4288 | 253.83 | 110.656
12.95394 | 169.2456 | 111.2461 | 16.29901 | 176.8355 | 119.8607 | 13.14929 | 193.2196 | 135.8404 | 16.49586 | 246.329 | 126.0882
13.0066 | 189.4217 | 80.45236 | 16.36527 | 180.1318 | 114.8441 | 13.20274 | 202.7353 | 136.3276 | 16.56291 | 247.3504 | 110.5847
13.05926 | 169.2503 | 133.958 | 16.43153 | 228.9076 | 131.1899 | 13.2562 | 206.946 | 134.293 | 16.62997 | 239.787 | 110.4787
13.11192 | 204.3335 | 114.0088 | 16.49778 | 188.9364 | 129.7169 | 13.30965 | 167.1065 | 112.5123 | 16.69703 | 224.8688 | 117.6255
13.16458 | 158.5797 | 132.8231 | 16.56404 | 195.5805 | 144.3052 | 13.3631 | 190.4042 | 176.2312 | 16.76408 | 238.8891 | 120.506
13.21723 | 164.9351 | 131.7662 | 16.63029 | 190.0167 | 102.5157 | 13.41655 | 194.5516 | 114.4098 | 16.83114 | 174.3172 | 97.19379
13.26989 | 160.6433 | 100.6283 | 16.69655 | 179.0803 | 107.8897 | 13.47001 | 157.5321 | 117.8546 | 16.89819 | 220.5398 | 114.1603
13.32255 | 172.3775 | 136.4844 | 16.76281 | 195.6421 | 116.9557 | 13.52346 | 182.2529 | 110.7933 | 16.96525 | 198.9932 | 99.27621
13.37521 | 205.3471 | 143.7319 | 16.82906 | 164.57 | 99.61398 | 13.57691 | 180.8051 | 148.4393 | 17.03231 | 228.0235 | 116.2049
13.42787 | 204.2924 | 141.9825 | 16.89532 | 173.3356 | 136.3139 | 13.63036 | 185.0127 | 156.3943 | 17.09936 | 182.9246 | 153.1457
13.48053 | 176.578 | 158.3114 | 16.96157 | 174.4549 | 131.544 | 13.68382 | 168.5342 | 147.5507 | 17.16642 | 216.1245 | 131.1526
13.53318 | 192.5217 | 116.0723 | 17.02783 | 167.8007 | 128.1422 | 13.73727 | 159.0386 | 134.075 | 17.23348 | 230.174 | 121.2011
13.58584 | 194.8463 | 113.7084 | 17.09409 | 142.3026 | 143.8781 | 13.79072 | 195.9593 | 136.9932 | 17.30053 | 206.4677 | 126.8516
13.6385 | 176.6239 | 128.3521 | 17.16034 | 206.7018 | 114.199 | 13.84417 | 163.0393 | 129.4328 | 17.36759 | 215.1203 | 132.0598
13.69116 | 186.2257 | 108.1556 | 17.2266 | 190.0557 | 125.2027 | 13.89763 | 168.4632 | 87.58549 | 17.43465 | 195.7548 | 127.3013
13.74382 | 161.6797 | 108.2103 | 17.29286 | 155.6709 | 118.141 | 13.95108 | 189.1478 | 131.9546 | 17.5017 | 187.2709 | 104.5147
13.79647 | 168.1633 | 113.5663 | 17.35911 | 147.9178 | 132.2645 | 14.00453 | 198.7391 | 156.2571 | 17.56876 | 210.7793 | 127.7588
13.84913 | 189.4446 | 119.3989 | 17.42537 | 203.3562 | 118.5361 | 14.05798 | 167.23 | 128.7277 | 17.63581 | 172.1215 | 137.2984
13.90179 | 178.8016 | 99.49342 | 17.49162 | 172.2491 | 146.42 | 14.11144 | 146.533 | 149.9404 | 17.70287 | 183.9182 | 136.7047
13.95445 | 207.3924 | 110.0676 | 17.55788 | 192.3684 | 115.7097 | 14.16489 | 164.5103 | 110.8791 | 17.76993 | 182.817 | 132.2597
14.00711 | 140.4808 | 126.6027 | 17.62414 | 191.1258 | 123.8404 | 14.21834 | 191.7918 | 109.5496 | 17.83698 | 163.5246 | 119.3262
14.05977 | 190.4764 | 112.8971 | 17.69039 | 203.3665 | 142.301 | 14.27179 | 206.9738 | 136.729 | 17.90404 | 175.2589 | 146.4139
14.11242 | 184.1257 | 105.9843 | 17.75665 | 167.7842 | 123.9101 | 14.32525 | 186.2892 | 121.5687 | 17.9711 | 147.3644 | 117.7996
14.16508 | 196.9235 | 125.8256 | 17.8229 | 166.7142 | 120.2558 | 14.3787 | 157.5876 | 99.16369 | 18.03815 | 192.4978 | 130.5968
14.21774 | 171.3868 | 132.6511 | 17.88916 | 154.5516 | 136.2442 | 14.43215 | 156.2155 | 111.8021 | 18.10521 | 180.7688 | 135.1736
14.2704 | 178.7375 | 121.9691 | 17.95542 | 152.2389 | 129.2201 | 14.4856 | 201.431 | 144.1059 | 18.17227 | 127.0505 | 144.7132
14.32306 | 150.1884 | 103.7487 | 18.02167 | 195.6031 | 119.8607 | 14.53905 | 148.0086 | 122.5431 | 18.23932 | 177.5224 | 109.1293
14.37572 | 188.344 | 141.4758 | 18.08793 | 201.1504 | 119.5033 | 14.59251 | 171.3619 | 92.00472 | 18.30638 | 171.0203 | 120.1577
14.42837 | 199.0511 | 136.5923 | 18.15419 | 175.5907 | 126.4577 | 14.64596 | 156.1676 | 106.1048 | 18.37343 | 174.2255 | 168.6871
14.48103 | 171.2039 | 151.5296 | 18.22044 | 194.5392 | 119.396 | 14.69941 | 206.8148 | 165.0493 | 18.44049 | 150.5709 | 131.0466
14.53369 | 172.3363 | 133.0294 | 18.2867 | 212.3458 | 109.5398 | 14.75286 | 171.1783 | 133.0611 | 18.50755 | 203.3581 | 139.3732
14.58635 | 206.3377 | 126.376 | 18.35295 | 160.1216 | 133.6269 | 14.80632 | 142.5369 | 141.7212 | 18.5746 | 175.2709 | 117.0363
14.63901 | 187.3169 | 139.5202 | 18.41921 | 194.5064 | 148.6103 | 14.85977 | 163.0593 | 136.8148 | 18.64166 | 165.6978 | 172.3945
14.69167 | 185.171 | 130.6313 | 18.48547 | 201.1216 | 147.6021 | 14.91322 | 178.0777 | 131.4674 | 18.70872 | 158.1171 | 150.0956
14.74432 | 155.4937 | 143.5693 | 18.55172 | 215.6422 | 127.4947 | 14.96667 | 158.983 | 139.4687 | 18.77577 | 186.0169 | 128.934
14.79698 | 175.5827 | 133.6234 | 18.61798 | 187.8171 | 155.7794 | 15.02013 | 176.7179 | 138.6264 | 18.84283 | 158.1171 | 129.6973
14.84964 | 192.6087 | 108.254 | 18.68423 | 189.0145 | 105.0954 | 15.07358 | 191.7964 | 149.9867 | 18.90988 | 192.5257 | 114.7495
14.9023 | 156.4614 | 121.6782 | 18.75049 | 196.7636 | 167.425 | 15.12703 | 171.3496 | 122.8073 | 18.97694 | 174.3052 | 126.7834
14.95496 | 185.1387 | 136.0856 | 18.81675 | 174.533 | 161.1534 | 15.18048 | 161.8184 | 161.6044 | 19.044 | 189.2182 | 153.1078
15.00762 | 143.796 | 101.266 | 18.883 | 206.7306 | 116.7786 | 15.23394 | 171.3418 | 140.661 | 19.11105 | 172.172 | 125.9141
15.06027 | 158.6073 | 137.3926 | 18.94926 | 191.2141 | 108.9644 | 15.28739 | 168.5265 | 167.439 | 19.17811 | 169.9988 | 121.719
15.11293 | 204.2054 | 121.7423 | 19.01552 | 173.348 | 96.38352 | 15.34084 | 164.4069 | 109.4175 | 19.24517 | 151.6375 | 131.4025
15.16559 | 179.8062 | 129.8447 | 19.08177 | 161.1606 | 134.4868 | 15.39429 | 157.5676 | 125.5984 | 19.31222 | 218.372 | 116.9682
15.21825 | 184.0293 | 120.6622 | 19.14803 | 153.3746 | 120.0755 | 15.44775 | 161.6949 | 129.4842 | 19.37928 | 183.8558 | 115.0933
15.27091 | 181.911 | 126.2681 | 19.21428 | 172.3458 | 115.9188 | 15.5012 | 150.7761 | 128.5956 | 19.44634 | 216.1763 | 142.8806
15.32357 | 204.3382 | 108.426 | 19.28054 | 156.7388 | 137.4205 | 15.55465 | 221.8933 | 124.3084 | 19.51339 | 200.0439 | 152.0386
15.37622 | 189.4539 | 150.3306 | 19.3468 | 178.8829 | 141.046 | 15.6081 | 179.4376 | 102.4369 | 19.58045 | 189.3537 | 108.4342
15.42888 | 196.9188 | 105.1198 | 19.41305 | 205.6113 | 111.6923 | 15.66156 | 204.2773 | 156.125 | 19.6475 | 172.0816 | 141.701
15.48154 | 177.7928 | 125.3832 | 19.47931 | 223.3439 | 124.5199 | 15.71501 | 172.6183 | 119.8034 | 19.71456 | 183.8784 | 133.6848
15.5342 | 192.5629 | 128.774 | 19.54556 | 175.5516 | 130.6145 | 15.76846 | 162.9791 | 89.1329 | 19.78162 | 187.1911 | 150.4394
15.58686 | 216.976 | 145.0387 | 19.61182 | 173.5104 | 143.4453 | 15.82191 | 189.0366 | 108.2715 | 19.84867 | 177.4041 | 157.4847
15.63952 | 200.0324 | 129.0882 | 19.67808 | 182.2595 | 133.8417 | 15.87536 | 173.9781 | 120.9957 | 19.91573 | 181.7903 | 137.0485
15.69217 | 215.9671 | 144.2822 | 19.74433 | 188.9755 | 127.3873 | 15.92882 | 160.4107 | 131.2495 | 19.98279 | 175.2815 | 91.22983
15.74483 | 158.5797 | 161.0672 | 19.81059 | 173.4363 | 134.449 | 15.98227 | 215.1374 | 133.279 | 20.04984 | 180.6665 | 119.0506
15.79749 | 201.1421 | 153.1508 | 19.87685 | 205.6339 | 123.5528 | 16.03572 | 148.0441 | 107.515 | 20.1169 | 165.63 | 128.5523
15.85015 | 185.1019 | 117.3792 | 19.9431 | 234.529 | 116.7089 | 16.08917 | 220.6169 | 115.5558 | 20.18395 | 135.5277 | 131.5722
15.90281 | 155.379 | 148.3011 | 20.00936 | 178.8931 | 124.2732 | 16.14263 | 165.8501 | 166.1558 | 20.25101 | 196.844 | 109.9608
15.95547 | 200.0231 | 140.6753 | 20.07561 | 166.7924 | 115.5934 | 16.19608 | 164.3035 | 136.4597 | 20.31807 | 210.8192 | 126.0156
16.00812 | 134.1208 | 133.2016 | 20.14187 | 202.2532 | 142.2601 | 16.24953 | 202.6952 | 119.9355 | 20.38512 | 199.0105 | 144.5056
16.06078 | 164.9443 | 130.5233 | 20.20813 | 167.7881 | 129.2521 | 16.30298 | 200.0635 | 144.0201 | 20.45218 | 132.3052 | 162.1978
16.11344 | 169.218 | 100.3579 | 20.27438 | 159.9959 | 137.7837 | 16.35644 | 189.1073 | 106.3229 | 20.51924 | 201.093 | 123.8015
16.1661 | 248.9455 | 115.6736 | 20.34064 | 216.7224 | 139.6834 | 16.40989 | 154.8834 | 99.91569 | 20.58629 | 203.1982 | 106.1854
16.21876 | 205.3561 | 81.20892 | 20.40689 | 175.6709 | 132.3719 | 16.46334 | 134.2898 | 152.1029 | 20.65335 | 158.1117 | 120.0184
16.27142 | 176.6556 | 126.5381 | 20.47315 | 168.8971 | 119.3262 | 16.51679 | 153.5516 | 142.5588 | 20.72041 | 181.7276 | 121.1632
16.32407 | 157.3549 | 123.492 | 20.53941 | 210.0495 | 124.7002 | 16.57025 | 193.2041 | 136.8146 | 20.78746 | 165.6578 | 146.6261
16.37673 | 144.7499 | 144.532 | 20.60566 | 155.6133 | 141.3306 | 16.6237 | 135.6293 | 105.0444 | 20.85452 | 195.6627 | 140.0683
16.42939 | 157.4653 | 87.25754 | 20.67192 | 176.7223 | 134.7714 | 16.67715 | 146.6008 | 128.5095 | 20.92157 | 206.5075 | 135.1101
16.48205 | 189.348 | 138.3856 | 20.73818 | 214.4383 | 112.4039 | 16.7306 | 158.9753 | 144.106 | 20.98863 | 179.6397 | 127.165
16.53471 | 183.0202 | 129.304 | 20.80443 | 167.7489 | 123.8403 | 16.78406 | 172.7297 | 120.4621 | 21.05569 | 179.6171 | 105.316
16.58736 | 157.4423 | 149.4022 | 20.87069 | 166.8665 | 132.0844 | 16.83751 | 123.3512 | 113.303 | 21.12274 | 175.3439 | 108.4343
16.64002 | 178.7143 | 131.2155 | 20.93694 | 185.5782 | 119.8984 | 16.89096 | 141.1011 | 136.6428 | 21.1898 | 196.8093 | 111.2799
16.69268 | 167.049 | 135.5351 | 21.0032 | 161.1276 | 132.767 | 16.94441 | 169.9544 | 134.2931 | 21.25686 | 166.7139 | 146.9697
16.74534 | 264.9812 | 128.0817 | 21.06946 | 132.1707 | 127.9653 | 16.99787 | 184.9165 | 147.7735 | 21.32391 | 133.3265 | 139.1307
16.798 | 204.2738 | 159.5542 | 21.13571 | 221.0885 | 114.3792 | 17.05132 | 172.646 | 129.4837 | 21.39097 | 193.5522 | 161.748
16.85066 | 190.4303 | 102.928 | 21.20197 | 178.9734 | 155.3843 | 17.10477 | 146.5729 | 132.9288 | 21.45803 | 194.704 | 152.1401
16.90331 | 200.0047 | 137.987 | 21.26822 | 151.1358 | 122.8033 | 17.15822 | 191.8038 | 149.539 | 21.52508 | 222.5304 | 116.4124
16.95597 | 218.1864 | 126.268 | 21.33448 | 198.9384 | 134.5564 | 17.21168 | 184.9647 | 149.4996 | 21.59214 | 142.075 | 159.0415
17.00863 | 122.4968 | 122.4552 | 21.40074 | 171.2986 | 129.4699 | 17.26513 | 187.712 | 116.0893 | 21.65919 | 170.9923 | 124.5949
17.06129 | 198.9639 | 168.2168 | 21.46699 | 167.9571 | 119.0386 | 17.31858 | 201.4386 | 144.5466 | 21.72625 | 181.7329 | 135.004
17.11395 | 166.0771 | 125.1772 | 21.53325 | 201.1441 | 152.8367 | 17.37203 | 205.4188 | 122.7612 | 21.79331 | 160.238 | 132.6411
17.16661 | 133.0294 | 126.7543 | 21.59951 | 153.3354 | 127.9972 | 17.42548 | 212.4532 | 134.8268 | 21.86036 | 173.0855 | 138.1932
17.21926 | 179.9299 | 132.4787 | 21.66576 | 178.9384 | 149.9725 | 17.47894 | 139.7895 | 135.5362 | 21.92742 | 143.1032 | 138.4737
17.27192 | 193.6493 | 117.9939 | 21.73202 | 204.4692 | 121.1911 | 17.53239 | 152.1361 | 122.1882 | 21.99448 | 183.9234 | 132.3657
17.32458 | 153.2376 | 114.809 | 21.79827 | 146.782 | 97.67621 | 17.58584 | 189.2162 | 149.4996 | 22.06153 | 168.9097 | 141.769
17.37724 | 158.6303 | 127.1325 | 21.86453 | 158.8931 | 116.0263 | 17.63929 | 152.1234 | 112.5077 | 22.12859 | 197.848 | 155.64
17.4299 | 153.233 | 137.727 | 21.93079 | 173.3189 | 133.6268 | 17.69275 | 160.2792 | 164.9173 | 22.19564 | 203.2383 | 108.6416
17.48256 | 175.532 | 106.1903 | 21.99704 | 171.1132 | 129.258 | 17.7462 | 178.1331 | 138.6266 | 22.2627 | 162.3449 | 132.9216
17.53521 | 179.8011 | 113.6744 | 22.0633 | 186.6193 | 112.8686 | 17.79965 | 127.5901 | 147.82 | 22.32976 | 135.505 | 129.9095
17.58787 | 210.6339 | 138.041 | 22.12955 | 165.7183 | 142.051 | 17.8531 | 138.3335 | 132.7964 | 22.39681 | 189.3259 | 120.7816
17.64053 | 153.3663 | 128.1255 | 22.19581 | 166.815 | 136.7786 | 17.90656 | 158.9195 | 122.1417 | 22.46387 | 194.7161 | 137.9177
17.69319 | 213.7885 | 123.0495 | 22.26207 | 153.4199 | 114.9514 | 17.96001 | 162.9911 | 107.7842 | 22.53093 | 205.3888 | 110.3044
17.74585 | 176.6556 | 138.1052 | 22.32832 | 181.1833 | 135.8491 | 18.01346 | 176.8494 | 128.5954 | 22.59798 | 173.2786 | 107.3604
17.79851 | 209.5838 | 105.9202 | 22.39458 | 199.029 | 138.0713 | 18.06691 | 198.7191 | 140.8327 | 22.66504 | 158.1238 | 124.3574
17.85116 | 195.7586 | 128.3314 | 22.46084 | 171.1977 | 138.4663 | 18.12037 | 156.2913 | 131.8222 | 22.7321 | 192.4403 | 133.5105
17.90382 | 219.3008 | 161.9958 | 22.52709 | 210.0269 | 182.873 | 18.17382 | 195.8831 | 133.5877 | 22.79915 | 189.2737 | 113.3243
17.95648 | 186.2209 | 139.3479 | 22.59335 | 174.4774 | 143.0502 | 18.22727 | 180.9007 | 98.4584 | 22.86621 | 176.3826 | 85.43543
18.00914 | 183.034 | 168.4226 | 22.6596 | 179.0805 | 115.5237 | 18.28072 | 160.3629 | 172.2592 | 22.93326 | 190.3577 | 145.2689
18.0618 | 118.4025 | 125.4473 | 22.72586 | 176.7223 | 107.0299 | 18.33418 | 180.817 | 143.8878 | 23.00032 | 170.9697 | 115.1614
18.11446 | 181.9656 | 150.9354 | 22.79212 | 201.1668 | 138.5738 | 18.38763 | 183.5568 | 98.01778 | 23.06738 | 140.9579 | 113.4986
18.16711 | 185.1847 | 118.6861 | 22.85837 | 197.8025 | 119.7909 | 18.44108 | 197.3796 | 126.3893 | 23.13443 | 164.5912 | 135.2794
18.21977 | 203.325 | 121.3979 | 22.92463 | 176.6935 | 153.0139 | 18.49453 | 150.6598 | 136.4599 | 23.20149 | 164.5407 | 136.6668
18.27243 | 193.6769 | 126.3323 | 22.99088 | 162.4386 | 115.5934 | 18.54799 | 175.3857 | 128.0224 | 23.26855 | 183.826 | 107.0799
18.32509 | 204.2416 | 123.2116 | 23.05714 | 188.9033 | 144.4126 | 18.60144 | 149.3001 | 138.4942 | 23.3356 | 197.888 | 121.0571
18.37775 | 204.2417 | 155.5047 | 23.1234 | 171.2203 | 132.0844 | 18.65489 | 191.852 | 166.4251 | 23.40266 | 198.9424 | 114.7496
18.43041 | 138.2888 | 119.5507 | 23.18965 | 186.7717 | 131.9013 | 18.70834 | 195.8475 | 142.5588 | 23.46971 | 181.6702 | 115.4748
18.48306 | 183.9875 | 161.4453 | 23.25591 | 164.5022 | 118.0016 | 18.76179 | 175.3376 | 136.5064 | 23.53677 | 166.6738 | 105.7278
18.53572 | 206.5119 | 110.618 | 23.32217 | 179.0167 | 130.0741 | 18.81525 | 174.026 | 136.4134 | 23.60383 | 178.5958 | 122.6896
18.58838 | 193.6539 | 156.0553 | 23.38842 | 200.1196 | 154.6639 | 18.8687 | 206.8978 | 134.8267 | 23.67088 | 176.4226 | 133.6848
18.64104 | 183.0156 | 123.4716 | 23.45468 | 152.2675 | 105.3799 | 18.92215 | 173.9855 | 149.0125 | 23.73794 | 150.5482 | 135.6231
18.6937 | 159.6113 | 125.1772 | 23.52093 | 105.5205 | 113.1243 | 18.9756 | 178.1534 | 158.9113 | 23.805 | 150.5587 | 134.0664
18.74636 | 163.8943 | 110.4895 | 23.58719 | 192.2552 | 124.1657 | 19.02906 | 164.3508 | 121.0422 | 23.87205 | 187.13 | 123.1394
18.79901 | 164.9167 | 104.9914 | 23.65345 | 170.2246 | 117.8563 | 19.08251 | 204.2341 | 142.7811 | 23.93911 | 157.0051 | 137.1545
18.85167 | 191.5217 | 125.1334 | 23.7197 | 168.9136 | 154.6697 | 19.13596 | 190.4086 | 144.106 | 24.00617 | 209.7699 | 122.6947
18.90433 | 188.3716 | 145.8594 | 23.78596 | 172.3459 | 126.2398 | 19.18941 | 174.0336 | 156.784 | 24.07322 | 200.0559 | 115.4748
18.95699 | 187.2802 | 143.9815 | 23.85221 | 211.0864 | 101.1155 | 19.24287 | 156.2837 | 117.683 | 24.14028 | 183.9182 | 104.7523
19.00965 | 180.9064 | 108.5546 | 23.91847 | 186.6688 | 130.1119 | 19.29632 | 183.6328 | 121.2645 | 24.20733 | 196.8319 | 116.9985
19.06231 | 181.8736 | 109.625 | 23.98473 | 146.7347 | 112.7989 | 19.34977 | 184.9926 | 155.0649 | 24.27439 | 204.317 | 151.7585
19.11496 | 189.4216 | 126.2242 | 24.05098 | 167.8108 | 150.112 | 19.40322 | 168.5187 | 114.2378 | 24.34145 | 177.5118 | 135.4918
19.16762 | 204.2876 | 114.387 | 24.11724 | 184.531 | 152.8745 | 19.45668 | 208.2701 | 137.3876 | 24.4085 | 204.4475 | 108.0856
19.22028 | 157.4883 | 154.7279 | 24.1835 | 184.4919 | 109.5774 | 19.51013 | 159.0031 | 142.9994 | 24.47556 | 183.9008 | 124.3195
19.27294 | 144.7821 | 127.4669 | 24.24975 | 151.0905 | 153.3393 | 19.56358 | 194.4955 | 123.2483 | 24.54262 | 161.3183 | 140.5181
19.3256 | 196.896 | 113.5021 | 24.31601 | 208.8683 | 124.0553 | 19.61703 | 195.8754 | 126.074 | 24.60967 | 159.1956 | 153.909
19.37825 | 184.1806 | 92.11736 | 24.38226 | 160.0351 | 119.2884 | 19.67049 | 150.7358 | 136.6822 | 24.67673 | 172.1494 | 139.7549
19.43091 | 173.4274 | 135.373 | 24.44852 | 206.6235 | 132.7989 | 19.72394 | 171.2584 | 112.157 | 24.74379 | 199.9864 | 129.9397
19.48357 | 199.0513 | 137.9432 | 24.51478 | 181.0596 | 117.3887 | 19.77739 | 202.6463 | 129.7879 | 24.81084 | 163.4393 | 135.3476
19.53623 | 214.9489 | 92.98187 | 24.58103 | 195.5638 | 149.1824 | 19.83084 | 153.4881 | 108.9767 | 24.8779 | 164.5059 | 134.3419
19.58889 | 176.697 | 155.255 | 24.64729 | 177.8375 | 129.0749 | 19.8843 | 171.2737 | 155.065 | 24.94495 | 153.8332 | 110.0289
19.64155 | 181.9012 | 131.8946 | 24.71354 | 173.4529 | 146.5651 | 19.93775 | 191.9154 | 146.3122 | 25.01201 | 127.016 | 138.8553
19.6942 | 193.6999 | 132.651 | 24.7798 | 186.7636 | 160.1454 | 19.9912 | 162.9911 | 112.9089 | 25.07907 | 154.8719 | 129.6592
19.74686 | 161.7252 | 117.2711 | 24.84606 | 199.1423 | 127.5324 | 20.04465 | 191.8318 | 103.0101 | 25.14612 | 166.7365 | 119.5004
19.79952 | 159.7033 | 87.54807 | 24.91231 | 153.4364 | 138.6436 | 20.09811 | 194.4878 | 131.3816 | 25.21318 | 159.2235 | 124.1451
19.85218 | 170.268 | 141.7122 | 24.97857 | 174.4713 | 108.2848 | 20.15156 | 178.1457 | 138.0071 | 25.28024 | 211.8804 | 107.2845
19.90484 | 187.2525 | 133.8937 | 25.04483 | 193.3066 | 141.6559 | 20.20501 | 213.8256 | 177.3375 | 25.34729 | 196.8441 | 131.8098
19.9575 | 178.7649 | 117.1426 | 25.11108 | 185.5494 | 135.5237 | 20.25846 | 161.7631 | 115.7386 | 25.41435 | 201.1104 | 133.8669
20.01015 | 181.9242 | 130.5672 | 25.17734 | 194.5907 | 97.46119 | 20.31191 | 178.0494 | 146.7134 | 25.4814 | 189.2685 | 121.651
20.06281 | 181.9932 | 146.3019 | 25.24359 | 154.5166 | 138.2485 | 20.36537 | 202.7628 | 153.7401 | 25.54846 | 172.1147 | 177.6661
20.11547 | 196.9696 | 129.3244 | 25.30985 | 179.9898 | 148.4301 | 20.41882 | 150.7358 | 149.4066 | 25.61552 | 166.8323 | 146.2774
20.16813 | 188.3256 | 129.2806 | 25.37611 | 183.3932 | 120.2557 | 20.47227 | 204.1859 | 160.985 | 25.68257 | 178.6063 | 131.6404
20.22079 | 186.2025 | 110.2836 | 25.44236 | 205.6339 | 124.8077 | 20.52572 | 213.6254 | 127.7536 | 25.74963 | 153.788 | 128.896
20.27345 | 184.0243 | 148.1726 | 25.50862 | 204.3353 | 102.3385 | 20.57918 | 135.7737 | 123.3342 | 25.81669 | 170.0842 | 125.5704
20.3261 | 179.8379 | 140.2125 | 25.57487 | 167.8334 | 141.6181 | 20.63263 | 142.4609 | 161.2538 | 25.88374 | 171.0602 | 136.217
20.37876 | 144.6718 | 91.34052 | 25.64113 | 173.3581 | 157.6762 | 20.68608 | 163.019 | 132.0405 | 25.9508 | 158.2127 | 144.0939
20.43142 | 175.555 | 118.5781 | 25.70739 | 177.8294 | 156.4591 | 20.73953 | 164.3787 | 153.4712 | 26.01786 | 182.8795 | 121.4135
20.48408 | 168.2416 | 130.0809 | 25.77364 | 184.531 | 137.7459 | 20.79299 | 130.1422 | 103.2789 | 26.08491 | 161.3688 | 100.5954
20.53674 | 176.6832 | 148.9159 | 25.8399 | 143.321 | 137.1389 | 20.84644 | 189.0844 | 134.7802 | 26.15197 | 153.828 | 133.791
20.5894 | 162.9362 | 124.5828 | 25.90616 | 203.356 | 121.1533 | 20.89989 | 157.6308 | 118.829 | 26.21902 | 191.4764 | 121.5828
20.64205 | 197.9138 | 130.2868 | 25.97241 | 167.7325 | 98.93109 | 20.95334 | 179.5054 | 112.9483 | 26.28608 | 180.7342 | 146.2444
20.69471 | 163.9357 | 121.7426 | 26.03867 | 188.959 | 145.56 | 21.0068 | 168.5263 | 125.8557 | 26.35314 | 179.6571 | 124.5949
20.74737 | 170.2727 | 141.9619 | 26.10492 | 160.0474 | 135.3465 | 21.06025 | 163.095 | 117.683 | 26.42019 | 171.1734 | 127.165
20.80003 | 141.5538 | 115.6093 | 26.17118 | 157.9653 | 103.4453 | 21.1137 | 173.9855 | 132.4417 | 26.48725 | 181.6823 | 104.1332
20.85269 | 207.4791 | 142.4044 | 26.23744 | 185.5432 | 127.7125 | 21.16715 | 185.0762 | 139.1996 | 26.55431 | 180.5984 | 132.578
20.90535 | 138.3347 | 121.5264 | 26.30369 | 185.6565 | 118.141 | 21.22061 | 175.401 | 140.002 | 26.62136 | 168.9254 | 132.54
20.958 | 171.5067 | 137.3488 | 26.36995 | 237.922 | 143.91 | 21.27406 | 147.948 | 131.2098 | 26.68842 | 175.2986 | 133.1971
21.01066 | 192.6361 | 125.6197 | 26.4362 | 173.3911 | 143.8403 | 21.32751 | 179.4218 | 128.2407 | 26.75548 | 161.3567 | 157.6542
21.06332 | 189.4078 | 153.7013 | 26.50246 | 154.5454 | 118.536 | 21.38096 | 150.7079 | 96.07339 | 26.82253 | 176.3826 | 155.8523
21.11598 | 195.8 | 109.1825 | 26.56872 | 167.9076 | 116.0263 | 21.43442 | 168.4781 | 141.9393 | 26.88959 | 203.313 | 122.5505
21.16864 | 193.6723 | 121.2359 | 26.63497 | 171.1359 | 126.5273 | 21.48787 | 172.5776 | 137.8353 | 26.95664 | 190.5004 | 136.3611
21.2213 | 173.4411 | 106.1903 | 26.70123 | 174.5351 | 169.1824 | 21.54132 | 179.5207 | 140.5245 | 27.0237 | 196.9119 | 115.1614
21.27395 | 191.5263 | 139.5845 | 26.76749 | 181.1606 | 120.828 | 21.59477 | 201.4107 | 141.3198 | 27.09076 | 170.9923 | 126.0202
21.32661 | 171.3549 | 124.1404 | 26.83374 | 188.9816 | 112.8367 | 21.64822 | 161.791 | 132.4882 | 27.15781 | 150.5761 | 129.1715
21.37927 | 165.9897 | 115.2515 | 26.9 | 201.1441 | 136.6014 | 21.70168 | 186.3725 | 108.3572 | 27.22487 | 173.2508 | 97.64363
21.43193 | 170.2773 | 120.2633 | 26.96625 | 165.7698 | 103.4453 | 21.75513 | 134.338 | 126.8299 | 27.29193 | 150.5414 | 140.8997
21.48459 | 179.7736 | 130.1451 | 27.03251 | 204.5084 | 111.1868 | 21.80858 | 167.1665 | 138.3618 | 27.35898 | 146.2524 | 139.1989
21.53725 | 155.379 | 117.585 | 27.09877 | 165.5432 | 138.8236 | 21.86203 | 176.6973 | 115.3839 | 27.42604 | 191.4137 | 143.3257
21.5899 | 179.8379 | 158.7335 | 27.16502 | 180.0021 | 104.3429 | 21.91549 | 131.6135 | 137.0794 | 27.49309 | 167.7909 | 118.2494
21.64256 | 179.7552 | 119.9931 | 27.23128 | 212.3171 | 127.4249 | 21.96894 | 149.4598 | 126.171 | 27.56015 | 173.1428 | 130.2531
21.69522 | 183.0984 | 100.3579 | 27.29753 | 192.2614 | 130.6523 | 22.02239 | 217.8895 | 114.3237 | 27.62721 | 159.2183 | 171.1134
21.74788 | 182.9467 | 116.4504 | 27.36379 | 160.0927 | 125.7053 | 22.07584 | 221.9409 | 148.4435 | 27.69426 | 161.2836 | 136.3231
21.80054 | 185.1893 | 123.2116 | 27.43005 | 197.8663 | 112.4417 | 22.1293 | 178.085 | 100.1845 | 27.76132 | 182.8621 | 148.5341
21.8532 | 184.0473 | 115.802 | 27.4963 | 226.6626 | 139.3262 | 22.18275 | 183.6404 | 105.1304 | 27.82838 | 184.9395 | 125.4011
21.90585 | 167.1134 | 104.549 | 27.56256 | 197.8582 | 142.446 | 22.2362 | 179.4092 | 127.5353 | 27.89543 | 144.1419 | 141.1801
21.95851 | 181.9288 | 101.0705 | 27.62882 | 184.5187 | 139.7909 | 22.28965 | 202.7754 | 175.7044 | 27.96249 | 173.176 | 99.00076
22.01117 | 153.1686 | 137.7708 | 27.69507 | 193.3746 | 132.7292 | 22.34311 | 160.3071 | 181.7962 | 28.02955 | 186.0287 | 128.378
22.06383 | 177.7011 | 103.8568 | 27.76133 | 191.0967 | 129.1127 | 22.39656 | 186.2763 | 176.2774 | 28.0966 | 177.5118 | 132.7853
22.11649 | 197.9276 | 139.034 | 27.82758 | 191.1297 | 138.0016 | 22.45001 | 209.6096 | 97.48418 | 28.16366 | 133.4118 | 165.0054
22.16914 | 171.3273 | 128.2336 | 27.89384 | 187.7881 | 102.0829 | 22.50346 | 204.2696 | 109.5497 | 28.23071 | 173.1081 | 119.5004
22.2218 | 158.5935 | 99.97966 | 27.9601 | 200.0186 | 150.507 | 22.55692 | 187.7323 | 154.5778 | 28.29777 | 208.6754 | 129.591
22.27446 | 213.8391 | 134.8867 | 28.02635 | 195.6133 | 164.3429 | 22.61037 | 200.1625 | 139.6867 | 28.36483 | 173.0976 | 141.074
22.32712 | 181.938 | 132.5429 | 28.09261 | 184.531 | 134.1613 | 22.66382 | 173.9779 | 140.6144 | 28.43188 | 176.3426 | 120.7816
22.37978 | 183.0478 | 124.5828 | 28.15886 | 192.2944 | 127.9594 | 22.71727 | 176.933 | 132.087 | 28.49894 | 185.1258 | 133.1669
22.43244 | 180.865 | 112.2929 | 28.22512 | 167.8046 | 105.2724 | 22.77073 | 150.7003 | 136.5923 | 28.566 | 156.0743 | 148.395
22.48509 | 177.6919 | 127.1968 | 28.29138 | 158.961 | 128.2151 | 22.82418 | 190.4567 | 149.6714 | 28.63305 | 166.7923 | 134.3419
22.53775 | 213.8391 | 135.8695 | 28.35763 | 165.539 | 147.9275 | 22.87763 | 153.6074 | 126.2569 | 28.70011 | 179.6676 | 142.7368
22.59041 | 205.5308 | 130.4153 | 28.42389 | 222.2573 | 139.8984 | 22.93108 | 163.0671 | 108.7079 | 28.76716 | 205.3835 | 149.1962
22.64307 | 210.62 | 122.2289 | 28.49015 | 207.9859 | 146.6348 | 22.98454 | 201.4107 | 111.1828 | 28.83422 | 181.8234 | 154.8086
22.69573 | 188.4129 | 109.5169 | 28.5564 | 214.461 | 122.9805 | 23.03799 | 161.7505 | 112.8624 | 28.90128 | 180.6663 | 136.3913
22.74839 | 144.7269 | 111.3744 | 28.62266 | 165.6669 | 117.3509 | 23.09144 | 189.1275 | 97.26588 | 28.96833 | 156.0064 | 137.0484
22.80104 | 181.984 | 131.9588 | 28.68891 | 165.5721 | 142.5157 | 23.14489 | 186.3649 | 146.8922 | 29.03539 | 176.4958 | 147.3513
22.8537 | 219.2549 | 143.8399 | 28.75517 | 186.7532 | 131.0095 | 23.19834 | 261.8165 | 122.6288 | 29.10245 | 156.993 | 135.5549
22.90636 | 185.2123 | 112.5733 | 28.82143 | 177.8129 | 147.82 | 23.2518 | 201.3625 | 104.5574 | 29.1695 | 220.4826 | 121.6812
22.95902 | 217.0444 | 132.2728 | 28.88768 | 165.5659 | 140.4707 | 23.30525 | 142.6129 | 137.52 | 29.23656 | 206.478 | 171.9447
23.01168 | 163.9771 | 111.1043 | 28.95394 | 162.2531 | 134.0278 | 23.3587 | 172.6739 | 110.5239 | 29.30362 | 152.7893 | 103.4711
23.06434 | 211.7253 | 154.2416 | 29.02019 | 194.6526 | 126.4954 | 23.41215 | 171.342 | 129.2149 | 29.37067 | 165.642 | 144.3693
23.11699 | 162.927 | 108.5984 | 29.08645 | 175.671 | 123.7009 | 23.46561 | 150.7484 | 141.4128 | 29.43773 | 198.9598 | 158.6979
23.16965 | 213.8345 | 125.8898 | 29.15271 | 205.6504 | 128.035 | 23.51906 | 176.7734 | 124.6197 | 29.50478 | 199.0051 | 133.791
23.22231 | 186.2439 | 142.4686 | 29.21896 | 158.9445 | 124.5607 | 23.57251 | 149.3711 | 126.1204 | 29.57184 | 201.1504 | 154.1465
23.27497 | 215.9622 | 134.5085 | 29.28522 | 187.8438 | 133.6268 | 23.62596 | 191.9078 | 138.8489 | 29.6389 | 193.5922 | 140.1364
23.32763 | 188.3486 | 137.6088 | 29.35148 | 150.101 | 99.79092 | 23.67942 | 205.5709 | 144.0595 | 29.70595 | 204.3622 | 111.5224
23.38029 | 169.2686 | 91.36094 | 29.41773 | 168.9919 | 132.1919 | 23.73287 | 138.3056 | 131.3351 | 29.77301 | 190.3698 | 135.4917
23.43294 | 203.2744 | 126.8624 | 29.48399 | 168.9755 | 144.6304 | 23.78632 | 150.7079 | 129.3008 | 29.84007 | 163.5246 | 152.5899
23.4856 | 187.2342 | 140.1789 | 29.55024 | 203.457 | 119.0008 | 23.83977 | 160.2513 | 133.6342 | 29.90712 | 186.0061 | 141.769
23.53826 | 187.3215 | 145.0388 | 29.6165 | 153.3354 | 149.2521 | 23.89323 | 206.8699 | 122.1882 | 29.97418 | 180.7063 | 126.1593
23.59092 | 184.2036 | 152.9346 | 29.68276 | 162.3705 | 131.4366 | 23.94668 | 130.198 | 173.097 | 30.04124 | 205.4009 | 156.0596
23.64358 | 203.1548 | 122.3909 | 29.74901 | 181.2511 | 115.454 | 24.00013 | 184.9368 | 147.154 | 30.10829 | 200.0543 | 137.1545
23.69624 | 152.1783 | 120.5772 | 29.81527 | 201.138 | 96.7786 | 24.05358 | 184.9291 | 134.2931 | 30.17535 | 176.3321 | 160.0171
23.74889 | 180.911 | 128.0379 | 29.88152 | 206.7244 | 161.5862 | 24.10704 | 179.5054 | 128.5954 | 30.2424 | 171.0655 | 136.1108
23.80155 | 209.6114 | 135.2211 | 29.94778 | 164.4631 | 115.3843 | 24.16049 | 165.8145 | 110.6957 | 30.30946 | 178.4583 | 110.8603
23.85421 | 172.3819 | 157.0483 | 30.01404 | 177.8067 | 121.1157 | 24.21394 | 176.7886 | 165.8056 | 30.37652 | 159.1609 | 138.9234
23.90687 | 178.6913 | 146.7882 | 30.08029 | 200.1318 | 116.3835 | 24.26739 | 176.781 | 159.3054 | 30.44357 | 195.7253 | 139.3051
23.95953 | 162.8304 | 119.5842 | 30.14655 | 156.8232 | 125.9552 | 24.32085 | 189.0641 | 136.3345 | 30.51063 | 150.5587 | 146.2065
24.01219 | 134.0932 | 139.2502 | 30.21281 | 161.2059 | 148.9644 | 24.3743 | 221.8927 | 134.8267 | 30.57769 | 182.9126 | 129.4899
24.06484 | 191.5493 | 105.5859 | 30.27906 | 157.9548 | 119.5033 | 24.42775 | 145.2361 | 124.3549 | 30.64474 | 206.5075 | 161.5055
24.1175 | 203.325 | 114.1169 | 30.34532 | 203.3273 | 137.7459 | 24.4812 | 145.2563 | 113.6181 | 30.7118 | 132.2654 | 149.57
24.17016 | 218.1727 | 123.7621 | 30.41157 | 193.4097 | 135.7794 | 24.53465 | 197.3315 | 124.3944 | 30.77885 | 192.6386 | 150.0275
24.22282 | 193.7275 | 137.5984 | 30.47783 | 172.3623 | 117.3188 | 24.58811 | 220.6369 | 153.1669 | 30.84591 | 188.1395 | 143.6742
24.27548 | 205.3837 | 104.8833 | 30.54409 | 181.2285 | 164.2732 | 24.64156 | 172.7018 | 130.8945 | 30.91297 | 194.6483 | 121.757
24.32814 | 171.3318 | 132.0027 | 30.61034 | 179.9632 | 160.2935 | 24.69501 | 219.3254 | 167.5245 | 30.98002 | 202.229 | 124.9131
24.38079 | 178.7971 | 102.3774 | 30.6766 | 165.7573 | 114.4867 | 24.74846 | 186.276 | 140.3063 | 31.04708 | 161.3289 | 100.7014
24.43345 | 181.9011 | 147.5242 | 30.74285 | 144.5598 | 121.1534 | 24.80192 | 169.9138 | 135.3999 | 31.11414 | 184.9901 | 138.3676
24.48611 | 162.8212 | 149.7161 | 30.80911 | 154.5392 | 123.2682 | 24.85537 | 149.3405 | 158.5138 | 31.18119 | 182.9194 | 128.1025
24.53877 | 227.7931 | 139.3683 | 30.87537 | 152.2779 | 149.3595 | 24.90882 | 167.1258 | 106.1045 | 31.24825 | 191.4816 | 127.3393
24.59143 | 154.3105 | 138.2133 | 30.94162 | 133.4137 | 103.9478 | 24.96227 | 179.5562 | 155.7706 | 31.31531 | 200.0944 | 135.3175
24.64409 | 176.6786 | 131.7865 | 31.00788 | 178.9343 | 113.412 | 25.01573 | 149.3202 | 148.393 | 31.38236 | 173.2732 | 113.1169
24.69674 | 204.3428 | 105.8559 | 31.07414 | 174.4651 | 147.425 | 25.06918 | 263.0367 | 124.7489 | 31.44942 | 185.0021 | 116.794
24.7494 | 189.4446 | 129.5407 | 31.14039 | 173.4816 | 102.1903 | 25.12263 | 160.2512 | 130.9339 | 31.51647 | 187.2363 | 150.6135
24.80206 | 160.6844 | 143.5594 | 31.20665 | 166.8437 | 135.3466 | 25.17608 | 135.6216 | 113.8366 | 31.58353 | 196.8892 | 132.6413
24.85472 | 205.3929 | 111.8168 | 31.2729 | 167.7944 | 149.2899 | 25.22954 | 153.4755 | 127.5352 | 31.65059 | 209.6953 | 136.0428
24.90738 | 173.4549 | 140.341 | 31.33916 | 185.5824 | 138.0713 | 25.28299 | 184.9849 | 122.0558 | 31.71764 | 168.9495 | 129.4898
24.96003 | 180.8096 | 115.6297 | 31.40542 | 196.7388 | 125.2405 | 25.33644 | 191.7555 | 146.4089 | 31.7847 | 166.7418 | 148.3949
25.01269 | 184.0242 | 114.4747 | 31.47167 | 185.6175 | 133.6269 | 25.38989 | 182.2731 | 148.8801 | 31.85176 | 208.686 | 116.0307
25.06535 | 196.9742 | 104.0626 | 31.53793 | 179.0454 | 118.1787 | 25.44335 | 172.618 | 167.9256 | 31.91881 | 185.9942 | 116.6199
25.11801 | 152.2243 | 127.0349 | 31.60418 | 195.6195 | 97.63847 | 25.4968 | 152.0827 | 166.0239 | 31.98587 | 172.0311 | 119.8441
25.17067 | 162.7936 | 129.7231 | 31.67044 | 175.7429 | 155.7097 | 25.55025 | 182.1969 | 108.0492 | 32.05292 | 175.2589 | 121.2314
25.22333 | 211.8172 | 139.5846 | 31.7367 | 196.6504 | 137.4991 | 25.6037 | 126.1341 | 136.8145 | 32.11998 | 177.4666 | 109.1975
25.27598 | 178.9213 | 128.3957 | 31.80295 | 191.1133 | 135.9565 | 25.65716 | 148.0367 | 124.1759 | 32.18704 | 183.9408 | 146.1004
25.32864 | 200.0783 | 120.5333 | 31.86921 | 185.5207 | 119.5034 | 25.71061 | 180.8727 | 125.9881 | 32.25409 | 153.776 | 146.2443
25.3813 | 200.0184 | 130.2533 | 31.93547 | 178.9158 | 124.7002 | 25.76406 | 202.8261 | 121.9233 | 32.32115 | 187.0781 | 135.4235
25.43396 | 168.1404 | 120.8138 | 32.00172 | 187.9076 | 113.1244 | 25.81751 | 156.1517 | 121.9698 | 32.38821 | 183.9687 | 142.5672
25.48662 | 188.2335 | 119.5711 | 32.06798 | 164.4631 | 133.3392 | 25.87097 | 198.7394 | 133.0147 | 32.45526 | 161.4087 | 114.33
25.53928 | 163.9357 | 136.5281 | 32.13423 | 192.3458 | 101.6181 | 25.92442 | 176.8013 | 138.1396 | 32.52232 | 157.0384 | 120.7816
25.59193 | 190.4486 | 121.3002 | 32.20049 | 170.0105 | 125.6675 | 25.97787 | 212.306 | 176.9828 | 32.58938 | 160.3181 | 149.608
25.64459 | 211.8678 | 139.6618 | 32.26675 | 180.0249 | 132.9064 | 26.03132 | 163.2219 | 152.3253 | 32.65643 | 169.8806 | 137.6043
25.69725 | 170.3141 | 123.2758 | 32.333 | 186.854 | 154.5941 | 26.08477 | 138.3537 | 120.2902 | 32.72349 | 171.015 | 108.9219
25.74991 | 174.4865 | 112.9514 | 32.39926 | 205.6504 | 145.2724 | 26.13823 | 171.2735 | 125.9881 | 32.79054 | 191.5946 | 129.8714
25.80257 | 203.1593 | 124.2046 | 32.46551 | 157.8705 | 133.6269 | 26.19168 | 198.6353 | 134.0748 | 32.8576 | 179.5772 | 170.3833
25.85523 | 146.8914 | 110.77 | 32.53177 | 173.4199 | 140.3632 | 26.24513 | 182.1766 | 121.0816 | 32.92466 | 184.9795 | 113.1169
25.90788 | 188.3394 | 127.2611 | 32.59803 | 154.3829 | 143.5527 | 26.29858 | 163.1305 | 98.54424 | 32.99171 | 162.4181 | 140.0304
25.96054 | 180.9155 | 122.3909 | 32.66428 | 183.3212 | 147.2479 | 26.35204 | 179.4369 | 116.7088 | 33.05877 | 188.1116 | 104.065
26.0132 | 209.5331 | 140.0067 | 32.73054 | 165.6051 | 122.5854 | 26.40549 | 168.6659 | 133.7202 | 33.12583 | 189.3032 | 129.2777
26.06586 | 190.4256 | 132.8876 | 32.7968 | 216.7389 | 138.4287 | 26.45894 | 134.2974 | 140.3063 | 33.19288 | 208.5835 | 130.2833
26.11852 | 166.0449 | 129.7027 | 32.86305 | 205.6504 | 112.4039 | 26.51239 | 171.337 | 141.3664 | 33.25994 | 163.4621 | 124.3573
26.17118 | 187.2157 | 134.3566 | 32.92931 | 201.1833 | 134.3096 | 26.56585 | 135.586 | 164.7848 | 33.327 | 215.115 | 114.33
26.22383 | 168.2094 | 130.037 | 32.99556 | 195.6483 | 141.1534 | 26.6193 | 198.5946 | 130.7155 | 33.39405 | 193.5697 | 131.9538
26.27649 | 188.4176 | 119.6792 | 33.06182 | 128.9816 | 109.1824 | 26.67275 | 167.1792 | 154.578 | 33.46111 | 201.0653 | 132.1234