## Sheet1
Far-interface 316L SS layer |  |  |  | Far-interface 15-5PH SS layer
Id | Area | Equivalent Circle Diameter | Fitted Ellipse AspectRatio | Id | Area | Equivalent Circle Diameter | Fitted Ellipse AspectRatio
| µm² | µm |  |  | µm² | µm
1 | 297 | 19.45 | 1.21 | 17 | 134.22 | 13.07 | 3.54
2 | 1098 | 37.39 | 5.07 | 37 | 110.11 | 11.84 | 4.84
3 | 27 | 5.86 | 1.92 | 354 | 92.44 | 10.85 | 3.88
4 | 321 | 20.22 | 2.32 | 375 | 88.55 | 10.62 | 3.5
5 | 6234 | 89.09 | 3.61 | 501 | 56.17 | 8.46 | 2.63
7 | 1308 | 40.81 | 2.36 | 248 | 56.1 | 8.45 | 4.38
8 | 5092 | 80.52 | 1.66 | 46 | 51.4 | 8.09 | 3.78
9 | 82 | 10.22 | 3.9 | 542 | 37.23 | 6.88 | 2.7
10 | 26669 | 184.27 | 3.34 | 123 | 35.25 | 6.7 | 6.57
11 | 1404 | 42.28 | 1.17 | 261 | 30.75 | 6.26 | 3.44
12 | 414 | 22.96 | 4.41 | 48 | 30.22 | 6.2 | 2.43
13 | 757 | 31.05 | 2.01 | 40 | 29.24 | 6.1 | 2.26
14 | 766 | 31.23 | 2.52 | 600 | 28.55 | 6.03 | 3.94
15 | 36429 | 215.37 | 3.23 | 30 | 26.03 | 5.76 | 1.46
16 | 2030 | 50.84 | 4.16 | 667 | 25.58 | 5.71 | 3.3
17 | 2804 | 59.75 | 1.33 | 916 | 25.1 | 5.65 | 1.54
18 | 2875 | 60.5 | 2.74 | 36 | 21.8 | 5.27 | 3.61
19 | 14446 | 135.62 | 2.43 | 275 | 21.09 | 5.18 | 2.79
20 | 4580 | 76.36 | 3.84 | 853 | 20.24 | 5.08 | 1.98
21 | 7148 | 95.4 | 4.44 | 115 | 18.76 | 4.89 | 2.75
22 | 802 | 31.96 | 2.4 | 769 | 18.77 | 4.89 | 1.42
23 | 50 | 7.98 | 2.45 | 946 | 18.08 | 4.8 | 1.26
24 | 105 | 11.56 | 5.83 | 688 | 16.74 | 4.62 | 2.32
27 | 53 | 8.21 | 3.67 | 470 | 16.7 | 4.61 | 1.58
28 | 2069 | 51.33 | 3.99 | 810 | 16.36 | 4.56 | 3.66
29 | 262 | 18.26 | 3.03 | 95 | 15.88 | 4.5 | 2.5
31 | 1209 | 39.23 | 2.97 | 338 | 15.81 | 4.49 | 2.22
32 | 14 | 4.22 | 4.27 | 8 | 14.46 | 4.29 | 1.44
33 | 293 | 19.31 | 2.76 | 778 | 14.3 | 4.27 | 1.47
34 | 1048 | 36.53 | 5.37 | 564 | 13.54 | 4.15 | 2.09
38 | 142 | 13.45 | 2.5 | 570 | 13.39 | 4.13 | 2.58
39 | 294 | 19.35 | 2.65 | 809 | 13.41 | 4.13 | 3.78
40 | 211 | 16.39 | 5.24 | 317 | 12.44 | 3.98 | 2.74
42 | 11 | 3.74 | 3.32 | 654 | 12.32 | 3.96 | 2.37
43 | 10388 | 115.01 | 5.25 | 631 | 12.25 | 3.95 | 4.04
44 | 149 | 13.77 | 6.93 | 271 | 12.11 | 3.93 | 4.34
48 | 6125 | 88.31 | 9.61 | 4 | 11.77 | 3.87 | 1.98
49 | 26 | 5.75 | 1.79 | 687 | 11.23 | 3.78 | 3.75
50 | 201 | 16 | 1.77 | 10 | 10.82 | 3.71 | 4.03
53 | 446 | 23.83 | 5.02 | 345 | 10.8 | 3.71 | 2.61
54 | 235 | 17.3 | 4.13 | 304 | 9.87 | 3.54 | 1.75
55 | 1179 | 38.74 | 3.44 | 301 | 9.65 | 3.51 | 2.48
60 | 108 | 11.73 | 1.64 | 176 | 9.62 | 3.5 | 2.32
62 | 1200 | 39.09 | 8.01 | 717 | 9.53 | 3.48 | 1.11
66 | 93 | 10.88 | 5.79 | 12 | 9.1 | 3.4 | 2.49
70 | 382 | 22.05 | 3.47 | 554 | 8.74 | 3.34 | 1.87
71 | 126 | 12.67 | 3.21 | 594 | 8.6 | 3.31 | 2.21
74 | 36 | 6.77 | 4.46 | 486 | 8.25 | 3.24 | 3.98
76 | 213 | 16.47 | 10.14 | 1087 | 8.23 | 3.24 | 1.91
77 | 14 | 4.22 | 3.45 | 489 | 8.1 | 3.21 | 4.27
79 | 2174 | 52.61 | 3.87 | 773 | 7.9 | 3.17 | 1.51
83 | 82 | 10.22 | 3.51 | 263 | 7.86 | 3.16 | 1.93
84 | 46 | 7.65 | 1.5 | 943 | 7.68 | 3.13 | 1.79
88 | 388 | 22.23 | 3.08 | 851 | 7.53 | 3.1 | 2.91
91 | 747 | 30.84 | 6.64 | 1073 | 7.41 | 3.07 | 2.72
93 | 49 | 7.9 | 1.92 | 226 | 7.22 | 3.03 | 1.37
95 | 166 | 14.54 | 3.55 | 3 | 6.95 | 2.97 | 1.44
96 | 14 | 4.22 | 3.69 | 209 | 6.42 | 2.86 | 3.53
97 | 51 | 8.06 | 2.66 | 911 | 6.41 | 2.86 | 5.65
100 | 196 | 15.8 | 6.5 | 258 | 5.97 | 2.76 | 3.21
101 | 27 | 5.86 | 4.83 | 155 | 5.95 | 2.75 | 1.63
105 | 69 | 9.37 | 6.52 | 1068 | 5.96 | 2.75 | 1.3
107 | 20 | 5.05 | 1.42 | 863 | 5.87 | 2.73 | 1.49
110 | 5525 | 83.87 | 4.65 | 865 | 5.83 | 2.72 | 2.71
111 | 80 | 10.09 | 10.61 | 713 | 5.65 | 2.68 | 4.42
113 | 112 | 11.94 | 13.76 | 1121 | 5.56 | 2.66 | 2.01
115 | 84 | 10.34 | 4.39 | 1045 | 5.39 | 2.62 | 1.41
116 | 10053 | 113.14 | 5.5 | 16 | 5.33 | 2.61 | 2.67
119 | 7850 | 99.97 | 4.05 | 645 | 5.32 | 2.6 | 4.21
123 | 12 | 3.91 | 2.69 | 194 | 5.28 | 2.59 | 2.23
124 | 5646 | 84.79 | 4.43 | 199 | 5.2 | 2.57 | 2.22
125 | 11 | 3.74 | 2.69 | 457 | 5.13 | 2.56 | 2.19
127 | 1030 | 36.21 | 8.54 | 752 | 5.15 | 2.56 | 2.3
128 | 222 | 16.81 | 6.16 | 1104 | 4.96 | 2.51 | 1.15
129 | 13 | 4.07 | 1.84 | 918 | 4.91 | 2.5 | 3.05
136 | 22 | 5.29 | 3.87 | 614 | 4.86 | 2.49 | 2.95
141 | 122 | 12.46 | 6.04 | 684 | 4.77 | 2.46 | 2.14
142 | 99 | 11.23 | 3.94 | 820 | 4.71 | 2.45 | 2.32
148 | 39 | 7.05 | 4.58 | 968 | 4.72 | 2.45 | 1.58
150 | 850 | 32.9 | 4.28 | 1098 | 4.7 | 2.45 | 1.5
151 | 1971 | 50.1 | 11.79 | 602 | 4.64 | 2.43 | 2.57
152 | 22 | 5.29 | 1.23 | 135 | 4.59 | 2.42 | 2.66
153 | 24 | 5.53 | 4.91 | 547 | 4.57 | 2.41 | 4.47
155 | 81 | 10.16 | 1.32 | 1020 | 4.56 | 2.41 | 1.37
157 | 52 | 8.14 | 6.13 | 221 | 4.45 | 2.38 | 1.5
158 | 17 | 4.65 | 3.9 | 455 | 4.46 | 2.38 | 1.99
160 | 34 | 6.58 | 3.42 | 891 | 4.39 | 2.36 | 1.63
161 | 32 | 6.38 | 1.37 | 582 | 4.23 | 2.32 | 1.09
163 | 51 | 8.06 | 4.95 | 690 | 4.1 | 2.28 | 3.33
164 | 625 | 28.21 | 4.8 | 422 | 4.06 | 2.27 | 1.65
165 | 115 | 12.1 | 10.33 | 1015 | 4.06 | 2.27 | 1.92
166 | 60 | 8.74 | 1.47 | 855 | 4 | 2.26 | 3.24
168 | 183 | 15.26 | 2.9 | 162 | 3.93 | 2.24 | 4.78
170 | 175 | 14.93 | 8.25 | 1071 | 3.82 | 2.21 | 3.79
172 | 2968 | 61.47 | 3.53 | 137 | 3.8 | 2.2 | 9.25
176 | 142 | 13.45 | 6.61 | 795 | 3.66 | 2.16 | 1.35
178 | 60 | 8.74 | 3.65 | 822 | 3.57 | 2.13 | 2.03
179 | 127 | 12.72 | 2.15 | 642 | 3.5 | 2.11 | 1.23
182 | 127 | 12.72 | 9.96 | 945 | 3.39 | 2.08 | 1.93
184 | 40 | 7.14 | 1.5 | 377 | 3.33 | 2.06 | 2.38
185 | 240 | 17.48 | 2.49 | 988 | 3.24 | 2.03 | 4.54
186 | 15 | 4.37 | 3.9 | 61 | 3.19 | 2.02 | 3.15
187 | 32 | 6.38 | 1.1 | 45 | 3.14 | 2 | 3.3
188 | 1469 | 43.25 | 4.87 | 761 | 3.1 | 1.99 | 1.93
189 | 1893 | 49.09 | 8.05 | 925 | 3.04 | 1.97 | 2.24
191 | 23 | 5.41 | 7.27 | 849 | 3 | 1.95 | 2.36
192 | 20 | 5.05 | 4.14 | 333 | 2.95 | 1.94 | 3.05
193 | 17 | 4.65 | 1.82 | 1109 | 2.94 | 1.93 | 2.41
194 | 2826 | 59.98 | 4.59 | 1059 | 2.87 | 1.91 | 1.87
195 | 93 | 10.88 | 2.78 | 92 | 2.85 | 1.9 | 2.46
196 | 46 | 7.65 | 2.31 | 150 | 2.83 | 1.9 | 3.61
197 | 3919 | 70.64 | 9.41 | 22 | 2.81 | 1.89 | 1.55
198 | 19 | 4.92 | 1.66 | 104 | 2.81 | 1.89 | 2.7
199 | 141 | 13.4 | 5.92 | 568 | 2.8 | 1.89 | 1.99
203 | 48 | 7.82 | 1.39 | 586 | 2.79 | 1.88 | 1.67
208 | 339 | 20.78 | 5.04 | 806 | 2.79 | 1.88 | 1.69
209 | 8394 | 103.38 | 2.96 | 889 | 2.57 | 1.81 | 3.12
210 | 2659 | 58.19 | 1.42 | 1042 | 2.58 | 1.81 | 3.63
211 | 30 | 6.18 | 2.16 | 9 | 2.48 | 1.78 | 1.22
212 | 11 | 3.74 | 1.63 | 55 | 2.49 | 1.78 | 2.29
215 | 26 | 5.75 | 2.62 | 986 | 2.4 | 1.75 | 3.17
216 | 41 | 7.23 | 3.54 | 930 | 2.35 | 1.73 | 3.19
219 | 12 | 3.91 | 2.14 | 1011 | 2.34 | 1.73 | 2.36
220 | 94 | 10.94 | 3.9 | 442 | 2.32 | 1.72 | 2.12
221 | 1094 | 37.32 | 7.85 | 782 | 2.29 | 1.71 | 3.03
224 | 41 | 7.23 | 7.08 | 172 | 2.28 | 1.7 | 1.87
226 | 170 | 14.71 | 5.98 | 635 | 2.24 | 1.69 | 2.4
227 | 276 | 18.75 | 4.52 | 839 | 2.23 | 1.69 | 1.68
229 | 2054 | 51.14 | 4.58 | 1089 | 2.22 | 1.68 | 2.34
230 | 17 | 4.65 | 2.07 | 276 | 2.19 | 1.67 | 3.23
231 | 83 | 10.28 | 2.56 | 714 | 2.16 | 1.66 | 1.27
232 | 608 | 27.82 | 8.04 | 44 | 2.14 | 1.65 | 1.61
234 | 53 | 8.21 | 8.87 | 844 | 2.14 | 1.65 | 6.93
235 | 319 | 20.15 | 3.6 | 1009 | 2.13 | 1.65 | 2.1
237 | 2172 | 52.59 | 4.26 | 859 | 2.1 | 1.64 | 1.33
241 | 13 | 4.07 | 4.49 | 727 | 2.08 | 1.63 | 2.63
242 | 4001 | 71.37 | 3.12 | 861 | 2.08 | 1.63 | 1.71
243 | 341 | 20.84 | 2.06 | 1147 | 2.09 | 1.63 | 1.33
245 | 1985 | 50.27 | 1.8 | 516 | 2.06 | 1.62 | 3.97
250 | 127 | 12.72 | 4.3 | 99 | 2.03 | 1.61 | 1.51
251 | 111 | 11.89 | 3.92 | 519 | 2.04 | 1.61 | 1.38
252 | 240 | 17.48 | 5.01 | 6 | 2.01 | 1.6 | 1.27
256 | 18 | 4.79 | 2.32 | 571 | 1.9 | 1.56 | 2.88
257 | 488 | 24.93 | 13.31 | 21 | 1.89 | 1.55 | 3.46
258 | 620 | 28.1 | 6.45 | 222 | 1.89 | 1.55 | 1.83
260 | 493 | 25.05 | 12 | 157 | 1.86 | 1.54 | 2.7
262 | 266 | 18.4 | 7.1 | 231 | 1.83 | 1.53 | 1.02
263 | 80 | 10.09 | 2.47 | 732 | 1.83 | 1.53 | 2.05
264 | 503 | 25.31 | 6.66 | 1033 | 1.83 | 1.53 | 2.94
265 | 16 | 4.51 | 2.03 | 128 | 1.8 | 1.51 | 2.07
266 | 1521 | 44.01 | 2.11 | 577 | 1.78 | 1.51 | 4.62
268 | 123 | 12.51 | 4.55 | 866 | 1.8 | 1.51 | 3.37
269 | 73 | 9.64 | 2.47 | 850 | 1.74 | 1.49 | 1.26
270 | 945 | 34.69 | 1.98 | 18 | 1.66 | 1.45 | 1.29
271 | 248 | 17.77 | 6.21 | 420 | 1.62 | 1.44 | 3.01
272 | 751 | 30.92 | 4.79 | 546 | 1.6 | 1.43 | 4.02
274 | 64 | 9.03 | 1.76 | 1159 | 1.61 | 1.43 | 3.89
277 | 2586 | 57.38 | 1.75 | 454 | 1.59 | 1.42 | 1.63
279 | 30 | 6.18 | 3.43 | 651 | 1.57 | 1.41 | 2.69
280 | 240 | 17.48 | 16.33 | 718 | 1.56 | 1.41 | 3.85
281 | 25 | 5.64 | 2.67 | 378 | 1.53 | 1.4 | 2.93
283 | 14 | 4.22 | 15.79 | 441 | 1.53 | 1.4 | 2.22
284 | 21 | 5.17 | 9.54 | 394 | 1.51 | 1.39 | 3.05
287 | 459 | 24.17 | 3.24 | 560 | 1.5 | 1.38 | 1.44
289 | 431 | 23.43 | 2.68 | 862 | 1.49 | 1.38 | 2.68
290 | 25 | 5.64 | 6.25 | 1076 | 1.46 | 1.36 | 2.12
291 | 684 | 29.51 | 3.28 | 1112 | 1.46 | 1.36 | 3.35
292 | 1751 | 47.22 | 1.44 | 353 | 1.4 | 1.34 | 3.16
296 | 291 | 19.25 | 7.17 | 868 | 1.42 | 1.34 | 1.63
297 | 1160 | 38.43 | 1.39 | 904 | 1.4 | 1.34 | 1.86
299 | 10 | 3.57 | 3.78 | 192 | 1.39 | 1.33 | 2.42
300 | 276 | 18.75 | 3.92 | 64 | 1.37 | 1.32 | 2.69
303 | 291 | 19.25 | 7.8 | 656 | 1.37 | 1.32 | 3.09
305 | 80 | 10.09 | 8.35 | 1034 | 1.36 | 1.32 | 1.77
307 | 36 | 6.77 | 8.01 | 362 | 1.35 | 1.31 | 3.21
308 | 152 | 13.91 | 3.14 | 998 | 1.35 | 1.31 | 2.86
309 | 80 | 10.09 | 3.33 | 202 | 1.3 | 1.29 | 1.48
310 | 817 | 32.25 | 1.5 | 648 | 1.31 | 1.29 | 5.55
312 | 14 | 4.22 | 2.8 | 1043 | 1.28 | 1.28 | 3.73
314 | 385 | 22.14 | 2.33 | 909 | 1.27 | 1.27 | 2.1
316 | 621 | 28.12 | 1.79 | 1137 | 1.26 | 1.27 | 2.75
317 | 487 | 24.9 | 1.23 | 1144 | 1.25 | 1.26 | 3.16
319 | 34 | 6.58 | 1.23 | 25 | 1.22 | 1.25 | 2.55
320 | 45 | 7.57 | 2.67 | 512 | 1.22 | 1.25 | 2.53
322 | 440 | 23.67 | 1.57 | 593 | 1.21 | 1.24 | 3.65
324 | 267 | 18.44 | 1.28 | 665 | 1.2 | 1.24 | 2.58
326 | 210 | 16.35 | 1.7 | 142 | 1.18 | 1.23 | 3.04
330 | 57 | 8.52 | 3.79 | 203 | 1.16 | 1.22 | 2.04
331 | 18 | 4.79 | 23.87 | 124 | 1.14 | 1.2 | 1.68
335 | 12 | 3.91 | 3.43 | 359 | 1.14 | 1.2 | 1.82
341 | 11 | 3.74 | 1.88 | 426 | 1.11 | 1.19 | 2.83
342 | 88 | 10.59 | 1.4 | 1019 | 1.1 | 1.18 | 1.74
345 | 138 | 13.26 | 1.9 | 1097 | 1.09 | 1.18 | 2.73
347 | 15 | 4.37 | 2 | 1148 | 1.09 | 1.18 | 1.83
348 | 18 | 4.79 | 2.02 | 2 | 1.07 | 1.17 | 1.65
352 | 15 | 4.37 | 2.85 | 903 | 1.08 | 1.17 | 1.5
|  |  |  | 712 | 1.05 | 1.16 | 4.14
|  |  |  | 924 | 1.04 | 1.15 | 2.37
|  |  |  | 1047 | 1.04 | 1.15 | 3.24
|  |  |  | 158 | 1 | 1.13 | 2.58
|  |  |  | 165 | 1.01 | 1.13 | 2.26
|  |  |  | 424 | 1.01 | 1.13 | 2.19
|  |  |  | 876 | 0.99 | 1.12 | 1.99
|  |  |  | 884 | 0.98 | 1.12 | 1.24
|  |  |  | 949 | 0.98 | 1.12 | 7.95
|  |  |  | 1 | 0.96 | 1.11 | 1.09
|  |  |  | 180 | 0.97 | 1.11 | 2.57
|  |  |  | 323 | 0.97 | 1.11 | 3.29
|  |  |  | 121 | 0.95 | 1.1 | 3.25
|  |  |  | 1066 | 0.95 | 1.1 | 2.25
|  |  |  | 563 | 0.94 | 1.09 | 1.41
|  |  |  | 1079 | 0.93 | 1.09 | 2.73
|  |  |  | 245 | 0.92 | 1.08 | 2.35
|  |  |  | 559 | 0.92 | 1.08 | 3.54
|  |  |  | 677 | 0.92 | 1.08 | 3.91
|  |  |  | 751 | 0.91 | 1.08 | 2.31
|  |  |  | 793 | 0.91 | 1.08 | 6.88
|  |  |  | 119 | 0.9 | 1.07 | 4.69
|  |  |  | 182 | 0.89 | 1.06 | 2.97
|  |  |  | 626 | 0.89 | 1.06 | 1.89
|  |  |  | 699 | 0.89 | 1.06 | 2.88
|  |  |  | 1018 | 0.89 | 1.06 | 1.27
|  |  |  | 399 | 0.86 | 1.05 | 1.47
|  |  |  | 730 | 0.87 | 1.05 | 1.3
|  |  |  | 1168 | 0.87 | 1.05 | 1.43
|  |  |  | 1182 | 0.86 | 1.05 | 3.02
|  |  |  | 284 | 0.85 | 1.04 | 2
|  |  |  | 921 | 0.85 | 1.04 | 1.96
|  |  |  | 926 | 0.85 | 1.04 | 1.87
|  |  |  | 1058 | 0.85 | 1.04 | 2.81
|  |  |  | 1150 | 0.85 | 1.04 | 1.71
|  |  |  | 1175 | 0.85 | 1.04 | 4.72
|  |  |  | 15 | 0.83 | 1.03 | 1.44
|  |  |  | 619 | 0.84 | 1.03 | 2.3
|  |  |  | 915 | 0.83 | 1.03 | 1.87
|  |  |  | 981 | 0.84 | 1.03 | 5.21
|  |  |  | 1016 | 0.83 | 1.03 | 1.35
|  |  |  | 1156 | 0.84 | 1.03 | 1.16
|  |  |  | 34 | 0.82 | 1.02 | 3.02
|  |  |  | 109 | 0.81 | 1.02 | 1.77
|  |  |  | 931 | 0.82 | 1.02 | 2.66
|  |  |  | 969 | 0.82 | 1.02 | 1.19
|  |  |  | 1050 | 0.82 | 1.02 | 1.29
|  |  |  | 105 | 0.8 | 1.01 | 1.13
|  |  |  | 29 | 0.78 | 1 | 2.19
|  |  |  | 156 | 0.78 | 1 | 2.27
|  |  |  | 733 | 0.78 | 1 | 3.06
|  |  |  | 872 | 0.79 | 1 | 2.92
|  |  |  | 1083 | 0.77 | 0.99 | 1.95
|  |  |  | 208 | 0.76 | 0.98 | 1.18
|  |  |  | 237 | 0.76 | 0.98 | 3.75
|  |  |  | 368 | 0.75 | 0.98 | 2.73
|  |  |  | 552 | 0.76 | 0.98 | 1.66
|  |  |  | 1023 | 0.75 | 0.98 | 2.91
|  |  |  | 1116 | 0.76 | 0.98 | 2.45
|  |  |  | 992 | 0.74 | 0.97 | 1.29
|  |  |  | 54 | 0.72 | 0.96 | 1.83
|  |  |  | 227 | 0.73 | 0.96 | 5.73
|  |  |  | 234 | 0.73 | 0.96 | 1.87
|  |  |  | 355 | 0.72 | 0.96 | 2.05
|  |  |  | 481 | 0.73 | 0.96 | 2.02
|  |  |  | 1107 | 0.72 | 0.96 | 1.78
|  |  |  | 1141 | 0.72 | 0.96 | 1.13
|  |  |  | 370 | 0.71 | 0.95 | 3.14
|  |  |  | 545 | 0.7 | 0.94 | 1.95
|  |  |  | 556 | 0.7 | 0.94 | 4.15
|  |  |  | 663 | 0.69 | 0.94 | 2.68
|  |  |  | 709 | 0.69 | 0.94 | 5.73
|  |  |  | 762 | 0.69 | 0.94 | 1.52
|  |  |  | 365 | 0.68 | 0.93 | 1.38
|  |  |  | 781 | 0.68 | 0.93 | 5.04
|  |  |  | 1145 | 0.68 | 0.93 | 1.59
|  |  |  | 395 | 0.67 | 0.92 | 3.59
|  |  |  | 535 | 0.67 | 0.92 | 2.31
|  |  |  | 615 | 0.66 | 0.92 | 1.3
|  |  |  | 836 | 0.66 | 0.92 | 1.54
|  |  |  | 728 | 0.65 | 0.91 | 2.05
|  |  |  | 98 | 0.63 | 0.9 | 1.51
|  |  |  | 434 | 0.64 | 0.9 | 2.13
|  |  |  | 610 | 0.64 | 0.9 | 3.26
|  |  |  | 731 | 0.63 | 0.9 | 1.73
|  |  |  | 1143 | 0.63 | 0.9 | 1.73
|  |  |  | 103 | 0.62 | 0.89 | 2.34
|  |  |  | 295 | 0.62 | 0.89 | 3.15
|  |  |  | 319 | 0.62 | 0.89 | 1.51
|  |  |  | 379 | 0.61 | 0.88 | 2.45
|  |  |  | 899 | 0.61 | 0.88 | 5.15
|  |  |  | 72 | 0.59 | 0.87 | 1.25
|  |  |  | 97 | 0.6 | 0.87 | 2.17
|  |  |  | 113 | 0.59 | 0.87 | 1.69
|  |  |  | 306 | 0.6 | 0.87 | 3
|  |  |  | 1165 | 0.59 | 0.87 | 1.34
|  |  |  | 63 | 0.58 | 0.86 | 3.25
|  |  |  | 621 | 0.58 | 0.86 | 3.85
|  |  |  | 86 | 0.57 | 0.85 | 4.37
|  |  |  | 230 | 0.57 | 0.85 | 4.79
|  |  |  | 888 | 0.57 | 0.85 | 2.58
|  |  |  | 423 | 0.55 | 0.84 | 1.16
|  |  |  | 683 | 0.55 | 0.84 | 2.46
|  |  |  | 760 | 0.56 | 0.84 | 2.02
|  |  |  | 786 | 0.56 | 0.84 | 2.14
|  |  |  | 817 | 0.55 | 0.84 | 3.4
|  |  |  | 890 | 0.56 | 0.84 | 3.39
|  |  |  | 1160 | 0.55 | 0.84 | 1.31
|  |  |  | 1161 | 0.56 | 0.84 | 1.45
|  |  |  | 193 | 0.54 | 0.83 | 3.32
|  |  |  | 183 | 0.53 | 0.82 | 2.52
|  |  |  | 298 | 0.53 | 0.82 | 3.66
|  |  |  | 721 | 0.53 | 0.82 | 1.92
|  |  |  | 821 | 0.53 | 0.82 | 3.87
|  |  |  | 854 | 0.53 | 0.82 | 2.21
|  |  |  | 937 | 0.53 | 0.82 | 3.46
|  |  |  | 174 | 0.51 | 0.81 | 1.82
|  |  |  | 181 | 0.51 | 0.81 | 2.23
|  |  |  | 429 | 0.52 | 0.81 | 1.55
|  |  |  | 471 | 0.5 | 0.8 | 1.61
|  |  |  | 537 | 0.5 | 0.8 | 1.38
|  |  |  | 567 | 0.5 | 0.8 | 5.24
|  |  |  | 1010 | 0.5 | 0.8 | 1.5
|  |  |  | 1026 | 0.5 | 0.8 | 1.75
|  |  |  | 1101 | 0.5 | 0.8 | 2.78
|  |  |  | 56 | 0.49 | 0.79 | 1.52
|  |  |  | 134 | 0.49 | 0.79 | 1.71
|  |  |  | 499 | 0.49 | 0.79 | 2.05
|  |  |  | 574 | 0.49 | 0.79 | 2.85
|  |  |  | 1031 | 0.49 | 0.79 | 2.69
|  |  |  | 391 | 0.48 | 0.78 | 2.1
|  |  |  | 495 | 0.48 | 0.78 | 2.88
|  |  |  | 804 | 0.48 | 0.78 | 1.66
|  |  |  | 1046 | 0.48 | 0.78 | 3.33
|  |  |  | 71 | 0.47 | 0.77 | 2
|  |  |  | 149 | 0.47 | 0.77 | 5.61
|  |  |  | 476 | 0.46 | 0.77 | 1.68
|  |  |  | 521 | 0.47 | 0.77 | 2.62
|  |  |  | 987 | 0.47 | 0.77 | 2.58
|  |  |  | 126 | 0.45 | 0.76 | 2.99
|  |  |  | 346 | 0.45 | 0.76 | 1.83
|  |  |  | 734 | 0.45 | 0.76 | 3.84
|  |  |  | 967 | 0.45 | 0.76 | 2.91
|  |  |  | 1063 | 0.45 | 0.76 | 1.71
|  |  |  | 450 | 0.43 | 0.74 | 1.95
|  |  |  | 801 | 0.43 | 0.74 | 4.01
|  |  |  | 856 | 0.43 | 0.74 | 2.66
|  |  |  | 1005 | 0.43 | 0.74 | 1.18
|  |  |  | 1163 | 0.43 | 0.74 | 1.57
|  |  |  | 831 | 0.42 | 0.73 | 1.79
|  |  |  | 846 | 0.42 | 0.73 | 2.75
|  |  |  | 898 | 0.42 | 0.73 | 2.44
|  |  |  | 913 | 0.42 | 0.73 | 1.05
|  |  |  | 984 | 0.42 | 0.73 | 1.63
|  |  |  | 47 | 0.41 | 0.72 | 1.43
|  |  |  | 223 | 0.41 | 0.72 | 1.77
|  |  |  | 289 | 0.41 | 0.72 | 2.79
|  |  |  | 722 | 0.41 | 0.72 | 2.44
|  |  |  | 1154 | 0.41 | 0.72 | 1.75
|  |  |  | 73 | 0.4 | 0.71 | 1.59
|  |  |  | 448 | 0.4 | 0.71 | 3.27
|  |  |  | 1127 | 0.4 | 0.71 | 2.16
|  |  |  | 1164 | 0.4 | 0.71 | 1.44