## INFO
This file shows the Raman results accompanying the manuscript
Microplastics in European sea salts – an example of exposure through consumer choice and of interstudy methodological discrepancies
Thiele, Christina J.*1; Grange, Laura J.2,5; Haggett, Emily1; Hudson, Malcolm D.1; Hudson, Philippa3, Russell, Andrea E.4, Zapata-Restrepo, Lina M.1
Salt samples on the next tab and as txt files of Raman spectra are coded as follows
Sample ID - Replicate number - supernatant/sediment - type of particle
For example:
E1R1C_black round1b
Sample IDs
E1
E2
E3
N1
N2
N3
S1
S2
S3
W1
W2
W3
W4
Replicate number
either 1 or 2
Supernatant/sediment
Sn = supernatant
C = sediment

## Salt
|  | Particle ID # | Type | colour | Match score | Where score obtained | Potential confilct in polymer result | End result | addition to end result | End result notes | inconclusive
file name | [10 empty] | bad spectrum
E1R1C_black round1b | C | 9 | Spheroid | black |  |  |  | spectum not possible | fluorescence |  | excluded because likely contamination
E1R1C_black round2b | C | 10 | Spheroid | black |  |  |  | spectum not possible | oversaturated |  | plastic
E1R1C_black round3 | C | 11 | Spheroid | black | 96.3 | author's own library | natural hits also in Bio-Rad | not plastic | natural |  | natural
E1R1C_black round4a | C | 12 | Spheroid | black | 87.5 | author's own library | natural hits also in Bio-Rad | not plastic | natural |  | mineral
E1r1c_blackround1a | C | 26 | Spheroid | black | 98.7 | BioRad single component |  | not plastic | natural
E1R1C_orange angular | C | 13 | Frag | orange |  |  |  | spectum not possible | oversaturated
E1r2c_blackround_justline | C | 20 | Spheroid | black |  |  |  | spectum not possible
E1r2c_blackround1b | C | 21 | Spheroid | black | 98 | author's own library | natural hits also in Bio-Rad | not plastic | natural
E1r2c_blackround2a | C | 22 | Spheroid | black | 98.9 | BioRad single component |  | not plastic | natural
E1r2c_blackround3 | C | 23 | Spheroid | black |  |  |  | spectum not possible
E1r2c_orangeangularA | C | 24 | Frag | orange | 69.76 | BioRad single component |  | not plastic | mineral
E1r2c_redfibreBfluourescQ | C | 25 | Fibre | red |  |  |  | spectum not possible | fluorescence
N1R1C_blue fibre1 | C | 1 | Fibre | blue | 92.4 | author's own library |  | Plastic | polypropylene
N1R1C_blue fibre2_a | C | 2 | Fibre | blue |  |  |  | spectum not possible | oversaturated
N1R1C_bluefibre1b | C | 52 | Fibre | blue | 89.6 | Slopp | followed by more of the same | plastic | polyester
N1R1C_green thing_b | C | 3 | Frag | green | 76.3 | BioRad single component | followed by similar ones | Plastic | ethylene/polystyrene copolymer with hostasol green g-k or acrylonitrile butatdiene styrene 6
N1R1C_red thing_b | C | 4 | Frag | red | 79 | BioRad single component |  | Plastic? | nitrocellulose
N1R2C_transparent_b | C | 5 | Frag | clear | 75 | BioRad single component | followed by more minerals | mineral |  | Rhodoscrosite
N3r1b_bluefibre1 | b | 27 | Fibre | blue | 84.7 | author's own library | followed by the same in 70s | plastic | polyethylene
N3r1b_bluefibre2 | b | 28 | Fibre | blue |  |  |  | try PCA
N3r1b_transpfibre1 | b | 29 | Fibre | clear | 85.4 | BioRad single component |  | plastic? | nitrocellulose; could this be from the filter? | could this be filter?
N3r1b_transpfibre2 | b | 30 | Fibre | clear | 88.7 | BioRad single component |  | plastic? | nitrocellulose; could this be from the filter? | could this be filter?
S1r2sn_blackfibre1c | sn | 50 | Fibre | black | 98.5 | author's own library | natural hits also in Bio-Rad | not plastic | natural
S1r2sn_blackfibre2b | sn | 51 | Fibre | black | 83.9 | author's own library | natural hits also in Bio-Rad | not plastic | natural
S3R1C_other fibre1b | C | 6 | Fibre | other |  |  |  | spectum not possible | oversaturated
S3R1C_other fibre2 | C | 7 | Fibre | other |  |  |  | spectum not possible | oversaturated
S3R1C_other fibre3b | C | 8 | Fibre | other |  |  |  | spectum not possible | oversaturated
S3r1c_otherfibre1a | c | 53 | Fibre | other | 94.2 | author's own library | many other hits with the same | plastic | polyester
S3r1c_otherfibre2 | c | 54 | Fibre | other |  |  |  | inconclusive ; try PCA? | two dyes found: are they polymer related?
S3r1c_otherfibre3 | c | 55 | Fibre | other |  |  |  | bad spectrum
S3r1c_otherfibre4b | c | 56 | Fibre | other | 88.8 | author's own library | followed by other natural | not plastic | natural
W1R1C_blackfibre1b | C | 47 | Fibre | black | 88.7/86.1 | author's own library | rayon or acrylic respectively | plastic | either rayon or acrylic (former more likely)
W2R1C_black angular | C | 16 | Frag | black | 98.8 | author's own library | natural hits also in Bio-Rad | not plastic | natutral
W2R1C_black other1 | C | 17 | Frag | black | 95.2 | author's own library |  | not plastic | natural
W2R1C_black other2 | C | 18 | Frag | black |  |  |  | spectum not possible | fluorescence
W2R1SN_red angular | SN | 19 | Frag | red | 81.7 | BioRad single component | followed by the same at 76.1 | plastic? | nitrocellulose
W2r2c_blackother1 | c | 42 | Frag | black | 97.9 | author's own library | natural hits also in Bio-Rad | not plastic | natural
W2r2c_blackother2 | c | 43 | Frag | black | 81.2 | author's own library | further natural hits below, and also in Bio-Rad | not plastic | natural
W2r2c_blackother3 | c | 44 | Frag | black | 99.3 | BioRad single component |  | not plastic | natural
W2r2c_redangular2 | c | 45 | Frag | red |  |  |  | bad spectrum
W2r2c_redangular3a | c | 46 | Frag | red |  |  |  | bad spectrum
W3R1C_black other_a | C | 14 | Frag | black | 75.9 | own and SLOPP | enough other naturals following to know it's not plastic | not plastic | natural
W3R1C_black other2 | C | 15 | Frag | black | 98.7 | author's own library | natural hits also in Bio-Rad | not plastic | natutral
W3R2C_redangular1 | C | 37 | Frag | red | 97.5 | BioRad single component | followed by more natural | not plastic | natural
W3R2C_redangular2a | C | 38 | Frag | red | 90.8 | BioRad single component | followed by more natural | not plastic | natural
W3R2C_redangular3 | C | 39 | Frag | red | 97.2 | author's own library |  | not plastic | natural
W3R2C_redangular4 | C | 40 | Frag | red | 79.5 | author's own library | followed by other cellulose | not plastic | natural (probably cellulose)
W3R2C_redangular5b | C | 41 | Frag | red | 79.2 | BioRad single component |  | not plastic | mineral | muscovite (red)
W4r1c_blackfibre1 | c | 31 | Fibre | black | 90.1 | author's own library | followed by rayon 88.5 | plastic | acrylic
W4R1c_blackfibre1a | c | 48 | Fibre | black | 94.8 | author's own library |  |  | rayon
W4r1c_blackfibre2a | c | 32 | Fibre | black | 88.5 | author's own library | natural hits also in Bio-Rad | not plastic | natural
W4R2c_bluefibre1 | c | 49 | Fibre | blue |  |  |  | try PCA
W4r2c_bluefibre1a | c | 33 | Fibre | blue | 96.4 | author's own library |  | plastic | rayon
W4r2c_bluefibre2a | c | 34 | Fibre | blue | 78.3/78.0 | author's own library | either rayon or acrylic respectively | plastic | either rayon or acrylic
W4r2c_bluefibre3 | c | 35 | Fibre | blue | 92.1 | author's own library |  | plastic | polypropylene
W4r2c_redangular | c | 36 | Frag | red | 95.2 | author's own library |  | not plastic | natural

## Blanks
| Bio-Rad hits |  |  | Propriatary libraries | Type | Match score | Where score obtained | Potential confilct in polymer result | End result | addition to end result
file name | 1 component results | multi component results | peak results | author's own library & SLOPP
Blank3_fibre1 | 2dn hit 80.71, cellulose followed by various other cellulose, but also modal 78.52 (4th) |  |  | 1st 87.30 white cotton labo coat, followe by more cotton from slopp | Fibre | 87.3 | own |  | lab coat
Blank3_fibre2 | 83.90 ivory black, 88.88 diamond like carbon |  |  | 3rd hit looks best: rayon | Fibre | 74.1 | own |  | rayon
Blank5_fibre1 | 1st modal 82.54, followed by cellulose and lyocell |  |  | 93.16 white cotton lab coat | Fibre | 93.2 | own |  | lab coat
Blank5_fibre2 | nothing that fits |  |  | 93.63 rayon, followed by 92.90 blue roll (5th slopp red cotton fibre) | Fibre | 96.6 | own | could also be blue roll (92.9) | blue roll? (but could also be rayon)
Blank5_fibre3 | nothing that fits | all contain polyester or PET | top 3 (69.30-65.75) polyester film, 4+5th PET 61.04 and 59.92 |  | Fibre | 69.3 | peak results Bio-Rad | various hits (good) | polyester

## Packaging
Sample packaging | Manipulation | Bio-Rad result | author's own library | Notes | Overall verdict
E1 | all | polyethylene (LD) 1st 90.16 and following ones |  |  | polyethylene
E2 | all | polyethylene (top) 76.27 |  |  | polyethylene
E3 | noise and optimesd corrections | 2nd 69.38 polyurethane, 3rd PET 68.50 |  | visually, PET seems to fit better | PET or polyurethane
N1 | all | no good hit | polyproplylene (91.57) |  | polypropylene
N2 | all | polyester film (80.58 - top and following) |  |  | polyester film
N3 | all | no good hit | polypropylene (93.94) and following ones too |  | polypropylene
S1 | all | top ones are polyurethane(74.21/66.87), but 9th (65.90) PET seems to fit slightly better |  |  | PET or polyurethane | polyester polyurethane films (I assume both polymers mixed together) do exist, but seem to be specialty films, i.e. more expensive
S2 | baseline and noise | 91.91 (1st) polyethylene (6th is HDPE) |  |  | polyethylene
S3 | all | polyethylene (HD) 91.18 followed by other polyethylenes |  |  | polyethylene
W1 | baseline and noise | 92.10 (1st) cellulose acetate sorbate, followed by other cellulose results |  | could it be a bio-polymer? | cellulose acetate | cellulose acetate used as biodegradable food packaging
W2 | baseline and noise | 82.49 ethylene/propylene copolymer are the top two, but 4st (81.79) LDPE seems to fit a bit better, peak result: top (70.63) and following suggest polypropylene (top one "film high shrikable) |  |  | polyethylene
W3 | all | LDPE (1st 87.39) |  |  | polyethylene
W4 | all | 1st 83.59 polypropylene |  |  | polypropylene