## Fig. 2B
Radius | Depth | Radius | Depth
mm | mm | mm | mm
Polished | Polished | Shot Peened | Shot Peened
2.25 | 1.25 | 2.24 | 1.24
2.24 | 1.25 | 2.19 | 1.24
2.25 | 1.25 | 2.26 | 1.24
1.7 | 2.16 | 2.21 | 1.26
1.54 | 3 | 1.67 | 1.24
|  | 1.55 | 1.24
|  | 1.55 | 3.01
|  | 1.54 | 3.02
|  | 2.25 | 1.27
|  | 1.52 | 1.99

## Fig. 3A
TENSILE TEST RESULTS |  | M01-03 | [5 empty] | M02-02 | [5 empty] | M03-07 | [5 empty] | ABAQUS input data
|  | TrueStress | TrueStrain | Eng. Stress | Eng. Strain | Elastic Strain | Inelastic Strain | TrueStress | TrueStrain | Eng. Stress | Eng. Strain | Elastic Strain | Inelastic Strain | TrueStress | TrueStrain | Eng. Stress | Eng. Strain | Elastic Strain | Inelastic Strain | Temp (°C) |  | 20
Specimen No: | M01-03 | Corrected @ 2.95% |  | N/mm2 | % | % | % | Corrected @ 2.95% |  | N/mm2 | % | % | % | Corrected @ 2.95% |  | N/mm2 | % | % | % | Removing zero values at beginning and decreasing stress values at end
|  | 11.56046 | 3.178913e-05 | 11.56046 | 3.178914e-05 | 0.00511885 | -0.005087061 | 12.4114 | 0.0002543128 | 12.41137 | 0.0002543131 | 0.006311838 | -0.006057525 | 11.94588 | 0.0002129871 | 11.94585 | 0.0002129873 | 0.00570152 | -0.005488533
Young's Modulus (GPa) | 225.841 | 11.76569 | 0.0002066292 | 11.76567 | 0.0002066294 | 0.005209715 | -0.005003085 | 12.65441 | 0.0005594874 | 12.65434 | 0.000559489 | 0.006435401 | -0.005875912 | 12.17279 | 0.0006453175 | 12.17271 | 0.0006453196 | 0.005809796 | -0.005164476 | True
0.2% Proof Stress (MPa) | 825.4102 | 12.76324 | 0.0003115331 | 12.7632 | 0.0003115336 | 0.00565141 | -0.005339877 | 13.57948 | 0.0008296933 | 13.57937 | 0.0008296967 | 0.006905828 | -0.006076131 | 13.15723 | 0.001204802 | 13.15707 | 0.001204809 | 0.006279611 | -0.005074802 | Plastic strain | Plastic strain | Stress
UTS (MPa) | 980.103 | 13.5328 | 0.0005785607 | 13.53272 | 0.0005785624 | 0.005992146 | -0.005413583 | 14.18826 | 0.0009600276 | 14.18812 | 0.0009600322 | 0.00721541 | -0.006255377 | 13.86638 | 0.001341493 | 13.86619 | 0.001341502 | 0.006618061 | -0.005276559 | -- | % | MPa
Strain to Failure (%) | 14.8952 | 14.1894 | 0.0004959094 | 14.18933 | 0.0004959106 | 0.006282886 | -0.005786975 | 14.75198 | 0.001112614 | 14.75182 | 0.00111262 | 0.007502081 | -0.006389461 | 14.49234 | 0.001395533 | 14.49214 | 0.001395543 | 0.006916814 | -0.005521271 | 0.001762% | 0.001761688 | 673.6316
|  | 14.78199 | 0.0005118039 | 14.78191 | 0.0005118052 | 0.006545274 | -0.006033469 | 15.31249 | 0.001303347 | 15.31229 | 0.001303355 | 0.00778711 | -0.006483755 | 15.08208 | 0.001424144 | 15.08187 | 0.001424154 | 0.007198281 | -0.005774127 | 0.008403% | 0.008403153 | 702.0475
|  | 15.35537 | 0.0003623955 | 15.35531 | 0.0003623962 | 0.006799169 | -0.006436773 | 15.88508 | 0.001252484 | 15.88488 | 0.001252492 | 0.008078302 | -0.00682581 | 15.65566 | 0.001681632 | 15.6554 | 0.001681646 | 0.007472015 | -0.005790369 | 0.01686% | 0.01686286 | 726.6228
|  | 15.93602 | 0.0002415972 | 15.93598 | 0.0002415975 | 0.007056284 | -0.006814686 | 16.45891 | 0.001420965 | 16.45868 | 0.001420975 | 0.008370109 | -0.006949134 | 16.23326 | 0.001719778 | 16.23298 | 0.001719793 | 0.007747683 | -0.00602789 | 0.02729% | 0.02729186 | 747.0343
|  | 21.0608 | -9.218855e-05 | 21.06082 | -9.218851e-05 | 0.009325509 | -0.009417698 | 19.81631 | 0.002263361 | 19.81586 | 0.002263387 | 0.01007741 | -0.007814026 | 19.01616 | 0.002679789 | 19.01565 | 0.002679825 | 0.009075797 | -0.006395972 | 0.03938% | 0.03938324 | 763.9285
Specimen No: | M02-02 | 50.09713 | 0.007320771 | 50.09346 | 0.007321039 | 0.02218086 | -0.01485982 | 29.27801 | 0.004758722 | 29.27662 | 0.004758835 | 0.01488871 | -0.01012988 | 27.11108 | 0.004415415 | 27.10988 | 0.004415512 | 0.01293901 | -0.008523502 | 0.05293% | 0.05292911 | 777.7429
|  | 86.0356 | 0.01696125 | 86.02101 | 0.01696269 | 0.0380892 | -0.02112651 | 49.22254 | 0.01227622 | 49.2165 | 0.01227697 | 0.02502919 | -0.01275222 | 45.61642 | 0.01078866 | 45.6115 | 0.01078924 | 0.02176947 | -0.01098023 | 0.06767% | 0.06766549 | 789.0341
Young's Modulus (GPa) | 196.6364 | 87.74915 | 0.01826755 | 87.73312 | 0.01826922 | 0.0388473 | -0.02057808 | 67.53953 | 0.01965965 | 67.52625 | 0.01966158 | 0.03434067 | -0.01467909 | 66.26163 | 0.01877927 | 66.24919 | 0.01878103 | 0.03161944 | -0.01283841 | 0.08335% | 0.0833451 | 798.324
0.2% Proof Stress (MPa) | 815.434 | 100.8356 | 0.02380088 | 100.8116 | 0.02380371 | 0.04463831 | -0.0208346 | 77.62605 | 0.02418861 | 77.60728 | 0.02419154 | 0.03946741 | -0.01527587 | 80.41765 | 0.02456045 | 80.3979 | 0.02456347 | 0.03837234 | -0.01380887 | 0.09974% | 0.09974438 | 806.0851
UTS (MPa) | 958.6233 | 112.108 | 0.02821206 | 112.0764 | 0.02821604 | 0.04962625 | -0.02141021 | 87.43113 | 0.02905106 | 87.40573 | 0.02905528 | 0.04445044 | -0.01539516 | 90.4469 | 0.02934978 | 90.42036 | 0.02935409 | 0.04315586 | -0.01380177 | 0.1167% | 0.1166686 | 812.729
Strain to Failure (%) | 15.10448 | 124.5261 | 0.03292813 | 124.4851 | 0.03293355 | 0.05512069 | -0.02218714 | 97.51848 | 0.03398635 | 97.48534 | 0.03399213 | 0.04957645 | -0.01558432 | 99.72842 | 0.03407215 | 99.69445 | 0.03407796 | 0.04758221 | -0.01350425 | 0.134% | 0.1340172 | 818.4681
|  | 136.2539 | 0.0379967 | 136.2021 | 0.03800392 | 0.06030885 | -0.02230493 | 106.8402 | 0.03870851 | 106.7989 | 0.038716 | 0.05431289 | -0.01559689 | 109.775 | 0.03870215 | 109.7325 | 0.03870964 | 0.05237317 | -0.01366353 | 0.1517% | 0.1517019 | 823.4891
|  | 147.9159 | 0.04276632 | 147.8527 | 0.04277547 | 0.06546762 | -0.02269215 | 116.1463 | 0.0437037 | 116.0956 | 0.04371325 | 0.05904075 | -0.0153275 | 120.2243 | 0.04358613 | 120.1719 | 0.04359563 | 0.05735569 | -0.01376006 | 0.1696% | 0.1696415 | 827.9635
|  | 159.8225 | 0.04776767 | 159.7462 | 0.04777908 | 0.07073393 | -0.02295485 | 125.0322 | 0.04843175 | 124.9717 | 0.04844348 | 0.06355472 | -0.01511124 | 130.4747 | 0.04827923 | 130.4117 | 0.04829089 | 0.06224295 | -0.01395206 | 0.1878% | 0.1878095 | 831.9471
|  | 171.9387 | 0.05294351 | 171.8477 | 0.05295753 | 0.07609235 | -0.02313482 | 134.2066 | 0.05356307 | 134.1347 | 0.05357742 | 0.06821459 | -0.01463717 | 140.9244 | 0.05325806 | 140.8494 | 0.05327224 | 0.06722466 | -0.01395242 | 0.2062% | 0.2061591 | 835.539
Specimen No: | M03-07 | 182.8433 | 0.05741379 | 182.7384 | 0.05743027 | 0.08091464 | -0.02348437 | 143.0751 | 0.05837962 | 142.9916 | 0.05839666 | 0.07271879 | -0.01432213 | 151.1579 | 0.05828112 | 151.0698 | 0.05829811 | 0.07210265 | -0.01380454 | 0.2246% | 0.2246248 | 838.878
|  | 194.1412 | 0.06223649 | 194.0204 | 0.06225586 | 0.08591019 | -0.02365433 | 151.9596 | 0.06320545 | 151.8636 | 0.06322543 | 0.07723067 | -0.01400524 | 161.3202 | 0.06313873 | 161.2184 | 0.06315867 | 0.07694638 | -0.01378771 | 0.2432% | 0.2431991 | 841.9797
Young's Modulus (GPa) | 209.5204 | 205.2824 | 0.06706532 | 205.1448 | 0.06708781 | 0.09083595 | -0.02374814 | 161.0204 | 0.06784044 | 160.9112 | 0.06786346 | 0.08183186 | -0.0139684 | 171.4507 | 0.06804376 | 171.3341 | 0.06806692 | 0.08177441 | -0.01370749 | 0.2619% | 0.2619195 | 844.7644
0.2% Proof Stress (MPa) | 847.6732 | 216.4578 | 0.07174143 | 216.3026 | 0.07176717 | 0.09577651 | -0.02400934 | 170.1671 | 0.07277701 | 170.0433 | 0.0728035 | 0.08647601 | -0.01367251 | 181.7914 | 0.07280878 | 181.6591 | 0.07283529 | 0.08670233 | -0.01386704 | 0.2807% | 0.2807249 | 847.3615
UTS (MPa) | 989.836 | 227.5061 | 0.07664922 | 227.3318 | 0.0766786 | 0.1006601 | -0.02398152 | 179.2443 | 0.07749416 | 179.1054 | 0.07752419 | 0.09108457 | -0.01356038 | 192.0125 | 0.07774191 | 191.8633 | 0.07777214 | 0.09157259 | -0.01380045 | 0.2996% | 0.2995616 | 849.8852
Strain to Failure (%) | 14.96901 | 238.4723 | 0.08140429 | 238.2783 | 0.08143743 | 0.1055071 | -0.02406969 | 188.6759 | 0.08248423 | 188.5203 | 0.08251826 | 0.09587255 | -0.01335429 | 201.8204 | 0.08253823 | 201.6539 | 0.0825723 | 0.09624545 | -0.01367315 | 0.3185% | 0.3184662 | 852.2576
|  | 249.1598 | 0.0861782 | 248.9452 | 0.08621534 | 0.1102303 | -0.02401497 | 197.7166 | 0.08723903 | 197.5442 | 0.08727709 | 0.1004617 | -0.01318459 | 211.9746 | 0.08737561 | 211.7895 | 0.08741379 | 0.101083 | -0.01366918 | 0.3374% | 0.3374297 | 854.4975
|  | 259.5678 | 0.09087882 | 259.332 | 0.09092013 | 0.1148295 | -0.02390934 | 206.9844 | 0.09197772 | 206.7941 | 0.09202003 | 0.1051657 | -0.01314571 | 221.8872 | 0.0922445 | 221.6826 | 0.09228706 | 0.1058048 | -0.0135177 | 0.3564% | 0.3564353 | 856.641
|  | 270.2127 | 0.09575073 | 269.9541 | 0.09579659 | 0.1195328 | -0.02373624 | 216.1938 | 0.09670983 | 215.9848 | 0.09675661 | 0.1098397 | -0.01308309 | 231.7105 | 0.09690992 | 231.4861 | 0.09695689 | 0.1104838 | -0.01352689 | 0.3755% | 0.3754887 | 858.6753
|  | 280.9535 | 0.1003239 | 280.6718 | 0.1003742 | 0.1242785 | -0.02390431 | 225.4142 | 0.1013369 | 225.1859 | 0.1013883 | 0.1145189 | -0.01313064 | 241.6697 | 0.1017117 | 241.424 | 0.1017634 | 0.1152269 | -0.01346354 | 0.3945% | 0.3945427 | 860.7014
|  | 291.878 | 0.105443 | 291.5704 | 0.1054986 | 0.1291043 | -0.0236057 | 235.0146 | 0.1061829 | 234.7652 | 0.1062393 | 0.1193905 | -0.01315122 | 251.7619 | 0.1066338 | 251.4936 | 0.1066907 | 0.120033 | -0.01334226 | 0.4137% | 0.4136511 | 862.6043
|  | 302.7132 | 0.1103078 | 302.3795 | 0.1103687 | 0.1338905 | -0.02352175 | 244.608 | 0.1111018 | 244.3364 | 0.1111635 | 0.124258 | -0.01309449 | 261.7875 | 0.1115018 | 261.4958 | 0.111564 | 0.1248068 | -0.01324282 | 0.4328% | 0.4327929 | 864.4287
|  | 313.3667 | 0.1153598 | 313.0054 | 0.1154264 | 0.1385955 | -0.02316909 | 254.1584 | 0.1159599 | 253.8638 | 0.1160272 | 0.1291032 | -0.01307597 | 271.8985 | 0.1163759 | 271.5823 | 0.1164436 | 0.1296209 | -0.01317731 | 0.4519% | 0.4519495 | 866.2142
|  | 324.0087 | 0.1200083 | 323.6201 | 0.1200803 | 0.1432956 | -0.02321527 | 263.7863 | 0.1208116 | 263.4678 | 0.1208846 | 0.1339873 | -0.01310271 | 282.1297 | 0.121218 | 281.7879 | 0.1212915 | 0.1344918 | -0.01320034 | 0.4711% | 0.4711363 | 867.9281
|  | 334.8055 | 0.1249677 | 334.3874 | 0.1250458 | 0.1480632 | -0.02301741 | 273.5833 | 0.1256281 | 273.2398 | 0.125707 | 0.1389569 | -0.01324989 | 292.3856 | 0.1260218 | 292.0174 | 0.1261012 | 0.1393742 | -0.01327298 | 0.4903% | 0.4903401 | 869.5983
|  | 345.5198 | 0.129876 | 345.0713 | 0.1299604 | 0.1527939 | -0.02283353 | 283.3402 | 0.1306761 | 282.9702 | 0.1307615 | 0.1439053 | -0.01314382 | 302.7885 | 0.1310411 | 302.392 | 0.131127 | 0.1443258 | -0.01319877 | 0.5096% | 0.5095608 | 871.2249
|  | 356.2257 | 0.1346698 | 355.7463 | 0.1347605 | 0.1575207 | -0.02276021 | 293.0874 | 0.1357111 | 292.6899 | 0.1358032 | 0.1488483 | -0.0130451 | 313.0948 | 0.1360571 | 312.6691 | 0.1361497 | 0.1492308 | -0.01308113 | 0.5288% | 0.5288177 | 872.7668
|  | 366.9801 | 0.1396888 | 366.4678 | 0.1397864 | 0.1622681 | -0.02248168 | 303.0669 | 0.1406538 | 302.6409 | 0.1407528 | 0.1539089 | -0.01315611 | 323.3836 | 0.1408951 | 322.9283 | 0.1409944 | 0.1541273 | -0.01313294 | 0.5481% | 0.5480609 | 874.3305
|  | 377.7371 | 0.1447647 | 377.1907 | 0.1448695 | 0.1670161 | -0.02214656 | 312.9851 | 0.1454979 | 312.53 | 0.1456038 | 0.158938 | -0.01333424 | 333.8267 | 0.1459265 | 333.3399 | 0.146033 | 0.1590966 | -0.0130636 | 0.5673% | 0.5673086 | 875.8774
|  | 388.3587 | 0.1494879 | 387.7786 | 0.1495997 | 0.1717043 | -0.02210457 | 322.988 | 0.1507798 | 322.5014 | 0.1508935 | 0.164009 | -0.01311552 | 344.1753 | 0.1509068 | 343.6563 | 0.1510207 | 0.1640204 | -0.01299971 | 0.5866% | 0.5865693 | 877.3887
|  | 399.1565 | 0.154503 | 398.5403 | 0.1546224 | 0.1764694 | -0.02184704 | 332.7254 | 0.1557059 | 332.2077 | 0.1558272 | 0.1689452 | -0.01311799 | 354.432 | 0.1558233 | 353.8801 | 0.1559448 | 0.1689 | -0.01295523 | 0.6058% | 0.6058119 | 878.9316
|  | 410.0226 | 0.1593623 | 409.3697 | 0.1594893 | 0.1812646 | -0.02177529 | 342.6117 | 0.1605334 | 342.0621 | 0.1606623 | 0.1739567 | -0.01329437 | 364.7066 | 0.1607778 | 364.1207 | 0.1609071 | 0.1737877 | -0.01288057 | 0.6251% | 0.6251493 | 880.2639
|  | 420.8612 | 0.1644594 | 420.1696 | 0.1645947 | 0.1860467 | -0.02145197 | 352.5213 | 0.1655987 | 351.938 | 0.1657359 | 0.1789791 | -0.01324319 | 374.9751 | 0.165694 | 374.3543 | 0.1658313 | 0.178672 | -0.01284067 | 0.6445% | 0.6445033 | 881.5527
|  | 431.5741 | 0.1693912 | 430.8437 | 0.1695347 | 0.190773 | -0.02123835 | 362.403 | 0.1705241 | 361.7855 | 0.1706696 | 0.1839871 | -0.01331747 | 385.3024 | 0.170889 | 384.6445 | 0.1710351 | 0.1835833 | -0.01254818 | 0.6638% | 0.6637872 | 882.9846
|  | 442.2354 | 0.1743132 | 441.4652 | 0.1744652 | 0.1954761 | -0.02101093 | 372.172 | 0.1754238 | 371.5197 | 0.1755778 | 0.1889374 | -0.01335962 | 395.4943 | 0.1758745 | 394.7993 | 0.1760292 | 0.18843 | -0.01240076 | 0.6831% | 0.6831142 | 884.3164
|  | 452.7516 | 0.1791715 | 451.9411 | 0.1793321 | 0.2001148 | -0.02078265 | 382.0336 | 0.1806058 | 381.3442 | 0.180769 | 0.1939337 | -0.0131647 | 405.7013 | 0.1808406 | 404.9683 | 0.1810042 | 0.1932834 | -0.01227923 | 0.7025% | 0.7024773 | 885.5631
|  | 463.3399 | 0.1844104 | 462.4862 | 0.1845805 | 0.204784 | -0.02020351 | 391.7545 | 0.185321 | 391.0292 | 0.1854928 | 0.198859 | -0.01336623 | 415.7932 | 0.1857589 | 415.0215 | 0.1859315 | 0.1980816 | -0.01215012 | 0.7219% | 0.7218519 | 886.7773
|  | 473.8725 | 0.1890873 | 472.9773 | 0.1892662 | 0.2094294 | -0.02016316 | 401.6569 | 0.1906357 | 400.8919 | 0.1908175 | 0.2038747 | -0.01305724 | 425.9969 | 0.1906674 | 425.1854 | 0.1908493 | 0.2029327 | -0.01208335 | 0.7412% | 0.7412118 | 888.0156
|  | 484.5469 | 0.1941639 | 483.607 | 0.1943525 | 0.2141361 | -0.01978358 | 411.4097 | 0.1953314 | 410.6069 | 0.1955223 | 0.2088153 | -0.01329303 | 436.2396 | 0.1958169 | 435.3862 | 0.1960087 | 0.2078013 | -0.01179259 | 0.7606% | 0.7605796 | 889.2291
|  | 495.029 | 0.1993194 | 494.0433 | 0.1995182 | 0.2187572 | -0.01923896 | 421.2274 | 0.2004647 | 420.3838 | 0.2006658 | 0.2137874 | -0.0131216 | 446.2743 | 0.2006074 | 445.3799 | 0.2008088 | 0.2125711 | -0.01176229 | 0.7799% | 0.7799441 | 890.442
|  | 505.4081 | 0.2043796 | 504.3762 | 0.2045886 | 0.2233325 | -0.01874386 | 430.9962 | 0.2054804 | 430.1115 | 0.2056917 | 0.2187345 | -0.01304275 | 456.3218 | 0.2056739 | 455.3842 | 0.2058856 | 0.2173459 | -0.01146035 | 0.7993% | 0.7993027 | 891.6603
|  | 515.7587 | 0.2092682 | 514.6805 | 0.2094873 | 0.2278951 | -0.0184078 | 440.6759 | 0.2104578 | 439.7494 | 0.2106794 | 0.2236358 | -0.01295643 | 466.4925 | 0.2107686 | 465.5103 | 0.2109909 | 0.2221789 | -0.01118804 | 0.8187% | 0.8186622 | 892.8687
|  | 526.1389 | 0.2143215 | 525.0125 | 0.2145513 | 0.23247 | -0.0179187 | 450.5235 | 0.2154444 | 449.5539 | 0.2156766 | 0.2286219 | -0.01294534 | 476.6019 | 0.2156506 | 475.5752 | 0.2158833 | 0.2269827 | -0.01109942 | 0.838% | 0.8380372 | 894.0361
|  | 536.3823 | 0.2195236 | 535.2061 | 0.2197647 | 0.2369836 | -0.01721892 | 460.1313 | 0.2204752 | 459.1179 | 0.2207184 | 0.2334857 | -0.01276734 | 486.5706 | 0.2205989 | 485.4984 | 0.2208424 | 0.2317189 | -0.01087647 | 0.8574% | 0.8574228 | 895.1731
|  | 546.5048 | 0.2244654 | 545.2795 | 0.2247175 | 0.241444 | -0.01672651 | 469.7853 | 0.2253249 | 468.7279 | 0.2255789 | 0.2383729 | -0.01279403 | 496.6391 | 0.2257816 | 495.519 | 0.2260367 | 0.2365015 | -0.0104648 | 0.8768% | 0.8767981 | 896.3244
|  | 556.5132 | 0.2293562 | 555.2383 | 0.2296194 | 0.2458537 | -0.01623426 | 479.4323 | 0.2305898 | 478.3281 | 0.2308559 | 0.2432551 | -0.01239924 | 506.5681 | 0.2306914 | 505.4008 | 0.2309577 | 0.2412179 | -0.01026019 | 0.8962% | 0.8961674 | 897.4808
|  | 566.3568 | 0.2343101 | 565.0313 | 0.2345848 | 0.2501899 | -0.0156051 | 488.8001 | 0.235474 | 487.6505 | 0.2357515 | 0.2479961 | -0.01224458 | 516.4843 | 0.2358451 | 515.2676 | 0.2361234 | 0.2459271 | -0.009803721 | 0.9155% | 0.9155429 | 898.6164
|  | 576.2392 | 0.2394446 | 574.8611 | 0.2397315 | 0.2545424 | -0.01481093 | 498.3139 | 0.2405799 | 497.1165 | 0.2408695 | 0.25281 | -0.01194054 | 526.2097 | 0.2405323 | 524.9455 | 0.2408218 | 0.2505462 | -0.009724392 | 0.9349% | 0.934928 | 899.7235
|  | 585.9774 | 0.2446042 | 584.5458 | 0.2449036 | 0.2588307 | -0.01392712 | 507.7218 | 0.2456729 | 506.476 | 0.2459749 | 0.2575698 | -0.01159494 | 535.9247 | 0.2455745 | 534.6102 | 0.2458763 | 0.255159 | -0.009282664 | 0.9543% | 0.9543018 | 900.8473
|  | 595.3796 | 0.2494591 | 593.8962 | 0.2497705 | 0.262971 | -0.01320047 | 517.013 | 0.2504294 | 515.7199 | 0.2507432 | 0.2622709 | -0.01152765 | 545.7178 | 0.2506958 | 544.3514 | 0.2510103 | 0.2598082 | -0.008797948 | 0.9737% | 0.9736829 | 901.9475
|  | 604.7156 | 0.2544628 | 603.1788 | 0.2547868 | 0.2670812 | -0.01229441 | 526.3496 | 0.2555472 | 525.0062 | 0.255874 | 0.2669934 | -0.01111943 | 555.297 | 0.2555408 | 553.8798 | 0.2558676 | 0.264356 | -0.008488366 | 0.9931% | 0.9930615 | 903.0453
|  | 613.8944 | 0.2593521 | 612.3043 | 0.2596887 | 0.2711219 | -0.01143319 | 535.5707 | 0.2604428 | 534.1777 | 0.2607822 | 0.2716576 | -0.01087542 | 564.9775 | 0.2605855 | 563.5072 | 0.2609253 | 0.2689509 | -0.008025636 | 1.012% | 1.012445 | 904.1259
|  | 623.1676 | 0.2644346 | 621.5219 | 0.2647845 | 0.2752033 | -0.01041884 | 544.7745 | 0.2654492 | 543.3303 | 0.2658018 | 0.2763122 | -0.0105104 | 574.714 | 0.2655157 | 573.1901 | 0.2658685 | 0.2735724 | -0.007703894 | 1.032% | 1.031813 | 905.2309
|  | 632.1379 | 0.2695009 | 630.4366 | 0.2698644 | 0.2791507 | -0.009286278 | 553.8905 | 0.2704996 | 552.3943 | 0.2708658 | 0.2809217 | -0.01005592 | 584.3515 | 0.2705123 | 582.7729 | 0.2708785 | 0.2781461 | -0.007267576 | 1.051% | 1.051227 | 906.2273
|  | 640.8067 | 0.2746748 | 639.049 | 0.2750524 | 0.2829642 | -0.007911758 | 562.9103 | 0.2755149 | 561.3615 | 0.2758948 | 0.285482 | -0.00958722 | 593.8099 | 0.2753564 | 592.1771 | 0.2757359 | 0.2826345 | -0.006898617 | 1.071% | 1.070604 | 907.2979
|  | 649.4429 | 0.279617 | 647.6295 | 0.2800083 | 0.2867635 | -0.006755213 | 571.9153 | 0.2803905 | 570.3139 | 0.280784 | 0.2900348 | -0.009250789 | 603.4167 | 0.2805966 | 601.7259 | 0.2809906 | 0.287192 | -0.006201372 | 1.09% | 1.090002 | 908.3161
|  | 657.8632 | 0.2845368 | 655.994 | 0.284942 | 0.2904672 | -0.005525225 | 580.903 | 0.2855385 | 579.2467 | 0.2859465 | 0.2945776 | -0.008631091 | 612.7054 | 0.2854244 | 610.9591 | 0.2858321 | 0.2915988 | -0.005766697 | 1.109% | 1.109377 | 909.3735
|  | 666.1215 | 0.2897385 | 664.1943 | 0.2901586 | 0.2940982 | -0.003939632 | 589.6947 | 0.2904263 | 587.9846 | 0.2908484 | 0.2990213 | -0.008172875 | 622.091 | 0.2904357 | 620.2868 | 0.2908579 | 0.2960507 | -0.005192825 | 1.129% | 1.128734 | 910.4637
|  | 673.9793 | 0.294664 | 671.9962 | 0.2950986 | 0.2975528 | -0.002454231 | 598.604 | 0.2954026 | 596.8383 | 0.2958393 | 0.3035238 | -0.00768455 | 631.3028 | 0.2958305 | 629.438 | 0.2962685 | 0.3004184 | -0.004149914 | 1.148% | 1.148142 | 911.4372
|  | 681.6175 | 0.2996877 | 679.5778 | 0.3001372 | 0.3009099 | -0.0007726831 | 607.1917 | 0.3004705 | 605.37 | 0.3009224 | 0.3078627 | -0.006940271 | 640.1656 | 0.3005561 | 638.2444 | 0.3010082 | 0.3046215 | -0.003613336 | 1.168% | 1.167537 | 912.4295
|  | 689.1835 | 0.3046192 | 687.0873 | 0.3050836 | 0.304235 | 0.0008485895 | 615.6142 | 0.305478 | 613.7365 | 0.3059451 | 0.3121175 | -0.006172379 | 649.0851 | 0.3057093 | 647.1038 | 0.3061771 | 0.30885 | -0.002672853 | 1.187% | 1.186903 | 913.4767
|  | 696.4521 | 0.3098483 | 694.2975 | 0.3103288 | 0.3074276 | 0.002901189 | 624.0653 | 0.3104251 | 622.131 | 0.3109074 | 0.3163865 | -0.005479126 | 657.7707 | 0.3105644 | 655.7311 | 0.3110472 | 0.3129676 | -0.001920395 | 1.206% | 1.20628 | 914.4918
|  | 703.2041 | 0.3150803 | 700.9919 | 0.3155772 | 0.3103918 | 0.005185379 | 632.3272 | 0.3156063 | 630.3347 | 0.3161049 | 0.3205585 | -0.004453641 | 666.4777 | 0.3157489 | 664.3766 | 0.3162479 | 0.3170939 | -0.0008460222 | 1.226% | 1.225666 | 915.4793
|  | 709.8042 | 0.3199761 | 707.5366 | 0.3204886 | 0.3132897 | 0.007198855 | 640.4843 | 0.3204166 | 638.4354 | 0.3209305 | 0.3246782 | -0.003747676 | 674.9943 | 0.3207588 | 672.8327 | 0.3212738 | 0.3211299 | 0.0001439472 | 1.245% | 1.245042 | 916.4815
|  | 716.1729 | 0.3249858 | 713.8492 | 0.3255145 | 0.3160849 | 0.009429602 | 648.4918 | 0.3256164 | 646.3836 | 0.3261471 | 0.3287203 | -0.002573156 | 683.2104 | 0.3258002 | 680.9881 | 0.3263315 | 0.3250223 | 0.001309235 | 1.264% | 1.26442 | 917.4725
|  | 722.2017 | 0.33016 | 719.8212 | 0.3307056 | 0.3187292 | 0.01197636 | 656.2817 | 0.3305814 | 654.1157 | 0.3311284 | 0.3326524 | -0.001524038 | 691.2397 | 0.3307082 | 688.9575 | 0.3312556 | 0.3288259 | 0.002429696 | 1.284% | 1.283802 | 918.4454
|  | 728.0146 | 0.3352358 | 725.5781 | 0.3357983 | 0.3212783 | 0.01451997 | 663.9072 | 0.3356761 | 661.6824 | 0.3362401 | 0.3365005 | -0.0002604052 | 698.9768 | 0.3359074 | 696.6328 | 0.3364722 | 0.3324892 | 0.003983026 | 1.303% | 1.303189 | 919.3994
|  | 733.4261 | 0.3402066 | 730.9352 | 0.340786 | 0.3236504 | 0.0171356 | 671.3591 | 0.3408117 | 669.0749 | 0.3413931 | 0.34026 | 0.001133117 | 706.5101 | 0.3409543 | 704.1053 | 0.3415362 | 0.3360557 | 0.005480548 | 1.323% | 1.32256 | 920.3808
|  | 738.6049 | 0.3452375 | 736.0594 | 0.3458341 | 0.3259193 | 0.01991476 | 678.3723 | 0.3457095 | 676.0312 | 0.3463078 | 0.3437976 | 0.002510171 | 713.7713 | 0.3461023 | 711.3052 | 0.3467019 | 0.339492 | 0.007209877 | 1.342% | 1.341918 | 921.3835
|  | 743.6615 | 0.3504708 | 741.0597 | 0.3510857 | 0.3281334 | 0.02295228 | 685.3804 | 0.3509111 | 682.9795 | 0.3515275 | 0.3473312 | 0.004196293 | 720.667 | 0.3511043 | 718.1411 | 0.3517214 | 0.3427547 | 0.008966736 | 1.361% | 1.3613 | 922.3256
|  | 748.2166 | 0.3553364 | 745.5626 | 0.3559685 | 0.3301273 | 0.02584124 | 692.0319 | 0.3557482 | 689.5744 | 0.3563817 | 0.3506851 | 0.005696637 | 727.3477 | 0.3560966 | 724.7622 | 0.3567314 | 0.3459148 | 0.01081662 | 1.381% | 1.380675 | 923.2745
|  | 752.6585 | 0.3605248 | 749.9499 | 0.3611755 | 0.3320699 | 0.02910559 | 698.6236 | 0.3609272 | 696.1066 | 0.3615793 | 0.354007 | 0.007572268 | 733.9114 | 0.361133 | 731.2658 | 0.3617859 | 0.3490188 | 0.01276707 | 1.4% | 1.400047 | 924.2232
|  | 756.7077 | 0.3654597 | 753.9473 | 0.3661283 | 0.3338399 | 0.03228839 | 704.8265 | 0.3661628 | 702.2504 | 0.366834 | 0.3571315 | 0.009702521 | 740.2065 | 0.3661786 | 737.501 | 0.3668499 | 0.3519948 | 0.01485514 | 1.419% | 1.419399 | 925.2076
|  | 760.7029 | 0.3704481 | 757.8901 | 0.3711351 | 0.3355857 | 0.03554936 | 710.6859 | 0.3712842 | 708.0521 | 0.3719743 | 0.360082 | 0.01189235 | 746.1415 | 0.371509 | 743.3747 | 0.3722 | 0.3547982 | 0.01740183 | 1.439% | 1.438761 | 926.1618
|  | 764.4287 | 0.3755914 | 761.563 | 0.3762976 | 0.3372121 | 0.03908553 | 716.2911 | 0.3762691 | 713.601 | 0.3769779 | 0.3629039 | 0.01407404 | 751.7139 | 0.3764655 | 748.8893 | 0.377175 | 0.3574302 | 0.01974482 | 1.458% | 1.458108 | 927.1401
|  | 768.0385 | 0.3805287 | 765.1214 | 0.3812536 | 0.3387877 | 0.04246591 | 721.4831 | 0.381466 | 718.7361 | 0.3821945 | 0.3655153 | 0.01667917 | 757.0986 | 0.3815769 | 754.2152 | 0.3823058 | 0.3599721 | 0.02233368 | 1.477% | 1.477481 | 928.0535
|  | 771.3225 | 0.3856556 | 768.3536 | 0.3864002 | 0.3402189 | 0.04618133 | 726.6772 | 0.3863174 | 723.8753 | 0.3870646 | 0.3681289 | 0.01893571 | 762.1681 | 0.3865296 | 759.2278 | 0.3872776 | 0.3623645 | 0.02491306 | 1.497% | 1.496814 | 929.0478
|  | 774.3835 | 0.3906494 | 771.3643 | 0.3914134 | 0.341552 | 0.04986142 | 731.4801 | 0.3912827 | 728.6235 | 0.3920492 | 0.3705436 | 0.0215056 | 767.0861 | 0.3916088 | 764.088 | 0.3923766 | 0.3646842 | 0.02769238 | 1.516% | 1.516126 | 930.0803
|  | 777.3477 | 0.395551 | 774.279 | 0.3963343 | 0.3428426 | 0.05349172 | 736.0661 | 0.3963742 | 733.1543 | 0.3971608 | 0.3728477 | 0.02431305 | 771.6366 | 0.396694 | 768.5816 | 0.3974819 | 0.3668289 | 0.03065297 | 1.536% | 1.535524 | 930.9167
|  | 780.1622 | 0.4005189 | 777.0438 | 0.401322 | 0.3440668 | 0.0572552 | 740.344 | 0.4013611 | 737.3785 | 0.4021676 | 0.374996 | 0.02717162 | 775.9707 | 0.4015447 | 772.8611 | 0.402352 | 0.3688714 | 0.03348055 | 1.555% | 1.554945 | 931.6927
|  | 782.9336 | 0.4054897 | 779.7653 | 0.4063129 | 0.3452719 | 0.06104105 | 744.6116 | 0.4064205 | 741.5915 | 0.4072475 | 0.3771385 | 0.03010899 | 780.0365 | 0.4064585 | 776.8724 | 0.4072857 | 0.370786 | 0.03649974 | 1.574% | 1.574304 | 932.5988
|  | 785.5062 | 0.4105616 | 782.2878 | 0.4114056 | 0.3463888 | 0.06501681 | 748.5397 | 0.4115146 | 745.4657 | 0.4123625 | 0.3791087 | 0.03325375 | 784.0918 | 0.4117678 | 780.8698 | 0.4126167 | 0.3726938 | 0.03992286 | 1.594% | 1.593633 | 933.5624
|  | 787.8265 | 0.4154749 | 784.5601 | 0.4163392 | 0.3473949 | 0.06894426 | 752.3761 | 0.4165513 | 749.2486 | 0.4174201 | 0.3810326 | 0.03638755 | 787.7867 | 0.4167191 | 784.5107 | 0.4175886 | 0.3744316 | 0.04315703 | 1.613% | 1.612949 | 934.5458
|  | 790.2053 | 0.4203976 | 786.8903 | 0.4212825 | 0.3484267 | 0.07285577 | 755.8554 | 0.4215055 | 752.6761 | 0.4223951 | 0.3827756 | 0.03961948 | 791.2349 | 0.4216669 | 787.9055 | 0.4225572 | 0.3760518 | 0.04650536 | 1.632% | 1.632269 | 935.5134
|  | 792.3977 | 0.4252408 | 789.0353 | 0.4261462 | 0.3493765 | 0.07676969 | 759.2521 | 0.4265196 | 756.0206 | 0.4274305 | 0.3844765 | 0.04295403 | 794.6046 | 0.4265101 | 791.2227 | 0.4274209 | 0.3776351 | 0.04978582 | 1.652% | 1.651618 | 936.409
|  | 794.5073 | 0.4302009 | 791.0967 | 0.4311276 | 0.3502893 | 0.08083832 | 762.4504 | 0.431584 | 759.1669 | 0.4325167 | 0.3860765 | 0.04644017 | 797.7285 | 0.4316505 | 794.2925 | 0.4325835 | 0.3791002 | 0.05348327 | 1.671% | 1.670961 | 937.3092
|  | 796.5324 | 0.4351133 | 793.0741 | 0.4360613 | 0.3511648 | 0.08489645 | 765.4263 | 0.4365629 | 762.092 | 0.4375172 | 0.3875641 | 0.0499531 | 800.7896 | 0.4367527 | 797.2998 | 0.4377079 | 0.3805356 | 0.05717234 | 1.69% | 1.690331 | 938.1433
|  | 798.4421 | 0.4399146 | 794.9374 | 0.4408836 | 0.3519899 | 0.0888937 | 768.3106 | 0.4413958 | 764.9268 | 0.4423714 | 0.3890057 | 0.05336566 | 803.5936 | 0.4416046 | 800.0527 | 0.4425811 | 0.3818495 | 0.06073164 | 1.71% | 1.709706 | 938.9587
|  | 800.3001 | 0.4450892 | 796.746 | 0.4460812 | 0.3527907 | 0.09329047 | 771.0261 | 0.4465038 | 767.5911 | 0.4475021 | 0.3903607 | 0.05714142 | 806.3204 | 0.4465956 | 802.7274 | 0.4475943 | 0.383126 | 0.06446825 | 1.729% | 1.729094 | 939.7366
|  | 802.104 | 0.4498204 | 798.5041 | 0.4508336 | 0.3535692 | 0.09726441 | 773.57 | 0.4513869 | 770.0861 | 0.4524072 | 0.3916295 | 0.06077768 | 808.8862 | 0.4515451 | 805.2419 | 0.4525661 | 0.3843262 | 0.06823993 | 1.748% | 1.748436 | 940.6075
|  | 803.8456 | 0.4549723 | 800.1966 | 0.4560089 | 0.3543186 | 0.1016903 | 776.0787 | 0.4562444 | 772.5459 | 0.4572868 | 0.3928805 | 0.06440634 | 811.3365 | 0.4563679 | 807.6423 | 0.4574108 | 0.3854718 | 0.07193897 | 1.768% | 1.767793 | 941.4385
|  | 805.3319 | 0.4596683 | 801.6385 | 0.4607264 | 0.3549571 | 0.1057693 | 778.4455 | 0.4612062 | 774.8635 | 0.4622714 | 0.3940591 | 0.06821232 | 813.6763 | 0.4615416 | 809.9295 | 0.4626083 | 0.3865635 | 0.07604483 | 1.787% | 1.787178 | 942.1991
|  | 806.8772 | 0.4647312 | 803.1361 | 0.4658127 | 0.3556202 | 0.1101925 | 780.7694 | 0.4663606 | 777.1367 | 0.4674498 | 0.3952151 | 0.07223468 | 815.9246 | 0.4663575 | 812.1283 | 0.4674466 | 0.3876129 | 0.07983369 | 1.807% | 1.806525 | 943.0346
|  | 808.3808 | 0.4694962 | 804.5944 | 0.4706001 | 0.3562659 | 0.1143342 | 783.001 | 0.4712238 | 779.32 | 0.4723358 | 0.3963254 | 0.07601035 | 818.0706 | 0.4714927 | 814.2225 | 0.472606 | 0.3886124 | 0.08399357 | 1.826% | 1.825835 | 943.946
|  | 809.8949 | 0.4743941 | 806.0619 | 0.4755211 | 0.3569157 | 0.1186054 | 784.999 | 0.4763272 | 781.2687 | 0.4774634 | 0.3973165 | 0.08014693 | 820.1062 | 0.4764822 | 816.2078 | 0.4776192 | 0.38956 | 0.08805922 | 1.845% | 1.845225 | 944.672
|  | 811.3526 | 0.4793675 | 807.4725 | 0.4805183 | 0.3575403 | 0.122978 | 786.8883 | 0.4810348 | 783.1122 | 0.4821936 | 0.398254 | 0.08393962 | 821.9926 | 0.4812594 | 818.0462 | 0.4824193 | 0.3904374 | 0.09198189 | 1.865% | 1.864584 | 945.4561
|  | 812.7182 | 0.4842996 | 808.7917 | 0.4854742 | 0.3581244 | 0.1273498 | 788.8884 | 0.4859985 | 785.0637 | 0.4871814 | 0.3992464 | 0.08793498 | 823.8226 | 0.4861756 | 819.8271 | 0.4873594 | 0.3912874 | 0.096072 | 1.884% | 1.883902 | 946.3262
|  | 814.0698 | 0.4894276 | 810.0953 | 0.4906273 | 0.3587017 | 0.1319256 | 790.6701 | 0.4909303 | 786.798 | 0.4921373 | 0.4001284 | 0.09200889 | 825.6175 | 0.4912022 | 821.572 | 0.4924106 | 0.3921202 | 0.1002904 | 1.903% | 1.903228 | 947.1676
|  | 815.3505 | 0.4943118 | 811.3301 | 0.4955355 | 0.3592484 | 0.1362871 | 792.3714 | 0.4957954 | 788.4526 | 0.4970265 | 0.4009699 | 0.09605664 | 827.2708 | 0.4959124 | 823.1784 | 0.4971441 | 0.3928869 | 0.1042572 | 1.923% | 1.922575 | 947.9572
|  | 816.6055 | 0.4991072 | 812.5399 | 0.5003548 | 0.3597841 | 0.1405707 | 794.0829 | 0.5006096 | 790.1176 | 0.5018647 | 0.4018166 | 0.1000481 | 828.9797 | 0.500869 | 824.838 | 0.5021254 | 0.393679 | 0.1084464 | 1.942% | 1.941917 | 948.7485
|  | 817.818 | 0.50413 | 813.7055 | 0.5054029 | 0.3603002 | 0.1451027 | 795.763 | 0.5056988 | 791.749 | 0.5069796 | 0.4026463 | 0.1043333 | 830.5387 | 0.5057052 | 826.3492 | 0.506986 | 0.3944003 | 0.1125857 | 1.961% | 1.961237 | 949.5792
|  | 818.9688 | 0.5092602 | 814.8087 | 0.5105591 | 0.3607887 | 0.1497704 | 797.2504 | 0.5105506 | 793.1904 | 0.5118561 | 0.4033793 | 0.1084768 | 832.0942 | 0.5106043 | 827.8563 | 0.5119101 | 0.3951196 | 0.1167905 | 1.981% | 1.980532 | 950.4598
|  | 820.0729 | 0.5139694 | 815.8688 | 0.5152925 | 0.3612581 | 0.1540344 | 798.7779 | 0.5154305 | 794.6713 | 0.5167611 | 0.4041324 | 0.1126287 | 833.6703 | 0.5156804 | 829.3823 | 0.5170123 | 0.3958479 | 0.1211644 | 2% | 1.999906 | 951.1555
|  | 821.1791 | 0.5189567 | 816.9286 | 0.5203056 | 0.3617274 | 0.1585782 | 800.3084 | 0.5203609 | 796.1547 | 0.5217171 | 0.4048868 | 0.1168303 | 835.1103 | 0.5207498 | 830.7728 | 0.5221081 | 0.3965116 | 0.1255965 | 2.019% | 2.019255 | 951.9014
|  | 822.2671 | 0.5238837 | 817.9706 | 0.5252584 | 0.3621888 | 0.1630696 | 801.7154 | 0.5252972 | 797.5151 | 0.5266793 | 0.4055786 | 0.1211007 | 836.4378 | 0.525623 | 832.0528 | 0.5270068 | 0.3971225 | 0.1298843 | 2.039% | 2.038569 | 952.714
|  | 823.3224 | 0.5287757 | 818.9804 | 0.5301762 | 0.3626359 | 0.1675403 | 803.0858 | 0.5303283 | 798.8381 | 0.531737 | 0.4062514 | 0.1254856 | 837.7373 | 0.5303725 | 833.3059 | 0.5317815 | 0.3977206 | 0.1340609 | 2.058% | 2.057874 | 953.5383
|  | 824.3975 | 0.5339994 | 820.007 | 0.5354277 | 0.3630905 | 0.1723372 | 804.3936 | 0.5351345 | 800.1005 | 0.5365689 | 0.4068934 | 0.1296755 | 839.1073 | 0.5355171 | 834.6257 | 0.5369536 | 0.3983505 | 0.1386031 | 2.077% | 2.077204 | 954.2998
|  | 825.3552 | 0.5386948 | 820.921 | 0.5401484 | 0.3634952 | 0.1766532 | 805.7256 | 0.5402947 | 801.384 | 0.5417569 | 0.4075462 | 0.1342107 | 840.3499 | 0.5404686 | 835.8203 | 0.5419318 | 0.3989206 | 0.1430112 | 2.097% | 2.096526 | 955.0722
|  | 826.321 | 0.5437441 | 821.8401 | 0.5452251 | 0.3639021 | 0.181323 | 806.9383 | 0.5451037 | 802.5516 | 0.5465921 | 0.4081399 | 0.1384522 | 841.5149 | 0.5451764 | 836.9396 | 0.5466652 | 0.3994549 | 0.1472103 | 2.116% | 2.115839 | 955.8564
|  | 827.2484 | 0.5486257 | 822.7223 | 0.5501334 | 0.3642928 | 0.1858406 | 808.1265 | 0.5501305 | 803.693 | 0.5516465 | 0.4087204 | 0.1429261 | 842.7157 | 0.5502096 | 838.0917 | 0.551726 | 0.4000047 | 0.1517213 | 2.135% | 2.13516 | 956.6141
|  | 828.2202 | 0.5534374 | 823.6492 | 0.5549717 | 0.3647032 | 0.1902685 | 809.2474 | 0.555037 | 804.7682 | 0.5565802 | 0.4092672 | 0.147313 | 843.8824 | 0.5551699 | 839.2104 | 0.5567138 | 0.4005387 | 0.1561751 | 2.154% | 2.154485 | 957.3545
|  | 829.1758 | 0.5584101 | 824.5585 | 0.5599721 | 0.3651058 | 0.1948663 | 810.4137 | 0.5598042 | 805.8896 | 0.561374 | 0.4098375 | 0.1515365 | 845.0033 | 0.5600666 | 840.2839 | 0.5616379 | 0.401051 | 0.1605869 | 2.174% | 2.1738 | 958.1096
|  | 830.0753 | 0.5635912 | 825.4102 | 0.5651824 | 0.3654829 | 0.1996995 | 811.5832 | 0.5648778 | 807.0117 | 0.5664762 | 0.4104081 | 0.1560681 | 846.0674 | 0.5649883 | 841.3007 | 0.5665874 | 0.4015363 | 0.1650511 | 2.193% | 2.193113 | 958.8609
|  | 830.9352 | 0.5686077 | 826.2238 | 0.5702273 | 0.3658432 | 0.2043841 | 812.6401 | 0.5697614 | 808.0232 | 0.5713876 | 0.4109225 | 0.1604651 | 847.102 | 0.5699794 | 842.2874 | 0.5716069 | 0.4020073 | 0.1695996 | 2.212% | 2.212415 | 959.6291
|  | 831.752 | 0.5733647 | 826.9967 | 0.5750116 | 0.3661854 | 0.2088262 | 813.6625 | 0.5746258 | 809.0004 | 0.5762799 | 0.4114195 | 0.1648604 | 848.1174 | 0.5750241 | 843.2545 | 0.5766805 | 0.4024688 | 0.1742117 | 2.232% | 2.231721 | 960.3794
|  | 832.6218 | 0.5784249 | 827.8196 | 0.580101 | 0.3665498 | 0.2135512 | 814.7067 | 0.5796575 | 809.9979 | 0.5813408 | 0.4119268 | 0.169414 | 849.1545 | 0.5799894 | 844.2437 | 0.5816746 | 0.402941 | 0.1787336 | 2.251% | 2.251015 | 961.1485
|  | 833.462 | 0.5833205 | 828.6144 | 0.5850251 | 0.3669017 | 0.2181234 | 815.7317 | 0.5846195 | 810.9767 | 0.5863317 | 0.4124246 | 0.1739071 | 850.1081 | 0.5850872 | 845.1487 | 0.5868022 | 0.4033729 | 0.1834293 | 2.27% | 2.270335 | 961.8526
|  | 834.2397 | 0.5882633 | 829.3466 | 0.589997 | 0.3672259 | 0.2227711 | 816.7267 | 0.589597 | 811.9255 | 0.5913385 | 0.4129071 | 0.1784314 | 850.9865 | 0.5898403 | 845.9818 | 0.5915833 | 0.4037705 | 0.1878128 | 2.29% | 2.289637 | 962.5877
|  | 835.011 | 0.5932375 | 830.0721 | 0.5950006 | 0.3675472 | 0.2274534 | 817.6649 | 0.59459 | 812.8176 | 0.5963612 | 0.4133607 | 0.1830005 | 851.8634 | 0.5947385 | 846.8121 | 0.5965106 | 0.4041668 | 0.1923438 | 2.309% | 2.308946 | 963.3002
|  | 835.7705 | 0.5982082 | 830.7858 | 0.600001 | 0.3678632 | 0.2321378 | 818.5609 | 0.5994595 | 813.6686 | 0.6012599 | 0.4137935 | 0.1874664 | 852.7708 | 0.5995606 | 847.6732 | 0.6013616 | 0.4045778 | 0.1967838 | 2.328% | 2.328247 | 964.02
|  | 836.5477 | 0.6031091 | 831.5176 | 0.6049315 | 0.3681872 | 0.2367443 | 819.4862 | 0.6041834 | 814.5499 | 0.6060123 | 0.4142417 | 0.1917706 | 853.7003 | 0.6047364 | 848.5532 | 0.6065686 | 0.4049978 | 0.2015708 | 2.348% | 2.347539 | 964.7541
|  | 837.3156 | 0.6080731 | 832.2396 | 0.6099256 | 0.3685069 | 0.2414187 | 820.4187 | 0.609438 | 815.434 | 0.6112989 | 0.4146913 | 0.1966076 | 854.5304 | 0.6095043 | 849.3378 | 0.6113656 | 0.4053723 | 0.2059933 | 2.367% | 2.366833 | 965.4766
|  | 838.0389 | 0.6129988 | 832.9174 | 0.6148815 | 0.368807 | 0.2460745 | 821.2614 | 0.6143827 | 816.2312 | 0.6162739 | 0.4150967 | 0.2011772 | 855.3772 | 0.6143574 | 850.1382 | 0.6162484 | 0.4057543 | 0.2104941 | 2.386% | 2.386119 | 966.2055
|  | 838.7502 | 0.6179559 | 833.5831 | 0.6198692 | 0.3691018 | 0.2507674 | 822.0649 | 0.6193271 | 816.9894 | 0.6212489 | 0.4154823 | 0.2057666 | 856.2271 | 0.6194314 | 850.9398 | 0.6213538 | 0.4061369 | 0.2152169 | 2.405% | 2.405419 | 966.8986
|  | 839.485 | 0.6230455 | 834.2709 | 0.6249905 | 0.3694064 | 0.2555841 | 822.8886 | 0.6241828 | 817.7683 | 0.6261349 | 0.4158784 | 0.2102565 | 857.0458 | 0.6242934 | 851.712 | 0.6262462 | 0.4065054 | 0.2197408 | 2.425% | 2.424723 | 967.5728
|  | 840.1639 | 0.6277999 | 834.9059 | 0.6297747 | 0.3696875 | 0.2600872 | 823.7244 | 0.6290888 | 818.5587 | 0.6310717 | 0.4162804 | 0.2147913 | 857.8813 | 0.6294869 | 852.498 | 0.6314723 | 0.4068806 | 0.2245917 | 2.444% | 2.443998 | 968.3034
|  | 840.8891 | 0.6327626 | 835.5851 | 0.6347688 | 0.3699883 | 0.2647805 | 824.5926 | 0.6341146 | 819.3803 | 0.6361294 | 0.4166982 | 0.2194312 | 858.6117 | 0.6345062 | 853.181 | 0.6365235 | 0.4072066 | 0.2293169 | 2.463% | 2.463298 | 968.9702
|  | 841.5844 | 0.6378135 | 836.2337 | 0.6398519 | 0.3702755 | 0.2695764 | 825.3822 | 0.6390233 | 820.1246 | 0.6410694 | 0.4170767 | 0.2239927 | 859.3436 | 0.6394402 | 853.8661 | 0.641489 | 0.4075335 | 0.2339555 | 2.483% | 2.482586 | 969.6564
|  | 842.2516 | 0.6428326 | 836.8547 | 0.6449032 | 0.3705504 | 0.2743528 | 826.1578 | 0.6441117 | 820.8535 | 0.6461906 | 0.4174474 | 0.2287432 | 860.0581 | 0.6443645 | 854.534 | 0.646445 | 0.4078523 | 0.2385927 | 2.502% | 2.501859 | 970.3676
|  | 842.8939 | 0.6477946 | 837.4513 | 0.6498973 | 0.3708146 | 0.2790827 | 826.872 | 0.649001 | 821.523 | 0.6511116 | 0.4177879 | 0.2333237 | 860.7513 | 0.6493106 | 855.1805 | 0.6514232 | 0.4081609 | 0.2432623 | 2.521% | 2.521148 | 971.0354
|  | 843.5496 | 0.6527246 | 838.0615 | 0.6548595 | 0.3710848 | 0.2837747 | 827.5949 | 0.6540258 | 822.1999 | 0.6561692 | 0.4181321 | 0.2380371 | 861.4405 | 0.6544142 | 855.8215 | 0.6565602 | 0.4084668 | 0.2480934 | 2.54% | 2.540466 | 971.6305
|  | 844.2008 | 0.6577619 | 838.6662 | 0.6599299 | 0.3713525 | 0.2885774 | 828.3323 | 0.6589683 | 822.8918 | 0.6611443 | 0.418484 | 0.2426603 | 862.1057 | 0.659142 | 856.4419 | 0.6613191 | 0.4087629 | 0.2525562 | 2.56% | 2.559782 | 972.2217
|  | 844.7909 | 0.6627105 | 839.2109 | 0.6649113 | 0.3715937 | 0.2933176 | 829.0155 | 0.6639073 | 823.5298 | 0.6661161 | 0.4188085 | 0.2473076 | 862.7654 | 0.6641852 | 857.054 | 0.6663958 | 0.4090551 | 0.2573407 | 2.579% | 2.579096 | 972.8088
|  | 845.3847 | 0.667602 | 839.7597 | 0.6698354 | 0.3718367 | 0.2979987 | 829.6845 | 0.6688524 | 824.1537 | 0.6710942 | 0.4191258 | 0.2519684 | 863.385 | 0.6691683 | 857.6268 | 0.6714122 | 0.4093285 | 0.2620837 | 2.598% | 2.598408 | 973.392
|  | 846.0162 | 0.6726259 | 840.3448 | 0.6748931 | 0.3720958 | 0.3027973 | 830.3709 | 0.673892 | 824.7939 | 0.6761678 | 0.4194513 | 0.2567165 | 864.0191 | 0.6740942 | 858.2144 | 0.6763713 | 0.4096089 | 0.2667624 | 2.618% | 2.617718 | 973.9716
|  | 846.6158 | 0.6773495 | 840.9006 | 0.6796487 | 0.3723419 | 0.3073068 | 831.0435 | 0.6787199 | 825.4221 | 0.6810284 | 0.4197708 | 0.2612576 | 864.6969 | 0.6789693 | 858.8458 | 0.6812795 | 0.4099103 | 0.2713692 | 2.637% | 2.637026 | 974.5478
|  | 847.2766 | 0.6822308 | 841.5159 | 0.6845633 | 0.3726144 | 0.3119489 | 831.7542 | 0.6838568 | 826.0856 | 0.6862004 | 0.4201082 | 0.2660922 | 865.3528 | 0.6840589 | 859.4535 | 0.6864039 | 0.4102003 | 0.2762036 | 2.656% | 2.656332 | 975.1197
|  | 847.9258 | 0.6873486 | 842.1176 | 0.6897163 | 0.3728808 | 0.3168355 | 832.4209 | 0.6889241 | 826.7059 | 0.6913026 | 0.4204237 | 0.2708789 | 865.973 | 0.688902 | 860.0278 | 0.6912804 | 0.4104744 | 0.280806 | 2.676% | 2.675637 | 975.6879
|  | 848.5186 | 0.6923432 | 842.6642 | 0.6947454 | 0.3731228 | 0.3216226 | 832.9991 | 0.6936186 | 827.2413 | 0.6960297 | 0.420696 | 0.2753337 | 866.5882 | 0.6938837 | 860.5959 | 0.6962967 | 0.4107455 | 0.2855512 | 2.695% | 2.694939 | 976.2528
|  | 849.0864 | 0.6972332 | 843.1869 | 0.6996695 | 0.3733543 | 0.3263152 | 833.6244 | 0.6985591 | 827.8213 | 0.7010047 | 0.4209909 | 0.2800138 | 867.1772 | 0.6987485 | 861.1389 | 0.7011954 | 0.4110047 | 0.2901907 | 2.714% | 2.714242 | 976.8078
|  | 849.6657 | 0.7022904 | 843.7195 | 0.7047622 | 0.3735901 | 0.3311721 | 834.2691 | 0.703414 | 828.4213 | 0.7058938 | 0.4212961 | 0.2845977 | 867.7899 | 0.7038276 | 861.7036 | 0.7063103 | 0.4112742 | 0.2950361 | 2.734% | 2.733576 | 977.2838
|  | 850.2361 | 0.7071546 | 844.2448 | 0.7096608 | 0.3738227 | 0.3358381 | 834.9197 | 0.708414 | 829.0259 | 0.7109292 | 0.4216035 | 0.2893257 | 868.3618 | 0.7087013 | 862.2295 | 0.7112185 | 0.4115252 | 0.2996933 | 2.753% | 2.752914 | 977.7428
|  | 850.8203 | 0.7120218 | 844.7838 | 0.7145627 | 0.3740614 | 0.3405013 | 835.5088 | 0.713559 | 829.5682 | 0.7161109 | 0.4218793 | 0.2942316 | 868.9257 | 0.7135211 | 862.7478 | 0.7160727 | 0.4117726 | 0.3043001 | 2.772% | 2.772248 | 978.2036
|  | 851.4011 | 0.7170625 | 845.3179 | 0.7196395 | 0.3742979 | 0.3453416 | 836.0875 | 0.7183848 | 830.1027 | 0.7209714 | 0.4221511 | 0.2988203 | 869.5088 | 0.7187384 | 863.2817 | 0.7213275 | 0.4120274 | 0.3093001 | 2.792% | 2.791568 | 978.6891
|  | 851.9476 | 0.7221564 | 845.8174 | 0.7247702 | 0.374519 | 0.3502512 | 836.6554 | 0.7234188 | 830.6247 | 0.7260418 | 0.4224166 | 0.3036252 | 870.0298 | 0.7236397 | 863.7566 | 0.7262643 | 0.4122541 | 0.3140102 | 2.811% | 2.81087 | 979.2037
|  | 852.4916 | 0.7269661 | 846.3167 | 0.7296149 | 0.3747401 | 0.3548748 | 837.2441 | 0.7282821 | 831.1688 | 0.7309405 | 0.4226933 | 0.3082472 | 870.5738 | 0.7285283 | 864.2545 | 0.7311885 | 0.4124917 | 0.3186968 | 2.83% | 2.830168 | 979.7208
|  | 853.0532 | 0.7319018 | 846.8325 | 0.7345867 | 0.3749685 | 0.3596182 | 837.8307 | 0.733243 | 831.7098 | 0.7359378 | 0.4229684 | 0.3129694 | 871.1458 | 0.7334291 | 864.7799 | 0.7361253 | 0.4127425 | 0.3233828 | 2.849% | 2.849464 | 980.2337
|  | 853.5972 | 0.7369067 | 847.3301 | 0.7396285 | 0.3751888 | 0.3644397 | 838.4256 | 0.7383045 | 832.2583 | 0.7410367 | 0.4232474 | 0.3177893 | 871.6847 | 0.7385539 | 865.2706 | 0.7412879 | 0.4129767 | 0.3283112 | 2.869% | 2.868758 | 980.7424
|  | 854.1397 | 0.7418608 | 847.8266 | 0.7446194 | 0.3754087 | 0.3692107 | 838.9672 | 0.7433027 | 832.7543 | 0.7460721 | 0.4234996 | 0.3225725 | 872.2089 | 0.7434322 | 865.7487 | 0.7462025 | 0.4132049 | 0.3329976 | 2.888% | 2.888047 | 981.2531
|  | 854.6798 | 0.7467326 | 848.3214 | 0.7495276 | 0.3756278 | 0.3738998 | 839.4879 | 0.7481019 | 833.2311 | 0.7509072 | 0.4237421 | 0.3271651 | 872.7342 | 0.748449 | 866.2266 | 0.7512569 | 0.413433 | 0.3378239 | 2.907% | 2.907332 | 981.7678
|  | 855.2181 | 0.7517904 | 848.8128 | 0.7546234 | 0.3758454 | 0.378778 | 840.0387 | 0.7531376 | 833.7358 | 0.7559808 | 0.4239988 | 0.331982 | 873.2747 | 0.7534058 | 866.7201 | 0.756251 | 0.4136685 | 0.3425825 | 2.927% | 2.926611 | 982.2837
|  | 855.7571 | 0.7567469 | 849.3056 | 0.7596175 | 0.3760636 | 0.3835539 | 840.5737 | 0.757949 | 834.2267 | 0.7608287 | 0.4242484 | 0.3365803 | 873.7523 | 0.7582329 | 867.1523 | 0.7611148 | 0.4138748 | 0.34724 | 2.946% | 2.945885 | 982.8064
|  | 856.3028 | 0.7618262 | 849.804 | 0.7647355 | 0.3762842 | 0.3884513 | 841.1299 | 0.7630346 | 834.7362 | 0.7659531 | 0.4245075 | 0.3414456 | 874.2747 | 0.7634888 | 867.6251 | 0.7664108 | 0.4141004 | 0.3523104 | 2.965% | 2.96515 | 983.3386
|  | 856.8083 | 0.7665615 | 850.2654 | 0.7695071 | 0.3764886 | 0.3930185 | 841.6812 | 0.7679937 | 835.2419 | 0.7709503 | 0.4247647 | 0.3461856 | 874.7604 | 0.7683912 | 868.0646 | 0.7713509 | 0.4143102 | 0.3570407 | 2.984% | 2.984415 | 983.8628
|  | 857.3419 | 0.7716814 | 850.7514 | 0.7746665 | 0.3767037 | 0.3979628 | 842.1927 | 0.7731355 | 835.7065 | 0.7761319 | 0.425001 | 0.3511309 | 875.2346 | 0.7733406 | 868.4922 | 0.7763386 | 0.4145143 | 0.3618243 | 3.004% | 3.00368 | 984.3803
|  | 857.8333 | 0.7765328 | 851.1977 | 0.7795556 | 0.3769014 | 0.4026542 | 842.6486 | 0.7778765 | 836.1193 | 0.7809098 | 0.4252109 | 0.3556989 | 875.7015 | 0.7782298 | 868.913 | 0.7812659 | 0.4147151 | 0.3665508 | 3.023% | 3.022939 | 984.9009
|  | 858.3752 | 0.7813809 | 851.6942 | 0.7844416 | 0.3771212 | 0.4073204 | 843.1612 | 0.7830337 | 836.5847 | 0.7861074 | 0.4254476 | 0.3606598 | 876.168 | 0.7830778 | 869.3337 | 0.7861519 | 0.4149159 | 0.371236 | 3.042% | 3.042197 | 985.4189
|  | 858.9167 | 0.7864526 | 852.1882 | 0.7895533 | 0.3773399 | 0.4122134 | 843.6506 | 0.78779 | 837.0305 | 0.7909012 | 0.4256743 | 0.3652269 | 876.6628 | 0.7880138 | 869.7817 | 0.7911268 | 0.4151297 | 0.3759971 | 3.061% | 3.061448 | 985.9419
|  | 859.4255 | 0.7914107 | 852.6508 | 0.7945506 | 0.3775448 | 0.4170058 | 844.1821 | 0.7929056 | 837.515 | 0.7960574 | 0.4259207 | 0.3701367 | 877.1968 | 0.7929402 | 870.2687 | 0.7960923 | 0.4153622 | 0.3807301 | 3.081% | 3.08069 | 986.4765
|  | 859.9323 | 0.7964189 | 853.1108 | 0.7995988 | 0.3777485 | 0.4218503 | 844.6576 | 0.7978633 | 837.9452 | 0.8010547 | 0.4261395 | 0.3749152 | 877.6838 | 0.797901 | 870.7086 | 0.8010927 | 0.4155721 | 0.3855206 | 3.1% | 3.099926 | 987.0167
|  | 860.391 | 0.8012943 | 853.5243 | 0.8045133 | 0.3779316 | 0.4265817 | 845.1335 | 0.8026189 | 838.3774 | 0.8058485 | 0.4263593 | 0.3794892 | 878.1434 | 0.8029815 | 871.1203 | 0.806214 | 0.4157686 | 0.3904454 | 3.119% | 3.119166 | 987.5423
|  | 860.8844 | 0.8062642 | 853.9713 | 0.8095233 | 0.3781295 | 0.4313938 | 845.6237 | 0.8075097 | 838.8227 | 0.8107789 | 0.4265857 | 0.3841932 | 878.5703 | 0.8079543 | 871.5005 | 0.8112271 | 0.4159501 | 0.395277 | 3.138% | 3.13841 | 988.048
|  | 861.4036 | 0.8112686 | 854.4436 | 0.8145683 | 0.3783386 | 0.4362297 | 846.1345 | 0.8125519 | 839.2871 | 0.8158621 | 0.4268219 | 0.3890402 | 878.9993 | 0.8130028 | 871.882 | 0.8163166 | 0.4161322 | 0.4001844 | 3.158% | 3.157652 | 988.5495
|  | 861.8895 | 0.8161434 | 854.8839 | 0.8194829 | 0.3785336 | 0.4409493 | 846.6361 | 0.8175558 | 839.7426 | 0.8209069 | 0.4270535 | 0.3938534 | 879.4298 | 0.8178144 | 872.267 | 0.8211676 | 0.4163159 | 0.4048517 | 3.177% | 3.176895 | 989.0421
|  | 862.3922 | 0.8211629 | 855.3396 | 0.8245437 | 0.3787354 | 0.4458083 | 847.1019 | 0.8225974 | 840.1622 | 0.82599 | 0.4272669 | 0.3987231 | 879.8842 | 0.8227771 | 872.6744 | 0.8261712 | 0.4165104 | 0.4096608 | 3.196% | 3.196127 | 989.552
|  | 862.898 | 0.825993 | 855.7999 | 0.8294137 | 0.3789392 | 0.4504745 | 847.5193 | 0.827645 | 840.5338 | 0.8310795 | 0.4274559 | 0.4036236 | 880.3135 | 0.8277238 | 873.057 | 0.8311589 | 0.416693 | 0.4144659 | 3.215% | 3.215346 | 990.0809
|  | 863.3969 | 0.8310468 | 856.2514 | 0.8345096 | 0.3791391 | 0.4553705 | 847.9277 | 0.8326452 | 840.8968 | 0.8361213 | 0.4276405 | 0.4084808 | 880.7459 | 0.8327208 | 873.4422 | 0.8361976 | 0.4168768 | 0.4193208 | 3.235% | 3.234563 | 990.6074
|  | 863.8949 | 0.8359931 | 856.7029 | 0.8394973 | 0.379339 | 0.4601583 | 848.3401 | 0.8374748 | 841.2651 | 0.8409914 | 0.4278278 | 0.4131636 | 881.1761 | 0.8374778 | 873.8273 | 0.8409945 | 0.4170606 | 0.4239339 | 3.254% | 3.253779 | 991.1264
|  | 864.3696 | 0.8409171 | 857.1314 | 0.8444627 | 0.3795287 | 0.464934 | 848.799 | 0.8423955 | 841.6788 | 0.8459536 | 0.4280382 | 0.4179154 | 881.6162 | 0.8425941 | 874.219 | 0.8461539 | 0.4172476 | 0.4289063 | 3.273% | 3.272999 | 991.6298
|  | 864.853 | 0.8459606 | 857.5675 | 0.849549 | 0.3797218 | 0.4698272 | 849.2716 | 0.847316 | 842.106 | 0.8509159 | 0.4282555 | 0.4226604 | 882.043 | 0.8475493 | 874.5988 | 0.8511512 | 0.4174289 | 0.4337223 | 3.292% | 3.292217 | 992.1298
|  | 865.3018 | 0.8509473 | 857.9698 | 0.8545781 | 0.3799 | 0.4746781 | 849.7092 | 0.8523624 | 842.4974 | 0.8560054 | 0.4284545 | 0.4275509 | 882.4833 | 0.8525262 | 874.9919 | 0.8561706 | 0.4176165 | 0.4385541 | 3.311% | 3.311437 | 992.6162
|  | 865.7355 | 0.8559083 | 858.3572 | 0.8595817 | 0.3800715 | 0.4795102 | 850.1409 | 0.8572698 | 842.884 | 0.8609549 | 0.4286511 | 0.4323038 | 882.902 | 0.8573423 | 875.3649 | 0.861028 | 0.4177945 | 0.4432335 | 3.331% | 3.330645 | 993.1202
|  | 866.1775 | 0.8609794 | 858.7519 | 0.8646965 | 0.3802463 | 0.4844502 | 850.5553 | 0.8620699 | 843.2544 | 0.8657964 | 0.4288395 | 0.4369569 | 883.3246 | 0.8623094 | 875.7404 | 0.866038 | 0.4179737 | 0.4480643 | 3.35% | 3.349843 | 993.6408
|  | 866.6251 | 0.86594 | 859.153 | 0.8697001 | 0.3804239 | 0.4892762 | 851.0287 | 0.8672416 | 843.6801 | 0.871013 | 0.429056 | 0.441957 | 883.7336 | 0.8673582 | 876.1016 | 0.8711306 | 0.4181461 | 0.4529845 | 3.369% | 3.369039 | 994.1565
|  | 867.0717 | 0.8709256 | 859.5529 | 0.8747292 | 0.380601 | 0.4941282 | 851.4663 | 0.8720222 | 844.0736 | 0.8758354 | 0.4292561 | 0.4465793 | 884.1032 | 0.87229 | 876.4248 | 0.8761055 | 0.4183004 | 0.4578051 | 3.388% | 3.388237 | 994.6605
|  | 867.5076 | 0.8757061 | 859.9439 | 0.8795516 | 0.3807741 | 0.4987775 | 851.9052 | 0.8770106 | 844.4666 | 0.8808676 | 0.4294559 | 0.4514117 | 884.4905 | 0.8772344 | 876.7654 | 0.8810934 | 0.4184629 | 0.4626305 | 3.407% | 3.407437 | 995.1507
|  | 867.9685 | 0.8806408 | 860.3584 | 0.8845298 | 0.3809576 | 0.5035722 | 852.3088 | 0.8820114 | 844.8244 | 0.8859126 | 0.4296379 | 0.4562747 | 884.9157 | 0.8822509 | 877.1429 | 0.8861542 | 0.4186431 | 0.4675111 | 3.427% | 3.426634 | 995.6394
|  | 868.397 | 0.8855184 | 860.7411 | 0.8894507 | 0.3811271 | 0.5083236 | 852.7073 | 0.8871285 | 845.1761 | 0.8910751 | 0.4298168 | 0.4612583 | 885.3188 | 0.887097 | 877.4999 | 0.8910434 | 0.4188135 | 0.4722299 | 3.446% | 3.44583 | 996.124
|  | 868.8595 | 0.8906227 | 861.1556 | 0.8946005 | 0.3813106 | 0.5132899 | 853.0868 | 0.8917444 | 845.5133 | 0.8957323 | 0.4299882 | 0.4657441 | 885.7267 | 0.8920909 | 877.8604 | 0.8960819 | 0.4189856 | 0.4770963 | 3.465% | 3.465018 | 996.6164
|  | 869.2786 | 0.8956353 | 861.5278 | 0.8996581 | 0.3814754 | 0.5181827 | 853.5215 | 0.8967664 | 845.9016 | 0.9007994 | 0.4301857 | 0.4706137 | 886.1162 | 0.8970184 | 878.2031 | 0.9010537 | 0.4191491 | 0.4819046 | 3.484% | 3.484199 | 997.1177
|  | 869.715 | 0.9006068 | 861.9175 | 0.9046745 | 0.381648 | 0.5230265 | 853.9349 | 0.9017252 | 846.2694 | 0.905803 | 0.4303728 | 0.4754302 | 886.5121 | 0.9018954 | 878.5526 | 0.9059747 | 0.4193159 | 0.4866588 | 3.503% | 3.503377 | 997.6166
|  | 870.1202 | 0.9056032 | 862.2759 | 0.9097162 | 0.3818067 | 0.5279095 | 854.376 | 0.9067153 | 846.6643 | 0.9108384 | 0.4305736 | 0.4802648 | 886.9314 | 0.9069264 | 878.924 | 0.9110514 | 0.4194932 | 0.4915582 | 3.523% | 3.522558 | 998.1012
|  | 870.51 | 0.9103223 | 862.6215 | 0.9144783 | 0.3819597 | 0.5325186 | 854.7911 | 0.9118406 | 847.0322 | 0.9160105 | 0.4307607 | 0.4852498 | 887.3232 | 0.9118753 | 879.2687 | 0.9160455 | 0.4196577 | 0.4963878 | 3.542% | 3.541747 | 998.559
|  | 870.954 | 0.9154788 | 863.017 | 0.9196821 | 0.3821348 | 0.5375473 | 855.1531 | 0.9166916 | 847.3498 | 0.9209061 | 0.4309222 | 0.4899839 | 887.6975 | 0.917038 | 879.5942 | 0.9212557 | 0.4198131 | 0.5014426 | 3.561% | 3.560932 | 999.0166
|  | 871.3806 | 0.9203863 | 863.3973 | 0.9246349 | 0.3823032 | 0.5423317 | 855.5199 | 0.921514 | 847.6724 | 0.925773 | 0.4310863 | 0.4946867 | 888.0111 | 0.9219045 | 879.8621 | 0.9261671 | 0.4199409 | 0.5062262 | 3.58% | 3.580115 | 999.4727
|  | 871.8002 | 0.9254668 | 863.7692 | 0.9297625 | 0.3824679 | 0.5472946 | 855.9238 | 0.9265093 | 848.0302 | 0.9308147 | 0.4312682 | 0.4995465 | 888.336 | 0.9267897 | 880.141 | 0.9310977 | 0.420074 | 0.5110237 | 3.599% | 3.599285 | 999.9487
|  | 872.1967 | 0.9303425 | 864.1199 | 0.9346836 | 0.3826232 | 0.5520604 | 856.3405 | 0.931473 | 848.401 | 0.9358247 | 0.4314568 | 0.5043679 | 888.7027 | 0.9317375 | 880.4608 | 0.9360917 | 0.4202267 | 0.515865 | 3.618% | 3.618446 | 1000.437
|  | 872.6074 | 0.9352491 | 864.4844 | 0.9396362 | 0.3827846 | 0.5568516 | 856.7317 | 0.9364142 | 848.7466 | 0.9408123 | 0.4316325 | 0.5091798 | 889.0787 | 0.9367262 | 880.7894 | 0.9411272 | 0.4203835 | 0.5207437 | 3.638% | 3.637608 | 1000.915
|  | 873.0089 | 0.9400202 | 864.8409 | 0.9444523 | 0.3829424 | 0.5615099 | 857.1309 | 0.9415696 | 849.0983 | 0.9460163 | 0.4318114 | 0.5142049 | 889.4573 | 0.9417397 | 881.1202 | 0.946188 | 0.4205414 | 0.5256466 | 3.657% | 3.65677 | 1001.383
|  | 873.4601 | 0.9449675 | 865.2451 | 0.9494464 | 0.3831214 | 0.566325 | 857.4663 | 0.9463656 | 849.3898 | 0.9508578 | 0.4319596 | 0.5188982 | 889.8291 | 0.9466081 | 881.4456 | 0.9511026 | 0.4206967 | 0.5304059 | 3.676% | 3.675937 | 1001.835
|  | 873.9244 | 0.9498483 | 865.6627 | 0.9543737 | 0.3833063 | 0.5710674 | 857.8333 | 0.9513944 | 849.7106 | 0.9559345 | 0.4321228 | 0.5238117 | 890.187 | 0.9515834 | 881.7563 | 0.9561253 | 0.420845 | 0.5352803 | 3.695% | 3.695096 | 1002.293
|  | 874.3822 | 0.9548171 | 866.0732 | 0.95939 | 0.3834881 | 0.5759019 | 858.1798 | 0.9564292 | 850.011 | 0.9610176 | 0.4322756 | 0.528742 | 890.5176 | 0.9565175 | 882.0403 | 0.9611067 | 0.4209805 | 0.5401262 | 3.714% | 3.714254 | 1002.747
|  | 874.8306 | 0.9597699 | 866.4744 | 0.9643905 | 0.3836657 | 0.5807248 | 858.5483 | 0.9612245 | 850.3353 | 0.9658591 | 0.4324405 | 0.5334186 | 890.8789 | 0.9614165 | 882.3549 | 0.966053 | 0.4211307 | 0.5449223 | 3.733% | 3.733408 | 1003.202
|  | 875.2665 | 0.9646941 | 866.8635 | 0.9693623 | 0.383838 | 0.5855243 | 858.9391 | 0.9664226 | 850.6781 | 0.9711075 | 0.4326148 | 0.5384927 | 891.27 | 0.9663595 | 882.6986 | 0.9710438 | 0.4212947 | 0.5497491 | 3.753% | 3.752556 | 1003.664
|  | 875.6752 | 0.9696148 | 867.2256 | 0.9743308 | 0.3839983 | 0.5903325 | 859.2809 | 0.9712803 | 850.9753 | 0.9760125 | 0.432766 | 0.5432465 | 891.6544 | 0.971359 | 883.0352 | 0.976092 | 0.4214554 | 0.5546366 | 3.772% | 3.7717 | 1004.125
|  | 876.1041 | 0.9747465 | 867.6058 | 0.9795126 | 0.3841667 | 0.5953459 | 859.6249 | 0.9762795 | 851.2734 | 0.9810607 | 0.4329176 | 0.5481431 | 892.0152 | 0.9763519 | 883.3484 | 0.9811338 | 0.4216049 | 0.5595289 | 3.791% | 3.790846 | 1004.571
|  | 876.5259 | 0.9796698 | 867.9808 | 0.9844843 | 0.3843327 | 0.6001516 | 859.9859 | 0.9811903 | 851.5891 | 0.9860198 | 0.4330781 | 0.5529417 | 892.3546 | 0.9811368 | 883.6422 | 0.9859657 | 0.4217451 | 0.5642206 | 3.81% | 3.809994 | 1005.008
|  | 876.932 | 0.9846277 | 868.3399 | 0.9894911 | 0.3844918 | 0.6049993 | 860.3337 | 0.9860852 | 851.8918 | 0.990963 | 0.433232 | 0.557731 | 892.6869 | 0.9861733 | 883.9267 | 0.991052 | 0.4218809 | 0.5691711 | 3.829% | 3.829136 | 1005.449
|  | 877.3478 | 0.9894249 | 868.7099 | 0.9943359 | 0.3846556 | 0.6096803 | 860.7082 | 0.990898 | 852.2216 | 0.9958236 | 0.4333998 | 0.5624238 | 893.0138 | 0.991027 | 884.2075 | 0.9959539 | 0.4220149 | 0.573939 | 3.848% | 3.848275 | 1005.887
|  | 877.7518 | 0.9944577 | 869.0662 | 0.9994189 | 0.3848133 | 0.6146056 | 861.1101 | 0.9958143 | 852.5776 | 1.000789 | 0.4335808 | 0.5672082 | 893.3906 | 0.9959747 | 884.5368 | 1.000951 | 0.4221721 | 0.5787789 | 3.867% | 3.867409 | 1006.331
|  | 878.1614 | 0.9992389 | 869.4302 | 1.004248 | 0.3849745 | 0.6192735 | 861.4813 | 1.000919 | 852.9016 | 1.005945 | 0.4337456 | 0.5721994 | 893.7542 | 1.000866 | 884.8535 | 1.005891 | 0.4223232 | 0.5835678 | 3.887% | 3.886534 | 1006.786
|  | 878.6198 | 1.004088 | 869.8418 | 1.009146 | 0.3851568 | 0.6239892 | 861.8023 | 1.005782 | 853.1779 | 1.010857 | 0.4338861 | 0.5769709 | 894.132 | 1.005948 | 885.1826 | 1.011025 | 0.4224803 | 0.5885447 | 3.906% | 3.905658 | 1007.234
|  | 879.1268 | 1.009149 | 870.2997 | 1.014258 | 0.3853595 | 0.6288985 | 862.1628 | 1.010748 | 853.4924 | 1.015873 | 0.434046 | 0.581827 | 894.4625 | 1.011044 | 885.4647 | 1.016172 | 0.4226149 | 0.5935571 | 3.925% | 3.924786 | 1007.666
|  | 879.5784 | 1.014175 | 870.703 | 1.019335 | 0.3855381 | 0.6337969 | 862.534 | 1.015755 | 853.8171 | 1.020931 | 0.4342112 | 0.5867198 | 894.7722 | 1.015946 | 885.7278 | 1.021124 | 0.4227405 | 0.5983835 | 3.944% | 3.94392 | 1008.075
|  | 879.95 | 1.019178 | 871.0273 | 1.024389 | 0.3856817 | 0.6387073 | 862.8786 | 1.02072 | 854.1158 | 1.025947 | 0.4343631 | 0.5915839 | 895.0693 | 1.020921 | 885.9778 | 1.02615 | 0.4228598 | 0.6032902 | 3.963% | 3.963052 | 1008.481
|  | 880.3011 | 1.024178 | 871.3313 | 1.029441 | 0.3858163 | 0.6436247 | 863.2162 | 1.025524 | 854.4089 | 1.030801 | 0.4345121 | 0.5962889 | 895.3818 | 1.025776 | 886.2441 | 1.031055 | 0.4229869 | 0.6080681 | 3.982% | 3.982179 | 1008.889
|  | 880.6506 | 1.029322 | 871.6324 | 1.034638 | 0.3859496 | 0.6486884 | 863.5621 | 1.030612 | 854.7078 | 1.035941 | 0.4346641 | 0.6012769 | 895.7162 | 1.030798 | 886.5306 | 1.036129 | 0.4231237 | 0.6130053 | 4.001% | 4.001296 | 1009.314
|  | 880.9687 | 1.034513 | 871.9019 | 1.039883 | 0.386069 | 0.653814 | 863.8945 | 1.035461 | 854.9954 | 1.04084 | 0.4348104 | 0.6060296 | 896.0587 | 1.035797 | 886.8253 | 1.04118 | 0.4232643 | 0.6179157 | 4.02% | 4.020402 | 1009.753
|  | 881.2581 | 1.039456 | 872.1453 | 1.044877 | 0.3861767 | 0.6587003 | 864.2139 | 1.040595 | 855.2676 | 1.046028 | 0.4349488 | 0.6110792 | 896.3778 | 1.040642 | 887.0981 | 1.046076 | 0.4233945 | 0.6226815 | 4.04% | 4.039509 | 1010.183
|  | 881.5399 | 1.044329 | 872.3816 | 1.049801 | 0.3862814 | 0.6635196 | 864.5587 | 1.045512 | 855.5667 | 1.050997 | 0.4351009 | 0.6158961 | 896.6972 | 1.045609 | 887.3701 | 1.051095 | 0.4235243 | 0.6275707 | 4.059% | 4.058615 | 1010.608
|  | 881.8621 | 1.049268 | 872.6574 | 1.054792 | 0.3864035 | 0.6683885 | 864.8902 | 1.050417 | 855.8528 | 1.055953 | 0.4352464 | 0.6207066 | 897.0041 | 1.050628 | 887.6293 | 1.056166 | 0.4236481 | 0.6325179 | 4.078% | 4.077724 | 1011.016
|  | 882.2265 | 1.054006 | 872.9766 | 1.05958 | 0.3865448 | 0.6730352 | 865.2205 | 1.055543 | 856.1358 | 1.061134 | 0.4353903 | 0.6257437 | 897.3146 | 1.055462 | 887.8936 | 1.061052 | 0.4237742 | 0.6372778 | 4.097% | 4.096833 | 1011.416
|  | 882.6433 | 1.058862 | 873.3466 | 1.064488 | 0.3867087 | 0.6777793 | 865.525 | 1.060281 | 856.3965 | 1.065922 | 0.4355229 | 0.6303991 | 897.6399 | 1.060508 | 888.1707 | 1.066151 | 0.4239065 | 0.6422445 | 4.116% | 4.115942 | 1011.809
|  | 883.0976 | 1.063665 | 873.7542 | 1.069342 | 0.3868891 | 0.6824529 | 865.8848 | 1.065241 | 856.71 | 1.070935 | 0.4356824 | 0.6352526 | 897.9469 | 1.065348 | 888.4314 | 1.071043 | 0.4240309 | 0.6470121 | 4.135% | 4.135038 | 1012.221
|  | 883.5233 | 1.068707 | 874.1313 | 1.074438 | 0.3870561 | 0.6873819 | 866.1931 | 1.070166 | 856.9728 | 1.075913 | 0.435816 | 0.640097 | 898.2788 | 1.070308 | 888.7157 | 1.076056 | 0.4241666 | 0.6518894 | 4.154% | 4.154127 | 1012.644
|  | 883.9253 | 1.073777 | 874.4847 | 1.079563 | 0.3872126 | 0.6923504 | 866.5216 | 1.075176 | 857.2549 | 1.080977 | 0.4359595 | 0.6450175 | 898.6129 | 1.075237 | 889.0024 | 1.081038 | 0.4243034 | 0.6567346 | 4.173% | 4.173215 | 1013.059
|  | 884.246 | 1.078903 | 874.7571 | 1.084744 | 0.3873332 | 0.6974108 | 866.861 | 1.079916 | 857.55 | 1.085768 | 0.4361095 | 0.6496585 | 898.9297 | 1.080101 | 889.2726 | 1.085955 | 0.4244324 | 0.6615226 | 4.192% | 4.192305 | 1013.462
|  | 884.5851 | 1.08372 | 875.0504 | 1.089614 | 0.3874631 | 0.7021509 | 867.2054 | 1.084912 | 857.8478 | 1.090819 | 0.436261 | 0.654558 | 899.243 | 1.085189 | 889.5373 | 1.091099 | 0.4245587 | 0.6665403 | 4.211% | 4.211395 | 1013.854
|  | 884.9474 | 1.088689 | 875.3653 | 1.094637 | 0.3876025 | 0.7070345 | 867.5209 | 1.089991 | 858.1163 | 1.095953 | 0.4363975 | 0.6595555 | 899.5627 | 1.090092 | 889.8099 | 1.096055 | 0.4246888 | 0.6713662 | 4.23% | 4.230483 | 1014.246
|  | 885.3064 | 1.093573 | 875.6777 | 1.099574 | 0.3877409 | 0.7118331 | 867.8519 | 1.094799 | 858.4025 | 1.100814 | 0.4365431 | 0.6642709 | 899.8741 | 1.09488 | 890.0753 | 1.100896 | 0.4248155 | 0.6760805 | 4.25% | 4.24957 | 1014.631
|  | 885.6562 | 1.098528 | 875.9803 | 1.104584 | 0.3878748 | 0.7167092 | 868.149 | 1.099757 | 858.6538 | 1.105827 | 0.4366709 | 0.6691561 | 900.1956 | 1.099971 | 890.348 | 1.106043 | 0.4249456 | 0.6810974 | 4.269% | 4.268648 | 1015.027
|  | 885.9903 | 1.103414 | 876.2679 | 1.109524 | 0.3880022 | 0.7215218 | 868.4474 | 1.104819 | 858.9054 | 1.110945 | 0.4367988 | 0.6741462 | 900.481 | 1.105115 | 890.5844 | 1.111244 | 0.4250585 | 0.6861855 | 4.288% | 4.287723 | 1015.424
|  | 886.311 | 1.108695 | 876.5388 | 1.114864 | 0.3881221 | 0.7267419 | 868.7756 | 1.109708 | 859.188 | 1.115888 | 0.4369426 | 0.6789454 | 900.7681 | 1.109745 | 890.8271 | 1.115926 | 0.4251743 | 0.6907517 | 4.307% | 4.306794 | 1015.82
|  | 886.5831 | 1.113615 | 876.7647 | 1.119839 | 0.3882222 | 0.7316168 | 869.1209 | 1.114596 | 859.4875 | 1.120831 | 0.4370949 | 0.6837361 | 901.0989 | 1.114775 | 891.1095 | 1.121012 | 0.4253091 | 0.6957029 | 4.326% | 4.325864 | 1016.209
|  | 886.9036 | 1.11863 | 877.0377 | 1.12491 | 0.388343 | 0.736567 | 869.4373 | 1.119542 | 859.7579 | 1.125832 | 0.4372324 | 0.6885996 | 901.4511 | 1.11978 | 891.4131 | 1.126073 | 0.425454 | 0.700619 | 4.345% | 4.344941 | 1016.575
|  | 887.2009 | 1.123716 | 877.2871 | 1.130053 | 0.3884535 | 0.7415995 | 869.7526 | 1.124533 | 860.0267 | 1.13088 | 0.4373691 | 0.6935109 | 901.7774 | 1.124787 | 891.6912 | 1.131137 | 0.4255867 | 0.7055503 | 4.364% | 4.364018 | 1016.934
|  | 887.4688 | 1.128642 | 877.5088 | 1.135035 | 0.3885516 | 0.7464834 | 870.0534 | 1.12948 | 860.2816 | 1.135883 | 0.4374987 | 0.6983843 | 902.0668 | 1.129704 | 891.9335 | 1.136109 | 0.4257024 | 0.7104066 | 4.383% | 4.383093 | 1017.286
|  | 887.7398 | 1.133557 | 877.7336 | 1.140006 | 0.3886512 | 0.7513548 | 870.353 | 1.134399 | 860.5355 | 1.140858 | 0.4376278 | 0.7032302 | 902.3532 | 1.134617 | 892.1728 | 1.141078 | 0.4258166 | 0.7152614 | 4.402% | 4.402158 | 1017.655
|  | 888.0012 | 1.138291 | 877.9505 | 1.144794 | 0.3887472 | 0.7560468 | 870.681 | 1.139341 | 860.8173 | 1.145856 | 0.4377711 | 0.7080849 | 902.6612 | 1.139566 | 892.4332 | 1.146084 | 0.4259409 | 0.7201431 | 4.421% | 4.42121 | 1018.046
|  | 888.3477 | 1.143149 | 878.2504 | 1.149708 | 0.38888 | 0.760828 | 871.0044 | 1.144343 | 861.0939 | 1.150916 | 0.4379118 | 0.7130042 | 902.942 | 1.144394 | 892.6677 | 1.150967 | 0.4260528 | 0.7249142 | 4.44% | 4.440262 | 1018.429
|  | 888.7028 | 1.148325 | 878.556 | 1.154944 | 0.3890153 | 0.7659287 | 871.3206 | 1.14928 | 861.364 | 1.15591 | 0.4380492 | 0.7178608 | 903.2369 | 1.149442 | 892.9142 | 1.156073 | 0.4261704 | 0.7299026 | 4.459% | 4.459313 | 1018.804
|  | 889.012 | 1.153196 | 878.8188 | 1.159871 | 0.3891317 | 0.7707393 | 871.6209 | 1.15418 | 861.6187 | 1.160866 | 0.4381787 | 0.7226873 | 903.5224 | 1.154448 | 893.1517 | 1.161137 | 0.4262838 | 0.7348532 | 4.478% | 4.478369 | 1019.159
|  | 889.3185 | 1.158102 | 879.0787 | 1.164834 | 0.3892468 | 0.7755872 | 871.9278 | 1.159243 | 861.8784 | 1.165988 | 0.4383108 | 0.7276772 | 903.8317 | 1.159289 | 893.4142 | 1.166035 | 0.4264091 | 0.7396259 | 4.497% | 4.497423 | 1019.513
|  | 889.605 | 1.163031 | 879.3185 | 1.169821 | 0.389353 | 0.780468 | 872.2177 | 1.164038 | 862.1236 | 1.170839 | 0.4384355 | 0.7324035 | 904.1475 | 1.164182 | 893.6826 | 1.170985 | 0.4265372 | 0.7444478 | 4.516% | 4.516476 | 1019.857
|  | 889.9045 | 1.168097 | 879.57 | 1.174946 | 0.3894643 | 0.7854817 | 872.525 | 1.169071 | 862.384 | 1.175931 | 0.4385679 | 0.7373631 | 904.4712 | 1.169284 | 893.957 | 1.176147 | 0.4266681 | 0.7494789 | 4.536% | 4.535523 | 1020.209
|  | 890.2057 | 1.172907 | 879.8254 | 1.179813 | 0.3895774 | 0.7902356 | 872.8433 | 1.17391 | 862.6568 | 1.180827 | 0.4387066 | 0.7421204 | 904.7404 | 1.174211 | 894.179 | 1.181132 | 0.4267741 | 0.7543579 | 4.555% | 4.554564 | 1020.567
|  | 890.5291 | 1.177639 | 880.1034 | 1.1846 | 0.3897005 | 0.7948995 | 873.1546 | 1.178854 | 862.9218 | 1.18583 | 0.4388414 | 0.7469886 | 905.0089 | 1.179083 | 894.4008 | 1.186062 | 0.42688 | 0.759182 | 4.574% | 4.5736 | 1020.929
|  | 890.8669 | 1.182691 | 880.3928 | 1.189712 | 0.3898286 | 0.7998834 | 873.4687 | 1.183956 | 863.1882 | 1.190993 | 0.4389769 | 0.7520161 | 905.3098 | 1.183975 | 894.6544 | 1.191012 | 0.427001 | 0.764011 | 4.593% | 4.592633 | 1021.287
|  | 891.1932 | 1.18756 | 880.6723 | 1.194639 | 0.3899524 | 0.8046866 | 873.7312 | 1.188782 | 863.4059 | 1.195876 | 0.4390876 | 0.7567884 | 905.6036 | 1.18891 | 894.9005 | 1.196006 | 0.4271185 | 0.7688875 | 4.612% | 4.611671 | 1021.626
|  | 891.477 | 1.192398 | 880.9102 | 1.199535 | 0.3900577 | 0.8094773 | 874.0227 | 1.193685 | 863.6516 | 1.200838 | 0.4392125 | 0.7616255 | 905.9138 | 1.193955 | 895.1619 | 1.201111 | 0.4272432 | 0.7738678 | 4.631% | 4.630706 | 1021.965
|  | 891.7959 | 1.197383 | 881.1814 | 1.20458 | 0.3901778 | 0.8144022 | 874.3031 | 1.198673 | 863.8856 | 1.205886 | 0.4393315 | 0.7665545 | 906.1754 | 1.198956 | 895.3756 | 1.206172 | 0.4273452 | 0.7788268 | 4.65% | 4.64974 | 1022.296
|  | 892.1317 | 1.202301 | 881.4698 | 1.209558 | 0.3903055 | 0.8192525 | 874.5862 | 1.203514 | 864.1235 | 1.210785 | 0.4394525 | 0.7713325 | 906.4362 | 1.20379 | 895.59 | 1.211065 | 0.4274475 | 0.7836175 | 4.669% | 4.66877 | 1022.63
|  | 892.47 | 1.207244 | 881.7605 | 1.214561 | 0.3904343 | 0.8241267 | 874.9207 | 1.208501 | 864.4109 | 1.215833 | 0.4395987 | 0.7762343 | 906.7206 | 1.208671 | 895.8273 | 1.216005 | 0.4275608 | 0.7884442 | 4.688% | 4.687791 | 1022.976
|  | 892.816 | 1.212423 | 882.0566 | 1.219803 | 0.3905654 | 0.8292376 | 875.2337 | 1.213419 | 864.6776 | 1.220811 | 0.4397343 | 0.7810767 | 907.0208 | 1.2134 | 896.0815 | 1.220792 | 0.4276821 | 0.7931099 | 4.707% | 4.7068 | 1023.339
|  | 893.0876 | 1.217226 | 882.2826 | 1.224664 | 0.3906654 | 0.8339986 | 875.5565 | 1.218318 | 864.9542 | 1.22577 | 0.439875 | 0.785895 | 907.3528 | 1.218482 | 896.364 | 1.225936 | 0.427817 | 0.798119 | 4.726% | 4.725815 | 1023.682
|  | 893.387 | 1.222156 | 882.5349 | 1.229655 | 0.3907771 | 0.8388779 | 875.8612 | 1.223368 | 865.2115 | 1.230882 | 0.4400058 | 0.7908762 | 907.6664 | 1.223344 | 896.6302 | 1.230857 | 0.427944 | 0.802913 | 4.745% | 4.744835 | 1024.004
|  | 893.6934 | 1.226885 | 882.7958 | 1.234442 | 0.3908927 | 0.8435493 | 876.1446 | 1.228264 | 865.4491 | 1.235838 | 0.4401267 | 0.7957113 | 907.9681 | 1.228453 | 896.8824 | 1.236029 | 0.4280644 | 0.8079646 | 4.764% | 4.763857 | 1024.314
|  | 894.0259 | 1.231897 | 883.08 | 1.239516 | 0.3910185 | 0.8484975 | 876.423 | 1.233228 | 865.6811 | 1.240864 | 0.4402446 | 0.8006194 | 908.2221 | 1.233391 | 897.089 | 1.241029 | 0.428163 | 0.812866 | 4.783% | 4.782879 | 1024.616
|  | 894.3932 | 1.236908 | 883.3985 | 1.244589 | 0.3911595 | 0.8534295 | 876.7369 | 1.238155 | 865.9485 | 1.245852 | 0.4403806 | 0.8054714 | 908.4959 | 1.238425 | 897.3142 | 1.246125 | 0.4282705 | 0.8178545 | 4.802% | 4.801893 | 1024.928
|  | 894.7441 | 1.241863 | 883.7013 | 1.249606 | 0.3912936 | 0.8583124 | 877.0128 | 1.243088 | 866.1782 | 1.250846 | 0.4404974 | 0.8103486 | 908.7507 | 1.243373 | 897.5215 | 1.251135 | 0.4283694 | 0.8227656 | 4.821% | 4.820898 | 1025.252
|  | 895.0573 | 1.246861 | 883.9665 | 1.254667 | 0.391411 | 0.863256 | 877.2757 | 1.248123 | 866.3943 | 1.255945 | 0.4406073 | 0.8153377 | 909.039 | 1.248142 | 897.7634 | 1.255964 | 0.4284849 | 0.8274791 | 4.84% | 4.839892 | 1025.593
|  | 895.3358 | 1.251837 | 884.1975 | 1.259705 | 0.3915133 | 0.8681917 | 877.5487 | 1.253074 | 866.621 | 1.260958 | 0.4407226 | 0.8202354 | 909.3224 | 1.253259 | 897.9974 | 1.261145 | 0.4285965 | 0.8325485 | 4.859% | 4.858886 | 1025.926
|  | 895.6074 | 1.256738 | 884.4224 | 1.264668 | 0.3916129 | 0.8730551 | 877.8223 | 1.25793 | 866.8491 | 1.265875 | 0.4408386 | 0.8250364 | 909.5941 | 1.258091 | 898.2223 | 1.266038 | 0.4287039 | 0.8373341 | 4.878% | 4.877881 | 1026.247
|  | 895.9006 | 1.261606 | 884.6689 | 1.269598 | 0.3917221 | 0.8778759 | 878.0873 | 1.262837 | 867.0682 | 1.270844 | 0.44095 | 0.829894 | 909.8708 | 1.263019 | 898.4512 | 1.271029 | 0.4288131 | 0.8422159 | 4.897% | 4.89688 | 1026.553
|  | 896.2354 | 1.266713 | 884.9543 | 1.27477 | 0.3918484 | 0.8829216 | 878.3787 | 1.267793 | 867.313 | 1.275864 | 0.4410745 | 0.8347895 | 910.1421 | 1.268031 | 898.6741 | 1.276105 | 0.4289195 | 0.8471855 | 4.916% | 4.915883 | 1026.839
|  | 896.5489 | 1.271513 | 885.2213 | 1.279631 | 0.3919667 | 0.8876643 | 878.6523 | 1.272802 | 867.5397 | 1.280937 | 0.4411898 | 0.8397472 | 910.4037 | 1.272919 | 898.8884 | 1.281055 | 0.4290218 | 0.8520332 | 4.935% | 4.934879 | 1027.134
|  | 896.8386 | 1.276625 | 885.4621 | 1.284809 | 0.3920733 | 0.8927357 | 878.9255 | 1.277589 | 867.7679 | 1.285785 | 0.4413059 | 0.8444791 | 910.6914 | 1.277756 | 899.129 | 1.285954 | 0.4291366 | 0.8568174 | 4.954% | 4.953864 | 1027.445
|  | 897.1122 | 1.281455 | 885.6895 | 1.289701 | 0.392174 | 0.897527 | 879.2095 | 1.28258 | 868.0049 | 1.29084 | 0.4414264 | 0.8494136 | 910.9819 | 1.282717 | 899.3712 | 1.290979 | 0.4292522 | 0.8617268 | 4.973% | 4.972838 | 1027.776
|  | 897.3979 | 1.286241 | 885.9291 | 1.294549 | 0.3922801 | 0.9022689 | 879.4976 | 1.287396 | 868.2476 | 1.295719 | 0.4415498 | 0.8541692 | 911.2676 | 1.287857 | 899.607 | 1.296186 | 0.4293648 | 0.8668212 | 4.992% | 4.991812 | 1028.097
|  | 897.718 | 1.29116 | 886.2015 | 1.299531 | 0.3924007 | 0.9071303 | 879.811 | 1.292411 | 868.5134 | 1.300799 | 0.441685 | 0.859114 | 911.5239 | 1.292763 | 899.8159 | 1.301155 | 0.4294645 | 0.8716905 | 5.011% | 5.010787 | 1028.407
|  | 898.0409 | 1.296303 | 886.4747 | 1.304741 | 0.3925216 | 0.9122194 | 880.1106 | 1.297319 | 868.7665 | 1.305771 | 0.4418137 | 0.8639573 | 911.7579 | 1.297737 | 900.0021 | 1.306194 | 0.4295534 | 0.8766406 | 5.03% | 5.029766 | 1028.699
|  | 898.3649 | 1.301113 | 886.7519 | 1.309614 | 0.3926444 | 0.9169696 | 880.4339 | 1.302292 | 869.0424 | 1.310809 | 0.441954 | 0.868855 | 912.0065 | 1.3026 | 900.2037 | 1.311121 | 0.4296496 | 0.8814714 | 5.049% | 5.048747 | 1028.978
|  | 898.6946 | 1.306105 | 887.033 | 1.314672 | 0.3927689 | 0.9219031 | 880.7137 | 1.307306 | 869.275 | 1.315889 | 0.4420723 | 0.8738167 | 912.2922 | 1.307375 | 900.4427 | 1.315959 | 0.4297636 | 0.8861954 | 5.068% | 5.067726 | 1029.255
|  | 898.9654 | 1.311028 | 887.2566 | 1.31966 | 0.3928679 | 0.9267921 | 880.9778 | 1.312064 | 869.4943 | 1.320709 | 0.4421839 | 0.8785251 | 912.5758 | 1.312349 | 900.6779 | 1.320998 | 0.4298759 | 0.8911221 | 5.087% | 5.086691 | 1029.555
|  | 899.2328 | 1.315859 | 887.4777 | 1.324555 | 0.3929658 | 0.9315892 | 881.2501 | 1.317196 | 869.7184 | 1.325909 | 0.4422978 | 0.8836112 | 912.856 | 1.317413 | 900.9088 | 1.326129 | 0.4299861 | 0.8961429 | 5.106% | 5.10565 | 1029.859
|  | 899.5457 | 1.320807 | 887.7426 | 1.329568 | 0.3930831 | 0.9364849 | 881.4957 | 1.321892 | 869.92 | 1.330668 | 0.4424003 | 0.8882677 | 913.1363 | 1.322329 | 901.1411 | 1.33111 | 0.430097 | 0.901013 | 5.125% | 5.124606 | 1030.164
|  | 899.8812 | 1.325839 | 888.029 | 1.334667 | 0.3932099 | 0.9414571 | 881.7964 | 1.327044 | 870.1719 | 1.335888 | 0.4425284 | 0.8933596 | 913.4071 | 1.327185 | 901.3646 | 1.336031 | 0.4302036 | 0.9058274 | 5.144% | 5.143562 | 1030.461
|  | 900.1962 | 1.33083 | 888.2955 | 1.339725 | 0.3933279 | 0.9463971 | 882.0679 | 1.331988 | 870.3968 | 1.340898 | 0.4426428 | 0.8982552 | 913.6636 | 1.331962 | 901.5746 | 1.340872 | 0.4303039 | 0.9105681 | 5.163% | 5.162527 | 1030.728
|  | 900.4807 | 1.335564 | 888.5342 | 1.344522 | 0.3934336 | 0.9510884 | 882.3541 | 1.336884 | 870.6366 | 1.34586 | 0.4427648 | 0.9030952 | 913.9402 | 1.337009 | 901.8021 | 1.345987 | 0.4304125 | 0.9155745 | 5.181% | 5.181493 | 1030.982
|  | 900.7733 | 1.340563 | 888.7784 | 1.349589 | 0.3935417 | 0.9560473 | 882.6201 | 1.34173 | 870.8568 | 1.350772 | 0.4428768 | 0.9078952 | 914.21 | 1.341934 | 902.0239 | 1.350978 | 0.4305183 | 0.9204597 | 5.2% | 5.200459 | 1031.232
|  | 901.0741 | 1.345525 | 889.0311 | 1.354618 | 0.3936536 | 0.9609644 | 882.8907 | 1.346849 | 871.0792 | 1.35596 | 0.4429899 | 0.9129701 | 914.4913 | 1.347015 | 902.2556 | 1.356128 | 0.4306289 | 0.9254991 | 5.219% | 5.21941 | 1031.504
|  | 901.3472 | 1.350455 | 889.2567 | 1.359615 | 0.3937535 | 0.9658615 | 883.1462 | 1.351719 | 871.2889 | 1.360896 | 0.4430965 | 0.9177995 | 914.7538 | 1.351823 | 902.4712 | 1.361001 | 0.4307318 | 0.9302692 | 5.238% | 5.238354 | 1031.786
|  | 901.645 | 1.355254 | 889.5079 | 1.364479 | 0.3938647 | 0.9706143 | 883.3923 | 1.356706 | 871.4882 | 1.365951 | 0.4431979 | 0.9227531 | 915.0298 | 1.356925 | 902.6974 | 1.366173 | 0.4308398 | 0.9353332 | 5.257% | 5.257291 | 1032.078
|  | 901.9689 | 1.360406 | 889.7815 | 1.369702 | 0.3939859 | 0.9757161 | 883.6635 | 1.361614 | 871.713 | 1.370926 | 0.4433122 | 0.9276138 | 915.2682 | 1.361686 | 902.8896 | 1.370999 | 0.4309315 | 0.9400675 | 5.276% | 5.276226 | 1032.364
|  | 902.2514 | 1.365301 | 890.0167 | 1.374664 | 0.39409 | 0.980574 | 883.943 | 1.366343 | 871.9474 | 1.37572 | 0.4434314 | 0.9322886 | 915.5447 | 1.366641 | 903.1176 | 1.376022 | 0.4310403 | 0.9449817 | 5.295% | 5.295167 | 1032.629
|  | 902.5441 | 1.370093 | 890.2627 | 1.379522 | 0.3941989 | 0.9853231 | 884.2468 | 1.371331 | 872.2036 | 1.380777 | 0.4435617 | 0.9372153 | 915.8261 | 1.371576 | 903.3506 | 1.381025 | 0.4311515 | 0.9498735 | 5.314% | 5.314112 | 1032.875
|  | 902.8556 | 1.375094 | 890.5255 | 1.384592 | 0.3943153 | 0.9902767 | 884.5092 | 1.376257 | 872.4195 | 1.385771 | 0.4436715 | 0.9420995 | 916.091 | 1.37665 | 903.566 | 1.386169 | 0.4312543 | 0.9549147 | 5.333% | 5.333054 | 1033.12
|  | 903.1443 | 1.379995 | 890.7666 | 1.389561 | 0.3944221 | 0.9951389 | 884.7805 | 1.381208 | 872.6438 | 1.390791 | 0.4437855 | 0.9470055 | 916.3183 | 1.381528 | 903.7462 | 1.391115 | 0.4313403 | 0.9597747 | 5.352% | 5.35199 | 1033.37
|  | 903.4593 | 1.38499 | 891.0327 | 1.394625 | 0.3945399 | 1.000085 | 885.0311 | 1.386312 | 872.8465 | 1.395966 | 0.4438886 | 0.9520774 | 916.5833 | 1.386237 | 903.9649 | 1.39589 | 0.4314447 | 0.9644453 | 5.371% | 5.37092 | 1033.626
|  | 903.7698 | 1.389896 | 891.2952 | 1.3996 | 0.3946561 | 1.004944 | 885.2713 | 1.391008 | 873.0424 | 1.400728 | 0.4439882 | 0.9567398 | 916.875 | 1.391316 | 904.2067 | 1.40104 | 0.4315601 | 0.9694799 | 5.39% | 5.389841 | 1033.894
|  | 904.0437 | 1.394777 | 891.5218 | 1.404549 | 0.3947565 | 1.009793 | 885.5697 | 1.3961 | 873.2922 | 1.405891 | 0.4441153 | 0.9617757 | 917.1293 | 1.396241 | 904.4129 | 1.406034 | 0.4316585 | 0.9743755 | 5.409% | 5.40876 | 1034.16
|  | 904.3426 | 1.39978 | 891.772 | 1.409623 | 0.3948672 | 1.014756 | 885.8502 | 1.401037 | 873.5256 | 1.410898 | 0.444234 | 0.966664 | 917.383 | 1.401028 | 904.6198 | 1.410888 | 0.4317573 | 0.9791307 | 5.428% | 5.427679 | 1034.416
|  | 904.6209 | 1.404787 | 892.0018 | 1.4147 | 0.394969 | 1.019731 | 886.1015 | 1.40588 | 873.7311 | 1.415809 | 0.4443385 | 0.9714705 | 917.6578 | 1.406034 | 904.8455 | 1.415965 | 0.431865 | 0.9841 | 5.447% | 5.446603 | 1034.654
|  | 904.9054 | 1.409566 | 892.2396 | 1.419547 | 0.3950743 | 1.024473 | 886.3661 | 1.410854 | 873.9486 | 1.420854 | 0.4444491 | 0.9764049 | 917.9375 | 1.410986 | 905.0765 | 1.420987 | 0.4319753 | 0.9890117 | 5.466% | 5.465525 | 1034.886
|  | 905.1972 | 1.414471 | 892.4836 | 1.424522 | 0.3951823 | 1.02934 | 886.6275 | 1.415866 | 874.1625 | 1.425937 | 0.4445579 | 0.9813791 | 918.19 | 1.416086 | 905.2793 | 1.42616 | 0.4320721 | 0.9940879 | 5.484% | 5.484443 | 1035.121
|  | 905.5282 | 1.419314 | 892.7667 | 1.429434 | 0.3953077 | 1.034126 | 886.8937 | 1.420721 | 874.3825 | 1.430861 | 0.4446698 | 0.9861912 | 918.4292 | 1.42101 | 905.4705 | 1.431154 | 0.4321633 | 0.9989907 | 5.503% | 5.503357 | 1035.357
|  | 905.8214 | 1.424278 | 893.0114 | 1.434469 | 0.395416 | 1.039053 | 887.1465 | 1.425663 | 874.5885 | 1.435874 | 0.4447745 | 0.9910995 | 918.6458 | 1.425902 | 905.6398 | 1.436116 | 0.4322441 | 1.003872 | 5.522% | 5.52226 | 1035.609
|  | 906.1344 | 1.429302 | 893.2751 | 1.439565 | 0.3955328 | 1.044032 | 887.4324 | 1.430458 | 874.8284 | 1.440738 | 0.4448965 | 0.9958415 | 918.8863 | 1.430891 | 905.8317 | 1.441177 | 0.4323357 | 1.008841 | 5.541% | 5.541155 | 1035.871
|  | 906.4097 | 1.434256 | 893.5022 | 1.444591 | 0.3956334 | 1.048958 | 887.7024 | 1.435487 | 875.0506 | 1.44584 | 0.4450095 | 1.00083 | 919.1308 | 1.435654 | 906.0295 | 1.446009 | 0.4324301 | 1.013579 | 5.56% | 5.560054 | 1036.117
|  | 906.6804 | 1.43916 | 893.7253 | 1.449566 | 0.3957321 | 1.053834 | 887.9721 | 1.44041 | 875.2733 | 1.450834 | 0.4451228 | 1.005711 | 919.4021 | 1.440463 | 906.2534 | 1.450888 | 0.432537 | 1.018351 | 5.579% | 5.57896 | 1036.338
|  | 906.9736 | 1.444058 | 893.9705 | 1.454535 | 0.3958407 | 1.058694 | 888.2339 | 1.44538 | 875.4879 | 1.455876 | 0.4452319 | 1.010644 | 919.7031 | 1.445406 | 906.5053 | 1.455902 | 0.4326572 | 1.023245 | 5.598% | 5.59787 | 1036.539
|  | 907.2691 | 1.44913 | 894.2164 | 1.459681 | 0.3959496 | 1.063731 | 888.4968 | 1.450299 | 875.7039 | 1.460867 | 0.4453418 | 1.015525 | 920.0142 | 1.450358 | 906.767 | 1.460927 | 0.4327821 | 1.028145 | 5.617% | 5.616777 | 1036.74
|  | 907.5169 | 1.454143 | 894.4158 | 1.464767 | 0.3960379 | 1.068729 | 888.7396 | 1.455293 | 875.8995 | 1.465934 | 0.4454412 | 1.020493 | 920.2739 | 1.455381 | 906.9774 | 1.466023 | 0.4328825 | 1.03314 | 5.636% | 5.635676 | 1036.951
|  | 907.76 | 1.459069 | 894.6113 | 1.469765 | 0.3961244 | 1.073641 | 888.9841 | 1.460137 | 876.098 | 1.470849 | 0.4455422 | 1.025307 | 920.5196 | 1.460356 | 907.1744 | 1.471071 | 0.4329766 | 1.038094 | 5.655% | 5.654567 | 1037.174
|  | 908.0113 | 1.463868 | 894.816 | 1.474635 | 0.3962151 | 1.07842 | 889.2261 | 1.465293 | 876.2913 | 1.476081 | 0.4456405 | 1.030441 | 920.7457 | 1.465106 | 907.3541 | 1.475891 | 0.4330623 | 1.042829 | 5.673% | 5.673447 | 1037.414
|  | 908.2894 | 1.468761 | 895.0463 | 1.4796 | 0.3963171 | 1.083283 | 889.4714 | 1.470027 | 876.4916 | 1.480885 | 0.4457423 | 1.035143 | 920.9927 | 1.470195 | 907.5514 | 1.481056 | 0.4331565 | 1.0479 | 5.692% | 5.692324 | 1037.65
|  | 908.5821 | 1.473582 | 895.2916 | 1.484493 | 0.3964257 | 1.088067 | 889.7361 | 1.474835 | 876.7103 | 1.485764 | 0.4458536 | 1.03991 | 921.2174 | 1.475158 | 907.7277 | 1.486092 | 0.4332406 | 1.052851 | 5.711% | 5.711204 | 1037.874
|  | 908.8989 | 1.478568 | 895.5591 | 1.489553 | 0.3965441 | 1.093009 | 890.0136 | 1.479925 | 876.9391 | 1.49093 | 0.4459699 | 1.04496 | 921.4748 | 1.480063 | 907.9368 | 1.49107 | 0.4333404 | 1.05773 | 5.73% | 5.730084 | 1038.087
|  | 909.2188 | 1.483565 | 895.8295 | 1.494624 | 0.3966639 | 1.09796 | 890.28 | 1.484817 | 877.1586 | 1.495895 | 0.4460816 | 1.049813 | 921.7063 | 1.484917 | 908.1208 | 1.495997 | 0.4334282 | 1.062569 | 5.749% | 5.74897 | 1038.278
|  | 909.4828 | 1.488541 | 896.045 | 1.499675 | 0.3967593 | 1.102916 | 890.5289 | 1.489678 | 877.3612 | 1.500829 | 0.4461846 | 1.054644 | 921.9592 | 1.489919 | 908.3246 | 1.501074 | 0.4335255 | 1.067548 | 5.768% | 5.767859 | 1038.455
|  | 909.7487 | 1.493217 | 896.2651 | 1.504421 | 0.3968567 | 1.107564 | 890.8004 | 1.494561 | 877.5858 | 1.505785 | 0.4462988 | 1.059486 | 922.1983 | 1.49489 | 908.515 | 1.506119 | 0.4336164 | 1.072503 | 5.787% | 5.786731 | 1038.662
|  | 910.0423 | 1.498281 | 896.5089 | 1.509562 | 0.3969647 | 1.112597 | 891.062 | 1.499518 | 877.8 | 1.510817 | 0.4464077 | 1.064409 | 922.4522 | 1.499982 | 908.7188 | 1.511288 | 0.4337137 | 1.077574 | 5.806% | 5.805595 | 1038.881
|  | 910.3184 | 1.503285 | 896.7361 | 1.514641 | 0.3970653 | 1.117576 | 891.3228 | 1.504581 | 878.0125 | 1.515957 | 0.4465158 | 1.069441 | 922.6485 | 1.504841 | 908.8681 | 1.516221 | 0.4337849 | 1.082436 | 5.824% | 5.824451 | 1039.11
|  | 910.6171 | 1.50822 | 896.986 | 1.519651 | 0.3971759 | 1.122475 | 891.5266 | 1.509608 | 878.1691 | 1.52106 | 0.4465954 | 1.074465 | 922.88 | 1.509648 | 909.0524 | 1.521101 | 0.4338729 | 1.087228 | 5.843% | 5.843309 | 1039.325
|  | 910.8862 | 1.513046 | 897.2078 | 1.52455 | 0.3972742 | 1.127276 | 891.7277 | 1.514411 | 878.325 | 1.525936 | 0.4466747 | 1.079261 | 923.1655 | 1.514411 | 909.2903 | 1.525936 | 0.4339864 | 1.09195 | 5.862% | 5.862172 | 1039.52
|  | 911.1572 | 1.518196 | 897.4285 | 1.529779 | 0.3973719 | 1.132407 | 891.9976 | 1.519267 | 878.5482 | 1.530867 | 0.4467882 | 1.084079 | 923.421 | 1.519311 | 909.4974 | 1.530911 | 0.4340853 | 1.096826 | 5.881% | 5.881038 | 1039.702
|  | 911.3902 | 1.523034 | 897.6146 | 1.534691 | 0.3974543 | 1.137237 | 892.2897 | 1.524189 | 878.7926 | 1.535864 | 0.4469125 | 1.088951 | 923.7071 | 1.524123 | 909.7354 | 1.535797 | 0.4341989 | 1.101598 | 5.9% | 5.899903 | 1039.873
|  | 911.6467 | 1.527774 | 897.8247 | 1.539504 | 0.3975473 | 1.141957 | 892.5459 | 1.529208 | 879.0008 | 1.54096 | 0.4470184 | 1.093942 | 923.9996 | 1.529176 | 909.9775 | 1.540928 | 0.4343144 | 1.106614 | 5.919% | 5.918764 | 1040.05
|  | 911.9465 | 1.532758 | 898.0751 | 1.544565 | 0.3976582 | 1.146907 | 892.8246 | 1.534207 | 879.2314 | 1.546036 | 0.4471357 | 1.0989 | 924.2883 | 1.534113 | 910.2169 | 1.545941 | 0.4344287 | 1.111512 | 5.938% | 5.937615 | 1040.239
|  | 912.2458 | 1.537807 | 898.3245 | 1.549692 | 0.3977686 | 1.151923 | 893.0487 | 1.538868 | 879.4111 | 1.55077 | 0.4472271 | 1.103543 | 924.5556 | 1.539071 | 910.435 | 1.550976 | 0.4345328 | 1.116443 | 5.956% | 5.956457 | 1040.441
|  | 912.5289 | 1.542602 | 898.5602 | 1.554562 | 0.397873 | 1.156689 | 893.3377 | 1.543864 | 879.6517 | 1.555843 | 0.4473494 | 1.108494 | 924.8445 | 1.544108 | 910.6736 | 1.556091 | 0.4346467 | 1.121444 | 5.975% | 5.975295 | 1040.646
|  | 912.8112 | 1.547626 | 898.793 | 1.559664 | 0.3979761 | 1.161688 | 893.5804 | 1.548828 | 879.847 | 1.560885 | 0.4474487 | 1.113436 | 925.0735 | 1.549032 | 910.8542 | 1.561092 | 0.4347328 | 1.126359 | 5.994% | 5.994138 | 1040.831
|  | 913.072 | 1.552281 | 899.008 | 1.564391 | 0.3980713 | 1.16632 | 893.8473 | 1.553843 | 880.0657 | 1.565978 | 0.44756 | 1.118418 | 925.287 | 1.55409 | 911.0184 | 1.566229 | 0.4348112 | 1.131418 | 6.013% | 6.012987 | 1040.99
|  | 913.3454 | 1.557321 | 899.2319 | 1.56951 | 0.3981704 | 1.17134 | 894.06 | 1.558807 | 880.2314 | 1.57102 | 0.4476442 | 1.123376 | 925.4594 | 1.558794 | 911.1452 | 1.571007 | 0.4348717 | 1.136135 | 6.032% | 6.031838 | 1041.137
|  | 913.6299 | 1.562409 | 899.4662 | 1.574678 | 0.3982741 | 1.176404 | 894.3073 | 1.56367 | 880.4321 | 1.575959 | 0.4477463 | 1.128213 | 925.7192 | 1.563698 | 911.3563 | 1.575988 | 0.4349725 | 1.141016 | 6.051% | 6.05069 | 1041.274
|  | 913.8856 | 1.567332 | 899.6736 | 1.579679 | 0.398366 | 1.181313 | 894.5368 | 1.56863 | 880.6143 | 1.580998 | 0.447839 | 1.133159 | 925.9756 | 1.568797 | 911.5623 | 1.581167 | 0.4350708 | 1.146096 | 6.07% | 6.069532 | 1041.427
|  | 914.1503 | 1.572289 | 899.8896 | 1.584714 | 0.3984616 | 1.186252 | 894.7621 | 1.5734 | 880.7941 | 1.585843 | 0.4479304 | 1.137913 | 926.2326 | 1.573663 | 911.7709 | 1.58611 | 0.4351704 | 1.15094 | 6.088% | 6.088363 | 1041.596
|  | 914.4014 | 1.57712 | 900.0933 | 1.589622 | 0.3985518 | 1.19107 | 895.0298 | 1.578269 | 881.0147 | 1.590789 | 0.4480426 | 1.142746 | 926.477 | 1.57861 | 911.9664 | 1.591136 | 0.4352637 | 1.155872 | 6.107% | 6.107186 | 1041.777
|  | 914.653 | 1.582152 | 900.2957 | 1.594734 | 0.3986414 | 1.196093 | 895.296 | 1.583359 | 881.2319 | 1.595961 | 0.448153 | 1.147808 | 926.7222 | 1.583563 | 912.1626 | 1.596168 | 0.4353573 | 1.160811 | 6.126% | 6.126005 | 1041.959
|  | 914.8928 | 1.587001 | 900.488 | 1.599661 | 0.3987266 | 1.200934 | 895.532 | 1.588035 | 881.423 | 1.600711 | 0.4482502 | 1.152461 | 926.9225 | 1.588372 | 912.3158 | 1.601054 | 0.4354304 | 1.165624 | 6.145% | 6.144828 | 1042.123
|  | 915.1799 | 1.591854 | 900.7269 | 1.604592 | 0.3988324 | 1.20576 | 895.8099 | 1.593147 | 881.6514 | 1.605905 | 0.4483664 | 1.157539 | 927.155 | 1.5935 | 912.4979 | 1.606264 | 0.4355174 | 1.170747 | 6.164% | 6.163658 | 1042.261
|  | 915.4409 | 1.596742 | 900.9398 | 1.609558 | 0.3989266 | 1.210631 | 896.0685 | 1.598143 | 881.8619 | 1.610982 | 0.4484734 | 1.162509 | 927.3754 | 1.598224 | 912.6717 | 1.611064 | 0.4356003 | 1.175464 | 6.182% | 6.182488 | 1042.391
|  | 915.7552 | 1.601744 | 901.204 | 1.614641 | 0.3990436 | 1.215597 | 896.2909 | 1.602939 | 882.0384 | 1.615855 | 0.4485632 | 1.167292 | 927.6188 | 1.603142 | 912.8663 | 1.616061 | 0.4356932 | 1.180368 | 6.201% | 6.201314 | 1042.522
|  | 916.0594 | 1.606389 | 901.4615 | 1.619361 | 0.3991576 | 1.220203 | 896.5401 | 1.607716 | 882.2415 | 1.620709 | 0.4486665 | 1.172043 | 927.8879 | 1.608041 | 913.0864 | 1.62104 | 0.4357982 | 1.185242 | 6.22% | 6.220134 | 1042.658
|  | 916.3442 | 1.611464 | 901.696 | 1.624518 | 0.3992615 | 1.225257 | 896.7973 | 1.612812 | 882.4497 | 1.625888 | 0.4487724 | 1.177116 | 928.1364 | 1.612971 | 913.2859 | 1.62605 | 0.4358934 | 1.190157 | 6.239% | 6.238947 | 1042.803
|  | 916.5986 | 1.616381 | 901.902 | 1.629515 | 0.3993527 | 1.230162 | 897.0501 | 1.617775 | 882.6546 | 1.630932 | 0.4488766 | 1.182055 | 928.3758 | 1.617907 | 913.4764 | 1.631066 | 0.4359844 | 1.195082 | 6.258% | 6.257753 | 1042.955
|  | 916.8828 | 1.621338 | 902.1369 | 1.634553 | 0.3994567 | 1.235096 | 897.2919 | 1.622786 | 882.8483 | 1.636025 | 0.4489751 | 1.18705 | 928.6263 | 1.622765 | 913.6785 | 1.636003 | 0.4360808 | 1.199922 | 6.277% | 6.276559 | 1043.101
|  | 917.1665 | 1.626214 | 902.372 | 1.639509 | 0.3995608 | 1.239948 | 897.507 | 1.627644 | 883.017 | 1.640962 | 0.4490609 | 1.191901 | 928.8674 | 1.627725 | 913.8704 | 1.641045 | 0.4361724 | 1.204873 | 6.295% | 6.295368 | 1043.23
|  | 917.4394 | 1.631231 | 902.5952 | 1.644608 | 0.3996596 | 1.244948 | 897.7245 | 1.632576 | 883.1875 | 1.645975 | 0.4491476 | 1.196827 | 929.0822 | 1.632645 | 914.0367 | 1.646045 | 0.4362518 | 1.209793 | 6.314% | 6.31418 | 1043.343
|  | 917.702 | 1.636169 | 902.809 | 1.649628 | 0.3997543 | 1.249874 | 897.9436 | 1.637404 | 883.3604 | 1.650883 | 0.4492355 | 1.201648 | 929.3346 | 1.637685 | 914.239 | 1.651169 | 0.4363483 | 1.214821 | 6.333% | 6.332994 | 1043.442
|  | 917.9742 | 1.641019 | 903.033 | 1.654558 | 0.3998535 | 1.254705 | 898.178 | 1.642282 | 883.5478 | 1.655842 | 0.4493308 | 1.206511 | 929.5568 | 1.642342 | 914.415 | 1.655903 | 0.4364323 | 1.219471 | 6.352% | 6.351803 | 1043.547
|  | 918.2294 | 1.645782 | 903.241 | 1.6594 | 0.3999456 | 1.259454 | 898.4474 | 1.647258 | 883.7689 | 1.6609 | 0.4494432 | 1.211457 | 929.8303 | 1.647355 | 914.6382 | 1.660999 | 0.4365389 | 1.22446 | 6.371% | 6.370607 | 1043.653
|  | 918.5078 | 1.65087 | 903.4689 | 1.664572 | 0.4000465 | 1.264525 | 898.699 | 1.652217 | 883.9725 | 1.665942 | 0.4495468 | 1.216395 | 930.07 | 1.652242 | 914.8292 | 1.665967 | 0.43663 | 1.229337 | 6.389% | 6.389398 | 1043.783
|  | 918.7654 | 1.655785 | 903.6779 | 1.669569 | 0.400139 | 1.26943 | 898.9533 | 1.657002 | 884.1804 | 1.670806 | 0.4496525 | 1.221153 | 930.3018 | 1.657092 | 915.0129 | 1.670898 | 0.4367177 | 1.23418 | 6.408% | 6.408184 | 1043.916
|  | 919.0461 | 1.660703 | 903.9095 | 1.674569 | 0.4002416 | 1.274327 | 899.1956 | 1.661998 | 884.3745 | 1.675886 | 0.4497512 | 1.226135 | 930.5582 | 1.662266 | 915.2177 | 1.676159 | 0.4368155 | 1.239344 | 6.427% | 6.42697 | 1044.041
|  | 919.3165 | 1.665752 | 904.1298 | 1.679703 | 0.4003391 | 1.279364 | 899.4134 | 1.666903 | 884.5453 | 1.680873 | 0.4498381 | 1.231035 | 930.7884 | 1.667078 | 915.4001 | 1.681051 | 0.4369025 | 1.244148 | 6.446% | 6.445765 | 1044.134
|  | 919.5468 | 1.670598 | 904.3125 | 1.684631 | 0.40042 | 1.284211 | 899.6562 | 1.67188 | 884.7401 | 1.685934 | 0.4499371 | 1.235997 | 931.0304 | 1.672083 | 915.5922 | 1.686141 | 0.4369942 | 1.249147 | 6.465% | 6.464566 | 1044.206
|  | 919.798 | 1.675438 | 904.5157 | 1.689552 | 0.40051 | 1.289042 | 899.8847 | 1.676738 | 884.9218 | 1.690874 | 0.4500296 | 1.240844 | 931.2578 | 1.676941 | 915.7714 | 1.691081 | 0.4370797 | 1.254001 | 6.483% | 6.483368 | 1044.268
|  | 920.0852 | 1.680261 | 904.7545 | 1.694457 | 0.4006158 | 1.293841 | 900.1462 | 1.68159 | 885.136 | 1.695808 | 0.4501385 | 1.24567 | 931.4659 | 1.681799 | 915.9315 | 1.696021 | 0.4371561 | 1.258865 | 6.502% | 6.502163 | 1044.334
|  | 920.362 | 1.685241 | 904.9816 | 1.699521 | 0.4007163 | 1.298805 | 900.4032 | 1.686559 | 885.3447 | 1.700862 | 0.4502446 | 1.250617 | 931.7121 | 1.686594 | 916.1297 | 1.700897 | 0.4372507 | 1.263646 | 6.521% | 6.520951 | 1044.414
|  | 920.6749 | 1.690267 | 905.2438 | 1.704633 | 0.4008324 | 1.303801 | 900.6287 | 1.691523 | 885.5225 | 1.70591 | 0.450335 | 1.255575 | 931.929 | 1.691708 | 916.2961 | 1.706098 | 0.4373302 | 1.268768 | 6.54% | 6.539725 | 1044.514
|  | 920.926 | 1.695208 | 905.446 | 1.709658 | 0.4009219 | 1.308736 | 900.8488 | 1.696349 | 885.6961 | 1.710819 | 0.4504233 | 1.260396 | 932.159 | 1.696471 | 916.4786 | 1.710943 | 0.4374173 | 1.273526 | 6.558% | 6.558498 | 1044.611
|  | 921.1777 | 1.700034 | 905.6497 | 1.714567 | 0.4010121 | 1.313555 | 901.0868 | 1.701328 | 885.886 | 1.715883 | 0.4505199 | 1.265363 | 932.4133 | 1.701424 | 916.6832 | 1.715981 | 0.4375149 | 1.278466 | 6.577% | 6.577269 | 1044.704
|  | 921.4383 | 1.705175 | 905.8594 | 1.719796 | 0.401105 | 1.318691 | 901.3223 | 1.706193 | 886.0744 | 1.720832 | 0.4506157 | 1.270216 | 932.653 | 1.706328 | 916.8739 | 1.720969 | 0.4376059 | 1.283363 | 6.596% | 6.596046 | 1044.774
|  | 921.6489 | 1.710034 | 906.0224 | 1.724739 | 0.4011772 | 1.323562 | 901.5702 | 1.711022 | 886.2754 | 1.725744 | 0.4507179 | 1.275026 | 932.8901 | 1.711544 | 917.0591 | 1.726275 | 0.4376943 | 1.288581 | 6.615% | 6.614828 | 1044.821
|  | 921.8729 | 1.714753 | 906.1998 | 1.729539 | 0.4012557 | 1.328283 | 901.8402 | 1.716125 | 886.4955 | 1.730935 | 0.4508299 | 1.280105 | 933.0669 | 1.716181 | 917.1904 | 1.730992 | 0.437757 | 1.293235 | 6.634% | 6.633613 | 1044.854
|  | 922.124 | 1.719821 | 906.4007 | 1.734695 | 0.4013447 | 1.33335 | 902.0822 | 1.721074 | 886.6895 | 1.73597 | 0.4509285 | 1.285041 | 933.3297 | 1.720984 | 917.4047 | 1.735878 | 0.4378593 | 1.298019 | 6.652% | 6.652389 | 1044.9
|  | 922.3838 | 1.72473 | 906.6116 | 1.739689 | 0.4014381 | 1.338251 | 902.2909 | 1.725987 | 886.8511 | 1.740968 | 0.4510107 | 1.289957 | 933.604 | 1.726105 | 917.6273 | 1.741088 | 0.4379655 | 1.303122 | 6.671% | 6.671157 | 1044.957
|  | 922.648 | 1.729417 | 906.8288 | 1.744458 | 0.4015342 | 1.342924 | 902.5162 | 1.730926 | 887.0287 | 1.745993 | 0.451101 | 1.294892 | 933.8534 | 1.730867 | 917.8287 | 1.745933 | 0.4380616 | 1.307871 | 6.69% | 6.689916 | 1045.027
|  | 922.9252 | 1.734338 | 907.0566 | 1.749465 | 0.4016351 | 1.34783 | 902.7019 | 1.735619 | 887.1696 | 1.750768 | 0.4511727 | 1.299595 | 934.113 | 1.735865 | 918.038 | 1.751019 | 0.4381615 | 1.312857 | 6.709% | 6.70867 | 1045.102
|  | 923.1913 | 1.739349 | 907.2726 | 1.754564 | 0.4017307 | 1.352833 | 902.9427 | 1.740561 | 887.3624 | 1.755797 | 0.4512707 | 1.304526 | 934.3361 | 1.740767 | 918.2122 | 1.756007 | 0.4382447 | 1.317762 | 6.727% | 6.727423 | 1045.167
|  | 923.4624 | 1.744251 | 907.4946 | 1.759552 | 0.401829 | 1.357723 | 903.2045 | 1.745638 | 887.5746 | 1.760963 | 0.4513786 | 1.309584 | 934.5444 | 1.745768 | 918.371 | 1.761096 | 0.4383205 | 1.322776 | 6.746% | 6.746188 | 1045.199
|  | 923.7341 | 1.749105 | 907.7175 | 1.764491 | 0.4019277 | 1.362563 | 903.4402 | 1.750386 | 887.7641 | 1.765795 | 0.451475 | 1.31432 | 934.7562 | 1.75073 | 918.5336 | 1.766145 | 0.4383981 | 1.327747 | 6.765% | 6.764957 | 1045.21
|  | 924.0186 | 1.754006 | 907.9526 | 1.769479 | 0.4020318 | 1.367447 | 903.6887 | 1.755286 | 887.9648 | 1.770782 | 0.4515771 | 1.319205 | 934.9762 | 1.755434 | 918.7065 | 1.770932 | 0.4384806 | 1.332451 | 6.784% | 6.783727 | 1045.209
|  | 924.3055 | 1.75891 | 908.1899 | 1.77447 | 0.4021369 | 1.372333 | 903.9373 | 1.760285 | 888.1647 | 1.775869 | 0.4516787 | 1.32419 | 935.2035 | 1.760409 | 918.8842 | 1.775996 | 0.4385654 | 1.337431 | 6.802% | 6.802488 | 1045.224
|  | 924.5928 | 1.763945 | 908.4265 | 1.779594 | 0.4022417 | 1.377352 | 904.1734 | 1.76512 | 888.3537 | 1.78079 | 0.4517749 | 1.329015 | 935.4536 | 1.765378 | 919.0842 | 1.781053 | 0.4386609 | 1.342392
|  | 924.8409 | 1.768729 | 908.6268 | 1.784464 | 0.4023304 | 1.382134 | 904.3994 | 1.770001 | 888.5324 | 1.785758 | 0.4518657 | 1.333892 | 935.6883 | 1.770247 | 919.2701 | 1.786009 | 0.4387496 | 1.347259
|  | 925.0922 | 1.773749 | 908.8281 | 1.789573 | 0.4024195 | 1.387154 | 904.6241 | 1.774957 | 888.7091 | 1.790803 | 0.4519556 | 1.338847 | 935.9314 | 1.775391 | 919.4616 | 1.791245 | 0.438841 | 1.352404
|  | 925.3505 | 1.77857 | 909.038 | 1.794481 | 0.4025124 | 1.391969 | 904.8564 | 1.780029 | 888.8922 | 1.795966 | 0.4520487 | 1.343917 | 936.13 | 1.780188 | 919.6126 | 1.796128 | 0.4389131 | 1.357215
|  | 925.6339 | 1.783614 | 909.2705 | 1.799615 | 0.4026154 | 1.397 | 905.0827 | 1.784906 | 889.0711 | 1.800931 | 0.4521397 | 1.348791 | 936.3243 | 1.785022 | 919.759 | 1.801049 | 0.4389829 | 1.362066
|  | 925.8898 | 1.788523 | 909.4773 | 1.804613 | 0.402707 | 1.401906 | 905.3033 | 1.789903 | 889.2434 | 1.806018 | 0.4522273 | 1.353791 | 936.5575 | 1.789778 | 919.9443 | 1.80589 | 0.4390714 | 1.366819
|  | 926.1572 | 1.793478 | 909.6948 | 1.809657 | 0.4028033 | 1.406854 | 905.4952 | 1.794655 | 889.3896 | 1.810856 | 0.4523017 | 1.358554 | 936.8307 | 1.794952 | 920.1651 | 1.811158 | 0.4391768 | 1.371981
|  | 926.3862 | 1.798446 | 909.8746 | 1.814715 | 0.4028829 | 1.411832 | 905.7307 | 1.79947 | 889.5781 | 1.815758 | 0.4523975 | 1.36336 | 937.0557 | 1.799669 | 920.3426 | 1.815961 | 0.4392615 | 1.3767
|  | 926.5992 | 1.803226 | 910.0403 | 1.819582 | 0.4029562 | 1.416626 | 905.9907 | 1.804437 | 889.7893 | 1.820815 | 0.4525049 | 1.36831 | 937.312 | 1.804793 | 920.5472 | 1.821178 | 0.4393591 | 1.381819
|  | 926.8597 | 1.808218 | 910.2507 | 1.824665 | 0.4030494 | 1.421616 | 906.2461 | 1.80938 | 889.9961 | 1.825848 | 0.4526101 | 1.373238 | 937.5257 | 1.809613 | 920.7127 | 1.826086 | 0.4394381 | 1.386648
|  | 927.1195 | 1.8133 | 910.4595 | 1.82984 | 0.4031419 | 1.426698 | 906.4986 | 1.814202 | 890.2012 | 1.830759 | 0.4527144 | 1.378045 | 937.7287 | 1.814546 | 920.8666 | 1.831109 | 0.4395116 | 1.391597
|  | 927.3702 | 1.818068 | 910.6623 | 1.834695 | 0.4032317 | 1.431463 | 906.7423 | 1.819238 | 890.3956 | 1.835887 | 0.4528133 | 1.383074 | 937.9241 | 1.819257 | 921.0151 | 1.835906 | 0.4395824 | 1.396324
|  | 927.616 | 1.822949 | 910.8592 | 1.839666 | 0.4033188 | 1.436347 | 906.9693 | 1.824222 | 890.5742 | 1.840963 | 0.4529041 | 1.388059 | 938.1508 | 1.824129 | 921.1929 | 1.840868 | 0.4396673 | 1.401201
|  | 927.8471 | 1.827659 | 911.0432 | 1.844463 | 0.4034003 | 1.441063 | 907.1822 | 1.829048 | 890.7402 | 1.845878 | 0.4529885 | 1.392889 | 938.3952 | 1.829054 | 921.3875 | 1.845884 | 0.4397602 | 1.406124
|  | 928.1023 | 1.832482 | 911.2499 | 1.849375 | 0.4034918 | 1.445883 | 907.4103 | 1.833867 | 890.9213 | 1.850786 | 0.4530806 | 1.397705 | 938.6545 | 1.833993 | 921.5965 | 1.850914 | 0.4398599 | 1.411054
|  | 928.3835 | 1.837385 | 911.4813 | 1.854369 | 0.4035943 | 1.450775 | 907.6369 | 1.838833 | 891.0995 | 1.855844 | 0.4531712 | 1.402673 | 938.9163 | 1.838871 | 921.8086 | 1.855882 | 0.4399612 | 1.415921
|  | 928.6723 | 1.842272 | 911.7203 | 1.859347 | 0.4037001 | 1.455647 | 907.8519 | 1.843842 | 891.2659 | 1.860946 | 0.4532559 | 1.40769 | 939.1458 | 1.84397 | 921.9869 | 1.861076 | 0.4400463 | 1.42103
|  | 928.9842 | 1.847254 | 911.981 | 1.864421 | 0.4038156 | 1.460605 | 908.0804 | 1.848745 | 891.4465 | 1.86594 | 0.4533477 | 1.412592 | 939.3459 | 1.84887 | 922.1382 | 1.866067 | 0.4401185 | 1.425949
|  | 929.255 | 1.852255 | 912.2013 | 1.869516 | 0.4039131 | 1.465603 | 908.2865 | 1.853523 | 891.6063 | 1.870807 | 0.453429 | 1.417378 | 939.539 | 1.853694 | 922.2832 | 1.870982 | 0.4401877 | 1.430794
|  | 929.5139 | 1.857102 | 912.4112 | 1.874453 | 0.4040061 | 1.470447 | 908.5125 | 1.858538 | 891.7834 | 1.875916 | 0.453519 | 1.422397 | 939.7746 | 1.858609 | 922.4692 | 1.875989 | 0.4402765 | 1.435713
|  | 929.7989 | 1.861895 | 912.6472 | 1.879336 | 0.4041106 | 1.475225 | 908.7202 | 1.863305 | 891.9447 | 1.880773 | 0.4536011 | 1.427172 | 940.0143 | 1.863673 | 922.6577 | 1.881148 | 0.4403664 | 1.440782
|  | 930.0837 | 1.866703 | 912.8828 | 1.884235 | 0.4042149 | 1.48002 | 908.9817 | 1.868403 | 892.1559 | 1.885967 | 0.4537085 | 1.432259 | 940.2382 | 1.868559 | 922.8324 | 1.886126 | 0.4404498 | 1.445676
|  | 930.3913 | 1.871692 | 913.1392 | 1.889318 | 0.4043284 | 1.48499 | 909.2086 | 1.873177 | 892.336 | 1.890831 | 0.4538001 | 1.437031 | 940.4634 | 1.873258 | 923.0101 | 1.890914 | 0.4405346 | 1.450379
|  | 930.6698 | 1.876734 | 913.3665 | 1.894455 | 0.4044291 | 1.490026 | 909.449 | 1.878147 | 892.5276 | 1.895895 | 0.4538975 | 1.441997 | 940.6882 | 1.87835 | 923.1837 | 1.896102 | 0.4406175 | 1.455485
|  | 930.9319 | 1.8817 | 913.5783 | 1.899516 | 0.4045228 | 1.494993 | 909.6571 | 1.883011 | 892.6884 | 1.900851 | 0.4539793 | 1.446872 | 940.89 | 1.883251 | 923.3365 | 1.901096 | 0.4406904 | 1.460406
|  | 931.1507 | 1.886551 | 913.7487 | 1.904459 | 0.4045983 | 1.499861 | 909.8834 | 1.887949 | 892.8664 | 1.905883 | 0.4540698 | 1.451813 | 941.1148 | 1.888195 | 923.5114 | 1.906134 | 0.4407739 | 1.46536
|  | 931.3945 | 1.891502 | 913.9427 | 1.909504 | 0.4046842 | 1.50482 | 910.0582 | 1.892859 | 892.9941 | 1.910887 | 0.4541347 | 1.456752 | 941.3298 | 1.893134 | 923.6768 | 1.911167 | 0.4408528 | 1.470314
|  | 931.6474 | 1.896477 | 914.1454 | 1.914574 | 0.4047739 | 1.5098 | 910.2705 | 1.897622 | 893.1599 | 1.915741 | 0.4542191 | 1.461522 | 941.5486 | 1.897731 | 923.849 | 1.915852 | 0.440935 | 1.474917
|  | 931.9075 | 1.90118 | 914.3576 | 1.919368 | 0.4048679 | 1.5145 | 910.5054 | 1.902652 | 893.3454 | 1.920868 | 0.4543134 | 1.466555 | 941.801 | 1.902756 | 924.0502 | 1.920974 | 0.441031 | 1.479943
|  | 932.1836 | 1.906149 | 914.5831 | 1.924432 | 0.4049678 | 1.519464 | 910.7293 | 1.907569 | 893.5212 | 1.925879 | 0.4544028 | 1.471476 | 942.0489 | 1.907871 | 924.2462 | 1.926187 | 0.4411246 | 1.485062
|  | 932.4631 | 1.91084 | 914.8144 | 1.929213 | 0.4050702 | 1.524143 | 910.9681 | 1.912633 | 893.7102 | 1.931041 | 0.4544989 | 1.476542 | 942.2566 | 1.912643 | 924.4059 | 1.931051 | 0.4412008 | 1.48985
|  | 932.7508 | 1.915839 | 915.0509 | 1.934309 | 0.4051749 | 1.529134 | 911.167 | 1.917529 | 893.8616 | 1.936032 | 0.4545759 | 1.481456 | 942.4625 | 1.917376 | 924.5641 | 1.935876 | 0.4412763 | 1.4946
|  | 933.0695 | 1.920561 | 915.3203 | 1.939122 | 0.4052942 | 1.533828 | 911.3778 | 1.922055 | 894.0279 | 1.940645 | 0.4546605 | 1.485985 | 942.7017 | 1.922282 | 924.7534 | 1.940877 | 0.4413667 | 1.49951
|  | 933.4228 | 1.925182 | 915.6246 | 1.943833 | 0.4054289 | 1.538404 | 911.6216 | 1.927184 | 894.2212 | 1.945874 | 0.4547588 | 1.491115 | 942.945 | 1.927452 | 924.9442 | 1.946147 | 0.4414577 | 1.504689
|  | 933.8259 | 1.930165 | 915.9744 | 1.948913 | 0.4055838 | 1.543329 | 911.8487 | 1.932194 | 894.3991 | 1.950982 | 0.4548493 | 1.496133 | 943.1587 | 1.932354 | 925.1085 | 1.951145 | 0.4415361 | 1.509609
|  | 934.1609 | 1.935291 | 916.256 | 1.954139 | 0.4057085 | 1.548431 | 912.0779 | 1.937097 | 894.5801 | 1.95598 | 0.4549413 | 1.501039 | 943.3629 | 1.937227 | 925.2637 | 1.956113 | 0.4416102 | 1.514503
|  | 934.4343 | 1.940332 | 916.4779 | 1.959279 | 0.4058067 | 1.553472 | 912.2915 | 1.941873 | 894.7469 | 1.96085 | 0.4550261 | 1.505824 | 943.5576 | 1.942003 | 925.4105 | 1.960983 | 0.4416803 | 1.519303
|  | 934.6813 | 1.94547 | 916.6731 | 1.964518 | 0.4058932 | 1.558625 | 912.5213 | 1.946986 | 894.9265 | 1.966063 | 0.4551175 | 1.510946 | 943.7665 | 1.946933 | 925.5697 | 1.966009 | 0.4417563 | 1.524253
|  | 934.8596 | 1.950547 | 916.8014 | 1.969694 | 0.40595 | 1.563744 | 912.7054 | 1.951597 | 895.0658 | 1.970765 | 0.4551883 | 1.515577 | 944.0087 | 1.951883 | 925.7614 | 1.971057 | 0.4418478 | 1.529209
|  | 935.0558 | 1.955537 | 916.9481 | 1.974783 | 0.4060149 | 1.568768 | 912.9325 | 1.956563 | 895.244 | 1.975829 | 0.4552789 | 1.52055 | 944.2265 | 1.956766 | 925.9298 | 1.976036 | 0.4419281 | 1.534108
|  | 935.2219 | 1.960587 | 917.0646 | 1.979933 | 0.4060665 | 1.573866 | 913.1514 | 1.96165 | 895.4131 | 1.981017 | 0.4553649 | 1.525652 | 944.464 | 1.961587 | 926.118 | 1.980953 | 0.442018 | 1.538935
|  | 935.3591 | 1.965593 | 917.1533 | 1.985038 | 0.4061058 | 1.578932 | 913.3633 | 1.966357 | 895.5787 | 1.985817 | 0.4554491 | 1.530368 | 944.6734 | 1.9667 | 926.276 | 1.986167 | 0.4420934 | 1.544074
|  | 935.5087 | 1.970518 | 917.2548 | 1.990061 | 0.4061508 | 1.58391 | 913.6309 | 1.971206 | 895.7977 | 1.990763 | 0.4555605 | 1.535202 | 944.87 | 1.971597 | 926.4234 | 1.991161 | 0.4421637 | 1.548997
|  | 935.641 | 1.975433 | 917.3394 | 1.995074 | 0.4061882 | 1.588886 | 913.864 | 1.976184 | 895.9816 | 1.99584 | 0.455654 | 1.540186 | 945.0696 | 1.976321 | 926.5753 | 1.99598 | 0.4422362 | 1.553744
|  | 935.7821 | 1.980432 | 917.4319 | 2.000173 | 0.4062292 | 1.593944 | 914.0872 | 1.981112 | 896.1563 | 2.000866 | 0.4557429 | 1.545123 | 945.2937 | 1.981162 | 926.7502 | 2.000917 | 0.4423197 | 1.558597
|  | 935.9505 | 1.985114 | 917.554 | 2.004948 | 0.4062832 | 1.598665 | 914.2856 | 1.986092 | 896.3062 | 2.005946 | 0.4558191 | 1.550127 | 945.5173 | 1.98607 | 926.9239 | 2.005924 | 0.4424026 | 1.563521
|  | 936.2071 | 1.990037 | 917.7604 | 2.00997 | 0.4063746 | 1.603595 | 914.4878 | 1.991003 | 896.4604 | 2.010956 | 0.4558975 | 1.555058 | 945.741 | 1.991091 | 927.0967 | 2.011045 | 0.4424851 | 1.56856
|  | 936.4721 | 1.994777 | 917.9767 | 2.014806 | 0.4064704 | 1.608336 | 914.6958 | 1.995942 | 896.62 | 2.015994 | 0.4559787 | 1.560015 | 945.9744 | 1.995955 | 927.2804 | 2.016007 | 0.4425728 | 1.573434
|  | 936.7451 | 1.999563 | 918.2003 | 2.019688 | 0.4065694 | 1.613119 | 914.9084 | 2.000828 | 896.7846 | 2.020979 | 0.4560624 | 1.564917 | 946.2183 | 2.000884 | 927.4737 | 2.021036 | 0.442665 | 1.578371
|  | 937.0013 | 2.004306 | 918.4079 | 2.024527 | 0.4066613 | 1.617866 | 915.1273 | 2.005596 | 896.9564 | 2.025843 | 0.4561498 | 1.569693 | 946.4051 | 2.005792 | 927.6113 | 2.026043 | 0.4427307 | 1.583312
|  | 937.295 | 2.009191 | 918.6509 | 2.029511 | 0.4067689 | 1.622742 | 915.3631 | 2.010388 | 897.1445 | 2.030732 | 0.4562454 | 1.574487 | 946.6391 | 2.010593 | 927.7961 | 2.030942 | 0.4428189 | 1.588123
|  | 937.558 | 2.013921 | 918.8652 | 2.034337 | 0.4068638 | 1.627473 | 915.5905 | 2.015272 | 897.3235 | 2.035716 | 0.4563365 | 1.57938 | 946.8475 | 2.015597 | 927.9539 | 2.036047 | 0.4428942 | 1.593153
|  | 937.8534 | 2.018877 | 919.1091 | 2.039394 | 0.4069718 | 1.632422 | 915.8147 | 2.020272 | 897.4984 | 2.040818 | 0.4564254 | 1.584393 | 947.0631 | 2.020354 | 928.1211 | 2.040901 | 0.442974 | 1.597927
|  | 938.1178 | 2.023778 | 919.3232 | 2.044395 | 0.4070666 | 1.637328 | 916.0307 | 2.025239 | 897.6655 | 2.045886 | 0.4565104 | 1.589376 | 947.3087 | 2.02541 | 928.3148 | 2.046061 | 0.4430664 | 1.602995
|  | 938.3934 | 2.028466 | 919.5502 | 2.049179 | 0.4071671 | 1.642012 | 916.2622 | 2.030086 | 897.8488 | 2.050832 | 0.4566036 | 1.594228 | 947.5358 | 2.030282 | 928.4921 | 2.051032 | 0.4431511 | 1.607881
|  | 938.7027 | 2.033244 | 919.8093 | 2.054055 | 0.4072819 | 1.646773 | 916.4661 | 2.035023 | 898.0043 | 2.055871 | 0.4566827 | 1.599188 | 947.751 | 2.035341 | 928.656 | 2.056195 | 0.4432293 | 1.612966
|  | 939.0421 | 2.03812 | 920.097 | 2.059031 | 0.4074092 | 1.651622 | 916.6877 | 2.040072 | 898.1761 | 2.061024 | 0.4567701 | 1.604254 | 947.9238 | 2.040206 | 928.7802 | 2.06116 | 0.4432886 | 1.617871
|  | 939.3797 | 2.042823 | 920.3845 | 2.063831 | 0.4075366 | 1.656294 | 916.8753 | 2.044897 | 898.3165 | 2.065948 | 0.4568415 | 1.609107 | 948.1277 | 2.044862 | 928.9367 | 2.065913 | 0.4433633 | 1.62255
|  | 939.73 | 2.047899 | 920.681 | 2.069012 | 0.4076678 | 1.661344 | 917.0545 | 2.049798 | 898.4481 | 2.070951 | 0.4569084 | 1.614043 | 948.3567 | 2.049715 | 929.116 | 2.070866 | 0.4434488 | 1.627417
|  | 940.0439 | 2.053016 | 920.9414 | 2.074235 | 0.4077831 | 1.666452 | 917.2581 | 2.054545 | 898.6049 | 2.075796 | 0.4569881 | 1.618808 | 948.5957 | 2.054872 | 929.3022 | 2.07613 | 0.4435377 | 1.632592
|  | 940.2915 | 2.057918 | 921.1388 | 2.079239 | 0.4078705 | 1.671368 | 917.4876 | 2.059463 | 898.7855 | 2.080816 | 0.45708 | 1.623736 | 948.7976 | 2.059683 | 929.4553 | 2.081041 | 0.4436108 | 1.63743
|  | 940.5733 | 2.06275 | 921.3704 | 2.084172 | 0.4079731 | 1.676199 | 917.7062 | 2.064519 | 898.9542 | 2.085978 | 0.4571658 | 1.628812 | 949.0197 | 2.064678 | 929.6264 | 2.08614 | 0.4436924 | 1.642448
|  | 940.8292 | 2.067858 | 921.574 | 2.089386 | 0.4080632 | 1.681323 | 917.9432 | 2.069343 | 899.143 | 2.090902 | 0.4572618 | 1.63364 | 949.2085 | 2.069493 | 929.7666 | 2.091055 | 0.4437594 | 1.647296
|  | 941.0842 | 2.07293 | 921.777 | 2.094564 | 0.4081531 | 1.686411 | 918.1758 | 2.07426 | 899.3266 | 2.095922 | 0.4573552 | 1.638567 | 949.406 | 2.074546 | 929.913 | 2.096214 | 0.4438292 | 1.652385
|  | 941.2956 | 2.077622 | 921.9408 | 2.099355 | 0.4082257 | 1.691129 | 918.3751 | 2.079098 | 899.4783 | 2.100862 | 0.4574323 | 1.64343 | 949.5992 | 2.079232 | 930.0587 | 2.100999 | 0.4438988 | 1.6571
|  | 941.5492 | 2.082598 | 922.1433 | 2.104435 | 0.4083153 | 1.69612 | 918.555 | 2.083955 | 899.6108 | 2.105821 | 0.4574997 | 1.648321 | 949.8451 | 2.083998 | 930.2552 | 2.105865 | 0.4439926 | 1.661872
|  | 941.7847 | 2.087532 | 922.3284 | 2.109473 | 0.4083973 | 1.701076 | 918.7653 | 2.088949 | 899.7718 | 2.11092 | 0.4575816 | 1.653338 | 950.0901 | 2.08898 | 930.4488 | 2.110952 | 0.444085 | 1.666867
|  | 942.0389 | 2.092644 | 922.5302 | 2.114693 | 0.4084866 | 1.706206 | 918.9839 | 2.093942 | 899.941 | 2.116019 | 0.4576676 | 1.658351 | 950.2989 | 2.093855 | 930.6079 | 2.11593 | 0.4441609 | 1.671769
|  | 942.2733 | 2.097341 | 922.7164 | 2.11949 | 0.4085691 | 1.710921 | 919.198 | 2.098751 | 900.1074 | 2.12093 | 0.4577522 | 1.663178 | 950.5143 | 2.098777 | 930.773 | 2.120956 | 0.4442397 | 1.676716
|  | 942.5038 | 2.102247 | 922.8969 | 2.1245 | 0.408649 | 1.715851 | 919.4303 | 2.103641 | 900.2908 | 2.125924 | 0.4578455 | 1.668079 | 950.735 | 2.103664 | 930.9436 | 2.125947 | 0.4443211 | 1.681626
|  | 942.7383 | 2.107418 | 923.0787 | 2.129781 | 0.4087295 | 1.721051 | 919.64 | 2.108476 | 900.4526 | 2.130861 | 0.4579278 | 1.672933 | 950.9353 | 2.108644 | 931.0934 | 2.131033 | 0.4443926 | 1.68664
|  | 942.9146 | 2.112189 | 923.2073 | 2.134654 | 0.4087865 | 1.725868 | 919.8395 | 2.113462 | 900.603 | 2.135954 | 0.4580043 | 1.67795 | 951.148 | 2.113447 | 931.2569 | 2.135938 | 0.4444707 | 1.691467
|  | 943.1002 | 2.117213 | 923.3427 | 2.139785 | 0.4088464 | 1.730939 | 920.0362 | 2.118246 | 900.7525 | 2.14084 | 0.4580803 | 1.68276 | 951.364 | 2.118495 | 931.4214 | 2.141094 | 0.4445492 | 1.696545
|  | 943.3097 | 2.122098 | 923.5026 | 2.144775 | 0.4089172 | 1.735858 | 920.2627 | 2.123275 | 900.929 | 2.145977 | 0.4581701 | 1.687807 | 951.5676 | 2.123446 | 931.5746 | 2.146152 | 0.4446223 | 1.70153
|  | 943.533 | 2.126953 | 923.6764 | 2.149734 | 0.4089942 | 1.74074 | 920.46 | 2.128008 | 901.0795 | 2.150812 | 0.4582466 | 1.692565 | 951.7563 | 2.128233 | 931.7147 | 2.151041 | 0.4446892 | 1.706352
|  | 943.7265 | 2.132076 | 923.8185 | 2.154967 | 0.4090571 | 1.74591 | 920.6935 | 2.132913 | 901.2639 | 2.155822 | 0.4583404 | 1.697482 | 951.956 | 2.133277 | 931.8632 | 2.156194 | 0.44476 | 1.711434
|  | 943.8806 | 2.137036 | 923.9235 | 2.160034 | 0.4091036 | 1.75093 | 920.9243 | 2.137839 | 901.4454 | 2.160854 | 0.4584327 | 1.702421 | 952.1459 | 2.13783 | 932.0067 | 2.160845 | 0.4448285 | 1.716016
|  | 944.0249 | 2.142 | 924.0189 | 2.165105 | 0.4091458 | 1.755959 | 921.1334 | 2.142848 | 901.6049 | 2.165972 | 0.4585138 | 1.707458 | 952.3746 | 2.142845 | 932.1838 | 2.165969 | 0.444913 | 1.721056
|  | 944.148 | 2.146896 | 924.0942 | 2.170108 | 0.4091792 | 1.760929 | 921.32 | 2.147696 | 901.7438 | 2.170925 | 0.4585844 | 1.712341 | 952.6153 | 2.147817 | 932.373 | 2.171049 | 0.4450033 | 1.726046
|  | 944.287 | 2.151585 | 924.1869 | 2.174899 | 0.4092202 | 1.765679 | 921.5115 | 2.152544 | 901.8875 | 2.175878 | 0.4586575 | 1.71722 | 952.8359 | 2.152599 | 932.5443 | 2.175935 | 0.4450851 | 1.73085
|  | 944.5003 | 2.156519 | 924.35 | 2.17994 | 0.4092924 | 1.770648 | 921.7495 | 2.157518 | 902.0756 | 2.180961 | 0.4587532 | 1.722208 | 953.0503 | 2.157711 | 932.7065 | 2.181158 | 0.4451625 | 1.735995
|  | 944.6895 | 2.161332 | 924.4907 | 2.184858 | 0.4093547 | 1.775503 | 921.9679 | 2.162421 | 902.2451 | 2.185971 | 0.4588394 | 1.727132 | 953.2452 | 2.162403 | 932.8535 | 2.185952 | 0.4452327 | 1.740719
|  | 944.9423 | 2.165886 | 924.696 | 2.189512 | 0.4094456 | 1.780066 | 922.1626 | 2.167237 | 902.3922 | 2.190892 | 0.4589142 | 1.731978 | 953.4429 | 2.167181 | 933.0024 | 2.190835 | 0.4453037 | 1.745531
|  | 945.2187 | 2.170879 | 924.9203 | 2.194614 | 0.409545 | 1.785069 | 922.3497 | 2.172065 | 902.5317 | 2.195826 | 0.4589851 | 1.736841 | 953.6505 | 2.172272 | 933.158 | 2.196038 | 0.445378 | 1.75066
|  | 945.4629 | 2.175694 | 925.1147 | 2.199535 | 0.409631 | 1.789904 | 922.5621 | 2.176989 | 902.6951 | 2.200858 | 0.4590682 | 1.74179 | 953.8456 | 2.17701 | 933.3047 | 2.20088 | 0.445448 | 1.755432
|  | 945.7221 | 2.180683 | 925.3221 | 2.204634 | 0.4097229 | 1.794911 | 922.7629 | 2.181815 | 902.848 | 2.205791 | 0.459146 | 1.746645 | 954.071 | 2.182028 | 933.4784 | 2.206008 | 0.4455309 | 1.760477
|  | 945.9373 | 2.185812 | 925.4852 | 2.209876 | 0.4097951 | 1.800081 | 922.9837 | 2.186743 | 903.0195 | 2.210827 | 0.4592332 | 1.751594 | 954.3046 | 2.186798 | 933.6624 | 2.210884 | 0.4456188 | 1.765265
|  | 946.1105 | 2.190785 | 925.6086 | 2.214959 | 0.4098497 | 1.805109 | 923.2016 | 2.191762 | 903.1873 | 2.215958 | 0.4593185 | 1.756639 | 954.5196 | 2.191818 | 933.8259 | 2.216015 | 0.4456968 | 1.770318
|  | 946.2577 | 2.195693 | 925.7072 | 2.219976 | 0.4098934 | 1.810083 | 923.4216 | 2.196682 | 903.3581 | 2.220987 | 0.4594054 | 1.761582 | 954.7207 | 2.196741 | 933.9766 | 2.221047 | 0.4457687 | 1.775278
|  | 946.3911 | 2.200454 | 925.7936 | 2.224843 | 0.4099316 | 1.814911 | 923.6019 | 2.201431 | 903.4916 | 2.225841 | 0.4594733 | 1.766368 | 954.8946 | 2.201605 | 934.1013 | 2.226019 | 0.4458282 | 1.780191
|  | 946.56 | 2.205343 | 925.9136 | 2.22984 | 0.4099848 | 1.819855 | 923.7811 | 2.206356 | 903.6224 | 2.230876 | 0.4595398 | 1.771336 | 955.0908 | 2.206527 | 934.2473 | 2.231051 | 0.4458979 | 1.785153
|  | 946.7587 | 2.210146 | 926.0635 | 2.234751 | 0.4100512 | 1.8247 | 923.9867 | 2.211428 | 903.7777 | 2.236061 | 0.4596188 | 1.776442 | 955.2951 | 2.211496 | 934.4007 | 2.236131 | 0.4459711 | 1.79016
|  | 946.9806 | 2.215141 | 926.2343 | 2.239857 | 0.4101268 | 1.82973 | 924.1748 | 2.216201 | 903.9185 | 2.240941 | 0.4596904 | 1.781251 | 955.521 | 2.216325 | 934.5765 | 2.241068 | 0.446055 | 1.795013
|  | 947.1937 | 2.219978 | 926.3979 | 2.244803 | 0.4101992 | 1.834604 | 924.3852 | 2.220914 | 904.0817 | 2.24576 | 0.4597734 | 1.785987 | 955.7417 | 2.221215 | 934.7467 | 2.246068 | 0.4461363 | 1.799932
|  | 947.4023 | 2.224959 | 926.5558 | 2.249896 | 0.4102691 | 1.839627 | 924.6113 | 2.22592 | 904.2576 | 2.250878 | 0.4598628 | 1.791015 | 955.9334 | 2.226246 | 934.8871 | 2.251212 | 0.4462033 | 1.805009
|  | 947.5925 | 2.229722 | 926.6976 | 2.254766 | 0.4103319 | 1.844434 | 924.8305 | 2.230685 | 904.4288 | 2.255751 | 0.4599499 | 1.795801 | 956.1288 | 2.23094 | 935.0343 | 2.256012 | 0.4462735 | 1.809738
|  | 947.7798 | 2.234624 | 926.8354 | 2.259779 | 0.4103929 | 1.849386 | 925.0395 | 2.235557 | 904.5892 | 2.260733 | 0.4600315 | 1.800702 | 956.3494 | 2.235787 | 935.2047 | 2.260968 | 0.4463549 | 1.814613
|  | 947.979 | 2.239461 | 926.9853 | 2.264725 | 0.4104593 | 1.854266 | 925.2693 | 2.240518 | 904.769 | 2.265806 | 0.4601229 | 1.805683 | 956.5745 | 2.240568 | 935.3801 | 2.265857 | 0.4464386 | 1.819418
|  | 948.2083 | 2.244335 | 927.1644 | 2.26971 | 0.4105386 | 1.859171 | 925.466 | 2.245598 | 904.9154 | 2.271001 | 0.4601974 | 1.810804 | 956.8062 | 2.245249 | 935.5629 | 2.270644 | 0.4465258 | 1.824118
|  | 948.4243 | 2.249247 | 927.33 | 2.274733 | 0.4106119 | 1.864121 | 925.6707 | 2.25044 | 905.0717 | 2.275953 | 0.4602768 | 1.815676 | 957.118 | 2.250129 | 935.8221 | 2.275635 | 0.4466495 | 1.828985
|  | 948.6393 | 2.254167 | 927.4946 | 2.279765 | 0.4106848 | 1.86908 | 925.8926 | 2.255267 | 905.245 | 2.28089 | 0.460365 | 1.820525 | 957.3881 | 2.255416 | 936.0367 | 2.281043 | 0.446752 | 1.834291
|  | 948.8541 | 2.259021 | 927.6596 | 2.28473 | 0.4107579 | 1.873972 | 926.0853 | 2.260081 | 905.3898 | 2.285814 | 0.4604386 | 1.825375 | 957.573 | 2.26036 | 936.1712 | 2.2861 | 0.4468162 | 1.839284
|  | 949.0472 | 2.263839 | 927.8037 | 2.289658 | 0.4108217 | 1.878836 | 926.2906 | 2.265069 | 905.5453 | 2.290916 | 0.4605177 | 1.830398 | 957.7009 | 2.265426 | 936.2488 | 2.291282 | 0.4468532 | 1.844429
|  | 949.2644 | 2.268798 | 927.97 | 2.294731 | 0.4108953 | 1.883836 | 926.4667 | 2.269989 | 905.6729 | 2.295949 | 0.4605826 | 1.835366 | 957.8236 | 2.270337 | 936.3228 | 2.296305 | 0.4468885 | 1.849416
|  | 949.4554 | 2.273745 | 928.1108 | 2.299792 | 0.4109577 | 1.888834 | 926.6606 | 2.274789 | 905.819 | 2.30086 | 0.4606569 | 1.840203 | 957.9627 | 2.275305 | 936.4122 | 2.301388 | 0.4469312 | 1.854457
|  | 949.6721 | 2.278593 | 928.2776 | 2.304751 | 0.4110315 | 1.893719 | 926.8528 | 2.279742 | 905.962 | 2.305927 | 0.4607296 | 1.845197 | 958.1021 | 2.280137 | 936.5032 | 2.306331 | 0.4469746 | 1.859356
|  | 949.8726 | 2.283394 | 928.429 | 2.309663 | 0.4110986 | 1.898564 | 927.0283 | 2.284472 | 906.0907 | 2.310766 | 0.4607951 | 1.849971 | 958.2723 | 2.285062 | 936.6235 | 2.31137 | 0.447032 | 1.864338
|  | 950.0776 | 2.288253 | 928.5843 | 2.314634 | 0.4111673 | 1.903467 | 927.2444 | 2.289393 | 906.2573 | 2.315801 | 0.4608798 | 1.854921 | 958.4605 | 2.289818 | 936.7629 | 2.316236 | 0.4470986 | 1.869137
|  | 950.3117 | 2.293255 | 928.7666 | 2.319752 | 0.4112481 | 1.908504 | 927.4621 | 2.294374 | 906.4249 | 2.320897 | 0.460965 | 1.859932 | 958.6719 | 2.294612 | 936.9246 | 2.321141 | 0.4471757 | 1.873965
|  | 950.5086 | 2.29803 | 928.9147 | 2.324638 | 0.4113136 | 1.913324 | 927.6601 | 2.299292 | 906.5738 | 2.325929 | 0.4610407 | 1.864888 | 958.8731 | 2.299419 | 937.0762 | 2.326059 | 0.4472481 | 1.878811
|  | 950.7548 | 2.302979 | 929.1093 | 2.329702 | 0.4113998 | 1.918302 | 927.8505 | 2.304182 | 906.7156 | 2.330933 | 0.4611129 | 1.86982 | 959.096 | 2.30428 | 937.2484 | 2.331034 | 0.4473303 | 1.883704
|  | 950.9546 | 2.307602 | 929.2616 | 2.334433 | 0.4114672 | 1.922966 | 928.0535 | 2.308993 | 906.8703 | 2.335857 | 0.4611915 | 1.874665 | 959.3213 | 2.309207 | 937.4224 | 2.336076 | 0.4474133 | 1.888663
|  | 951.2383 | 2.31269 | 929.4915 | 2.33964 | 0.411569 | 1.928071 | 928.2411 | 2.313821 | 907.0098 | 2.340797 | 0.4612625 | 1.879535 | 959.5583 | 2.313948 | 937.6095 | 2.340927 | 0.4475026 | 1.893424
|  | 951.4716 | 2.317631 | 929.6736 | 2.344697 | 0.4116497 | 1.933047 | 928.4697 | 2.318743 | 907.1886 | 2.345835 | 0.4613534 | 1.884482 | 959.7945 | 2.318856 | 937.7943 | 2.34595 | 0.4475908 | 1.898359
|  | 951.6544 | 2.322632 | 929.8057 | 2.349815 | 0.4117082 | 1.938107 | 928.6762 | 2.32353 | 907.3469 | 2.350734 | 0.4614339 | 1.8893 | 960.0033 | 2.323648 | 937.9534 | 2.350855 | 0.4476668 | 1.903188
|  | 951.8411 | 2.327284 | 929.9448 | 2.354577 | 0.4117698 | 1.942807 | 928.9218 | 2.32854 | 907.5414 | 2.355862 | 0.4615328 | 1.894329 | 960.21 | 2.328725 | 938.1077 | 2.356052 | 0.4477404 | 1.908312
|  | 952.0597 | 2.332316 | 930.1116 | 2.359727 | 0.4118436 | 1.947883 | 929.108 | 2.333419 | 907.679 | 2.360856 | 0.4616028 | 1.899253 | 960.3944 | 2.333601 | 938.2421 | 2.361043 | 0.4478046 | 1.913238
|  | 952.2612 | 2.337173 | 930.2633 | 2.364699 | 0.4119108 | 1.952788 | 929.2827 | 2.338382 | 907.8046 | 2.365936 | 0.4616667 | 1.904269 | 960.5908 | 2.338648 | 938.3866 | 2.366209 | 0.4478735 | 1.918335
|  | 952.4592 | 2.341922 | 930.4125 | 2.36956 | 0.4119768 | 1.957583 | 929.444 | 2.343213 | 907.9183 | 2.370882 | 0.4617245 | 1.909158 | 960.7662 | 2.343424 | 938.5131 | 2.371098 | 0.4479339 | 1.923164
|  | 952.6787 | 2.346837 | 930.5812 | 2.374592 | 0.4120515 | 1.96254 | 929.6395 | 2.347986 | 908.066 | 2.375768 | 0.4617996 | 1.913968 | 960.9778 | 2.348309 | 938.674 | 2.376099 | 0.4480107 | 1.928088
|  | 952.9079 | 2.351731 | 930.7595 | 2.379602 | 0.4121305 | 1.967472 | 929.8427 | 2.352845 | 908.2203 | 2.380743 | 0.4618781 | 1.918865 | 961.1787 | 2.353196 | 938.8243 | 2.381102 | 0.4480824 | 1.93302
|  | 953.1306 | 2.356817 | 930.9297 | 2.384809 | 0.4122059 | 1.972603 | 930.0637 | 2.357869 | 908.3905 | 2.385886 | 0.4619646 | 1.923921 | 961.3671 | 2.358043 | 938.9628 | 2.386065 | 0.4481485 | 1.937916
|  | 953.3018 | 2.361613 | 931.0523 | 2.38972 | 0.4122601 | 1.97746 | 930.2771 | 2.362656 | 908.5555 | 2.390788 | 0.4620485 | 1.928739 | 961.5976 | 2.362974 | 939.1417 | 2.391113 | 0.4482339 | 1.942879
|  | 953.4994 | 2.366497 | 931.1998 | 2.394721 | 0.4123255 | 1.982396 | 930.4715 | 2.367574 | 908.7006 | 2.395824 | 0.4621223 | 1.933702 | 961.7663 | 2.367838 | 939.2607 | 2.396094 | 0.4482907 | 1.947803
|  | 953.7234 | 2.371498 | 931.3719 | 2.399842 | 0.4124017 | 1.98744 | 930.6444 | 2.372411 | 908.8255 | 2.400777 | 0.4621858 | 1.938591 | 961.9364 | 2.372762 | 939.3806 | 2.401136 | 0.4483479 | 1.952788
|  | 953.9329 | 2.376173 | 931.533 | 2.404629 | 0.412473 | 1.992156 | 930.8633 | 2.377288 | 908.995 | 2.405771 | 0.462272 | 1.943499 | 962.1444 | 2.377576 | 939.5385 | 2.406066 | 0.4484233 | 1.957643
|  | 954.1339 | 2.381028 | 931.684 | 2.409601 | 0.4125398 | 1.997061 | 931.0824 | 2.382431 | 909.1622 | 2.411038 | 0.4623571 | 1.948681 | 962.3749 | 2.382426 | 939.718 | 2.411032 | 0.448509 | 1.962523
|  | 954.3739 | 2.38602 | 931.8719 | 2.414713 | 0.412623 | 2.00209 | 931.2635 | 2.38719 | 909.2957 | 2.415911 | 0.462425 | 1.953486 | 962.5903 | 2.387193 | 939.8835 | 2.415915 | 0.448588 | 1.967327
|  | 954.5676 | 2.390877 | 932.0157 | 2.419688 | 0.4126867 | 2.007001 | 931.4338 | 2.391926 | 909.4189 | 2.420762 | 0.4624876 | 1.958274 | 962.7931 | 2.392259 | 940.0339 | 2.421103 | 0.4486597 | 1.972443
|  | 954.7803 | 2.395803 | 932.1775 | 2.424733 | 0.4127584 | 2.011975 | 931.6295 | 2.396545 | 909.568 | 2.425493 | 0.4625634 | 1.96293 | 962.9757 | 2.397017 | 940.1675 | 2.425976 | 0.4487235 | 1.977252
|  | 954.9738 | 2.400616 | 932.3215 | 2.429663 | 0.4128221 | 2.016841 | 931.9009 | 2.401399 | 909.7888 | 2.430465 | 0.4626757 | 1.967789 | 963.1909 | 2.401858 | 940.332 | 2.430935 | 0.448802 | 1.982133
|  | 955.1869 | 2.405731 | 932.4819 | 2.434902 | 0.4128932 | 2.022009 | 932.2081 | 2.406168 | 910.0453 | 2.43535 | 0.4628062 | 1.972544 | 963.3841 | 2.40678 | 940.4744 | 2.435977 | 0.44887 | 1.987107
|  | 955.3634 | 2.410463 | 932.61 | 2.43975 | 0.4129499 | 2.0268 | 932.5075 | 2.411413 | 910.2898 | 2.440723 | 0.4629305 | 1.977792 | 963.5846 | 2.411845 | 940.6225 | 2.441165 | 0.4489407 | 1.992224
|  | 955.5403 | 2.41519 | 932.7386 | 2.444592 | 0.4130068 | 2.031585 | 932.7185 | 2.416471 | 910.4498 | 2.445904 | 0.4630119 | 1.982892 | 963.7425 | 2.416539 | 940.7324 | 2.445974 | 0.4489931 | 1.996981
|  | 955.7692 | 2.42017 | 932.9156 | 2.449694 | 0.4130852 | 2.036609 | 932.859 | 2.421678 | 910.5395 | 2.451239 | 0.4630575 | 1.988181 | 963.9467 | 2.421433 | 940.8857 | 2.450988 | 0.4490663 | 2.001922
|  | 955.9342 | 2.424967 | 933.0319 | 2.454608 | 0.4131367 | 2.041471 | 932.9159 | 2.426627 | 910.55 | 2.456309 | 0.4630628 | 1.993246 | 964.1497 | 2.426329 | 941.0378 | 2.456004 | 0.4491389 | 2.006865
|  | 956.1592 | 2.429937 | 933.2051 | 2.459701 | 0.4132134 | 2.046488 | 932.9878 | 2.431439 | 910.5763 | 2.46124 | 0.4630762 | 1.998164 | 964.366 | 2.431156 | 941.2035 | 2.46095 | 0.449218 | 2.011732
|  | 956.381 | 2.434814 | 933.3761 | 2.464698 | 0.4132891 | 2.051409 | 933.1023 | 2.436325 | 910.6436 | 2.466246 | 0.4631104 | 2.003136 | 964.5757 | 2.436025 | 941.3623 | 2.465938 | 0.4492938 | 2.016644
|  | 956.5723 | 2.439658 | 933.5176 | 2.469661 | 0.4133517 | 2.056309 | 933.2358 | 2.441106 | 910.7303 | 2.471145 | 0.4631545 | 2.00799 | 964.7829 | 2.440945 | 941.5182 | 2.47098 | 0.4493682 | 2.021612
|  | 956.7808 | 2.444438 | 933.6764 | 2.474559 | 0.4134221 | 2.061137 | 933.4116 | 2.445856 | 910.8586 | 2.476012 | 0.4632198 | 2.012792 | 964.9838 | 2.44598 | 941.6668 | 2.476139 | 0.4494391 | 2.0267
|  | 956.9834 | 2.449339 | 933.8284 | 2.479582 | 0.4134894 | 2.066093 | 933.6226 | 2.450577 | 911.0215 | 2.48085 | 0.4633026 | 2.017547 | 965.1538 | 2.450776 | 941.7875 | 2.481054 | 0.4494967 | 2.031557
|  | 957.1932 | 2.454123 | 933.9884 | 2.484484 | 0.4135602 | 2.070924 | 933.8663 | 2.45558 | 911.2137 | 2.485978 | 0.4634004 | 2.022578 | 965.3152 | 2.455642 | 941.8992 | 2.486041 | 0.44955 | 2.036491
|  | 957.3852 | 2.459125 | 934.129 | 2.489611 | 0.4136225 | 2.075989 | 934.0638 | 2.460382 | 911.3627 | 2.490899 | 0.4634761 | 2.027423 | 965.5015 | 2.460605 | 942.0342 | 2.491128 | 0.4496144 | 2.041514
|  | 957.6155 | 2.463958 | 934.3086 | 2.494564 | 0.413702 | 2.080862 | 934.2694 | 2.465189 | 911.5195 | 2.495826 | 0.4635559 | 2.03227 | 965.6964 | 2.465378 | 942.1794 | 2.49602 | 0.4496838 | 2.046336
|  | 957.8259 | 2.468935 | 934.4673 | 2.499666 | 0.4137723 | 2.085894 | 934.4808 | 2.469972 | 911.6821 | 2.500728 | 0.4636386 | 2.037089 | 965.893 | 2.470248 | 942.3253 | 2.501011 | 0.4497534 | 2.051258
|  | 958.0228 | 2.473699 | 934.6149 | 2.504549 | 0.4138376 | 2.090711 | 934.7062 | 2.474999 | 911.8562 | 2.505881 | 0.4637271 | 2.042154 | 966.0825 | 2.475057 | 942.4649 | 2.505941 | 0.44982 | 2.056121
|  | 958.2141 | 2.478577 | 934.7559 | 2.509549 | 0.4139001 | 2.095649 | 934.9048 | 2.479638 | 912.0076 | 2.510637 | 0.4638041 | 2.046833 | 966.3001 | 2.48001 | 942.6305 | 2.511018 | 0.4498991 | 2.061119
|  | 958.4409 | 2.483539 | 934.9308 | 2.514636 | 0.4139775 | 2.100659 | 935.1262 | 2.484621 | 912.1781 | 2.515745 | 0.4638908 | 2.051854 | 966.509 | 2.484863 | 942.7885 | 2.515993 | 0.4499745 | 2.066019
|  | 958.6298 | 2.488475 | 935.0689 | 2.519696 | 0.4140386 | 2.105657 | 935.3367 | 2.489592 | 912.3381 | 2.520841 | 0.4639722 | 2.056869 | 966.7111 | 2.489753 | 942.9395 | 2.521006 | 0.4500465 | 2.070959
|  | 958.8285 | 2.493133 | 935.2192 | 2.524471 | 0.4141052 | 2.110366 | 935.5181 | 2.494476 | 912.4705 | 2.525848 | 0.4640395 | 2.061808 | 966.9068 | 2.494705 | 943.0837 | 2.526083 | 0.4501154 | 2.075968
|  | 959.0752 | 2.498252 | 935.4119 | 2.52972 | 0.4141905 | 2.115529 | 935.6799 | 2.499346 | 912.5838 | 2.530842 | 0.4640971 | 2.066745 | 967.08 | 2.499504 | 943.2074 | 2.531004 | 0.4501744 | 2.08083
|  | 959.2875 | 2.503153 | 935.5731 | 2.534745 | 0.4142619 | 2.120483 | 935.8572 | 2.504267 | 912.7119 | 2.535887 | 0.4641623 | 2.071725 | 967.2671 | 2.504446 | 943.3432 | 2.536071 | 0.4502392 | 2.085832
|  | 959.4562 | 2.507838 | 935.6938 | 2.539549 | 0.4143153 | 2.125234 | 936.0318 | 2.50919 | 912.8372 | 2.540935 | 0.464226 | 2.076709 | 967.4734 | 2.509398 | 943.4977 | 2.541148 | 0.4503129 | 2.090835
|  | 959.6505 | 2.512898 | 935.8359 | 2.544737 | 0.4143783 | 2.130359 | 936.2237 | 2.513949 | 912.9809 | 2.545815 | 0.4642991 | 2.081516 | 967.6569 | 2.514128 | 943.632 | 2.545999 | 0.450377 | 2.095622
|  | 959.837 | 2.517817 | 935.9718 | 2.549782 | 0.4144384 | 2.135344 | 936.4345 | 2.51875 | 913.1426 | 2.550739 | 0.4643813 | 2.086358 | 967.8399 | 2.518951 | 943.765 | 2.550945 | 0.4504405 | 2.100504
|  | 960.0406 | 2.522594 | 936.1256 | 2.554681 | 0.4145065 | 2.140174 | 936.6375 | 2.52372 | 913.2952 | 2.555835 | 0.4644589 | 2.091376 | 968.0286 | 2.523992 | 943.9014 | 2.556114 | 0.4505056 | 2.105608
|  | 960.2407 | 2.527535 | 936.2744 | 2.559748 | 0.4145724 | 2.145176 | 936.8414 | 2.5287 | 913.4485 | 2.560943 | 0.4645369 | 2.096406 | 968.1945 | 2.528713 | 944.0186 | 2.560956 | 0.4505616 | 2.110394
|  | 960.4431 | 2.532326 | 936.4269 | 2.564662 | 0.41464 | 2.150022 | 937.0175 | 2.533643 | 913.575 | 2.566013 | 0.4646012 | 2.101412 | 968.4001 | 2.533643 | 944.1725 | 2.566013 | 0.450635 | 2.115378
|  | 960.6383 | 2.537128 | 936.5723 | 2.569587 | 0.4147043 | 2.154883 | 937.1953 | 2.538525 | 913.7038 | 2.57102 | 0.4646667 | 2.106353 | 968.5941 | 2.538426 | 944.3165 | 2.570918 | 0.4507037 | 2.120214
|  | 960.839 | 2.541996 | 936.7223 | 2.57458 | 0.4147708 | 2.159809 | 937.3754 | 2.543283 | 913.8359 | 2.5759 | 0.4647339 | 2.111166 | 968.8229 | 2.543391 | 944.4927 | 2.576011 | 0.4507878 | 2.125223
|  | 961.0427 | 2.547119 | 936.8729 | 2.579835 | 0.4148374 | 2.164998 | 937.5819 | 2.548136 | 913.9929 | 2.580878 | 0.4648137 | 2.116064 | 969.0169 | 2.548356 | 944.6349 | 2.581104 | 0.4508557 | 2.130248
|  | 961.227 | 2.551857 | 937.0082 | 2.584696 | 0.4148973 | 2.169799 | 937.7803 | 2.553059 | 914.1413 | 2.585929 | 0.4648892 | 2.12104 | 969.194 | 2.553208 | 944.7617 | 2.586082 | 0.4509162 | 2.135166
|  | 961.4223 | 2.556707 | 937.1531 | 2.589671 | 0.4149615 | 2.174709 | 937.9643 | 2.557804 | 914.2772 | 2.590796 | 0.4649583 | 2.125838 | 969.3664 | 2.558021 | 944.8843 | 2.591019 | 0.4509747 | 2.140044
|  | 961.6371 | 2.561674 | 937.3159 | 2.594767 | 0.4150336 | 2.179733 | 938.144 | 2.562674 | 914.4079 | 2.595793 | 0.4650248 | 2.130768 | 969.5514 | 2.562991 | 945.0176 | 2.596118 | 0.4510384 | 2.14508
|  | 961.8425 | 2.566343 | 937.4724 | 2.599557 | 0.4151029 | 2.184454 | 938.3373 | 2.567591 | 914.5513 | 2.600838 | 0.4650977 | 2.13574 | 969.7123 | 2.567849 | 945.1285 | 2.601102 | 0.4510913 | 2.150011
|  | 962.0482 | 2.571273 | 937.6266 | 2.604615 | 0.4151712 | 2.189444 | 938.5341 | 2.572363 | 914.6995 | 2.605734 | 0.4651731 | 2.140561 | 969.8896 | 2.572803 | 945.2545 | 2.606185 | 0.4511514 | 2.155034
|  | 962.2119 | 2.576221 | 937.7398 | 2.609692 | 0.4152213 | 2.194471 | 938.7531 | 2.577394 | 914.8669 | 2.610896 | 0.4652582 | 2.145638 | 970.0661 | 2.577688 | 945.3803 | 2.611198 | 0.4512115 | 2.159987
|  | 962.3779 | 2.581047 | 937.8563 | 2.614644 | 0.4152729 | 2.199371 | 938.9471 | 2.582242 | 915.0116 | 2.615871 | 0.4653318 | 2.150539 | 970.2395 | 2.582397 | 945.5048 | 2.61603 | 0.4512709 | 2.164759
|  | 962.5698 | 2.585923 | 937.9976 | 2.619648 | 0.4153354 | 2.204313 | 939.1257 | 2.5871 | 915.1412 | 2.620856 | 0.4653977 | 2.155458 | 970.4199 | 2.587234 | 945.6349 | 2.620993 | 0.451333 | 2.16966
|  | 962.7844 | 2.590916 | 938.1598 | 2.624772 | 0.4154073 | 2.209365 | 939.2869 | 2.592143 | 915.2521 | 2.626031 | 0.4654541 | 2.160577 | 970.5959 | 2.592158 | 945.7598 | 2.626047 | 0.4513926 | 2.174654
|  | 962.98 | 2.595798 | 938.3046 | 2.629782 | 0.4154714 | 2.214311 | 939.4337 | 2.597024 | 915.3505 | 2.631041 | 0.4655042 | 2.165537 | 970.7881 | 2.596966 | 945.9016 | 2.630981 | 0.4514603 | 2.179521
|  | 963.1577 | 2.600456 | 938.4341 | 2.634563 | 0.4155287 | 2.219034 | 939.5804 | 2.601913 | 915.4486 | 2.636058 | 0.465554 | 2.170504 | 971.019 | 2.601612 | 946.0826 | 2.635749 | 0.4515467 | 2.184202
|  | 963.3851 | 2.60531 | 938.6101 | 2.639545 | 0.4156067 | 2.223938 | 939.7432 | 2.606719 | 915.5633 | 2.640991 | 0.4656124 | 2.175379 | 971.2576 | 2.606676 | 946.2672 | 2.640947 | 0.4516348 | 2.189312
|  | 963.6 | 2.610336 | 938.7723 | 2.644704 | 0.4156785 | 2.229026 | 939.9449 | 2.611389 | 915.717 | 2.645785 | 0.4656905 | 2.180094 | 971.4579 | 2.61161 | 946.4156 | 2.646011 | 0.4517056 | 2.194305
|  | 963.7784 | 2.615112 | 938.9012 | 2.649606 | 0.4157355 | 2.23387 | 940.1545 | 2.616478 | 915.8746 | 2.651008 | 0.4657707 | 2.185237 | 971.6355 | 2.61649 | 946.5425 | 2.651021 | 0.4517662 | 2.199255
|  | 963.9848 | 2.620014 | 939.0563 | 2.654638 | 0.4158042 | 2.238834 | 940.3237 | 2.621154 | 915.9966 | 2.655808 | 0.4658327 | 2.189975 | 971.7871 | 2.621426 | 946.6434 | 2.656088 | 0.4518143 | 2.204274
|  | 964.1736 | 2.624947 | 939.1938 | 2.659702 | 0.4158651 | 2.243837 | 940.5293 | 2.626052 | 916.152 | 2.660837 | 0.4659118 | 2.194925 | 971.9341 | 2.626278 | 946.7407 | 2.661069 | 0.4518608 | 2.209208
|  | 964.3622 | 2.629762 | 939.3323 | 2.664645 | 0.4159264 | 2.248719 | 940.7071 | 2.631016 | 916.2797 | 2.665933 | 0.4659767 | 2.199956 | 972.1082 | 2.631161 | 946.864 | 2.666082 | 0.4519196 | 2.214162
|  | 964.5671 | 2.634515 | 939.4873 | 2.669525 | 0.4159951 | 2.25353 | 940.9023 | 2.635555 | 916.4282 | 2.670593 | 0.4660522 | 2.204541 | 972.2827 | 2.635872 | 946.9894 | 2.670918 | 0.4519795 | 2.218939
|  | 964.7861 | 2.639544 | 939.6533 | 2.674688 | 0.4160686 | 2.258619 | 941.1269 | 2.640679 | 916.6 | 2.675854 | 0.4661396 | 2.209714 | 972.5121 | 2.640902 | 947.1652 | 2.676083 | 0.4520634 | 2.22402
|  | 964.9493 | 2.644292 | 939.7676 | 2.679564 | 0.4161192 | 2.263445 | 941.3008 | 2.645587 | 916.7244 | 2.680893 | 0.4662029 | 2.21469 | 972.694 | 2.64585 | 947.2955 | 2.681163 | 0.4521256 | 2.229037
|  | 965.1296 | 2.649193 | 939.8972 | 2.684596 | 0.4161766 | 2.268419 | 941.4994 | 2.650632 | 916.8716 | 2.686074 | 0.4662777 | 2.219796 | 972.85 | 2.65055 | 947.4029 | 2.685989 | 0.4521768 | 2.233812
|  | 965.2996 | 2.654076 | 940.0168 | 2.68961 | 0.4162295 | 2.27338 | 941.6772 | 2.655311 | 917.0018 | 2.690878 | 0.4663439 | 2.224534 | 973.0381 | 2.65546 | 947.5395 | 2.691031 | 0.452242 | 2.238789
|  | 965.4929 | 2.658994 | 940.1588 | 2.694661 | 0.4162924 | 2.278369 | 941.8674 | 2.660016 | 917.1439 | 2.69571 | 0.4664162 | 2.229294 | 973.2236 | 2.660328 | 947.674 | 2.696031 | 0.4523062 | 2.243725
|  | 965.6893 | 2.663758 | 940.3053 | 2.699553 | 0.4163573 | 2.283196 | 942.07 | 2.664921 | 917.2961 | 2.700748 | 0.4664936 | 2.234254 | 973.4318 | 2.665147 | 947.8311 | 2.70098 | 0.4523812 | 2.248599
|  | 965.8978 | 2.668714 | 940.4617 | 2.704643 | 0.4164265 | 2.288216 | 942.2697 | 2.669731 | 917.4465 | 2.705688 | 0.4665701 | 2.239118 | 973.6546 | 2.669909 | 948.0029 | 2.70587 | 0.4524632 | 2.253407
|  | 966.061 | 2.673595 | 940.5747 | 2.709656 | 0.4164766 | 2.293179 | 942.4744 | 2.674786 | 917.5994 | 2.71088 | 0.4666478 | 2.244232 | 973.8632 | 2.674932 | 948.1584 | 2.711029 | 0.4525374 | 2.258492
|  | 966.2417 | 2.678287 | 940.7065 | 2.714475 | 0.4165349 | 2.29794 | 942.6393 | 2.679646 | 917.7153 | 2.715871 | 0.4667068 | 2.249164 | 974.0473 | 2.679772 | 948.2917 | 2.716001 | 0.452601 | 2.2634
|  | 966.4547 | 2.683241 | 940.8672 | 2.719564 | 0.4166061 | 2.302958 | 942.8189 | 2.684628 | 917.8445 | 2.720989 | 0.4667725 | 2.254217 | 974.2268 | 2.684733 | 948.4194 | 2.721097 | 0.452662 | 2.268435
|  | 966.6693 | 2.688212 | 941.0294 | 2.72467 | 0.4166779 | 2.307992 | 942.9545 | 2.689487 | 917.9319 | 2.72598 | 0.4668169 | 2.259163 | 974.3933 | 2.689567 | 948.5356 | 2.726062 | 0.4527174 | 2.273345
|  | 966.8729 | 2.69312 | 941.1814 | 2.729712 | 0.4167452 | 2.312967 | 943.1096 | 2.694302 | 918.0386 | 2.730926 | 0.4668712 | 2.264055 | 974.5849 | 2.694323 | 948.677 | 2.730948 | 0.4527849 | 2.278163
|  | 967.0452 | 2.698011 | 941.303 | 2.734737 | 0.416799 | 2.317938 | 943.28 | 2.699187 | 918.1597 | 2.735945 | 0.4669328 | 2.269012 | 974.7792 | 2.699203 | 948.8199 | 2.735961 | 0.4528531 | 2.283108
|  | 967.1965 | 2.70268 | 941.4064 | 2.739534 | 0.4168448 | 2.322689 | 943.4517 | 2.703987 | 918.2827 | 2.740876 | 0.4669953 | 2.273881 | 974.9616 | 2.704191 | 948.9501 | 2.741086 | 0.4529153 | 2.288171
|  | 967.3822 | 2.707632 | 941.5405 | 2.744621 | 0.4169042 | 2.327717 | 943.6277 | 2.708897 | 918.4089 | 2.745921 | 0.4670595 | 2.278861 | 975.1528 | 2.708983 | 949.0907 | 2.74601 | 0.4529824 | 2.293028
|  | 967.5764 | 2.712508 | 941.6836 | 2.749631 | 0.4169676 | 2.332663 | 943.8043 | 2.713791 | 918.5358 | 2.75095 | 0.467124 | 2.283826 | 975.3242 | 2.713909 | 949.2107 | 2.751071 | 0.4530397 | 2.298031
|  | 967.7804 | 2.717408 | 941.836 | 2.754666 | 0.417035 | 2.337631 | 943.9859 | 2.718664 | 918.6678 | 2.755957 | 0.4671912 | 2.288766 | 975.4916 | 2.7188 | 949.3272 | 2.756097 | 0.4530953 | 2.303002
|  | 967.9737 | 2.722252 | 941.9784 | 2.759644 | 0.4170981 | 2.342546 | 944.184 | 2.723415 | 918.8169 | 2.760839 | 0.467267 | 2.293572 | 975.6588 | 2.723574 | 949.4446 | 2.761002 | 0.4531513 | 2.307851
|  | 968.1758 | 2.726988 | 942.1305 | 2.764511 | 0.4171654 | 2.347346 | 944.3437 | 2.728219 | 918.9282 | 2.765776 | 0.4673236 | 2.298452 | 975.842 | 2.728489 | 949.5762 | 2.766053 | 0.4532141 | 2.312839
|  | 968.3936 | 2.732142 | 942.2939 | 2.769807 | 0.4172378 | 2.352569 | 944.512 | 2.733094 | 919.0472 | 2.770786 | 0.4673841 | 2.303402 | 976.021 | 2.733382 | 949.7039 | 2.771082 | 0.453275 | 2.317807
|  | 968.5485 | 2.736869 | 942.4001 | 2.774665 | 0.4172848 | 2.35738 | 944.6991 | 2.737914 | 919.1849 | 2.775739 | 0.4674541 | 2.308285 | 976.2043 | 2.738356 | 949.835 | 2.776194 | 0.4533376 | 2.322856
|  | 968.6939 | 2.741666 | 942.4963 | 2.779595 | 0.4173274 | 2.362268 | 944.9028 | 2.742881 | 919.3375 | 2.780844 | 0.4675318 | 2.313312 | 976.3579 | 2.7432 | 949.9385 | 2.781172 | 0.453387 | 2.327785
|  | 968.8934 | 2.746655 | 942.6434 | 2.784723 | 0.4173926 | 2.36733 | 945.0847 | 2.747657 | 919.4705 | 2.785753 | 0.4675994 | 2.318154 | 976.5316 | 2.74817 | 950.0603 | 2.78628 | 0.4534451 | 2.332835
|  | 969.0727 | 2.751386 | 942.7732 | 2.789586 | 0.41745 | 2.372136 | 945.2624 | 2.752802 | 919.5961 | 2.791042 | 0.4676633 | 2.323379 | 976.6791 | 2.752893 | 950.1589 | 2.791135 | 0.4534922 | 2.337643
|  | 969.2798 | 2.756418 | 942.9273 | 2.794759 | 0.4175183 | 2.377241 | 945.3964 | 2.757562 | 919.6827 | 2.795935 | 0.4677073 | 2.328228 | 976.8565 | 2.757683 | 950.2859 | 2.796059 | 0.4535528 | 2.342506
|  | 969.4714 | 2.761155 | 943.069 | 2.799628 | 0.417581 | 2.382047 | 945.5789 | 2.762256 | 919.817 | 2.80076 | 0.4677756 | 2.332984 | 977.0675 | 2.76246 | 950.4458 | 2.80097 | 0.4536291 | 2.347341
|  | 969.6441 | 2.766075 | 943.1906 | 2.804686 | 0.4176349 | 2.387051 | 945.7629 | 2.767176 | 919.9508 | 2.805818 | 0.4678436 | 2.337974 | 977.2795 | 2.767349 | 950.6055 | 2.805996 | 0.4537054 | 2.352291
|  | 969.7938 | 2.771118 | 943.2886 | 2.809871 | 0.4176782 | 2.392193 | 945.9685 | 2.772031 | 920.1061 | 2.810809 | 0.4679226 | 2.342886 | 977.4638 | 2.772055 | 950.7401 | 2.810834 | 0.4537696 | 2.357064
|  | 969.9304 | 2.775793 | 943.3774 | 2.814677 | 0.4177176 | 2.396959 | 946.1577 | 2.776919 | 920.2451 | 2.815835 | 0.4679933 | 2.347842 | 977.6726 | 2.777027 | 950.8959 | 2.815946 | 0.453844 | 2.362102
|  | 970.1422 | 2.780549 | 943.5385 | 2.819567 | 0.4177889 | 2.401778 | 946.3339 | 2.781801 | 920.3716 | 2.820854 | 0.4680576 | 2.352796 | 977.8315 | 2.782008 | 951.0031 | 2.821067 | 0.4538951 | 2.367172
|  | 970.351 | 2.785542 | 943.6945 | 2.824701 | 0.417858 | 2.406843 | 946.5074 | 2.786683 | 920.4954 | 2.825874 | 0.4681206 | 2.357753 | 978.0009 | 2.786871 | 951.1216 | 2.826068 | 0.4539517 | 2.372116
|  | 970.5131 | 2.790294 | 943.8073 | 2.829587 | 0.4179079 | 2.411679 | 946.6731 | 2.791477 | 920.6124 | 2.830804 | 0.4681801 | 2.362624 | 978.1726 | 2.791542 | 951.2441 | 2.830871 | 0.4540102 | 2.376861
|  | 970.7092 | 2.795366 | 943.9501 | 2.834803 | 0.4179711 | 2.416832 | 946.8372 | 2.796405 | 920.7266 | 2.835871 | 0.4682382 | 2.367633 | 978.3957 | 2.796482 | 951.4141 | 2.835951 | 0.4540913 | 2.38186
|  | 970.8822 | 2.800185 | 944.0728 | 2.839759 | 0.4180255 | 2.421734 | 947.0186 | 2.801184 | 920.859 | 2.840786 | 0.4683055 | 2.37248 | 978.5966 | 2.801598 | 951.5607 | 2.841212 | 0.4541613 | 2.387051
|  | 971.0384 | 2.804928 | 944.1799 | 2.844636 | 0.4180729 | 2.426563 | 947.2273 | 2.806126 | 921.0164 | 2.845869 | 0.4683856 | 2.377483 | 978.7671 | 2.806299 | 951.6818 | 2.846047 | 0.4542191 | 2.391828
|  | 971.2291 | 2.809845 | 944.3189 | 2.849693 | 0.4181345 | 2.431559 | 947.4109 | 2.810998 | 921.15 | 2.850879 | 0.4684535 | 2.382425 | 978.9184 | 2.811236 | 951.7819 | 2.851124 | 0.4542668 | 2.396857
|  | 971.4335 | 2.814682 | 944.472 | 2.854668 | 0.4182022 | 2.436466 | 947.6005 | 2.815696 | 921.2911 | 2.855711 | 0.4685253 | 2.387186 | 979.0901 | 2.816048 | 951.9031 | 2.856073 | 0.4543247 | 2.401748
|  | 971.6347 | 2.819633 | 944.6208 | 2.859761 | 0.4182681 | 2.441493 | 947.7899 | 2.820668 | 921.4294 | 2.860826 | 0.4685956 | 2.39223 | 979.2496 | 2.82091 | 952.0118 | 2.861074 | 0.4543766 | 2.406697
|  | 971.7885 | 2.824562 | 944.7238 | 2.864831 | 0.4183137 | 2.446517 | 947.9407 | 2.825427 | 921.5322 | 2.865721 | 0.4686479 | 2.397073 | 979.4327 | 2.825792 | 952.1434 | 2.866096 | 0.4544394 | 2.411657
|  | 971.9358 | 2.829306 | 944.8221 | 2.869711 | 0.4183573 | 2.451354 | 948.1321 | 2.830354 | 921.6728 | 2.870789 | 0.4687194 | 2.40207 | 979.6326 | 2.830564 | 952.2922 | 2.871005 | 0.4545104 | 2.416495
|  | 972.1103 | 2.834148 | 944.946 | 2.874692 | 0.4184121 | 2.45628 | 948.3239 | 2.835177 | 921.8148 | 2.875751 | 0.4687916 | 2.406959 | 979.8003 | 2.835607 | 952.4072 | 2.876193 | 0.4545653 | 2.421628
|  | 972.2721 | 2.838907 | 945.0583 | 2.879588 | 0.4184618 | 2.461126 | 948.508 | 2.840131 | 921.9481 | 2.880847 | 0.4688594 | 2.411988 | 979.9645 | 2.840294 | 952.5222 | 2.881015 | 0.4546202 | 2.426395
|  | 972.4782 | 2.843943 | 945.211 | 2.884769 | 0.4185295 | 2.46624 | 948.699 | 2.845111 | 922.0878 | 2.885971 | 0.4689304 | 2.417041 | 980.1088 | 2.845118 | 952.6165 | 2.885978 | 0.4546652 | 2.431313
|  | 972.6732 | 2.848794 | 945.3547 | 2.88976 | 0.4185931 | 2.471167 | 948.8639 | 2.849975 | 922.2032 | 2.890975 | 0.4689891 | 2.421986 | 980.2861 | 2.850051 | 952.7418 | 2.891054 | 0.454725 | 2.436329
|  | 972.848 | 2.853558 | 945.4796 | 2.894662 | 0.4186484 | 2.476014 | 948.9911 | 2.854912 | 922.2813 | 2.896055 | 0.4690288 | 2.427026 | 980.444 | 2.854955 | 952.8486 | 2.896099 | 0.454776 | 2.441323
|  | 973.0132 | 2.858495 | 945.5934 | 2.899742 | 0.4186988 | 2.481043 | 949.1405 | 2.859645 | 922.3829 | 2.900925 | 0.4690805 | 2.431844 | 980.6253 | 2.859833 | 952.9783 | 2.901119 | 0.4548379 | 2.446281
|  | 973.1673 | 2.863314 | 945.6976 | 2.904701 | 0.4187449 | 2.485956 | 949.3381 | 2.864414 | 922.5309 | 2.905833 | 0.4691558 | 2.436677 | 980.8367 | 2.864569 | 953.1386 | 2.905992 | 0.4549144 | 2.451078
|  | 973.3384 | 2.868201 | 945.8177 | 2.90973 | 0.4187981 | 2.490932 | 949.521 | 2.869304 | 922.6635 | 2.910865 | 0.4692232 | 2.441642 | 981.0428 | 2.869508 | 953.2918 | 2.911075 | 0.4549875 | 2.456088
|  | 973.5051 | 2.872927 | 945.9349 | 2.914594 | 0.41885 | 2.495744 | 949.7162 | 2.87424 | 922.8076 | 2.915945 | 0.4692965 | 2.446649 | 981.2233 | 2.874317 | 953.4213 | 2.916024 | 0.4550493 | 2.460975
|  | 973.6914 | 2.877835 | 946.0695 | 2.919645 | 0.4189096 | 2.500735 | 949.8863 | 2.879189 | 922.9272 | 2.921038 | 0.4693573 | 2.451681 | 981.3878 | 2.87921 | 953.5345 | 2.92106 | 0.4551033 | 2.465957
|  | 973.8912 | 2.882725 | 946.2174 | 2.924678 | 0.4189751 | 2.505703 | 950.0058 | 2.884072 | 922.9983 | 2.926064 | 0.4693935 | 2.456671 | 981.5465 | 2.884072 | 953.6423 | 2.926064 | 0.4551548 | 2.470909
|  | 974.0775 | 2.887536 | 946.3529 | 2.92963 | 0.4190351 | 2.510595 | 950.1458 | 2.888852 | 923.0902 | 2.930984 | 0.4694402 | 2.461544 | 981.7166 | 2.88893 | 953.7612 | 2.931064 | 0.4552115 | 2.475852
|  | 974.2578 | 2.892445 | 946.4816 | 2.934682 | 0.4190921 | 2.51559 | 950.2992 | 2.893723 | 923.1942 | 2.935998 | 0.4694931 | 2.466505 | 981.8969 | 2.893794 | 953.89 | 2.936071 | 0.455273 | 2.480798
|  | 974.4345 | 2.897169 | 946.6085 | 2.939545 | 0.4191483 | 2.520397 | 950.4598 | 2.898528 | 923.3059 | 2.940944 | 0.4695499 | 2.471394 | 982.0687 | 2.898657 | 954.0105 | 2.941077 | 0.4553305 | 2.485746
|  | 974.6046 | 2.902147 | 946.7266 | 2.94467 | 0.4192006 | 2.525469 | 950.6499 | 2.903321 | 923.4463 | 2.945878 | 0.4696213 | 2.476257 | 982.224 | 2.903478 | 954.1154 | 2.94604 | 0.4553806 | 2.490659
|  | 974.7915 | 2.906893 | 946.8632 | 2.949556 | 0.419261 | 2.530295 | 950.8049 | 2.908209 | 923.5517 | 2.95091 | 0.4696749 | 2.481235 | 982.3938 | 2.908258 | 954.2347 | 2.950961 | 0.4554375 | 2.495523
|  | 974.9732 | 2.911862 | 946.9927 | 2.954671 | 0.4193184 | 2.535353 | 950.9926 | 2.91314 | 923.6885 | 2.955987 | 0.4697445 | 2.486243 | 982.5434 | 2.913251 | 954.3324 | 2.956101 | 0.4554841 | 2.500617
|  | 975.1747 | 2.91666 | 947.143 | 2.959611 | 0.4193849 | 2.540226 | 951.139 | 2.917957 | 923.7862 | 2.960946 | 0.4697942 | 2.491152 | 982.7029 | 2.918049 | 954.4415 | 2.961041 | 0.4555362 | 2.505505
|  | 975.3543 | 2.921488 | 947.2717 | 2.964582 | 0.4194419 | 2.54514 | 951.2862 | 2.922881 | 923.8837 | 2.966016 | 0.4698437 | 2.496172 | 982.9031 | 2.92298 | 954.5889 | 2.966118 | 0.4556066 | 2.510511
|  | 975.5144 | 2.92623 | 947.3822 | 2.969465 | 0.4194908 | 2.549974 | 951.4632 | 2.92766 | 924.0114 | 2.970937 | 0.4699087 | 2.501028 | 983.076 | 2.92782 | 954.7106 | 2.971102 | 0.4556646 | 2.515437
|  | 975.7061 | 2.931179 | 947.5215 | 2.974561 | 0.4195525 | 2.555008 | 951.6364 | 2.932346 | 924.1363 | 2.975763 | 0.4699722 | 2.505791 | 983.2574 | 2.932633 | 954.8408 | 2.976058 | 0.4557268 | 2.520331
|  | 975.8769 | 2.936103 | 947.6407 | 2.979631 | 0.4196053 | 2.560026 | 951.8462 | 2.937214 | 924.295 | 2.980776 | 0.4700529 | 2.510723 | 983.4339 | 2.937375 | 954.9669 | 2.980941 | 0.455787 | 2.525154
|  | 976.0422 | 2.940869 | 947.756 | 2.98454 | 0.4196564 | 2.564884 | 952.0295 | 2.941965 | 924.4291 | 2.985668 | 0.4701211 | 2.515547 | 983.6017 | 2.942218 | 955.0836 | 2.985929 | 0.4558427 | 2.530086
|  | 976.2581 | 2.945817 | 947.9188 | 2.989635 | 0.4197284 | 2.569907 | 952.212 | 2.946907 | 924.5606 | 2.990758 | 0.470188 | 2.52057 | 983.7839 | 2.94728 | 955.2121 | 2.991142 | 0.455904 | 2.535238
|  | 976.4134 | 2.950753 | 948.0228 | 2.994719 | 0.4197745 | 2.574945 | 952.3634 | 2.951892 | 924.6616 | 2.995892 | 0.4702393 | 2.525653 | 983.9304 | 2.952061 | 955.3087 | 2.996066 | 0.4559501 | 2.540116
|  | 976.5676 | 2.955663 | 948.126 | 2.999776 | 0.4198202 | 2.579956 | 952.5101 | 2.956728 | 924.7593 | 3.000873 | 0.470289 | 2.530584 | 984.0774 | 2.956867 | 955.4055 | 3.001016 | 0.4559963 | 2.54502
|  | 976.7161 | 2.960398 | 948.2252 | 3.004653 | 0.4198641 | 2.584789 | 952.6756 | 2.962191 | 924.8694 | 3.0065 | 0.470345 | 2.536155 | 984.2535 | 2.962634 | 955.5214 | 3.006957 | 0.4560516 | 2.550905
|  | 977.069 | 2.971683 | 948.4608 | 3.016278 | 0.4199684 | 2.59631 | 953.097 | 2.976154 | 925.1493 | 3.020884 | 0.4704874 | 2.550397 | 984.6588 | 2.975947 | 955.7876 | 3.020671 | 0.4561787 | 2.564492
|  | 977.6432 | 2.990135 | 948.843 | 3.035288 | 0.4201377 | 2.61515 | 953.6975 | 2.996162 | 925.547 | 3.041499 | 0.4706896 | 2.570809 | 985.2553 | 2.995654 | 956.1782 | 3.040975 | 0.4563651 | 2.58461
|  | 978.3504 | 3.013021 | 949.3122 | 3.058872 | 0.4203454 | 2.638527 | 954.4174 | 3.020325 | 926.0219 | 3.0664 | 0.4709311 | 2.595469 | 985.9694 | 3.019412 | 956.6439 | 3.065459 | 0.4565874 | 2.608872
|  | 979.1149 | 3.037957 | 949.8171 | 3.084574 | 0.420569 | 2.664005 | 955.1823 | 3.046212 | 926.5241 | 3.093084 | 0.4711865 | 2.621897 | 986.7356 | 3.045117 | 957.1412 | 3.091955 | 0.4568247 | 2.63513
|  | 979.9012 | 3.06382 | 950.334 | 3.111238 | 0.4207979 | 2.69044 | 955.96 | 3.072764 | 927.0324 | 3.120461 | 0.471445 | 2.649016 | 987.5122 | 3.071392 | 957.6429 | 3.119046 | 0.4570642 | 2.661982
|  | 980.6968 | 3.090214 | 950.8547 | 3.138457 | 0.4210284 | 2.717429 | 956.7438 | 3.099752 | 927.542 | 3.148295 | 0.4717042 | 2.676591 | 988.2998 | 3.098273 | 958.1491 | 3.146769 | 0.4573058 | 2.689463
|  | 981.4924 | 3.116833 | 951.3727 | 3.165915 | 0.4212578 | 2.744657 | 957.5162 | 3.126586 | 928.0418 | 3.175977 | 0.4719584 | 2.704019 | 989.0796 | 3.125117 | 958.6477 | 3.174461 | 0.4575437 | 2.716917
|  | 982.2921 | 3.143823 | 951.891 | 3.193763 | 0.4214873 | 2.772276 | 958.2872 | 3.1536 | 928.5382 | 3.203853 | 0.4722108 | 2.731642 | 989.858 | 3.152147 | 959.1428 | 3.202353 | 0.4577801 | 2.744573
|  | 982.997 | 3.170715 | 952.3179 | 3.221518 | 0.4216763 | 2.799842 | 958.8705 | 3.180228 | 928.8561 | 3.231338 | 0.4723724 | 2.758966 | 990.4933 | 3.178959 | 959.5011 | 3.230028 | 0.4579511 | 2.772077
|  | 983.6592 | 3.197475 | 952.7045 | 3.249143 | 0.4218475 | 2.827296 | 959.5314 | 3.207043 | 929.247 | 3.259023 | 0.4725713 | 2.786452 | 991.0988 | 3.2058 | 959.83 | 3.257739 | 0.458108 | 2.799631
|  | 984.2722 | 3.224162 | 953.0438 | 3.276701 | 0.4219978 | 2.854703 | 960.2505 | 3.233804 | 929.6946 | 3.28666 | 0.4727989 | 2.813861 | 991.7618 | 3.232441 | 960.2163 | 3.285252 | 0.4582924 | 2.82696
|  | 984.9656 | 3.250934 | 953.4599 | 3.304354 | 0.422182 | 2.882172 | 960.9905 | 3.260624 | 930.1616 | 3.314365 | 0.4730364 | 2.841329 | 992.4866 | 3.259233 | 960.6606 | 3.312928 | 0.4585045 | 2.854424
|  | 985.6635 | 3.277773 | 953.8794 | 3.332084 | 0.4223677 | 2.909716 | 961.6301 | 3.287384 | 930.5316 | 3.342015 | 0.4732245 | 2.86879 | 993.2594 | 3.28626 | 961.1488 | 3.340854 | 0.4587375 | 2.882117
|  | 986.4236 | 3.304426 | 954.3606 | 3.359629 | 0.4225808 | 2.937048 | 962.2967 | 3.314007 | 930.9288 | 3.369532 | 0.4734265 | 2.896105 | 993.9348 | 3.312961 | 961.5456 | 3.368451 | 0.4589269 | 2.909524
|  | 987.1496 | 3.331074 | 954.8086 | 3.387175 | 0.4227792 | 2.964396 | 963.0272 | 3.340731 | 931.3865 | 3.39716 | 0.4736593 | 2.923501 | 994.6164 | 3.339169 | 961.9528 | 3.395545 | 0.4591212 | 2.936424
|  | 987.8304 | 3.357565 | 955.214 | 3.414567 | 0.4229587 | 2.991608 | 963.7723 | 3.367693 | 931.8559 | 3.425042 | 0.473898 | 2.951144 | 995.3348 | 3.365932 | 962.3901 | 3.42322 | 0.4593299 | 2.96389
|  | 988.4991 | 3.38417 | 955.6064 | 3.442084 | 0.4231324 | 3.018952 | 964.5197 | 3.394362 | 932.3298 | 3.452628 | 0.474139 | 2.978489 | 996.0872 | 3.392561 | 962.8611 | 3.450765 | 0.4595547 | 2.99121
|  | 989.2355 | 3.410869 | 956.0629 | 3.469706 | 0.4233346 | 3.046371 | 965.1808 | 3.420881 | 932.7215 | 3.480066 | 0.4743382 | 3.005728 | 996.8494 | 3.419295 | 963.3403 | 3.478425 | 0.4597834 | 3.018642
|  | 989.9928 | 3.43737 | 956.5413 | 3.49713 | 0.4235464 | 3.073584 | 965.8591 | 3.447502 | 933.1285 | 3.507617 | 0.4745452 | 3.033072 | 997.5471 | 3.445733 | 963.7597 | 3.505786 | 0.4599836 | 3.045802
|  | 990.7315 | 3.463895 | 957.0011 | 3.524587 | 0.42375 | 3.100837 | 966.596 | 3.474145 | 933.5917 | 3.535198 | 0.4747808 | 3.060417 | 998.2408 | 3.472357 | 964.1732 | 3.533347 | 0.460181 | 3.073166
|  | 991.4196 | 3.490523 | 957.4109 | 3.552157 | 0.4239315 | 3.128226 | 967.356 | 3.500914 | 934.0756 | 3.562917 | 0.4750269 | 3.08789 | 998.955 | 3.499008 | 964.6059 | 3.560944 | 0.4603875 | 3.100557
|  | 992.1168 | 3.516994 | 957.8306 | 3.579572 | 0.4241173 | 3.155455 | 968.1094 | 3.527714 | 934.5526 | 3.590676 | 0.4752695 | 3.115407 | 999.7155 | 3.525578 | 965.0838 | 3.588463 | 0.4606156 | 3.127847
|  | 992.8631 | 3.543464 | 958.2974 | 3.606993 | 0.424324 | 3.182669 | 968.7656 | 3.554194 | 934.9385 | 3.61811 | 0.4754657 | 3.142644 | 1000.507 | 3.55235 | 965.5896 | 3.6162 | 0.460857 | 3.155343
|  | 993.6089 | 3.570112 | 958.7617 | 3.634606 | 0.4245296 | 3.210076 | 969.44 | 3.580684 | 935.3415 | 3.645563 | 0.4756706 | 3.169892 | 1001.185 | 3.579007 | 965.9866 | 3.643824 | 0.4610465 | 3.182778
|  | 994.3211 | 3.596528 | 959.1955 | 3.661985 | 0.4247216 | 3.237263 | 970.1227 | 3.607239 | 935.7517 | 3.673089 | 0.4758793 | 3.19721 | 1001.859 | 3.605592 | 966.3799 | 3.671382 | 0.4612342 | 3.210148
|  | 994.9628 | 3.623103 | 959.5595 | 3.689537 | 0.4248828 | 3.264654 | 970.8836 | 3.634019 | 936.2348 | 3.700857 | 0.4761249 | 3.224732 | 1002.548 | 3.632346 | 966.7857 | 3.699122 | 0.4614279 | 3.237694
|  | 995.6449 | 3.649481 | 959.9641 | 3.716892 | 0.425062 | 3.29183 | 971.6192 | 3.660462 | 936.6965 | 3.728282 | 0.4763597 | 3.251922 | 1003.299 | 3.658822 | 967.2533 | 3.726581 | 0.461651 | 3.26493
|  | 996.3775 | 3.676284 | 960.413 | 3.744695 | 0.4252607 | 3.319434 | 972.2735 | 3.686964 | 937.0789 | 3.755776 | 0.4765542 | 3.279222 | 1004.06 | 3.685337 | 967.731 | 3.754088 | 0.461879 | 3.292209
|  | 997.1314 | 3.70272 | 960.8856 | 3.772125 | 0.42547 | 3.346655 | 972.9364 | 3.713589 | 937.4682 | 3.783404 | 0.4767522 | 3.306652 | 1004.745 | 3.712066 | 968.1317 | 3.781824 | 0.4620703 | 3.319754
|  | 997.8432 | 3.729243 | 961.3165 | 3.799652 | 0.4256608 | 3.373991 | 973.6351 | 3.740136 | 937.8924 | 3.810959 | 0.4769679 | 3.333991 | 1005.402 | 3.738436 | 968.5096 | 3.809195 | 0.4622507 | 3.346944
|  | 998.4646 | 3.755795 | 961.6598 | 3.827216 | 0.4258128 | 3.401403 | 974.3738 | 3.766798 | 938.3538 | 3.838641 | 0.4772025 | 3.361438 | 1006.089 | 3.765083 | 968.9132 | 3.83686 | 0.4624433 | 3.374417
|  | 999.1404 | 3.782333 | 962.0553 | 3.854774 | 0.4259879 | 3.428786 | 975.1121 | 3.793557 | 938.8135 | 3.866431 | 0.4774363 | 3.388995 | 1006.83 | 3.791822 | 969.3672 | 3.864629 | 0.46266 | 3.401969
|  | 999.849 | 3.808828 | 962.4826 | 3.882294 | 0.4261771 | 3.456117 | 975.7447 | 3.820159 | 939.1727 | 3.894065 | 0.477619 | 3.416446 | 1007.578 | 3.817751 | 969.8365 | 3.891563 | 0.4628839 | 3.428679
|  | 1000.58 | 3.835619 | 962.9282 | 3.910128 | 0.4263745 | 3.483754 | 976.3934 | 3.846745 | 939.5473 | 3.92169 | 0.4778095 | 3.44388 | 1008.262 | 3.844812 | 970.2319 | 3.919681 | 0.4630727 | 3.456608
|  | 1001.278 | 3.862234 | 963.3439 | 3.937788 | 0.4265585 | 3.511229 | 977.0936 | 3.87354 | 939.9691 | 3.94954 | 0.478024 | 3.471516 | 1008.909 | 3.871556 | 970.5951 | 3.947477 | 0.463246 | 3.484231
|  | 1001.914 | 3.888677 | 963.7003 | 3.965276 | 0.4267163 | 3.53856 | 977.8154 | 3.900167 | 940.4131 | 3.977222 | 0.4782498 | 3.498972 | 1009.585 | 3.898271 | 970.9861 | 3.975251 | 0.4634326 | 3.511818
|  | 1002.562 | 3.915538 | 964.0648 | 3.993206 | 0.4268777 | 3.566328 | 978.5384 | 3.926924 | 940.8566 | 4.005047 | 0.4784754 | 3.526572 | 1010.298 | 3.925194 | 971.41 | 4.003248 | 0.4636349 | 3.539613
|  | 1003.25 | 3.942169 | 964.4697 | 4.020904 | 0.427057 | 3.593847 | 979.1672 | 3.953635 | 941.2098 | 4.032831 | 0.478655 | 3.554176 | 1011.039 | 3.951859 | 971.8629 | 4.030984 | 0.4638511 | 3.567133
|  | 1003.955 | 3.968793 | 964.8903 | 4.048602 | 0.4272432 | 3.621359 | 979.7586 | 3.980109 | 941.529 | 4.060377 | 0.4788173 | 3.58156 | 1011.684 | 3.978755 | 972.2219 | 4.058968 | 0.4640224 | 3.594946
|  | 1004.601 | 3.995538 | 965.2527 | 4.076433 | 0.4274037 | 3.649029 | 980.4129 | 4.006967 | 941.9047 | 4.088329 | 0.4790084 | 3.609321 | 1012.305 | 4.005391 | 972.5599 | 4.086689 | 0.4641838 | 3.622505
|  | 1005.191 | 4.022163 | 965.5625 | 4.104147 | 0.4275409 | 3.676606 | 981.1048 | 4.033582 | 942.3186 | 4.116036 | 0.4792189 | 3.636817 | 1012.945 | 4.032108 | 972.9143 | 4.114501 | 0.4643529 | 3.650148
|  | 1005.839 | 4.048802 | 965.9277 | 4.131883 | 0.4277026 | 3.70418 | 981.8174 | 4.060575 | 942.7485 | 4.144144 | 0.4794375 | 3.664706 | 1013.626 | 4.058789 | 973.3092 | 4.142284 | 0.4645414 | 3.677743
|  | 1006.485 | 4.075275 | 966.2929 | 4.159454 | 0.4278643 | 3.73159 | 982.3983 | 4.087137 | 943.0558 | 4.17181 | 0.4795938 | 3.692216 | 1014.366 | 4.085571 | 973.7589 | 4.170179 | 0.464756 | 3.705423
|  | 1007.168 | 4.1019 | 966.6905 | 4.18719 | 0.4280404 | 3.75915 | 982.9958 | 4.113792 | 943.3779 | 4.199581 | 0.4797576 | 3.719823 | 1014.977 | 4.112047 | 974.0873 | 4.197763 | 0.4649128 | 3.73285
|  | 1007.829 | 4.128567 | 967.0673 | 4.214977 | 0.4282072 | 3.78677 | 983.6482 | 4.140544 | 943.7515 | 4.22746 | 0.4799476 | 3.747512 | 1015.597 | 4.138857 | 974.4205 | 4.225702 | 0.4650718 | 3.76063
|  | 1008.419 | 4.155168 | 967.3761 | 4.242703 | 0.4283439 | 3.814359 | 984.3423 | 4.167325 | 944.1645 | 4.255377 | 0.4801576 | 3.775219 | 1016.227 | 4.165532 | 974.7654 | 4.253508 | 0.4652364 | 3.788272
|  | 1008.992 | 4.182012 | 967.6658 | 4.27069 | 0.4284722 | 3.842218 | 984.9995 | 4.194114 | 944.5418 | 4.28331 | 0.4803495 | 3.802961 | 1016.897 | 4.192518 | 975.1448 | 4.281645 | 0.4654175 | 3.816228
|  | 1009.645 | 4.208569 | 968.035 | 4.298385 | 0.4286357 | 3.869749 | 985.5744 | 4.220818 | 944.8408 | 4.311161 | 0.4805015 | 3.830659 | 1017.591 | 4.219526 | 975.5468 | 4.309813 | 0.4656093 | 3.844204
|  | 1010.291 | 4.235332 | 968.3952 | 4.326302 | 0.4287952 | 3.897507 | 986.1448 | 4.247389 | 945.1365 | 4.338881 | 0.4806519 | 3.858229 | 1018.194 | 4.246125 | 975.8653 | 4.337562 | 0.4657614 | 3.871801
|  | 1010.928 | 4.261713 | 968.7507 | 4.353828 | 0.4289526 | 3.924875 | 986.7895 | 4.274309 | 945.4998 | 4.366973 | 0.4808367 | 3.886136 | 1018.778 | 4.272957 | 976.1629 | 4.365562 | 0.4659034 | 3.899659
|  | 1011.504 | 4.288517 | 969.0422 | 4.381803 | 0.4290817 | 3.952721 | 987.4425 | 4.301195 | 945.8711 | 4.395037 | 0.4810255 | 3.914011 | 1019.408 | 4.299846 | 976.5044 | 4.393629 | 0.4660664 | 3.927563
|  | 1012.08 | 4.315204 | 969.3354 | 4.409663 | 0.4292115 | 3.980452 | 988.1076 | 4.328076 | 946.2538 | 4.423103 | 0.4812201 | 3.941883 | 1020.046 | 4.326529 | 976.8544 | 4.421488 | 0.4662335 | 3.955255
|  | 1012.707 | 4.342112 | 969.6754 | 4.437761 | 0.4293621 | 4.008399 | 988.6577 | 4.354804 | 946.5276 | 4.451017 | 0.4813594 | 3.969658 | 1020.735 | 4.353301 | 977.2525 | 4.449447 | 0.4664234 | 3.983024
|  | 1013.343 | 4.368874 | 970.0247 | 4.465714 | 0.4295167 | 4.036197 | 989.2091 | 4.381829 | 946.7995 | 4.479249 | 0.4814977 | 3.997751 | 1021.319 | 4.380512 | 977.5461 | 4.477873 | 0.4665636 | 4.011309
|  | 1013.921 | 4.395542 | 970.3193 | 4.493577 | 0.4296472 | 4.06393 | 989.7957 | 4.408251 | 947.1108 | 4.506858 | 0.4816559 | 4.025202 | 1021.869 | 4.407387 | 977.8097 | 4.505955 | 0.4666894 | 4.039266
|  | 1014.443 | 4.422351 | 970.5582 | 4.521595 | 0.4297529 | 4.091842 | 990.4351 | 4.435182 | 947.4674 | 4.535007 | 0.4818373 | 4.05317 | 1022.448 | 4.434119 | 978.1022 | 4.533895 | 0.466829 | 4.067066
|  | 1014.99 | 4.448754 | 970.8255 | 4.549195 | 0.4298713 | 4.119324 | 991.0578 | 4.461894 | 947.8099 | 4.562934 | 0.4820115 | 4.080923 | 1023.086 | 4.46094 | 978.4501 | 4.561936 | 0.466995 | 4.094941
|  | 1015.599 | 4.475623 | 971.1471 | 4.57729 | 0.4300137 | 4.147276 | 991.6041 | 4.488744 | 948.0777 | 4.591013 | 0.4821477 | 4.108865 | 1023.73 | 4.487982 | 978.8011 | 4.590216 | 0.4671626 | 4.123053
|  | 1016.227 | 4.502023 | 971.4904 | 4.604902 | 0.4301657 | 4.174736 | 992.1544 | 4.515841 | 948.3468 | 4.619357 | 0.4822845 | 4.137072 | 1024.305 | 4.514865 | 979.0871 | 4.618336 | 0.4672991 | 4.151037
|  | 1016.809 | 4.528596 | 971.7886 | 4.632702 | 0.4302977 | 4.202404 | 992.7339 | 4.542689 | 948.646 | 4.647449 | 0.4824367 | 4.165012 | 1024.86 | 4.541935 | 979.3528 | 4.64666 | 0.4674259 | 4.179234
|  | 1017.298 | 4.555139 | 971.9983 | 4.660479 | 0.4303906 | 4.230088 | 993.3576 | 4.5698 | 948.9848 | 4.675824 | 0.482609 | 4.193215 | 1025.424 | 4.568837 | 979.6284 | 4.674816 | 0.4675574 | 4.207259
|  | 1017.841 | 4.581592 | 972.2597 | 4.688168 | 0.4305063 | 4.257662 | 993.9717 | 4.597097 | 949.3122 | 4.704402 | 0.4827755 | 4.221627 | 1026.032 | 4.595856 | 979.944 | 4.703102 | 0.467708 | 4.235394
|  | 1018.432 | 4.608285 | 972.5645 | 4.716116 | 0.4306413 | 4.285475 | 994.4896 | 4.624021 | 949.5512 | 4.732596 | 0.482897 | 4.249699 | 1026.663 | 4.623004 | 980.2805 | 4.731531 | 0.4678686 | 4.263662
|  | 1019.016 | 4.635148 | 972.8611 | 4.74425 | 0.4307726 | 4.313477 | 995.0149 | 4.651038 | 949.7961 | 4.760895 | 0.4830216 | 4.277873 | 1027.225 | 4.650151 | 980.5513 | 4.759966 | 0.4679979 | 4.291968
|  | 1019.592 | 4.661949 | 973.1501 | 4.772326 | 0.4309006 | 4.341425 | 995.591 | 4.678267 | 950.0873 | 4.789425 | 0.4831696 | 4.306255 | 1027.771 | 4.67724 | 980.8069 | 4.788348 | 0.4681199 | 4.320228
|  | 1020.08 | 4.688621 | 973.3559 | 4.800275 | 0.4309917 | 4.369283 | 996.2063 | 4.7056 | 950.4146 | 4.818071 | 0.4833361 | 4.334735 | 1028.336 | 4.704539 | 981.0776 | 4.816958 | 0.4682491 | 4.348709
|  | 1020.594 | 4.715569 | 973.5842 | 4.82852 | 0.4310928 | 4.397427 | 996.7852 | 4.732931 | 950.7071 | 4.846722 | 0.4834848 | 4.363237 | 1028.914 | 4.731676 | 981.3629 | 4.845406 | 0.4683852 | 4.377021
|  | 1021.145 | 4.742451 | 973.8478 | 4.856704 | 0.4312095 | 4.425494 | 997.2883 | 4.76 | 950.9295 | 4.875107 | 0.4835979 | 4.391509 | 1029.53 | 4.759042 | 981.6819 | 4.874102 | 0.4685375 | 4.405565
|  | 1021.722 | 4.769614 | 974.1338 | 4.88519 | 0.4313362 | 4.453854 | 997.78 | 4.787318 | 951.1384 | 4.903761 | 0.4837042 | 4.420057 | 1030.054 | 4.786027 | 981.9165 | 4.902407 | 0.4686495 | 4.433758
|  | 1022.248 | 4.796434 | 974.3735 | 4.913324 | 0.4314423 | 4.481882 | 998.3142 | 4.814603 | 951.3881 | 4.932388 | 0.4838312 | 4.448557 | 1030.56 | 4.81334 | 982.1308 | 4.931062 | 0.4687518 | 4.46231
|  | 1022.7 | 4.823451 | 974.5412 | 4.941673 | 0.4315166 | 4.510156 | 998.8759 | 4.841765 | 951.6648 | 4.960893 | 0.4839719 | 4.476921 | 1031.069 | 4.840565 | 982.3481 | 4.959634 | 0.4688555 | 4.490779
|  | 1023.21 | 4.850417 | 974.7649 | 4.969975 | 0.4316156 | 4.538359 | 999.4754 | 4.869085 | 951.9758 | 4.989573 | 0.4841301 | 4.505443 | 1031.636 | 4.867939 | 982.619 | 4.988369 | 0.4689848 | 4.519384
|  | 1023.724 | 4.877333 | 974.9916 | 4.998232 | 0.431716 | 4.566516 | 999.9366 | 4.896326 | 952.1558 | 5.018177 | 0.4842216 | 4.533955 | 1032.249 | 4.895279 | 982.9348 | 5.017077 | 0.4691355 | 4.547942
|  | 1024.273 | 4.904396 | 975.2501 | 5.026652 | 0.4318304 | 4.594822 | 1000.424 | 4.923675 | 952.3593 | 5.046902 | 0.4843251 | 4.562577 | 1032.75 | 4.922815 | 983.1403 | 5.045999 | 0.4692336 | 4.576765
|  | 1024.804 | 4.931288 | 975.4935 | 5.0549 | 0.4319382 | 4.622962 | 1000.95 | 4.951043 | 952.5993 | 5.075655 | 0.4844471 | 4.591208 | 1033.239 | 4.949968 | 983.3395 | 5.074526 | 0.4693287 | 4.605197
|  | 1025.254 | 4.958331 | 975.6579 | 5.083313 | 0.432011 | 4.651302 | 1001.51 | 4.978788 | 952.8679 | 5.104812 | 0.4845838 | 4.620228 | 1033.749 | 4.977223 | 983.5565 | 5.103168 | 0.4694322 | 4.633736
|  | 1025.701 | 4.985287 | 975.8203 | 5.111643 | 0.432083 | 4.67956 | 1002.038 | 5.006017 | 953.1106 | 5.133435 | 0.4847071 | 4.648728 | 1034.285 | 5.004629 | 983.7967 | 5.131976 | 0.4695469 | 4.662429
|  | 1026.201 | 5.012175 | 976.0339 | 5.13991 | 0.4321775 | 4.707732 | 1002.496 | 5.03332 | 953.2858 | 5.162144 | 0.4847963 | 4.677348 | 1034.851 | 5.032237 | 984.0631 | 5.161005 | 0.469674 | 4.691331
|  | 1026.723 | 5.039354 | 976.2649 | 5.168489 | 0.4322798 | 4.736209 | 1002.942 | 5.0607 | 953.4491 | 5.190941 | 0.4848793 | 4.706062 | 1035.343 | 5.059637 | 984.262 | 5.189823 | 0.4697689 | 4.720054
|  | 1027.237 | 5.066387 | 976.4897 | 5.196924 | 0.4323794 | 4.764545 | 1003.478 | 5.088257 | 953.6957 | 5.219933 | 0.4850047 | 4.734928 | 1035.791 | 5.086786 | 984.4198 | 5.218385 | 0.4698442 | 4.748541
|  | 1027.673 | 5.093508 | 976.6392 | 5.225458 | 0.4324455 | 4.793012 | 1003.989 | 5.115723 | 953.9198 | 5.248836 | 0.4851187 | 4.763717 | 1036.306 | 5.114547 | 984.6365 | 5.247599 | 0.4699477 | 4.777651
|  | 1028.089 | 5.120649 | 976.7692 | 5.254021 | 0.4325031 | 4.821518 | 1004.531 | 5.143409 | 954.1701 | 5.27798 | 0.485246 | 4.792734 | 1036.842 | 5.142136 | 984.8735 | 5.276639 | 0.4700608 | 4.806578
|  | 1028.596 | 5.147782 | 976.986 | 5.282583 | 0.4325991 | 4.849984 | 1004.952 | 5.170914 | 954.3071 | 5.30694 | 0.4853156 | 4.821624 | 1037.401 | 5.169606 | 985.1337 | 5.305563 | 0.470185 | 4.835378
|  | 1029.097 | 5.174983 | 977.1962 | 5.311225 | 0.4326922 | 4.878533 | 1005.397 | 5.198344 | 954.4679 | 5.33583 | 0.4853974 | 4.850433 | 1037.857 | 5.197249 | 985.2951 | 5.334676 | 0.470262 | 4.864414
|  | 1029.538 | 5.202081 | 977.3495 | 5.339766 | 0.43276 | 4.907006 | 1005.864 | 5.226051 | 954.6468 | 5.365019 | 0.4854884 | 4.879531 | 1038.307 | 5.225097 | 985.4478 | 5.364014 | 0.4703349 | 4.893679
|  | 1029.933 | 5.229201 | 977.4595 | 5.368338 | 0.4328088 | 4.935529 | 1006.369 | 5.253559 | 954.8634 | 5.394007 | 0.4855986 | 4.908408 | 1038.752 | 5.252525 | 985.5999 | 5.392917 | 0.4704075 | 4.922509
|  | 1030.358 | 5.256518 | 977.5955 | 5.397126 | 0.432869 | 4.964257 | 1006.883 | 5.281253 | 955.0872 | 5.423199 | 0.4857124 | 4.937487 | 1039.267 | 5.280143 | 985.8153 | 5.422029 | 0.4705103 | 4.951519
|  | 1030.809 | 5.283581 | 977.7596 | 5.425653 | 0.4329416 | 4.992711 | 1007.308 | 5.308738 | 955.2269 | 5.452178 | 0.4857834 | 4.966395 | 1039.797 | 5.307689 | 986.0467 | 5.451072 | 0.4706208 | 4.980451
|  | 1031.3 | 5.310959 | 977.9569 | 5.454521 | 0.433029 | 5.021492 | 1007.717 | 5.336401 | 955.3504 | 5.481354 | 0.4858462 | 4.995508 | 1040.258 | 5.335467 | 986.2102 | 5.480369 | 0.4706988 | 5.00967
|  | 1031.758 | 5.338065 | 978.1259 | 5.483109 | 0.4331038 | 5.050005 | 1008.188 | 5.364169 | 955.5322 | 5.510648 | 0.4859387 | 5.024709 | 1040.672 | 5.363042 | 986.3309 | 5.509459 | 0.4707564 | 5.038703
|  | 1032.107 | 5.365468 | 978.189 | 5.512018 | 0.4331318 | 5.078886 | 1008.685 | 5.391707 | 955.7398 | 5.539707 | 0.4860443 | 5.053663 | 1041.118 | 5.390664 | 986.4804 | 5.538607 | 0.4708278 | 5.067779
|  | 1032.514 | 5.392571 | 978.3093 | 5.540619 | 0.433185 | 5.107434 | 1009.176 | 5.419422 | 955.9401 | 5.568962 | 0.4861461 | 5.082816 | 1041.615 | 5.418482 | 986.6771 | 5.56797 | 0.4709216 | 5.097048
|  | 1032.973 | 5.419865 | 978.4779 | 5.569429 | 0.4332597 | 5.136169 | 1009.573 | 5.447233 | 956.0498 | 5.598326 | 0.4862019 | 5.112124 | 1042.126 | 5.44614 | 986.8878 | 5.597172 | 0.4710222 | 5.12615
|  | 1033.431 | 5.447242 | 978.6434 | 5.598335 | 0.433333 | 5.165002 | 1009.974 | 5.474756 | 956.1664 | 5.627394 | 0.4862612 | 5.141133 | 1042.566 | 5.473877 | 987.0314 | 5.626465 | 0.4710907 | 5.155374
|  | 1033.863 | 5.474555 | 978.7845 | 5.627181 | 0.4333955 | 5.193786 | 1010.401 | 5.502714 | 956.3036 | 5.656929 | 0.486331 | 5.170598 | 1042.978 | 5.501496 | 987.1486 | 5.655642 | 0.4711467 | 5.184495
|  | 1034.216 | 5.501785 | 978.8524 | 5.655947 | 0.4334255 | 5.222521 | 1010.89 | 5.530748 | 956.4982 | 5.686553 | 0.48643 | 5.200123 | 1043.416 | 5.529265 | 987.2889 | 5.684986 | 0.4712136 | 5.213772
|  | 1034.606 | 5.528974 | 978.9551 | 5.684678 | 0.433471 | 5.251207 | 1011.355 | 5.558908 | 956.6686 | 5.716318 | 0.4865166 | 5.229801 | 1043.884 | 5.557281 | 987.4553 | 5.714598 | 0.4712931 | 5.243305
|  | 1035.02 | 5.556418 | 979.0789 | 5.713686 | 0.4335258 | 5.28016 | 1011.742 | 5.586655 | 956.7696 | 5.745656 | 0.486568 | 5.259088 | 1044.376 | 5.585197 | 987.6442 | 5.744114 | 0.4713832 | 5.272731
|  | 1035.449 | 5.583802 | 979.2157 | 5.742639 | 0.4335864 | 5.309053 | 1012.106 | 5.61459 | 956.8463 | 5.7752 | 0.486607 | 5.288593 | 1044.785 | 5.613079 | 987.7558 | 5.773602 | 0.4714365 | 5.302166
|  | 1035.817 | 5.611327 | 979.2945 | 5.771748 | 0.4336213 | 5.338127 | 1012.511 | 5.642816 | 956.9592 | 5.80506 | 0.4866644 | 5.318396 | 1045.159 | 5.64108 | 987.8328 | 5.803223 | 0.4714732 | 5.33175
|  | 1036.144 | 5.638856 | 979.3336 | 5.80087 | 0.4336386 | 5.367231 | 1012.963 | 5.670691 | 957.1193 | 5.834557 | 0.4867458 | 5.347811 | 1045.561 | 5.668846 | 987.9381 | 5.832605 | 0.4715235 | 5.361082
|  | 1036.512 | 5.666627 | 979.41 | 5.830256 | 0.4336724 | 5.396584 | 1013.428 | 5.698916 | 957.2881 | 5.864433 | 0.4868316 | 5.377601 | 1046.006 | 5.696648 | 988.0842 | 5.862032 | 0.4715932 | 5.390439
|  | 1036.894 | 5.694321 | 979.4995 | 5.859569 | 0.433712 | 5.425857 | 1013.762 | 5.727134 | 957.3342 | 5.894311 | 0.4868551 | 5.407456 | 1046.508 | 5.724895 | 988.2788 | 5.89194 | 0.4716861 | 5.420254
|  | 1037.311 | 5.722326 | 979.6188 | 5.889219 | 0.4337649 | 5.455454 | 1014.11 | 5.755025 | 957.3955 | 5.92385 | 0.4868863 | 5.436964 | 1046.875 | 5.752822 | 988.3494 | 5.921516 | 0.4717198 | 5.449796
|  | 1037.688 | 5.749998 | 979.7044 | 5.918525 | 0.4338028 | 5.484722 | 1014.516 | 5.782551 | 957.5149 | 5.95301 | 0.486947 | 5.466063 | 1047.25 | 5.780607 | 988.4287 | 5.95095 | 0.4717577 | 5.479192
|  | 1037.998 | 5.777799 | 979.7238 | 5.947975 | 0.4338114 | 5.514164 | 1014.951 | 5.810596 | 957.6569 | 5.982729 | 0.4870192 | 5.49571 | 1047.636 | 5.808773 | 988.5151 | 5.980797 | 0.4717989 | 5.508998
|  | 1038.313 | 5.805893 | 979.7465 | 5.977745 | 0.4338214 | 5.543924 | 1015.369 | 5.838863 | 957.7806 | 6.012691 | 0.4870821 | 5.525609 | 1048.058 | 5.837028 | 988.6334 | 6.010746 | 0.4718553 | 5.538891
|  | 1038.675 | 5.833861 | 979.8139 | 6.007389 | 0.4338513 | 5.573538 | 1015.695 | 5.866991 | 957.8183 | 6.042515 | 0.4871013 | 5.555414 | 1048.502 | 5.86516 | 988.7747 | 6.040573 | 0.4719228 | 5.56865
|  | 1039.051 | 5.861689 | 979.8954 | 6.036892 | 0.4338873 | 5.603005 | 1016.025 | 5.8954 | 957.8579 | 6.072645 | 0.4871214 | 5.585524 | 1048.878 | 5.893257 | 988.8507 | 6.070372 | 0.4719591 | 5.598413
|  | 1039.409 | 5.889952 | 979.9566 | 6.066866 | 0.4339145 | 5.632952 | 1016.432 | 5.923876 | 957.9683 | 6.102854 | 0.4871776 | 5.615676 | 1049.221 | 5.921407 | 988.8962 | 6.100235 | 0.4719808 | 5.628254
|  | 1039.719 | 5.918055 | 979.9733 | 6.096678 | 0.4339218 | 5.662756 | 1016.835 | 5.952263 | 958.0768 | 6.132978 | 0.4872327 | 5.645745 | 1049.601 | 5.949543 | 988.9754 | 6.130091 | 0.4720186 | 5.658072
|  | 1040 | 5.946344 | 979.9609 | 6.126696 | 0.4339163 | 5.69278 | 1017.24 | 5.980806 | 958.1845 | 6.163276 | 0.4872875 | 5.675989 | 1050.018 | 5.977863 | 989.089 | 6.160151 | 0.4720728 | 5.688078
|  | 1040.36 | 5.974509 | 980.0241 | 6.156591 | 0.4339443 | 5.722647 | 1017.534 | 6.009087 | 958.1903 | 6.193304 | 0.4872904 | 5.706014 | 1050.466 | 6.006317 | 989.2289 | 6.190363 | 0.4721395 | 5.718223
|  | 1040.716 | 6.002989 | 980.0805 | 6.186829 | 0.4339693 | 5.75286 | 1017.846 | 6.037638 | 958.2101 | 6.223628 | 0.4873005 | 5.736327 | 1050.769 | 6.033664 | 989.2438 | 6.219406 | 0.4721467 | 5.747259
|  | 1041.008 | 6.031396 | 980.0769 | 6.216997 | 0.4339677 | 5.783029 | 1018.18 | 6.066184 | 958.2517 | 6.253955 | 0.4873217 | 5.766633 | 1051.109 | 6.062295 | 989.2809 | 6.249822 | 0.4721644 | 5.777658
|  | 1041.253 | 6.05968 | 980.0302 | 6.247044 | 0.4339471 | 5.813097 | 1018.573 | 6.094432 | 958.3505 | 6.283973 | 0.487372 | 5.796601 | 1051.438 | 6.090959 | 989.307 | 6.280282 | 0.4721768 | 5.808105
|  | 1041.538 | 6.088294 | 980.0183 | 6.27745 | 0.4339417 | 5.843508 | 1018.948 | 6.123228 | 958.4272 | 6.314583 | 0.4874109 | 5.827172 | 1051.834 | 6.119313 | 989.3991 | 6.310421 | 0.4722208 | 5.8382
|  | 1041.856 | 6.116835 | 980.0369 | 6.307787 | 0.43395 | 5.873837 | 1019.229 | 6.151633 | 958.4193 | 6.344786 | 0.4874069 | 5.857379 | 1052.238 | 6.14769 | 989.4981 | 6.340593 | 0.472268 | 5.868325
|  | 1042.188 | 6.145359 | 980.07 | 6.338114 | 0.4339647 | 5.904149 | 1019.518 | 6.18011 | 958.4178 | 6.375074 | 0.4874061 | 5.887668 | 1052.585 | 6.176222 | 989.5422 | 6.370939 | 0.4722891 | 5.89865
|  | 1042.523 | 6.174103 | 980.103 | 6.368685 | 0.4339793 | 5.934706 | 1019.838 | 6.208589 | 958.4463 | 6.405373 | 0.4874206 | 5.917952 | 1052.88 | 6.204615 | 989.5383 | 6.401145 | 0.4722872 | 5.928858
|  | 1042.708 | 6.202745 | 979.9961 | 6.399155 | 0.433932 | 5.965223 | 1020.216 | 6.237369 | 958.525 | 6.436001 | 0.4874607 | 5.94854 | 1053.213 | 6.233151 | 989.5683 | 6.431512 | 0.4723016 | 5.95921
|  | 1042.963 | 6.231578 | 979.9532 | 6.429838 | 0.4339129 | 5.995925 | 1020.59 | 6.266115 | 958.6007 | 6.466602 | 0.4874992 | 5.979103 | 1053.584 | 6.261673 | 989.6354 | 6.461872 | 0.4723336 | 5.989538
|  | 1043.264 | 6.260319 | 979.9551 | 6.460431 | 0.4339138 | 6.026517 | 1020.834 | 6.295002 | 958.5536 | 6.497361 | 0.4874752 | 6.009886 | 1053.988 | 6.290357 | 989.7305 | 6.492414 | 0.472379 | 6.020035
|  | 1043.563 | 6.289286 | 979.9518 | 6.491274 | 0.4339123 | 6.057362 | 1021.097 | 6.323611 | 958.5258 | 6.527833 | 0.4874611 | 6.040372 | 1054.292 | 6.319064 | 989.7316 | 6.522989 | 0.4723795 | 6.05061
|  | 1043.833 | 6.318199 | 979.9217 | 6.522068 | 0.433899 | 6.088169 | 1021.407 | 6.352542 | 958.5399 | 6.558657 | 0.4874682 | 6.071189 | 1054.579 | 6.347703 | 989.7177 | 6.553501 | 0.4723728 | 6.081128
|  | 1044.035 | 6.347449 | 979.825 | 6.55323 | 0.4338562 | 6.119374 | 1021.758 | 6.381561 | 958.5904 | 6.589584 | 0.4874939 | 6.10209 | 1054.892 | 6.376238 | 989.7288 | 6.58391 | 0.4723781 | 6.111532
|  | 1044.245 | 6.376327 | 979.7386 | 6.584005 | 0.4338179 | 6.150187 | 1022.091 | 6.410743 | 958.6233 | 6.620693 | 0.4875107 | 6.133182 | 1055.248 | 6.405224 | 989.7759 | 6.614809 | 0.4724006 | 6.142408
|  | 1044.505 | 6.405563 | 979.6965 | 6.615171 | 0.4337993 | 6.181372 | 1022.309 | 6.439761 | 958.5493 | 6.651637 | 0.487473 | 6.164164 | 1055.616 | 6.434026 | 989.836 | 6.645521 | 0.4724293 | 6.173092
|  | 1044.767 | 6.434598 | 979.658 | 6.646131 | 0.4337822 | 6.212349 | 1022.527 | 6.468737 | 958.4761 | 6.682545 | 0.4874358 | 6.195109 | 1055.894 | 6.4629 | 989.8111 | 6.676318 | 0.4724174 | 6.203901
|  | 1044.967 | 6.463577 | 979.561 | 6.67704 | 0.4337393 | 6.243301 | 1022.787 | 6.497857 | 958.4414 | 6.713616 | 0.4874181 | 6.226198 | 1056.141 | 6.491613 | 989.7582 | 6.706953 | 0.4723922 | 6.234561
|  | 1045.098 | 6.492244 | 979.4035 | 6.707626 | 0.4336696 | 6.273956 | 1023.107 | 6.526924 | 958.4621 | 6.744639 | 0.4874287 | 6.25721 | 1056.414 | 6.520427 | 989.7293 | 6.737703 | 0.4723784 | 6.265325
|  | 1045.281 | 6.521121 | 979.2916 | 6.738444 | 0.43362 | 6.304824 | 1023.427 | 6.556224 | 958.4814 | 6.775919 | 0.4874385 | 6.28848 | 1056.738 | 6.549269 | 989.7474 | 6.768493 | 0.472387 | 6.296106
|  | 1045.478 | 6.550162 | 979.1921 | 6.769447 | 0.4335759 | 6.335871 | 1023.607 | 6.585361 | 958.3702 | 6.807035 | 0.487382 | 6.319653 | 1057.114 | 6.578322 | 989.8115 | 6.799517 | 0.4724176 | 6.327099
|  | 1045.688 | 6.579066 | 979.1059 | 6.800312 | 0.4335378 | 6.366774 | 1023.805 | 6.614504 | 958.276 | 6.838166 | 0.487334 | 6.350832 | 1057.355 | 6.607169 | 989.7516 | 6.83033 | 0.472389 | 6.357941
|  | 1045.895 | 6.608199 | 979.0142 | 6.83143 | 0.4334971 | 6.397933 | 1024.069 | 6.643706 | 958.2433 | 6.86937 | 0.4873174 | 6.382053 | 1057.594 | 6.63601 | 989.6897 | 6.861146 | 0.4723595 | 6.388787
|  | 1046.001 | 6.637201 | 978.8298 | 6.862418 | 0.4334155 | 6.429002 | 1024.347 | 6.67299 | 958.2231 | 6.90067 | 0.4873071 | 6.413363 | 1057.852 | 6.664976 | 989.6448 | 6.892103 | 0.472338 | 6.419765
|  | 1046.104 | 6.66612 | 978.6427 | 6.893326 | 0.4333327 | 6.459993 | 1024.602 | 6.702491 | 958.1786 | 6.932211 | 0.4872845 | 6.444926 | 1058.157 | 6.694047 | 989.6419 | 6.923183 | 0.4723367 | 6.450846
|  | 1046.258 | 6.694954 | 978.505 | 6.924152 | 0.4332717 | 6.49088 | 1024.771 | 6.731798 | 958.0559 | 6.963555 | 0.4872221 | 6.476333 | 1058.454 | 6.723366 | 989.6301 | 6.954536 | 0.472331 | 6.482205
|  | 1046.417 | 6.722876 | 978.3805 | 6.954012 | 0.4332166 | 6.520795 | 1024.938 | 6.761183 | 957.9307 | 6.994991 | 0.4871584 | 6.507833 | 1058.686 | 6.752505 | 989.5582 | 6.985706 | 0.4722967 | 6.513409
|  | 1046.539 | 6.750057 | 978.2285 | 6.983087 | 0.4331493 | 6.549938 | 1025.171 | 6.790753 | 957.8652 | 7.026634 | 0.4871251 | 6.539509 | 1058.903 | 6.781688 | 989.4723 | 7.016932 | 0.4722557 | 6.544676
|  | 1046.585 | 6.776882 | 978.0091 | 7.011789 | 0.4330521 | 6.578737 | 1025.399 | 6.820471 | 957.7935 | 7.058445 | 0.4870887 | 6.571356 | 1059.143 | 6.810957 | 989.4074 | 7.04826 | 0.4722248 | 6.576035
|  | 1046.612 | 6.804342 | 977.7662 | 7.041178 | 0.4329446 | 6.608233 | 1025.642 | 6.850128 | 957.7363 | 7.0902 | 0.4870596 | 6.60314 | 1059.407 | 6.840184 | 989.3646 | 7.079551 | 0.4722043 | 6.607347
|  | 1046.747 | 6.83282 | 977.6132 | 7.071666 | 0.4328768 | 6.638789 | 1025.763 | 6.879942 | 957.5639 | 7.122132 | 0.4869719 | 6.63516 | 1059.72 | 6.869507 | 989.3667 | 7.110955 | 0.4722053 | 6.63875
|  | 1046.843 | 6.861903 | 977.419 | 7.10281 | 0.4327908 | 6.670019 | 1025.871 | 6.909536 | 957.3817 | 7.153839 | 0.4868792 | 6.66696 | 1059.913 | 6.899107 | 989.2538 | 7.142664 | 0.4721514 | 6.670513
|  | 1046.898 | 6.890998 | 977.186 | 7.133976 | 0.4326877 | 6.701288 | 1026.025 | 6.939433 | 957.239 | 7.185879 | 0.4868067 | 6.699072 | 1060.084 | 6.928322 | 989.1241 | 7.17397 | 0.4720895 | 6.70188
|  | 1046.894 | 6.919836 | 976.9003 | 7.164876 | 0.4325612 | 6.732315 | 1026.233 | 6.969276 | 957.1477 | 7.217871 | 0.4867602 | 6.731111 | 1060.266 | 6.957593 | 989.0048 | 7.205346 | 0.4720326 | 6.733313
|  | 1046.882 | 6.948401 | 976.6098 | 7.195492 | 0.4324325 | 6.763059 | 1026.406 | 6.999083 | 957.0235 | 7.249835 | 0.4866971 | 6.763138 | 1060.5 | 6.987052 | 988.9313 | 7.236932 | 0.4719975 | 6.764934
|  | 1046.932 | 6.977007 | 976.3772 | 7.226161 | 0.4323295 | 6.793831 | 1026.501 | 7.028823 | 956.8271 | 7.281735 | 0.4865972 | 6.795138 | 1060.759 | 7.016529 | 988.8817 | 7.268547 | 0.4719738 | 6.796573
|  | 1046.985 | 7.006291 | 976.1408 | 7.257566 | 0.4322248 | 6.825341 | 1026.59 | 7.058838 | 956.623 | 7.313941 | 0.4864934 | 6.827448 | 1060.934 | 7.046023 | 988.7535 | 7.300189 | 0.4719127 | 6.828276
|  | 1047.01 | 7.035588 | 975.8781 | 7.288993 | 0.4321085 | 6.856884 | 1026.71 | 7.088853 | 956.4481 | 7.346156 | 0.4864044 | 6.859752 | 1061.082 | 7.075372 | 988.6005 | 7.331686 | 0.4718397 | 6.859846
|  | 1046.922 | 7.064386 | 975.5151 | 7.319895 | 0.4319478 | 6.887947 | 1026.865 | 7.118856 | 956.305 | 7.378368 | 0.4863317 | 6.892036 | 1061.244 | 7.105086 | 988.4578 | 7.363583 | 0.4717715 | 6.891811
|  | 1046.873 | 7.093559 | 975.1849 | 7.351208 | 0.4318016 | 6.919406 | 1027.019 | 7.149211 | 956.1587 | 7.410968 | 0.4862573 | 6.924711 | 1061.452 | 7.134797 | 988.3581 | 7.395486 | 0.4717239 | 6.923762
|  | 1046.856 | 7.123013 | 974.8818 | 7.382832 | 0.4316674 | 6.951165 | 1027.051 | 7.179353 | 955.8999 | 7.443348 | 0.4861257 | 6.957222 | 1061.685 | 7.164606 | 988.2803 | 7.427505 | 0.4716868 | 6.955818
|  | 1046.85 | 7.153192 | 974.5825 | 7.415244 | 0.4315348 | 6.983709 | 1027.067 | 7.209424 | 955.6276 | 7.475662 | 0.4859872 | 6.989675 | 1061.818 | 7.19453 | 988.1087 | 7.459656 | 0.4716049 | 6.988051
|  | 1046.799 | 7.183566 | 974.2389 | 7.447875 | 0.4313827 | 7.016492 | 1027.156 | 7.239911 | 955.4186 | 7.508434 | 0.4858809 | 7.022553 | 1061.911 | 7.224072 | 987.9033 | 7.491407 | 0.4715069 | 7.0199
|  | 1046.667 | 7.214006 | 973.8197 | 7.480587 | 0.4311971 | 7.04939 | 1027.268 | 7.27046 | 955.2311 | 7.541281 | 0.4857855 | 7.055495 | 1062.056 | 7.254124 | 987.741 | 7.523715 | 0.4714294 | 7.052286
|  | 1046.533 | 7.244823 | 973.3945 | 7.513714 | 0.4310088 | 7.082705 | 1027.333 | 7.300947 | 955.0006 | 7.574072 | 0.4856683 | 7.088404 | 1062.222 | 7.28418 | 987.5991 | 7.556037 | 0.4713617 | 7.084675
|  | 1046.448 | 7.275665 | 973.0158 | 7.546879 | 0.4308411 | 7.116038 | 1027.32 | 7.331255 | 954.6995 | 7.606681 | 0.4855152 | 7.121166 | 1062.396 | 7.314276 | 987.4629 | 7.588412 | 0.4712967 | 7.117115
|  | 1046.354 | 7.306561 | 972.6281 | 7.580112 | 0.4306695 | 7.149443 | 1027.277 | 7.361972 | 954.366 | 7.639739 | 0.4853456 | 7.154393 | 1062.492 | 7.344371 | 987.255 | 7.620796 | 0.4711974 | 7.149599
|  | 1046.201 | 7.337592 | 972.1842 | 7.6135 | 0.4304729 | 7.183027 | 1027.256 | 7.392333 | 954.0566 | 7.672425 | 0.4851882 | 7.187237 | 1062.534 | 7.374487 | 986.9968 | 7.653211 | 0.4710742 | 7.182137
|  | 1045.956 | 7.368332 | 971.6575 | 7.646586 | 0.4302397 | 7.216346 | 1027.294 | 7.423251 | 953.7972 | 7.70572 | 0.4850563 | 7.220664 | 1062.589 | 7.404605 | 986.7506 | 7.685639 | 0.4709567 | 7.214682
|  | 1045.775 | 7.399309 | 971.1887 | 7.679936 | 0.4300321 | 7.249904 | 1027.342 | 7.454187 | 953.5462 | 7.739045 | 0.4849287 | 7.254116 | 1062.716 | 7.434914 | 986.5696 | 7.718283 | 0.4708703 | 7.247413
|  | 1045.591 | 7.429774 | 970.722 | 7.712746 | 0.4298255 | 7.282921 | 1027.225 | 7.484355 | 953.1504 | 7.771553 | 0.4847274 | 7.286826 | 1062.859 | 7.465365 | 986.4023 | 7.751089 | 0.4707905 | 7.280299
|  | 1045.395 | 7.459744 | 970.2492 | 7.745033 | 0.4296161 | 7.315417 | 1027.117 | 7.51495 | 952.7589 | 7.804531 | 0.4845283 | 7.320003 | 1062.878 | 7.495518 | 986.1224 | 7.783584 | 0.4706569 | 7.312927
|  | 1045.128 | 7.485059 | 969.7556 | 7.772312 | 0.4293975 | 7.342914 | 1027.053 | 7.545922 | 952.4039 | 7.837925 | 0.4843478 | 7.353577 | 1062.877 | 7.525833 | 985.8225 | 7.816264 | 0.4705137 | 7.34575
|  | 1044.624 | 7.496595 | 969.1764 | 7.784745 | 0.4291411 | 7.355604 | 1027.012 | 7.576896 | 952.0715 | 7.871332 | 0.4841787 | 7.387153 | 1062.9 | 7.556327 | 985.5432 | 7.849146 | 0.4703805 | 7.378766
|  | 1043.433 | 7.444175 | 968.5789 | 7.728259 | 0.4288765 | 7.299382 | 1026.932 | 7.608035 | 951.7009 | 7.904927 | 0.4839903 | 7.420937 | 1062.954 | 7.586739 | 985.2941 | 7.88195 | 0.4702615 | 7.411688
|  | 1043.085 | 7.469218 | 968.0137 | 7.755241 | 0.4286263 | 7.326615 | 1026.76 | 7.639102 | 951.2462 | 7.938455 | 0.483759 | 7.454696 | 1063.002 | 7.617343 | 985.0368 | 7.914972 | 0.4701388 | 7.444833
|  | 1042.739 | 7.49192 | 967.4728 | 7.779706 | 0.4283868 | 7.351319 | 1026.57 | 7.670154 | 950.7749 | 7.971977 | 0.4835193 | 7.488458 | 1062.977 | 7.648005 | 984.7116 | 7.948065 | 0.4699835 | 7.478081
|  | 1042.322 | 7.512552 | 966.886 | 7.801946 | 0.4281269 | 7.373819 | 1026.457 | 7.701574 | 950.3714 | 8.005908 | 0.4833141 | 7.522594 | 1062.924 | 7.678511 | 984.3624 | 7.981001 | 0.4698169 | 7.511184
|  | 1041.918 | 7.541023 | 966.2361 | 7.832642 | 0.4278391 | 7.404803 | 1026.301 | 7.732628 | 949.9317 | 8.039453 | 0.4830905 | 7.556362 | 1062.9 | 7.709313 | 984.0364 | 8.014266 | 0.4696613 | 7.544605
|  | 1041.506 | 7.571565 | 965.5594 | 7.865582 | 0.4275395 | 7.438042 | 1026.179 | 7.764273 | 949.5182 | 8.073647 | 0.4828802 | 7.590767 | 1062.876 | 7.740074 | 983.7116 | 8.047498 | 0.4695062 | 7.577992
|  | 1041.15 | 7.601645 | 964.939 | 7.898032 | 0.4272648 | 7.470767 | 1025.899 | 7.795821 | 948.9595 | 8.107748 | 0.4825961 | 7.625152 | 1062.889 | 7.770958 | 983.4204 | 8.080873 | 0.4693673 | 7.611506
|  | 1040.755 | 7.630926 | 964.2902 | 7.929631 | 0.4269775 | 7.502653 | 1025.624 | 7.827271 | 948.4068 | 8.141753 | 0.4823151 | 7.659438 | 1062.777 | 7.801987 | 983.0116 | 8.114414 | 0.4691722 | 7.645242
|  | 1040.285 | 7.657781 | 963.5958 | 7.958619 | 0.4266701 | 7.531949 | 1025.381 | 7.858875 | 947.8828 | 8.175936 | 0.4820486 | 7.693887 | 1062.644 | 7.833003 | 982.5839 | 8.147952 | 0.468968 | 7.678984
|  | 1039.725 | 7.68243 | 962.8396 | 7.985233 | 0.4263352 | 7.558898 | 1025.18 | 7.890579 | 947.3964 | 8.210237 | 0.4818012 | 7.728436 | 1062.505 | 7.864003 | 982.1506 | 8.181483 | 0.4687612 | 7.712722
|  | 1039.193 | 7.708403 | 962.097 | 8.013284 | 0.4260064 | 7.587278 | 1024.948 | 7.922286 | 946.8817 | 8.244553 | 0.4815394 | 7.763014 | 1062.433 | 7.894919 | 981.78 | 8.214934 | 0.4685843 | 7.74635
|  | 1038.72 | 7.737202 | 961.383 | 8.044395 | 0.4256903 | 7.618705 | 1024.594 | 7.954006 | 946.255 | 8.278894 | 0.4812207 | 7.797673 | 1062.36 | 7.926121 | 981.4067 | 8.248704 | 0.4684062 | 7.780298
|  | 1038.27 | 7.767524 | 960.6747 | 8.077161 | 0.4253766 | 7.651784 | 1024.237 | 7.985615 | 945.6259 | 8.313125 | 0.4809008 | 7.832224 | 1062.169 | 7.957175 | 980.9256 | 8.282325 | 0.4681765 | 7.814148
|  | 1037.809 | 7.798644 | 959.9495 | 8.1108 | 0.4250555 | 7.685744 | 1023.912 | 8.017284 | 945.0265 | 8.347432 | 0.480596 | 7.866836 | 1061.972 | 7.988542 | 980.4364 | 8.316295 | 0.4679431 | 7.848352
|  | 1037.21 | 7.829793 | 959.0964 | 8.144481 | 0.4246778 | 7.719803 | 1023.606 | 8.049292 | 944.4417 | 8.382117 | 0.4802986 | 7.901818 | 1061.757 | 8.019754 | 979.9317 | 8.350108 | 0.4677022 | 7.882406
|  | 1036.664 | 7.861343 | 958.2889 | 8.178606 | 0.4243202 | 7.754286 | 1023.299 | 8.081195 | 943.8569 | 8.4167 | 0.4800012 | 7.936699 | 1061.586 | 8.051184 | 979.4656 | 8.384168 | 0.4674797 | 7.916688
|  | 1036.157 | 7.89311 | 957.516 | 8.212976 | 0.423978 | 7.788998 | 1022.874 | 8.113022 | 943.1652 | 8.451211 | 0.4796494 | 7.971562 | 1061.43 | 8.082691 | 979.0135 | 8.418322 | 0.4672639 | 7.951058
|  | 1035.639 | 7.924711 | 956.7352 | 8.247178 | 0.4236322 | 7.823546 | 1022.433 | 8.145119 | 942.4562 | 8.486026 | 0.4792888 | 8.006737 | 1061.18 | 8.114276 | 978.4737 | 8.452571 | 0.4670063 | 7.985565
|  | 1035.091 | 7.956217 | 955.9279 | 8.281288 | 0.4232748 | 7.858013 | 1022.028 | 8.177197 | 941.7806 | 8.520832 | 0.4789452 | 8.041887 | 1060.888 | 8.145769 | 977.8968 | 8.486732 | 0.4667309 | 8.020001
|  | 1034.435 | 7.987062 | 955.0277 | 8.314692 | 0.4228762 | 7.891816 | 1021.658 | 8.209399 | 941.1366 | 8.555784 | 0.4786178 | 8.077166 | 1060.605 | 8.177577 | 977.3252 | 8.521245 | 0.4664582 | 8.054787
|  | 1033.789 | 8.01728 | 954.1423 | 8.347428 | 0.4224842 | 7.924944 | 1021.246 | 8.241743 | 940.4526 | 8.590901 | 0.4782699 | 8.112631 | 1060.349 | 8.209329 | 976.7785 | 8.555708 | 0.4661972 | 8.089511
|  | 1033.192 | 8.047881 | 953.3002 | 8.380588 | 0.4221113 | 7.958477 | 1020.726 | 8.273859 | 939.6717 | 8.625781 | 0.4778728 | 8.147908 | 1060.085 | 8.241234 | 976.2239 | 8.590348 | 0.4659325 | 8.124415
|  | 1032.577 | 8.078299 | 952.4423 | 8.41356 | 0.4217314 | 7.991829 | 1020.19 | 8.306316 | 938.8735 | 8.661044 | 0.4774668 | 8.183577 | 1059.732 | 8.273191 | 975.5874 | 8.625056 | 0.4656287 | 8.159427
|  | 1031.913 | 8.109313 | 951.5355 | 8.447189 | 0.4213299 | 8.025859 | 1019.678 | 8.338288 | 938.1029 | 8.69579 | 0.477075 | 8.218715 | 1059.333 | 8.305077 | 974.909 | 8.659697 | 0.4653049 | 8.194392
|  | 1031.186 | 8.14077 | 950.5653 | 8.481309 | 0.4209003 | 8.060409 | 1019.217 | 8.370678 | 937.3751 | 8.731003 | 0.4767048 | 8.254298 | 1058.928 | 8.337059 | 974.2245 | 8.694455 | 0.4649782 | 8.229477
|  | 1030.525 | 8.172354 | 949.6563 | 8.515577 | 0.4204978 | 8.095079 | 1018.755 | 8.403053 | 936.6467 | 8.76621 | 0.4763344 | 8.289876 | 1058.583 | 8.368906 | 973.597 | 8.729076 | 0.4646788 | 8.264397
|  | 1029.843 | 8.204008 | 948.7271 | 8.549932 | 0.4200863 | 8.129846 | 1018.14 | 8.435153 | 935.7812 | 8.801129 | 0.4758942 | 8.325235 | 1058.281 | 8.40119 | 973.0047 | 8.764184 | 0.4643961 | 8.299788
|  | 1029.198 | 8.235517 | 947.8344 | 8.58414 | 0.4196911 | 8.164449 | 1017.526 | 8.467612 | 934.9125 | 8.836451 | 0.4754524 | 8.360999 | 1057.832 | 8.433275 | 972.2799 | 8.799086 | 0.4640501 | 8.335036
|  | 1028.539 | 8.267382 | 946.9256 | 8.618746 | 0.4192887 | 8.199457 | 1016.969 | 8.499878 | 934.1001 | 8.871574 | 0.4750393 | 8.396535 | 1057.355 | 8.465579 | 971.5276 | 8.834238 | 0.4636911 | 8.370547
|  | 1027.757 | 8.298961 | 945.9074 | 8.653052 | 0.4188378 | 8.234214 | 1016.431 | 8.532266 | 933.3028 | 8.906841 | 0.4746338 | 8.432207 | 1056.905 | 8.497805 | 970.8012 | 8.869317 | 0.4633444 | 8.405973
|  | 1026.993 | 8.331052 | 944.9007 | 8.687925 | 0.4183921 | 8.269533 | 1015.868 | 8.56474 | 932.483 | 8.942213 | 0.474217 | 8.467996 | 1056.471 | 8.530141 | 970.0888 | 8.904527 | 0.4630044 | 8.441523
|  | 1026.273 | 8.363229 | 943.9348 | 8.722903 | 0.4179644 | 8.304939 | 1015.215 | 8.597104 | 931.5823 | 8.977477 | 0.4737589 | 8.503718 | 1056.039 | 8.562732 | 969.3763 | 8.940026 | 0.4626643 | 8.477362
|  | 1025.586 | 8.395526 | 942.998 | 8.758023 | 0.4175495 | 8.340473 | 1014.548 | 8.629565 | 930.668 | 9.012858 | 0.4732939 | 8.539564 | 1055.516 | 8.594917 | 968.5843 | 8.975093 | 0.4622863 | 8.512807
|  | 1024.865 | 8.42764 | 942.0325 | 8.792956 | 0.417122 | 8.375834 | 1013.931 | 8.661938 | 929.8013 | 9.048154 | 0.4728532 | 8.575301 | 1054.965 | 8.627451 | 967.7641 | 9.010553 | 0.4618948 | 8.548658
|  | 1024.063 | 8.460034 | 940.9907 | 8.828204 | 0.4166608 | 8.411543 | 1013.311 | 8.694492 | 928.9299 | 9.083659 | 0.47241 | 8.611249 | 1054.442 | 8.660162 | 966.9683 | 9.046218 | 0.461515 | 8.584703
|  | 1023.242 | 8.491918 | 939.9366 | 8.862908 | 0.416194 | 8.446714 | 1012.702 | 8.727189 | 928.0681 | 9.119332 | 0.4719717 | 8.64736 | 1053.927 | 8.692734 | 966.1807 | 9.081742 | 0.4611391 | 8.620603
|  | 1022.483 | 8.523612 | 938.9419 | 8.897416 | 0.4157536 | 8.481662 | 1011.966 | 8.759684 | 927.0922 | 9.154797 | 0.4714755 | 8.683322 | 1053.444 | 8.725374 | 965.4234 | 9.117352 | 0.4607776 | 8.656574
|  | 1021.697 | 8.554749 | 937.9275 | 8.931329 | 0.4153044 | 8.516025 | 1011.247 | 8.792361 | 926.1308 | 9.190471 | 0.4709865 | 8.719484 | 1052.826 | 8.758252 | 964.5391 | 9.153233 | 0.4603556 | 8.692877
|  | 1020.861 | 8.584458 | 936.882 | 8.963696 | 0.4148415 | 8.548855 | 1010.538 | 8.824878 | 925.181 | 9.225982 | 0.4705035 | 8.755479 | 1052.189 | 8.790954 | 963.6407 | 9.188935 | 0.4599268 | 8.729008
|  | 1019.966 | 8.613437 | 935.7889 | 8.995278 | 0.4143575 | 8.580921 | 1009.885 | 8.857408 | 924.2826 | 9.261519 | 0.4700466 | 8.791472 | 1051.554 | 8.823668 | 962.7439 | 9.22466 | 0.4594988 | 8.765161
|  | 1019.099 | 8.643337 | 934.7145 | 9.027872 | 0.4138817 | 8.61399 | 1009.231 | 8.890236 | 923.3806 | 9.297393 | 0.4695879 | 8.827805 | 1050.974 | 8.856279 | 961.8996 | 9.260285 | 0.4590958 | 8.801189
|  | 1018.263 | 8.673953 | 933.6619 | 9.061257 | 0.4134156 | 8.647841 | 1008.448 | 8.922931 | 922.3625 | 9.333134 | 0.4690701 | 8.864064 | 1050.425 | 8.88907 | 961.0816 | 9.296119 | 0.4587054 | 8.837414
|  | 1017.443 | 8.704585 | 932.6241 | 9.09467 | 0.4129561 | 8.681714 | 1007.69 | 8.955784 | 921.3666 | 9.369059 | 0.4685637 | 8.900495 | 1049.75 | 8.921823 | 960.1496 | 9.331923 | 0.4582606 | 8.873662
|  | 1016.636 | 8.736019 | 931.5918 | 9.128968 | 0.412499 | 8.716469 | 1006.948 | 8.988757 | 920.3849 | 9.405127 | 0.4680644 | 8.937063 | 1049.061 | 8.954583 | 959.2049 | 9.367745 | 0.4578097 | 8.909935
|  | 1015.696 | 8.767637 | 930.4356 | 9.163478 | 0.4119871 | 8.751491 | 1006.24 | 9.021744 | 919.4343 | 9.441223 | 0.467581 | 8.973642 | 1048.382 | 8.987382 | 958.27 | 9.403623 | 0.4573635 | 8.94626
|  | 1014.813 | 8.799234 | 929.3327 | 9.197976 | 0.4114987 | 8.786477 | 1005.539 | 9.054863 | 918.4895 | 9.477475 | 0.4671005 | 9.010375 | 1047.73 | 9.020187 | 957.3596 | 9.439519 | 0.456929 | 8.98259
|  | 1013.962 | 8.830783 | 928.2607 | 9.232432 | 0.411024 | 8.821408 | 1004.726 | 9.088039 | 917.4424 | 9.513801 | 0.466568 | 9.047233 | 1047.118 | 9.052903 | 956.4879 | 9.475329 | 0.4565129 | 9.018816
|  | 1013.121 | 8.862371 | 927.1978 | 9.266942 | 0.4105534 | 8.856389 | 1003.896 | 9.121032 | 916.382 | 9.549939 | 0.4660287 | 9.08391 | 1046.396 | 9.085902 | 955.5129 | 9.511461 | 0.4560476 | 9.055413
|  | 1012.252 | 8.893935 | 926.1107 | 9.301436 | 0.4100721 | 8.891364 | 1003.129 | 9.154403 | 915.3763 | 9.586503 | 0.4655173 | 9.120986 | 1045.634 | 9.118574 | 954.5051 | 9.547246 | 0.4555666 | 9.091679
|  | 1011.298 | 8.92578 | 924.9429 | 9.336249 | 0.4095549 | 8.926694 | 1002.371 | 9.187677 | 914.3806 | 9.622972 | 0.4650109 | 9.157961 | 1044.917 | 9.151593 | 953.5358 | 9.583423 | 0.4551039 | 9.128319
|  | 1010.356 | 8.957966 | 923.7845 | 9.371446 | 0.409042 | 8.962404 | 1001.599 | 9.221112 | 913.3711 | 9.659631 | 0.4644975 | 9.195133 | 1044.213 | 9.184782 | 952.5766 | 9.619799 | 0.4546461 | 9.165153
|  | 1009.465 | 8.990029 | 922.6737 | 9.406519 | 0.4085502 | 8.997969 | 1000.73 | 9.254306 | 912.2757 | 9.696038 | 0.4639405 | 9.232098 | 1043.522 | 9.21792 | 951.6311 | 9.656131 | 0.4541949 | 9.201936
|  | 1008.58 | 9.022227 | 921.5678 | 9.441751 | 0.4080605 | 9.03369 | 999.8322 | 9.287326 | 911.156 | 9.732265 | 0.463371 | 9.268894 | 1042.752 | 9.25102 | 950.6148 | 9.692433 | 0.4537098 | 9.238723
|  | 1007.623 | 9.054441 | 920.3969 | 9.477012 | 0.407542 | 9.06947 | 998.9885 | 9.320466 | 910.0856 | 9.768636 | 0.4628267 | 9.305809 | 1041.91 | 9.283934 | 949.5337 | 9.728543 | 0.4531938 | 9.275349
|  | 1006.636 | 9.086756 | 919.1985 | 9.512396 | 0.4070114 | 9.105385 | 998.2059 | 9.353897 | 909.0686 | 9.805339 | 0.4623095 | 9.34303 | 1041.105 | 9.316934 | 948.4874 | 9.76476 | 0.4526944 | 9.312066
|  | 1005.682 | 9.119248 | 918.0287 | 9.547984 | 0.4064934 | 9.141491 | 997.4181 | 9.387016 | 908.0504 | 9.841712 | 0.4617917 | 9.37992 | 1040.362 | 9.350154 | 947.4956 | 9.801229 | 0.452221 | 9.349008
|  | 1004.75 | 9.152083 | 916.8768 | 9.58396 | 0.4059834 | 9.177977 | 996.497 | 9.420059 | 906.9121 | 9.878013 | 0.4612128 | 9.4168 | 1039.647 | 9.383213 | 946.5318 | 9.837535 | 0.4517611 | 9.385774
|  | 1003.837 | 9.184753 | 915.7444 | 9.619767 | 0.405482 | 9.214285 | 995.5825 | 9.453332 | 905.7784 | 9.914579 | 0.4606362 | 9.453943 | 1038.802 | 9.416208 | 945.4504 | 9.873781 | 0.4512449 | 9.422536
|  | 1002.894 | 9.21721 | 914.5873 | 9.655352 | 0.4049696 | 9.250382 | 994.7261 | 9.486619 | 904.698 | 9.951172 | 0.4600868 | 9.491085 | 1037.937 | 9.449298 | 944.3505 | 9.910145 | 0.45072 | 9.459425
|  | 1001.886 | 9.249931 | 913.3694 | 9.691238 | 0.4044303 | 9.286808 | 993.8985 | 9.519984 | 903.6438 | 9.987863 | 0.4595507 | 9.528312 | 1037.095 | 9.482212 | 943.2743 | 9.946327 | 0.4502063 | 9.496121
|  | 1000.867 | 9.282552 | 912.1428 | 9.727027 | 0.4038872 | 9.32314 | 993.0334 | 9.553161 | 902.5578 | 10.02436 | 0.4589984 | 9.565362 | 1036.303 | 9.515305 | 942.2414 | 9.982717 | 0.4497133 | 9.533004
|  | 999.8891 | 9.315481 | 910.9514 | 9.763165 | 0.4033597 | 9.359805 | 992.0788 | 9.586548 | 901.3891 | 10.0611 | 0.4584041 | 9.602696 | 1035.511 | 9.548507 | 941.2089 | 10.01924 | 0.4492205 | 9.570019
|  | 998.9327 | 9.348073 | 909.7836 | 9.798944 | 0.4028426 | 9.396101 | 991.1356 | 9.619615 | 900.2344 | 10.0975 | 0.4578168 | 9.639683 | 1034.623 | 9.581233 | 940.0942 | 10.05525 | 0.4486885 | 9.606561
|  | 997.9731 | 9.380667 | 908.6134 | 9.834738 | 0.4023244 | 9.432414 | 990.25 | 9.653007 | 899.1297 | 10.13427 | 0.457255 | 9.677015 | 1033.723 | 9.614392 | 938.965 | 10.09175 | 0.4481496 | 9.6436
|  | 996.9205 | 9.413532 | 907.3567 | 9.870841 | 0.401768 | 9.469073 | 989.3671 | 9.686452 | 898.0277 | 10.17111 | 0.4566946 | 9.714415 | 1032.874 | 9.647586 | 937.8826 | 10.1283 | 0.447633 | 9.680667
|  | 995.8557 | 9.446157 | 906.0919 | 9.906693 | 0.401208 | 9.505485 | 988.4935 | 9.719976 | 896.934 | 10.20805 | 0.4561384 | 9.751912 | 1032.014 | 9.680679 | 936.7912 | 10.16475 | 0.4471121 | 9.717638
|  | 994.8625 | 9.478676 | 904.894 | 9.942439 | 0.4006775 | 9.541762 | 987.4911 | 9.753135 | 895.7274 | 10.2446 | 0.4555248 | 9.789075 | 1031.195 | 9.714014 | 935.7365 | 10.20148 | 0.4466087 | 9.754871
|  | 993.8467 | 9.510931 | 903.6785 | 9.977906 | 0.4001393 | 9.577767 | 986.5003 | 9.786446 | 894.5306 | 10.28133 | 0.4549161 | 9.826414 | 1030.248 | 9.747093 | 934.5672 | 10.23794 | 0.4460506 | 9.791889
|  | 992.7936 | 9.542254 | 902.4382 | 10.01236 | 0.3995901 | 9.61277 | 985.524 | 9.819801 | 893.3473 | 10.31812 | 0.4543144 | 9.863806 | 1029.295 | 9.780126 | 933.3943 | 10.27436 | 0.4454908 | 9.828869
|  | 991.6833 | 9.573282 | 901.1494 | 10.0465 | 0.3990194 | 9.647481 | 984.6358 | 9.853099 | 892.2451 | 10.35486 | 0.4537538 | 9.901106 | 1028.355 | 9.813147 | 932.2339 | 10.31078 | 0.444937 | 9.865843
|  | 990.6 | 9.604745 | 899.8818 | 10.08113 | 0.3984582 | 9.682672 | 983.7191 | 9.886377 | 891.1178 | 10.39159 | 0.4531805 | 9.938409 | 1027.468 | 9.846339 | 931.1215 | 10.3474 | 0.444406 | 9.902994
|  | 989.5614 | 9.636253 | 898.655 | 10.11582 | 0.397915 | 9.717905 | 982.7163 | 9.919716 | 889.9127 | 10.4284 | 0.4525677 | 9.975832 | 1026.615 | 9.87932 | 930.0414 | 10.3838 | 0.4438905 | 9.939909
|  | 988.5258 | 9.667634 | 897.4329 | 10.15038 | 0.3973738 | 9.753006 | 981.6995 | 9.953072 | 888.6954 | 10.46524 | 0.4519486 | 10.01329 | 1025.659 | 9.912671 | 928.8658 | 10.42062 | 0.4433294 | 9.977291
|  | 987.4773 | 9.698523 | 896.2042 | 10.18441 | 0.3968298 | 9.78758 | 980.7203 | 9.986153 | 887.5153 | 10.50179 | 0.4513485 | 10.05044 | 1024.686 | 9.945666 | 927.6781 | 10.45706 | 0.4427626 | 10.0143
|  | 986.3144 | 9.729367 | 894.8727 | 10.2184 | 0.3962402 | 9.82216 | 979.7717 | 10.01941 | 886.3621 | 10.53854 | 0.450762 | 10.08778 | 1023.713 | 9.978805 | 926.4898 | 10.49367 | 0.4421954 | 10.05147
|  | 985.1885 | 9.760709 | 893.5711 | 10.25295 | 0.3956638 | 9.857286 | 978.8338 | 10.05304 | 885.2158 | 10.57573 | 0.4501791 | 10.12555 | 1022.774 | 10.01189 | 925.3344 | 10.53023 | 0.4416439 | 10.08859
|  | 984.1183 | 9.792594 | 892.3159 | 10.28811 | 0.3951081 | 9.893002 | 977.7809 | 10.08634 | 883.9692 | 10.61255 | 0.4495451 | 10.163 | 1021.866 | 10.04518 | 924.2047 | 10.56703 | 0.4411048 | 10.12593
|  | 983.0707 | 9.82465 | 891.0803 | 10.32347 | 0.394561 | 9.928909 | 976.7226 | 10.11968 | 882.718 | 10.64944 | 0.4489088 | 10.20053 | 1020.866 | 10.07838 | 922.9945 | 10.60375 | 0.4405272 | 10.16322
|  | 981.9784 | 9.856796 | 889.8041 | 10.35894 | 0.3939959 | 9.964944 | 975.7263 | 10.1531 | 881.523 | 10.68642 | 0.4483011 | 10.23812 | 1019.853 | 10.11148 | 921.7726 | 10.64036 | 0.439944 | 10.20042
|  | 980.8159 | 9.888768 | 888.4666 | 10.39423 | 0.3934037 | 10.00083 | 974.7582 | 10.1867 | 880.3526 | 10.72362 | 0.4477059 | 10.27591 | 1018.864 | 10.14467 | 920.5731 | 10.67709 | 0.4393715 | 10.23772
|  | 979.6518 | 9.920703 | 887.1288 | 10.42949 | 0.3928113 | 10.03668 | 973.7397 | 10.22015 | 879.1386 | 10.76066 | 0.4470885 | 10.31357 | 1017.894 | 10.17811 | 919.3896 | 10.71411 | 0.4388066 | 10.2753
|  | 978.5349 | 9.95251 | 885.8356 | 10.46462 | 0.3922387 | 10.07238 | 972.6471 | 10.25363 | 877.8582 | 10.79775 | 0.4464373 | 10.35131 | 1016.938 | 10.21153 | 918.2189 | 10.75112 | 0.4382479 | 10.31287
|  | 977.4259 | 9.984533 | 884.5483 | 10.5 | 0.3916687 | 10.10833 | 971.5486 | 10.28681 | 876.5758 | 10.83452 | 0.4457852 | 10.38873 | 1015.899 | 10.24476 | 916.976 | 10.78792 | 0.4376547 | 10.35027
|  | 976.2492 | 10.01595 | 883.2059 | 10.53472 | 0.3910743 | 10.14365 | 970.4866 | 10.32024 | 875.325 | 10.87158 | 0.4451491 | 10.42643 | 1014.808 | 10.27789 | 915.6884 | 10.82464 | 0.4370401 | 10.3876
|  | 975.011 | 10.04741 | 881.8083 | 10.5695 | 0.3904554 | 10.17904 | 969.4799 | 10.35369 | 874.1245 | 10.90867 | 0.4445386 | 10.46413 | 1013.743 | 10.31103 | 914.4239 | 10.86137 | 0.4364366 | 10.42493
|  | 973.8473 | 10.07887 | 880.4787 | 10.60429 | 0.3898667 | 10.21442 | 968.4684 | 10.3871 | 872.9208 | 10.94573 | 0.4439264 | 10.5018 | 1012.766 | 10.3443 | 913.2388 | 10.89826 | 0.435871 | 10.46239
|  | 972.6774 | 10.11094 | 879.139 | 10.63977 | 0.3892735 | 10.2505 | 967.3116 | 10.42052 | 871.5868 | 10.98282 | 0.443248 | 10.53957 | 1011.788 | 10.37779 | 912.0512 | 10.9354 | 0.4353041 | 10.5001
|  | 971.5636 | 10.14329 | 877.8483 | 10.67557 | 0.3887019 | 10.28687 | 966.1986 | 10.45383 | 870.294 | 11.01979 | 0.4425905 | 10.5772 | 1010.68 | 10.41082 | 910.7522 | 10.97205 | 0.4346842 | 10.53737
|  | 970.3895 | 10.17565 | 876.5037 | 10.71139 | 0.3881066 | 10.32328 | 965.124 | 10.48717 | 869.0363 | 11.05681 | 0.4419509 | 10.61486 | 1009.601 | 10.44398 | 909.478 | 11.00886 | 0.434076 | 10.57478
|  | 969.1653 | 10.20827 | 875.1125 | 10.74751 | 0.3874906 | 10.36002 | 964.0731 | 10.52058 | 867.8001 | 11.09392 | 0.4413223 | 10.6526 | 1008.521 | 10.47711 | 908.2044 | 11.04564 | 0.4334682 | 10.61217
|  | 967.9262 | 10.24059 | 873.7113 | 10.7833 | 0.3868701 | 10.39643 | 963.0042 | 10.55406 | 866.5477 | 11.13112 | 0.4406853 | 10.69043 | 1007.477 | 10.51052 | 906.9606 | 11.08275 | 0.4328745 | 10.64988
|  | 966.7272 | 10.2729 | 872.3471 | 10.8191 | 0.3862661 | 10.43283 | 961.8459 | 10.58738 | 865.2171 | 11.16816 | 0.4400087 | 10.72815 | 1006.448 | 10.54386 | 905.732 | 11.11979 | 0.4322881 | 10.6875
|  | 965.5592 | 10.3056 | 871.0082 | 10.85535 | 0.3856733 | 10.46968 | 960.6913 | 10.62088 | 863.889 | 11.20541 | 0.4393333 | 10.76608 | 1005.34 | 10.57713 | 904.4341 | 11.15676 | 0.4316686 | 10.72509
|  | 964.3722 | 10.33812 | 869.6545 | 10.89141 | 0.3850738 | 10.50634 | 959.5886 | 10.65422 | 862.6098 | 11.24249 | 0.4386827 | 10.80381 | 1004.196 | 10.61011 | 903.1072 | 11.19343 | 0.4310353 | 10.76239
|  | 963.1063 | 10.37096 | 868.2278 | 10.92783 | 0.3844421 | 10.54339 | 958.4688 | 10.68775 | 861.3144 | 11.27979 | 0.4380239 | 10.84177 | 1003.104 | 10.64358 | 901.8229 | 11.23065 | 0.4304224 | 10.80023
|  | 961.8303 | 10.4037 | 866.7937 | 10.96415 | 0.3838071 | 10.58034 | 957.3944 | 10.72128 | 860.0604 | 11.31711 | 0.4373862 | 10.87972 | 1002.001 | 10.67679 | 900.5328 | 11.2676 | 0.4298066 | 10.83779
|  | 960.6243 | 10.43633 | 865.4244 | 11.00037 | 0.3832008 | 10.61717 | 956.1772 | 10.7548 | 858.6791 | 11.35443 | 0.4366837 | 10.91775 | 1000.953 | 10.71009 | 899.2909 | 11.30466 | 0.4292139 | 10.87545
|  | 959.4008 | 10.46919 | 864.0383 | 11.03684 | 0.3825871 | 10.65425 | 954.9852 | 10.78825 | 857.3218 | 11.39169 | 0.4359935 | 10.9557 | 999.7974 | 10.74364 | 897.9518 | 11.342 | 0.4285748 | 10.91343
|  | 958.1271 | 10.50132 | 862.6139 | 11.07253 | 0.3819564 | 10.69057 | 953.806 | 10.82159 | 855.9778 | 11.42883 | 0.43531 | 10.99352 | 998.6242 | 10.77678 | 896.6008 | 11.37891 | 0.42793 | 10.95098
|  | 956.8118 | 10.53336 | 861.1538 | 11.10812 | 0.3813098 | 10.72681 | 952.6912 | 10.85498 | 854.6919 | 11.46604 | 0.434656 | 11.03138 | 997.4465 | 10.80999 | 895.2461 | 11.4159 | 0.4272834 | 10.98862
|  | 955.5277 | 10.56493 | 859.7266 | 11.1432 | 0.3806779 | 10.76252 | 951.5649 | 10.88851 | 853.3953 | 11.50342 | 0.4339966 | 11.06942 | 996.3444 | 10.84337 | 893.9584 | 11.4531 | 0.4266688 | 11.02643
|  | 954.2567 | 10.59601 | 858.3163 | 11.17775 | 0.3800534 | 10.7977 | 950.3197 | 10.92206 | 851.9926 | 11.54084 | 0.4332833 | 11.10756 | 995.2593 | 10.87662 | 892.6879 | 11.49017 | 0.4260624 | 11.06411
|  | 952.9762 | 10.62643 | 856.9037 | 11.21158 | 0.3794279 | 10.83215 | 949.1038 | 10.95516 | 850.6209 | 11.57776 | 0.4325857 | 11.14517 | 994.0571 | 10.90983 | 891.3136 | 11.5272 | 0.4254065 | 11.10179
|  | 951.7202 | 10.65694 | 855.5134 | 11.24551 | 0.3788123 | 10.8667 | 947.9139 | 10.98873 | 849.2693 | 11.61523 | 0.4318984 | 11.18333 | 992.8712 | 10.9431 | 889.9542 | 11.56431 | 0.4247577 | 11.13955
|  | 950.3156 | 10.68821 | 853.9837 | 11.2803 | 0.378135 | 10.90217 | 946.7564 | 11.02223 | 847.9482 | 11.65262 | 0.4312265 | 11.22139 | 991.6694 | 10.97636 | 888.5813 | 11.60142 | 0.4241024 | 11.17732
|  | 948.9976 | 10.72055 | 852.5235 | 11.3163 | 0.3774884 | 10.93881 | 945.6024 | 11.05582 | 846.6302 | 11.69013 | 0.4305562 | 11.25957 | 990.5099 | 11.0096 | 887.2474 | 11.63852 | 0.4234658 | 11.21505
|  | 947.7269 | 10.75332 | 851.1031 | 11.35278 | 0.3768595 | 10.97592 | 944.3232 | 11.08908 | 845.2037 | 11.72729 | 0.4298308 | 11.29746 | 989.3944 | 11.04301 | 885.9522 | 11.67583 | 0.4228476 | 11.25298
|  | 946.4429 | 10.78617 | 849.6707 | 11.38937 | 0.3762252 | 11.01314 | 943.072 | 11.12283 | 843.7991 | 11.765 | 0.4291165 | 11.33588 | 988.1717 | 11.07644 | 884.5615 | 11.71317 | 0.4221839 | 11.29099
|  | 945.1272 | 10.81879 | 848.2128 | 11.42571 | 0.3755797 | 11.05013 | 941.8495 | 11.15638 | 842.4225 | 11.80251 | 0.4284164 | 11.37409 | 986.9504 | 11.10968 | 883.1746 | 11.75031 | 0.4215219 | 11.32879
|  | 943.7389 | 10.85139 | 846.6909 | 11.46204 | 0.3749058 | 11.08713 | 940.6589 | 11.19017 | 841.0734 | 11.84029 | 0.4277303 | 11.41256 | 985.7263 | 11.14315 | 881.784 | 11.78772 | 0.4208582 | 11.36686
|  | 942.3526 | 10.88406 | 845.171 | 11.49846 | 0.3742328 | 11.12423 | 939.4384 | 11.2239 | 839.6988 | 11.87802 | 0.4270313 | 11.45099 | 984.52 | 11.17686 | 880.4081 | 11.82541 | 0.4202015 | 11.40521
|  | 941.0123 | 10.91647 | 843.6954 | 11.5346 | 0.3735794 | 11.16102 | 938.1246 | 11.25755 | 838.2423 | 11.91568 | 0.4262906 | 11.48939 | 983.343 | 11.21033 | 879.0613 | 11.86284 | 0.4195587 | 11.44328
|  | 939.6813 | 10.94893 | 842.2287 | 11.57081 | 0.37293 | 11.19788 | 936.8079 | 11.29109 | 836.7851 | 11.95322 | 0.4255495 | 11.52767 | 982.0828 | 11.24372 | 877.6417 | 11.9002 | 0.4188811 | 11.48132
|  | 938.2965 | 10.98145 | 840.714 | 11.6071 | 0.3722593 | 11.23484 | 935.5246 | 11.32477 | 835.3575 | 11.99093 | 0.4248235 | 11.56611 | 980.7739 | 11.2772 | 876.1786 | 11.93767 | 0.4181829 | 11.51949
|  | 936.8423 | 11.01361 | 839.1411 | 11.643 | 0.3715628 | 11.27144 | 934.3011 | 11.35849 | 833.9837 | 12.0287 | 0.4241248 | 11.60458 | 979.481 | 11.31055 | 874.7318 | 11.97501 | 0.4174923 | 11.55752
|  | 935.4624 | 11.04583 | 837.6352 | 11.67898 | 0.370896 | 11.30808 | 933.0681 | 11.39208 | 832.6034 | 12.06634 | 0.4234229 | 11.64292 | 978.272 | 11.34377 | 873.3619 | 12.01221 | 0.4168385 | 11.59537
|  | 934.0455 | 11.07798 | 836.0976 | 11.71489 | 0.3702152 | 11.34467 | 931.7109 | 11.42554 | 831.1142 | 12.10384 | 0.4226655 | 11.68117 | 977.0856 | 11.37738 | 872.0096 | 12.04986 | 0.4161931 | 11.63367
|  | 932.6897 | 11.10984 | 834.618 | 11.75049 | 0.36956 | 11.38093 | 930.377 | 11.45912 | 829.6456 | 12.14149 | 0.4219187 | 11.71957 | 975.7374 | 11.41059 | 870.5172 | 12.08708 | 0.4154808 | 11.6716
|  | 931.29 | 11.14217 | 833.0961 | 11.78662 | 0.3688862 | 11.41773 | 929.0809 | 11.49292 | 828.2099 | 12.1794 | 0.4211886 | 11.75821 | 974.4326 | 11.44412 | 869.0618 | 12.12467 | 0.4147861 | 11.70988
|  | 929.8343 | 11.17477 | 831.5228 | 11.82307 | 0.3681895 | 11.45488 | 927.8109 | 11.52642 | 826.8007 | 12.21699 | 0.4204719 | 11.79652 | 973.1348 | 11.47749 | 867.6147 | 12.16209 | 0.4140955 | 11.74799
|  | 928.3661 | 11.20738 | 829.9391 | 11.85954 | 0.3674883 | 11.49205 | 926.5056 | 11.56019 | 825.3588 | 12.25489 | 0.4197386 | 11.83515 | 971.8703 | 11.51109 | 866.1962 | 12.19979 | 0.4134185 | 11.78637
|  | 926.9336 | 11.24036 | 828.3852 | 11.89644 | 0.3668002 | 11.52964 | 925.1222 | 11.59368 | 823.8505 | 12.29249 | 0.4189716 | 11.87352 | 970.5933 | 11.54442 | 864.7697 | 12.23719 | 0.4127376 | 11.82445
|  | 925.5393 | 11.2734 | 826.866 | 11.93341 | 0.3661275 | 11.56728 | 923.743 | 11.62747 | 822.3443 | 12.33044 | 0.4182056 | 11.91223 | 969.2577 | 11.57785 | 863.2913 | 12.27471 | 0.412032 | 11.86268
|  | 924.1301 | 11.30664 | 825.3326 | 11.97063 | 0.3654486 | 11.60518 | 922.4114 | 11.6612 | 820.882 | 12.36833 | 0.4174619 | 11.95087 | 967.8976 | 11.61128 | 861.7916 | 12.31226 | 0.4113162 | 11.90094
|  | 922.6238 | 11.33987 | 823.7135 | 12.00784 | 0.3647317 | 11.64311 | 921.0815 | 11.6949 | 819.4223 | 12.40621 | 0.4167196 | 11.98949 | 966.5752 | 11.64489 | 860.325 | 12.35001 | 0.4106163 | 11.93939
|  | 921.1235 | 11.37304 | 822.1014 | 12.045 | 0.3640178 | 11.68098 | 919.7572 | 11.72876 | 817.9671 | 12.44428 | 0.4159795 | 12.0283 | 965.2324 | 11.67832 | 858.8426 | 12.38758 | 0.4099087 | 11.97767
|  | 919.6725 | 11.40636 | 820.5329 | 12.08234 | 0.3633233 | 11.71902 | 918.3155 | 11.76241 | 816.4102 | 12.48212 | 0.4151878 | 12.06693 | 963.9562 | 11.71185 | 857.4195 | 12.42527 | 0.4092295 | 12.01604
|  | 918.2151 | 11.43968 | 818.9597 | 12.11969 | 0.3626267 | 11.75706 | 916.8943 | 11.79602 | 814.8728 | 12.51993 | 0.4144059 | 12.10552 | 962.5406 | 11.7456 | 855.8715 | 12.46322 | 0.4084907 | 12.05473
|  | 916.7087 | 11.47265 | 817.3466 | 12.15667 | 0.3619125 | 11.79476 | 915.4875 | 11.82963 | 813.3491 | 12.55776 | 0.4136311 | 12.14413 | 961.1343 | 11.77899 | 854.3358 | 12.50077 | 0.4077577 | 12.09301
|  | 915.1767 | 11.50558 | 815.7121 | 12.1936 | 0.3611887 | 11.83241 | 914.1346 | 11.86333 | 811.8735 | 12.5957 | 0.4128806 | 12.18282 | 959.7131 | 11.81231 | 852.7883 | 12.53826 | 0.4070191 | 12.13124
|  | 913.6349 | 11.53862 | 814.0688 | 12.23068 | 0.3604611 | 11.87022 | 912.7693 | 11.89704 | 810.3877 | 12.63366 | 0.412125 | 12.22153 | 958.3679 | 11.84584 | 851.3075 | 12.576 | 0.4063124 | 12.16969
|  | 912.1436 | 11.57158 | 812.4721 | 12.26768 | 0.3597541 | 11.90793 | 911.3053 | 11.93044 | 808.8177 | 12.67128 | 0.4113266 | 12.25995 | 957.0401 | 11.87921 | 849.8443 | 12.61358 | 0.405614 | 12.20797
|  | 910.6361 | 11.60445 | 810.8628 | 12.30458 | 0.3590415 | 11.94554 | 909.8633 | 11.964 | 807.2669 | 12.7091 | 0.4105379 | 12.29856 | 955.6271 | 11.91255 | 848.3067 | 12.65113 | 0.4048802 | 12.24625
|  | 909.1449 | 11.63726 | 809.2694 | 12.34144 | 0.3583359 | 11.9831 | 908.4418 | 11.99773 | 805.7339 | 12.74713 | 0.4097583 | 12.33737 | 954.1871 | 11.94592 | 846.7458 | 12.68873 | 0.4041352 | 12.28459
|  | 907.5081 | 11.67017 | 807.5467 | 12.37841 | 0.3575731 | 12.02084 | 907.0175 | 12.03158 | 804.1984 | 12.7853 | 0.4089774 | 12.37632 | 952.7614 | 11.97942 | 845.1975 | 12.72648 | 0.4033962 | 12.32308
|  | 905.9393 | 11.70312 | 805.885 | 12.41545 | 0.3568374 | 12.05861 | 905.6139 | 12.06509 | 802.6848 | 12.8231 | 0.4082077 | 12.41489 | 951.3682 | 12.01285 | 843.6795 | 12.76417 | 0.4026717 | 12.3615
|  | 904.3941 | 11.73638 | 804.2429 | 12.45285 | 0.3561103 | 12.09674 | 904.1079 | 12.09885 | 801.0795 | 12.86119 | 0.4073913 | 12.4538 | 949.9807 | 12.04646 | 842.1659 | 12.80208 | 0.4019493 | 12.40013
|  | 902.8517 | 11.76933 | 802.6068 | 12.48991 | 0.3553858 | 12.13452 | 902.5984 | 12.13223 | 799.4752 | 12.89887 | 0.4065754 | 12.49229 | 948.5221 | 12.07982 | 840.5924 | 12.83972 | 0.4011983 | 12.43852
|  | 901.2748 | 11.80198 | 800.9435 | 12.52664 | 0.3546493 | 12.17199 | 901.1429 | 12.16615 | 797.9153 | 12.93717 | 0.4057821 | 12.53139 | 947.0189 | 12.11317 | 838.9804 | 12.87736 | 0.4004289 | 12.47693
|  | 899.6225 | 11.83439 | 799.2161 | 12.56311 | 0.3538845 | 12.20923 | 899.6998 | 12.19991 | 796.3685 | 12.97531 | 0.4049955 | 12.57031 | 945.5618 | 12.14681 | 837.4077 | 12.91534 | 0.3996783 | 12.51566
|  | 897.9717 | 11.86664 | 797.4923 | 12.59942 | 0.3531212 | 12.2463 | 898.2263 | 12.23384 | 794.7945 | 13.01365 | 0.4041951 | 12.60945 | 944.1182 | 12.18021 | 835.8501 | 12.95305 | 0.3989349 | 12.55412
|  | 896.3654 | 11.89926 | 795.8061 | 12.63616 | 0.3523746 | 12.28379 | 896.6655 | 12.26773 | 793.1446 | 13.05195 | 0.403356 | 12.64859 | 942.6682 | 12.21377 | 834.2863 | 12.99097 | 0.3981885 | 12.59278
|  | 894.7591 | 11.93195 | 794.1204 | 12.67298 | 0.3516281 | 12.32135 | 895.0896 | 12.30148 | 791.4835 | 13.09012 | 0.4025112 | 12.68761 | 941.1717 | 12.24738 | 832.6819 | 13.02895 | 0.3974228 | 12.63153
|  | 893.1015 | 11.9646 | 792.3904 | 12.70978 | 0.3508621 | 12.35892 | 893.5641 | 12.33519 | 789.8683 | 13.12824 | 0.4016898 | 12.72655 | 939.5967 | 12.28083 | 831.0104 | 13.06677 | 0.396625 | 12.67015
|  | 891.3955 | 11.99769 | 790.6152 | 12.74708 | 0.3500761 | 12.397 | 892.0848 | 12.36897 | 788.2942 | 13.16647 | 0.4008893 | 12.76558 | 938.0604 | 12.31419 | 829.375 | 13.10449 | 0.3958444 | 12.70865
|  | 889.7446 | 12.03083 | 788.8895 | 12.78445 | 0.3493119 | 12.43514 | 890.6012 | 12.40296 | 786.7158 | 13.20494 | 0.4000866 | 12.80485 | 936.5642 | 12.34748 | 827.7766 | 13.14215 | 0.3950815 | 12.74707
|  | 888.0807 | 12.06389 | 787.1538 | 12.82174 | 0.3485434 | 12.4732 | 888.9637 | 12.43648 | 785.0062 | 13.24289 | 0.3992172 | 12.84367 | 935.1115 | 12.38096 | 826.216 | 13.18003 | 0.3943367 | 12.78569
|  | 886.4345 | 12.09704 | 785.4343 | 12.85915 | 0.347782 | 12.51137 | 887.3602 | 12.47021 | 783.3259 | 13.28109 | 0.3983627 | 12.88273 | 933.529 | 12.41421 | 824.5436 | 13.21767 | 0.3935385 | 12.82413
|  | 884.7625 | 12.13023 | 783.6927 | 12.89661 | 0.3470109 | 12.5496 | 885.8071 | 12.5041 | 781.69 | 13.31949 | 0.3975307 | 12.92196 | 931.9328 | 12.44748 | 822.8598 | 13.25535 | 0.3927349 | 12.86262
|  | 883.03 | 12.16348 | 781.8981 | 12.93416 | 0.3462162 | 12.58794 | 884.2667 | 12.53798 | 780.0663 | 13.35789 | 0.396705 | 12.96119 | 930.3759 | 12.48072 | 821.2122 | 13.293 | 0.3919485 | 12.90105
|  | 881.284 | 12.19662 | 780.0935 | 12.97159 | 0.3454172 | 12.62617 | 882.6844 | 12.57186 | 778.4067 | 13.3963 | 0.395861 | 13.00044 | 928.8317 | 12.51383 | 819.5778 | 13.33052 | 0.3911684 | 12.93935
|  | 879.5703 | 12.22977 | 778.3185 | 13.00905 | 0.3446312 | 12.66442 | 881.049 | 12.60559 | 776.7024 | 13.43456 | 0.3949943 | 13.03957 | 927.2941 | 12.54702 | 817.9495 | 13.36814 | 0.3903913 | 12.97775
|  | 877.8925 | 12.26297 | 776.5759 | 13.04657 | 0.3438596 | 12.70271 | 879.4055 | 12.6393 | 774.9923 | 13.4728 | 0.3941246 | 13.07868 | 925.6967 | 12.58011 | 816.2703 | 13.40566 | 0.3895898 | 13.01607
|  | 876.1793 | 12.2961 | 774.8037 | 13.08403 | 0.3430749 | 12.74096 | 877.7969 | 12.67332 | 773.3116 | 13.51141 | 0.3932698 | 13.11814 | 924.064 | 12.61351 | 814.5585 | 13.44354 | 0.3887728 | 13.05477
|  | 874.3658 | 12.32907 | 772.9452 | 13.12132 | 0.342252 | 12.77907 | 876.1644 | 12.70738 | 771.6106 | 13.55008 | 0.3924048 | 13.15768 | 922.4431 | 12.64675 | 812.8594 | 13.48126 | 0.3879618 | 13.0933
|  | 872.5784 | 12.36167 | 771.1137 | 13.1582 | 0.341441 | 12.81676 | 874.5667 | 12.74131 | 769.9422 | 13.58861 | 0.3915564 | 13.19705 | 920.8222 | 12.68012 | 811.1604 | 13.51913 | 0.3871509 | 13.13198
|  | 870.8322 | 12.3943 | 769.3194 | 13.19514 | 0.3406465 | 12.85449 | 872.8444 | 12.77514 | 768.166 | 13.62705 | 0.3906531 | 13.2364 | 919.2615 | 12.71317 | 809.5179 | 13.55666 | 0.386367 | 13.17029
|  | 869.0557 | 12.42662 | 767.502 | 13.23172 | 0.3398418 | 12.89188 | 871.1344 | 12.80889 | 766.4024 | 13.66541 | 0.3897562 | 13.27565 | 917.5825 | 12.74624 | 807.7722 | 13.59422 | 0.3855338 | 13.20869
|  | 867.2389 | 12.45869 | 765.6519 | 13.26804 | 0.3390226 | 12.92902 | 869.4498 | 12.84287 | 764.6605 | 13.70404 | 0.3888703 | 13.31517 | 915.8746 | 12.77912 | 806.0037 | 13.63157 | 0.3846897 | 13.24688
|  | 865.3862 | 12.49084 | 763.7705 | 13.30447 | 0.3381895 | 12.96628 | 867.8105 | 12.87665 | 762.961 | 13.74245 | 0.388006 | 13.35444 | 914.1839 | 12.81182 | 804.2528 | 13.66873 | 0.3838541 | 13.28488
|  | 863.5418 | 12.5224 | 761.9022 | 13.34023 | 0.3373623 | 13.00287 | 866.1492 | 12.91056 | 761.2422 | 13.78103 | 0.3871319 | 13.3939 | 912.5405 | 12.84452 | 802.5445 | 13.70591 | 0.3830387 | 13.32287
|  | 861.7347 | 12.55404 | 760.0674 | 13.3761 | 0.3365498 | 13.03955 | 864.3874 | 12.94433 | 759.4372 | 13.81946 | 0.386214 | 13.43325 | 910.9083 | 12.87727 | 800.8468 | 13.74315 | 0.3822285 | 13.36092
|  | 859.902 | 12.58475 | 758.218 | 13.41092 | 0.3357309 | 13.07519 | 862.6256 | 12.97809 | 757.6336 | 13.85789 | 0.3852968 | 13.47259 | 909.1747 | 12.90984 | 799.0623 | 13.78021 | 0.3813767 | 13.39883
|  | 858.0636 | 12.61577 | 756.3623 | 13.44611 | 0.3349093 | 13.1112 | 860.9029 | 13.01215 | 755.8631 | 13.89668 | 0.3843964 | 13.51228 | 907.4585 | 12.94244 | 797.2939 | 13.81731 | 0.3805328 | 13.43678
|  | 856.1143 | 12.64728 | 754.4063 | 13.48186 | 0.3340432 | 13.14782 | 859.1856 | 13.04613 | 754.0989 | 13.93539 | 0.3834992 | 13.55189 | 905.7071 | 12.97494 | 795.4966 | 13.8543 | 0.3796749 | 13.47463
|  | 854.2149 | 12.67899 | 752.4939 | 13.51785 | 0.3331964 | 13.18465 | 857.4721 | 13.08021 | 752.3386 | 13.97422 | 0.382604 | 13.59162 | 904.0057 | 13.00758 | 793.7431 | 13.89147 | 0.378838 | 13.51263
|  | 852.3472 | 12.71145 | 750.6049 | 13.5547 | 0.3323599 | 13.22234 | 855.6535 | 13.11413 | 750.4884 | 14.01289 | 0.381663 | 13.63123 | 902.3142 | 13.04033 | 791.9985 | 13.92878 | 0.3780054 | 13.55077
|  | 850.4673 | 12.74388 | 748.7066 | 13.59153 | 0.3315194 | 13.26001 | 853.8259 | 13.14814 | 748.6308 | 14.05167 | 0.3807183 | 13.67095 | 900.5374 | 13.07266 | 790.1835 | 13.96561 | 0.3771391 | 13.58847
|  | 848.556 | 12.77643 | 746.7809 | 13.62851 | 0.3306667 | 13.29784 | 852.0213 | 13.18216 | 746.7944 | 14.09048 | 0.3797845 | 13.7107 | 898.7327 | 13.10511 | 788.344 | 14.0026 | 0.3762611 | 13.62634
|  | 846.5884 | 12.80875 | 744.8085 | 13.66524 | 0.3297933 | 13.33545 | 850.2114 | 13.21649 | 744.9522 | 14.12965 | 0.3788476 | 13.7508 | 896.936 | 13.13744 | 786.5137 | 14.03947 | 0.3753876 | 13.66408
|  | 844.598 | 12.84068 | 742.8201 | 13.70155 | 0.3289129 | 13.37264 | 848.3894 | 13.25087 | 743.1002 | 14.1689 | 0.3779058 | 13.79099 | 895.1521 | 13.17 | 784.6939 | 14.0766 | 0.374519 | 13.70208
|  | 842.6492 | 12.8721 | 740.8734 | 13.73727 | 0.3280509 | 13.40922 | 846.4476 | 13.28496 | 741.1468 | 14.20782 | 0.3769124 | 13.83091 | 893.381 | 13.20257 | 782.8862 | 14.11377 | 0.3736562 | 13.74011
|  | 840.6889 | 12.90319 | 738.9201 | 13.77264 | 0.327186 | 13.44545 | 844.4818 | 13.31928 | 739.1718 | 14.24702 | 0.375908 | 13.87111 | 891.5471 | 13.23505 | 781.0254 | 14.15084 | 0.3727681 | 13.77807
|  | 838.6661 | 12.9337 | 736.9173 | 13.80736 | 0.3262992 | 13.48106 | 842.5502 | 13.35369 | 737.2274 | 14.28634 | 0.3749191 | 13.91142 | 889.6373 | 13.26703 | 779.1032 | 14.18735 | 0.3718507 | 13.8155
|  | 836.6092 | 12.96411 | 734.8864 | 13.84197 | 0.3254 | 13.51657 | 840.6921 | 13.38788 | 735.3501 | 14.32543 | 0.3739644 | 13.95147 | 887.7594 | 13.29838 | 777.215 | 14.22315 | 0.3709495 | 13.8522
|  | 834.5799 | 12.99407 | 732.8843 | 13.87608 | 0.3245134 | 13.55157 | 838.8224 | 13.42216 | 733.4632 | 14.36462 | 0.3730048 | 13.99162 | 885.8982 | 13.32789 | 775.3567 | 14.25686 | 0.3700626 | 13.8868
|  | 832.5187 | 13.02445 | 730.8521 | 13.91069 | 0.3236136 | 13.58708 | 836.8149 | 13.45642 | 731.4572 | 14.40381 | 0.3719847 | 14.03183 | 884.0058 | 13.35014 | 773.5283 | 14.28229 | 0.3691899 | 13.9131
|  | 830.5142 | 13.05647 | 728.859 | 13.94717 | 0.3227311 | 13.62444 | 834.7856 | 13.49067 | 729.4335 | 14.443 | 0.3709555 | 14.07204 | 881.9165 | 13.3654 | 771.5823 | 14.29973 | 0.3682611 | 13.93147
|  | 828.4757 | 13.08927 | 726.8316 | 13.98455 | 0.3218334 | 13.66272 | 832.7742 | 13.52517 | 727.4249 | 14.48249 | 0.3699341 | 14.11256 | 879.6032 | 13.35386 | 769.6472 | 14.28654 | 0.3673375 | 13.9192
|  | 826.3724 | 13.1224 | 724.7461 | 14.02232 | 0.3209099 | 13.70141 | 830.7521 | 13.55966 | 725.4085 | 14.52198 | 0.3689086 | 14.15307 | 877.2831 | 13.3418 | 767.7097 | 14.27276 | 0.3664128 | 13.90635
|  | 824.2541 | 13.15556 | 722.6488 | 14.06013 | 0.3199813 | 13.74015 | 828.7193 | 13.59426 | 723.3831 | 14.56161 | 0.3678786 | 14.19373 | 874.7624 | 13.30748 | 765.7667 | 14.23354 | 0.3654854 | 13.86805
|  | 822.1768 | 13.18876 | 720.5882 | 14.09801 | 0.3190689 | 13.77894 | 826.5769 | 13.62896 | 721.2627 | 14.60137 | 0.3668002 | 14.23457 | 872.6844 | 13.32216 | 763.8355 | 14.25032 | 0.3645637 | 13.88576
|  | 820.1071 | 13.22157 | 718.5384 | 14.13545 | 0.3181612 | 13.81729 | 824.3513 | 13.66357 | 719.0717 | 14.64104 | 0.365686 | 14.27535 | 870.6513 | 13.34942 | 761.8483 | 14.28146 | 0.3636152 | 13.91784
|  | 818.0067 | 13.25464 | 716.4612 | 14.1732 | 0.3172415 | 13.85596 | 822.2094 | 13.6985 | 716.9528 | 14.6811 | 0.3646085 | 14.31649 | 868.5888 | 13.37773 | 759.8283 | 14.31382 | 0.3626512 | 13.95117
|  | 815.7976 | 13.28773 | 714.2899 | 14.21099 | 0.31628 | 13.89471 | 820.0341 | 13.7333 | 714.8073 | 14.72101 | 0.3635173 | 14.35749 | 866.5402 | 13.4061 | 757.8212 | 14.34626 | 0.3616932 | 13.98457
|  | 813.6261 | 13.32129 | 712.1496 | 14.24932 | 0.3153323 | 13.93399 | 817.8606 | 13.76814 | 712.6643 | 14.76099 | 0.3624275 | 14.39856 | 864.4868 | 13.43505 | 755.8067 | 14.37936 | 0.3607317 | 14.01863
|  | 811.4852 | 13.35495 | 710.0367 | 14.28778 | 0.3143968 | 13.97338 | 815.4061 | 13.80352 | 710.2742 | 14.8016 | 0.361212 | 14.44039 | 862.476 | 13.46369 | 753.8327 | 14.41213 | 0.3597895 | 14.05234
|  | 809.3086 | 13.38857 | 707.8942 | 14.32621 | 0.3134481 | 14.01276 | 812.446 | 13.83976 | 707.4393 | 14.84321 | 0.3597703 | 14.48344 | 860.333 | 13.49346 | 751.7358 | 14.44619 | 0.3587888 | 14.0874
|  | 807.1105 | 13.42214 | 705.7346 | 14.3646 | 0.3124918 | 14.05211 | 809.4568 | 13.87643 | 704.5781 | 14.88533 | 0.3583152 | 14.52701 | 858.1433 | 13.52473 | 749.5881 | 14.48199 | 0.3577637 | 14.12423
|  | 804.8476 | 13.45522 | 703.5231 | 14.40244 | 0.3115126 | 14.09093 | 806.643 | 13.91264 | 701.8746 | 14.92694 | 0.3569404 | 14.57 | 855.9883 | 13.55651 | 747.4682 | 14.51837 | 0.3567519 | 14.16162
|  | 802.5959 | 13.48798 | 701.3251 | 14.43992 | 0.3105394 | 14.12938 | 803.7568 | 13.94903 | 699.1088 | 14.96877 | 0.3555338 | 14.61324 | 853.8407 | 13.58843 | 745.3549 | 14.55493 | 0.3557433 | 14.19919
|  | 800.3662 | 13.52093 | 699.1463 | 14.47764 | 0.3095746 | 14.16807 | 800.444 | 13.98644 | 695.967 | 15.01178 | 0.353936 | 14.65784 | 851.6358 | 13.62048 | 743.1919 | 14.59165 | 0.3547109 | 14.23694
|  | 798.1328 | 13.55251 | 696.9753 | 14.51379 | 0.3086133 | 14.20518 | 796.6742 | 14.0246 | 692.4249 | 15.05568 | 0.3521347 | 14.70355 | 849.3021 | 13.6521 | 740.9209 | 14.6279 | 0.353627 | 14.27427
|  | 795.8371 | 13.58297 | 694.7589 | 14.54868 | 0.3076319 | 14.24105 | 791.5278 | 14.06701 | 687.6603 | 15.10448 | 0.3497116 | 14.75477 | 846.8727 | 13.68375 | 738.5678 | 14.66418 | 0.3525039 | 14.31168
|  | 793.432 | 13.61256 | 692.4543 | 14.58258 | 0.3066115 | 14.27597 | [6 empty] | 844.2773 | 13.71508 | 736.0736 | 14.70011 | 0.3513135 | 14.3488
|  | 791.0485 | 13.64167 | 690.1732 | 14.61594 | 0.3056014 | 14.31034 | [6 empty] | 841.7827 | 13.74603 | 733.6717 | 14.73561 | 0.3501671 | 14.38544
|  | 788.6447 | 13.6682 | 687.8934 | 14.64635 | 0.304592 | 14.34176 | [6 empty] | 839.3354 | 13.77662 | 731.3149 | 14.77072 | 0.3490423 | 14.42168
|  | 786.147 | 13.68679 | 685.5873 | 14.66767 | 0.3035708 | 14.3641 | [6 empty] | 836.6457 | 13.80814 | 728.7416 | 14.8069 | 0.3478141 | 14.45909
|  | 783.6687 | 13.71459 | 683.2361 | 14.69955 | 0.3025297 | 14.39702 | [6 empty] | 833.6566 | 13.84004 | 725.9064 | 14.84353 | 0.3464609 | 14.49707
|  | 781.0819 | 13.74595 | 680.7673 | 14.73552 | 0.3014366 | 14.43408 | [6 empty] | 830.4588 | 13.87237 | 722.8883 | 14.88066 | 0.3450204 | 14.53564
|  | 778.3816 | 13.77797 | 678.1965 | 14.77227 | 0.3002983 | 14.47197 | [6 empty] | 826.5772 | 13.90698 | 719.2604 | 14.92043 | 0.3432889 | 14.57714
|  | 775.6218 | 13.81133 | 675.5666 | 14.81056 | 0.2991338 | 14.51143 | [6 empty] | 820.0883 | 13.94924 | 713.3125 | 14.96901 | 0.3404501 | 14.62856
|  | 772.6507 | 13.84639 | 672.7429 | 14.85082 | 0.2978835 | 14.55294
|  | 768.545 | 13.88502 | 668.9096 | 14.8952 | 0.2961861 | 14.59901
"Corrected" means that the data after 2.95% strain has been modified by shifting along the stress axis to ensure the data is smooth to account for a change in strain rate during the tensile test.
this data is taken from:
Cunningham BMD, Evangelou A, You C, et al. Fatigue crack initiation and growth behavior in a notch with periodic overloads in the low-cycle fatigue regime of FV566 ex-service steam turbine blade material. FFEMS. 2022;45(2):546-564.

## Fig. 3B
Radius | Depth
mm | mm
1.5 | 1.25
1.5 | 2
1.5 | 3
2.25 | 1.25
2.25 | 2
2.25 | 3
5.25 | 1.25
5.25 | 2
5.25 | 3

## Fig. 4A
N-Depth | Ds11 | N-Depth | Ds11 | N-Depth | Ds11 | N-Depth | Ds11 | N-Depth | Ds11 | N-Depth | Ds11 | N-Depth | Ds11 | N-Depth | Ds11 | N-Depth | Ds11
| MPa |  | MPa |  | MPa |  | MPa |  | MPa |  | MPa |  | MPa |  | MPa |  | MPa
1.5x1.25 | 1.5x1.25 | 1.5x2 | 1.5x2 | 1.5x3 | 1.5x3 | 2.25x1.25 | 2.25x1.25 | 2.25x2 | 2.25x2 | 2.25x3 | 2.25x3 | 5.25x1.25 | 5.25x1.25 | 5.25x2 | 5.25x2 | 5.25x3 | 5.25x3
0 | 842.99135 | 0 | 843.20506 | 0 | 844.13177 | 0 | 834.09338 | 0 | 834.44221 | 0 | 835.83656 | 0 | 816.57967 | 0 | 816.30211 | 0 | 821.0166
0.00741 | 855.30719 | 0.00833 | 855.65955 | 0.01 | 856.74982 | 0.00741 | 842.23877 | 0.00833 | 842.70822 | 0.01 | 844.24658 | 0.00741 | 819.81 | 0.00833 | 819.48805 | 0.01 | 824.35025
0.01481 | 877.11366 | 0.01667 | 877.86595 | 0.02 | 879.31697 | 0.01481 | 857.14079 | 0.01667 | 857.88512 | 0.02 | 859.69272 | 0.01481 | 825.9072 | 0.01667 | 825.47011 | 0.02 | 830.6053
0.02222 | 893.11975 | 0.025 | 894.50719 | 0.03 | 896.3317 | 0.02222 | 869.18384 | 0.025 | 870.31129 | 0.03 | 872.35439 | 0.02222 | 831.20338 | 0.025 | 830.62679 | 0.03 | 835.98958
0.02963 | 902.81479 | 0.03333 | 905.02383 | 0.04 | 907.16931 | 0.02963 | 878.17281 | 0.03333 | 879.79681 | 0.04 | 882.01492 | 0.02963 | 835.74651 | 0.03333 | 834.99586 | 0.04 | 840.53583
0.03704 | 905.56999 | 0.04167 | 908.70144 | 0.05 | 910.96877 | 0.03704 | 883.88521 | 0.04167 | 886.08306 | 0.05 | 888.34105 | 0.03704 | 839.49954 | 0.04167 | 838.53229 | 0.05 | 844.17319
0.04444 | 900.63089 | 0.05 | 904.65765 | 0.06 | 906.58301 | 0.04444 | 886.14414 | 0.05 | 888.95341 | 0.06 | 891.06134 | 0.04444 | 842.34943 | 0.05 | 841.14441 | 0.06 | 846.77896
0.05185 | 887.26364 | 0.05833 | 891.91431 | 0.07 | 892.72319 | 0.05185 | 884.735 | 0.05833 | 888.13748 | 0.07 | 889.76627 | 0.05185 | 844.32187 | 0.05833 | 842.82655 | 0.07 | 848.34177
0.05926 | 865.24118 | 0.06667 | 869.93382 | 0.08 | 868.6754 | 0.05926 | 879.25301 | 0.06667 | 883.1786 | 0.08 | 883.86319 | 0.05926 | 845.3422 | 0.06667 | 843.47176 | 0.08 | 848.72784
0.06667 | 835.41159 | 0.075 | 839.60597 | 0.09 | 834.02692 | 0.06667 | 869.3483 | 0.075 | 873.62072 | 0.09 | 872.85347 | 0.06667 | 845.39809 | 0.075 | 843.05547 | 0.09 | 847.8707
0.07407 | 784.44096 | 0.08333 | 785.95129 | 0.1 | 774.85589 | 0.07407 | 849.86397 | 0.08333 | 854.08063 | 0.1 | 850.14368 | 0.07407 | 843.82591 | 0.08333 | 840.77364 | 0.1 | 844.6908
0.08889 | 708.86292 | 0.1 | 706.41405 | 0.12 | 691.04348 | 0.08889 | 811.71973 | 0.1 | 814.5758 | 0.12 | 801.16626 | 0.08889 | 838.6554 | 0.1 | 834.25133 | 0.12 | 836.14803
0.1037 | 634.10891 | 0.11667 | 628.09558 | 0.14 | 608.80327 | 0.1037 | 750.97707 | 0.11667 | 749.75697 | 0.14 | 726.55981 | 0.1037 | 828.27895 | 0.11667 | 821.61516 | 0.14 | 819.74814
0.11852 | 572.63148 | 0.13333 | 562.59966 | 0.16 | 538.96712 | 0.11852 | 682.49158 | 0.13333 | 676.63821 | 0.16 | 648.8035 | 0.11852 | 812.14014 | 0.13333 | 802.03977 | 0.16 | 793.96701
0.13333 | 520.67949 | 0.15 | 506.55204 | 0.18 | 478.46726 | 0.13333 | 621.97137 | 0.15 | 612.46531 | 0.18 | 580.37708 | 0.13333 | 789.41603 | 0.15 | 774.54065 | 0.18 | 757.45335
0.14815 | 475.81047 | 0.16667 | 457.68027 | 0.2 | 425.15629 | 0.14815 | 569.29696 | 0.16667 | 555.91641 | 0.2 | 519.34796 | 0.14815 | 759.68115 | 0.16667 | 738.77775 | 0.2 | 704.52335
0.16296 | 436.35198 | 0.18333 | 414.42436 | 0.22 | 377.51944 | 0.16296 | 522.68621 | 0.18333 | 505.37823 | 0.22 | 464.23799 | 0.16296 | 721.10384 | 0.18333 | 690.0467 | 0.22 | 640.68904
0.17778 | 401.12422 | 0.2 | 375.6114 | 0.24 | 334.41322 | 0.17778 | 480.8747 | 0.2 | 459.70747 | 0.24 | 413.97142 | 0.17778 | 673.22019 | 0.2 | 634.49299 | 0.24 | 578.99902
0.19259 | 369.23482 | 0.21667 | 340.4465 | 0.26 | 295.01403 | 0.19259 | 442.91711 | 0.21667 | 418.01772 | 0.26 | 367.64827 | 0.19259 | 623.40588 | 0.21667 | 582.8232 | 0.26 | 521.19674
0.20741 | 340.02622 | 0.23333 | 308.00588 | 0.28 | 258.6536 | 0.20741 | 408.09402 | 0.23333 | 379.66045 | 0.28 | 324.69601 | 0.20741 | 577.25529 | 0.23333 | 534.59051 | 0.28 | 466.74955
0.22222 | 313.08225 | 0.25 | 277.64049 | 0.3 | 225.27337 | 0.22222 | 376.0957 | 0.25 | 344.439 | 0.3 | 284.82324 | 0.22222 | 534.42599 | 0.25 | 489.74447 | 0.3 | 415.69062
0.23724 | 287.89423 | 0.26613 | 249.97862 | 0.31905 | 194.42122 | 0.23684 | 346.55981 | 0.26613 | 311.99316 | 0.32 | 247.46929 | 0.23724 | 494.07339 | 0.26667 | 447.62891 | 0.32 | 367.53096
0.25225 | 264.20264 | 0.28226 | 224.79124 | 0.3381 | 165.25263 | 0.25146 | 318.9306 | 0.28226 | 281.71038 | 0.34 | 211.94653 | 0.25225 | 455.67898 | 0.28333 | 407.46789 | 0.34 | 321.53098
0.26727 | 241.86795 | 0.29839 | 200.97716 | 0.35714 | 137.69296 | 0.26608 | 292.88677 | 0.29839 | 253.15175 | 0.36 | 178.24072 | 0.26727 | 419.27267 | 0.3 | 369.06018 | 0.36 | 277.5195
0.28228 | 220.6297 | 0.31452 | 177.98901 | 0.37619 | 111.66008 | 0.2807 | 268.13494 | 0.31452 | 226.01748 | 0.38 | 145.58593 | 0.28228 | 384.61137 | 0.31667 | 332.07307 | 0.38 | 234.4578
0.2973 | 200.20558 | 0.33065 | 155.80619 | 0.39524 | 86.58614 | 0.29532 | 244.41132 | 0.33065 | 199.86375 | 0.4 | 113.96681 | 0.2973 | 351.51553 | 0.33333 | 296.48436 | 0.4 | 192.27832
0.31231 | 180.46087 | 0.34677 | 134.67302 | 0.41429 | 61.94993 | 0.30994 | 221.49967 | 0.34677 | 174.45288 | 0.42 | 83.64377 | 0.31231 | 319.76432 | 0.35 | 262.10466 | 0.42 | 150.78534
0.32733 | 161.18027 | 0.3629 | 114.49692 | 0.43333 | 37.96788 | 0.32456 | 199.30297 | 0.3629 | 149.82473 | 0.44 | 54.68519 | 0.32733 | 289.11016 | 0.36667 | 228.94838 | 0.44 | 110.78161
0.34234 | 142.20797 | 0.37903 | 95.17152 | 0.45238 | 14.88201 | 0.33918 | 177.81658 | 0.37903 | 126.11374 | 0.46 | 25.9205 | 0.34234 | 259.41033 | 0.38333 | 196.45454 | 0.46 | 71.86341
0.35736 | 123.95576 | 0.39516 | 76.47097 | 0.47143 | -7.48061 | 0.3538 | 157.055 | 0.39516 | 103.3127 | 0.48 | -2.38944 | 0.35736 | 230.57387 | 0.4 | 164.30025 | 0.48 | 34.30733
0.37237 | 106.56697 | 0.41129 | 58.16046 | 0.49048 | -29.35754 | 0.36842 | 136.98554 | 0.41129 | 81.1869 | 0.5 | -30.27552 | 0.37237 | 202.57394 | 0.41667 | 133.2201 | 0.5 | -3.19689
0.38739 | 89.66395 | 0.42742 | 40.132 | 0.50952 | -50.88151 | 0.38304 | 117.48358 | 0.42742 | 59.60564 | 0.52 | -56.28053 | 0.38739 | 175.35593 | 0.43333 | 103.57308 | 0.52 | -39.75033
0.4024 | 72.78327 | 0.44355 | 22.4693 | 0.52857 | -72.14017 | 0.39766 | 98.42872 | 0.44355 | 38.5513 | 0.54 | -82.79629 | 0.4024 | 148.88032 | 0.45 | 74.58561 | 0.54 | -76.67063
0.41742 | 55.98051 | 0.45968 | 5.1301 | 0.54762 | -93.2356 | 0.41228 | 79.74558 | 0.45968 | 17.91462 | 0.56 | -108.22721 | 0.41742 | 123.0049 | 0.46667 | 45.62041 | 0.56 | -112.89662
0.43243 | 39.59385 | 0.47581 | -11.84945 | 0.56667 | -114.08429 | 0.4269 | 61.36338 | 0.47581 | -2.31432 | 0.58 | -134.99968 | 0.43243 | 97.63598 | 0.48333 | 16.77231 | 0.58 | -150.3329
0.44745 | 23.6291 | 0.49194 | -28.67958 | 0.58571 | -134.92724 | 0.44152 | 43.26868 | 0.49194 | -22.25651 | 0.6 | -161.81303 | 0.44745 | 72.65634 | 0.5 | -11.55083 | 0.6 | -187.18977
0.46246 | 7.90351 | 0.50806 | -45.27851 | 0.60476 | -155.44277 | 0.45614 | 25.40294 | 0.50806 | -41.91 | 0.62 | -187.2739 | 0.46246 | 48.04712 | 0.51667 | -39.48085 | 0.62 | -223.67384
0.47748 | -7.59777 | 0.52419 | -61.84924 | 0.62381 | -176.2216 | 0.47076 | 7.74707 | 0.52419 | -61.49828 | 0.64 | -213.87953 | 0.47748 | 23.69523 | 0.53333 | -67.18791 | 0.64 | -259.86778
0.49249 | -22.90583 | 0.54032 | -78.21088 | 0.64286 | -196.43142 | 0.48538 | -9.76631 | 0.54032 | -80.87544 | 0.66 | -240.92855 | 0.49249 | -0.34938 | 0.55 | -94.5939 | 0.66 | -297.0846
0.50751 | -38.05456 | 0.55645 | -94.56744 | 0.6619 | -217.45875 | 0.5 | -27.14239 | 0.55645 | -100.1257 | 0.68 | -266.57808 | 0.50751 | -24.1751 | 0.56667 | -121.74273 | 0.68 | -333.94401
0.52252 | -53.02631 | 0.57258 | -110.67099 | 0.68095 | -237.24629 | 0.51462 | -44.41748 | 0.57258 | -119.11645 | 0.7 | -292.35676 | 0.52252 | -47.72863 | 0.58333 | -148.79268 | 0.7 | -371.3763
0.53754 | -67.92542 | 0.58871 | -126.86714 | 0.7 | -258.96778 | 0.52924 | -61.51143 | 0.58871 | -138.12367 | 0.72 | -316.2168 | 0.53754 | -71.19687 | 0.6 | -175.61905 | 0.72 | -405.99572
0.55255 | -82.71178 | 0.60484 | -142.85518 | 0.72 | -279.12943 | 0.54386 | -78.49476 | 0.60484 | -156.97438 | 0.74 | -344.64313 | 0.55255 | -94.53759 | 0.61667 | -202.3892 | 0.74 | -444.14295
0.56757 | -97.55114 | 0.62097 | -159.06392 | 0.74 | -302.84379 | 0.55848 | -95.30191 | 0.62097 | -175.97681 | 0.76 | -369.58012 | 0.56757 | -117.93888 | 0.63333 | -229.00601 | 0.76 | -477.81373
0.58258 | -112.34487 | 0.6371 | -175.08754 | 0.76 | -323.57368 | 0.5731 | -112.11381 | 0.6371 | -194.87119 | 0.78 | -399.68988 | 0.58258 | -141.26657 | 0.65 | -256.19233 | 0.78 | -516.42396
0.5976 | -127.29813 | 0.65323 | -191.41459 | 0.78 | -348.96663 | 0.58772 | -128.81695 | 0.65323 | -214.00704 | 0.8 | -424.94117 | 0.5976 | -164.69943 | 0.66667 | -283.62532 | 0.8 | -547.42363
0.61261 | -142.17216 | 0.66936 | -207.38197 | 0.8 | -370.728 | 0.60234 | -145.61541 | 0.66936 | -233.01314 | 0.8 | -424.11969 | 0.61261 | -187.98534 | 0.68333 | -311.59992 | 0.8 | -545.99371
0.62763 | -157.22907 | 0.68548 | -223.86482 | 0.8 | -368.6125 | 0.61696 | -162.26482 | 0.68548 | -252.44033 | 0.82 | -458.23363 | 0.62763 | -211.39168 | 0.7 | -339.38609 | 0.82 | -584.28103
0.64264 | -172.04667 | 0.70161 | -239.70846 | 0.82 | -398.51696 | 0.63158 | -179.12152 | 0.70161 | -271.45084 | 0.84 | -479.02979 | 0.64264 | -234.7802 | 0.71667 | -367.64768 | 0.84 | -602.43825
0.65766 | -187.14999 | 0.71774 | -256.58476 | 0.84 | -416.26438 | 0.6462 | -195.92116 | 0.71774 | -291.31284 | 0.86 | -517.22253 | 0.65766 | -258.5484 | 0.73333 | -394.68057 | 0.86 | -636.97009
0.67267 | -202.24161 | 0.73387 | -272.20384 | 0.86 | -450.27905 | 0.66082 | -212.98788 | 0.73387 | -309.80504 | 0.88 | -529.61888 | 0.67267 | -282.55355 | 0.75 | -423.52061 | 0.88 | -637.40858
0.68769 | -217.52419 | 0.75 | -289.9147 | 0.88 | -462.18843 | 0.67544 | -229.93927 | 0.75 | -330.54437 | 0.9 | -581.83489 | 0.68769 | -306.75813 | 0.76667 | -449.74447 | 0.9 | -683.81757
0.7027 | -232.49752 | 0.76667 | -305.42495 | 0.9 | -510.63739 | 0.69006 | -247.12073 | 0.76667 | -348.93632 | 0.92 | -570.61686 | 0.7027 | -331.06302 | 0.78333 | -479.72079 | 0.92 | -657.26648
0.71772 | -247.93054 | 0.78333 | -324.84469 | 0.92 | -502.73875 | 0.70468 | -264.12751 | 0.78333 | -371.59387 | 0.94 | -682.49611 | 0.71772 | -355.8101 | 0.8 | -505.53584 | 0.94 | -782.00498
0.73273 | -263.31316 | 0.8 | -340.21708 | 0.94 | -604.58958 | 0.7193 | -281.54901 | 0.8 | -390.35445 | 0.96 | -569.7977 | 0.73273 | -380.70026 | 0.81667 | -535.49946 | 0.96 | -647.65338
0.74775 | -279.45939 | 0.81667 | -361.46126 | 0.96 | -504.42383 | 0.73392 | -298.49435 | 0.81667 | -415.00194 | 0.98 | -242.67203 | 0.74775 | -406.31683 | 0.83333 | -560.40116 | 0.98 | -261.37989
0.76276 | -294.24045 | 0.83333 | -383.96041 | 0.98 | -211.79733 | 0.74854 | -316.28249 | 0.83333 | -438.87955 | 0.98 | -2172.64365 | 0.76276 | -431.03061 | 0.83333 | -554.56196 | 0.98 | -2551.89551
0.77778 | -310.88812 | 0.83333 | -368.17891 | 0.98 | -1937.85788 | 0.76316 | -333.07518 | 0.83333 | -427.45197 | 1 | -2172.64365 | 0.77778 | -456.96349 | 0.85 | -585.3428 | 1 | -2551.89551
0.79259 | -324.81424 | 0.85 | -401.04226 | 1 | -1937.85788 | 0.77778 | -351.73661 | 0.85 | -461.34931 |  |  | 0.79259 | -480.36612 | 0.86667 | -595.1002
0.80741 | -342.41783 | 0.86667 | -411.56801 |  |  | 0.79259 | -368.38289 | 0.86667 | -474.55482 |  |  | 0.80741 | -506.63491 | 0.88333 | -619.44753
0.82222 | -356.20388 | 0.88333 | -442.88981 |  |  | 0.80741 | -388.57054 | 0.88333 | -507.64205 |  |  | 0.82222 | -528.93584 | 0.9 | -611.96412
0.83704 | -375.54008 | 0.9 | -444.99651 |  |  | 0.82222 | -405.27576 | 0.9 | -510.38078 |  |  | 0.83704 | -554.152 | 0.91667 | -650.21448
0.85185 | -396.17238 | 0.91667 | -494.15942 |  |  | 0.83704 | -427.16852 | 0.91667 | -560.19509 |  |  | 0.85185 | -575.07943 | 0.93333 | -617.87414
0.86667 | -411.30975 | 0.93333 | -469.66625 |  |  | 0.85185 | -448.37815 | 0.93333 | -534.91431 |  |  | 0.85185 | -567.52418 | 0.95 | -749.16178
0.88148 | -420.09658 | 0.95 | -587.35342 |  |  | 0.86667 | -472.4215 | 0.95 | -660.00771 |  |  | 0.86667 | -592.36559 | 0.96667 | -599.77887
0.8963 | -448.78037 | 0.96667 | -442.4137 |  |  | 0.88148 | -478.82426 | 0.96667 | -510.14437 |  |  | 0.88148 | -595.82741 | 0.98333 | -195.66367
0.91111 | -448.4773 | 0.98333 | -54.57796 |  |  | 0.8963 | -510.38448 | 0.98333 | -109.05223 |  |  | 0.8963 | -611.65002 | 0.98333 | -2992.58081
0.92593 | -495.25225 | 1 | -2284.39957 |  |  | 0.91111 | -504.73188 | 0.98333 | -2567.71783 |  |  | 0.91111 | -597.49899 | 1 | -2992.58081
0.94074 | -467.15951 |  |  |  |  | 0.92593 | -557.02342 | 1 | -2567.71783 |  |  | 0.92593 | -628.57846
0.95556 | -591.67783 |  |  |  |  | 0.94074 | -516.4571 |  |  |  |  | 0.94074 | -592.52619
0.97037 | -432.97823 |  |  |  |  | 0.95556 | -668.61014 |  |  |  |  | 0.95556 | -730.00116
0.98519 | -24.24668 |  |  |  |  | 0.97037 | -466.95253 |  |  |  |  | 0.97037 | -573.49253
1 | -2637.16064 |  |  |  |  | 0.98519 | -17.62717 |  |  |  |  | 0.98519 | -161.02375
[6 empty] | 0.98519 | -3248.32382 |  |  |  |  | 0.98519 | -3352.74747
[6 empty] | 1 | -2893.62802 |  |  |  |  | 1 | -3352.74747
N-Depth means normailised depth
Ds11 means the range in stress in the longitudnal direction
1.5x1.25 means notch radius of 1.5 mm with notch depth of 1.25 mm
This data is for the stress ranges taken from ABAQUS at various notch gemoetries at a strain range of 0.75 %

## Fig. 4B
N-Depth | De11 | N-Depth | De11 | N-Depth | De11 | N-Depth | De11 | N-Depth | De11 | N-Depth | De11 | N-Depth | De11 | N-Depth | De11 | N-Depth | De11
| MPa |  | MPa |  | MPa |  | MPa |  | MPa |  | MPa |  | MPa |  | MPa |  | MPa
1.5x1.25 | 1.5x1.25 | 1.5x2 | 1.5x2 | 1.5x3 | 1.5x3 | 2.25x1.25 | 2.25x1.25 | 2.25x2 | 2.25x2 | 2.25x3 | 2.25x3 | 5.25x1.25 | 5.25x1.25 | 5.25x2 | 5.25x2 | 5.25x3 | 5.25x3
0 | 0.00752 | 0 | 0.00751 | 0 | 0.00751 | 0 | 0.00749 | 0 | 0.00754 | 0 | 0.00756 | 0 | 0.00748 | 0 | 0.00743 | 0 | 0.00761
0.00741 | 0.00723 | 0.00833 | 0.00722 | 0.01 | 0.00721 | 0.00741 | 0.00728 | 0.00833 | 0.00732 | 0.01 | 0.00734 | 0.00741 | 0.00737 | 0.00833 | 0.00731 | 0.01 | 0.00748
0.01481 | 0.00667 | 0.01667 | 0.00665 | 0.02 | 0.00664 | 0.01481 | 0.00687 | 0.01667 | 0.00691 | 0.02 | 0.00691 | 0.01481 | 0.00714 | 0.01667 | 0.00707 | 0.02 | 0.00721
0.02222 | 0.00615 | 0.025 | 0.00613 | 0.03 | 0.00611 | 0.02222 | 0.00648 | 0.025 | 0.00651 | 0.03 | 0.0065 | 0.02222 | 0.00691 | 0.025 | 0.00684 | 0.03 | 0.00696
0.02963 | 0.00567 | 0.03333 | 0.00565 | 0.04 | 0.00562 | 0.02963 | 0.00611 | 0.03333 | 0.00613 | 0.04 | 0.00611 | 0.02963 | 0.00669 | 0.03333 | 0.00661 | 0.04 | 0.0067
0.03704 | 0.00522 | 0.04167 | 0.00521 | 0.05 | 0.00517 | 0.03704 | 0.00575 | 0.04167 | 0.00578 | 0.05 | 0.00574 | 0.03704 | 0.00647 | 0.04167 | 0.00638 | 0.05 | 0.00645
0.04444 | 0.00482 | 0.05 | 0.0048 | 0.06 | 0.00475 | 0.04444 | 0.00542 | 0.05 | 0.00544 | 0.06 | 0.00539 | 0.04444 | 0.00626 | 0.05 | 0.00616 | 0.06 | 0.00621
0.05185 | 0.00444 | 0.05833 | 0.00443 | 0.07 | 0.00437 | 0.05185 | 0.0051 | 0.05833 | 0.00512 | 0.07 | 0.00506 | 0.05185 | 0.00605 | 0.05833 | 0.00595 | 0.07 | 0.00597
0.05926 | 0.0041 | 0.06667 | 0.00408 | 0.08 | 0.00402 | 0.05926 | 0.0048 | 0.06667 | 0.00481 | 0.08 | 0.00474 | 0.05926 | 0.00584 | 0.06667 | 0.00573 | 0.08 | 0.00574
0.06667 | 0.00379 | 0.075 | 0.00377 | 0.09 | 0.0037 | 0.06667 | 0.00452 | 0.075 | 0.00452 | 0.09 | 0.00444 | 0.06667 | 0.00564 | 0.075 | 0.00553 | 0.09 | 0.00551
0.07407 | 0.00347 | 0.08333 | 0.00344 | 0.1 | 0.00336 | 0.07407 | 0.00419 | 0.08333 | 0.00419 | 0.1 | 0.0041 | 0.07407 | 0.00539 | 0.08333 | 0.00527 | 0.1 | 0.00523
0.08889 | 0.00308 | 0.1 | 0.00304 | 0.12 | 0.00294 | 0.08889 | 0.00379 | 0.1 | 0.00377 | 0.12 | 0.00366 | 0.08889 | 0.00506 | 0.1 | 0.00493 | 0.12 | 0.00485
0.1037 | 0.00273 | 0.11667 | 0.00266 | 0.14 | 0.00255 | 0.1037 | 0.00338 | 0.11667 | 0.00335 | 0.14 | 0.00321 | 0.1037 | 0.0047 | 0.11667 | 0.00455 | 0.14 | 0.00443
0.11852 | 0.00244 | 0.13333 | 0.00235 | 0.16 | 0.00222 | 0.11852 | 0.00304 | 0.13333 | 0.00298 | 0.16 | 0.00283 | 0.11852 | 0.00435 | 0.13333 | 0.00419 | 0.16 | 0.00404
0.13333 | 0.00221 | 0.15 | 0.0021 | 0.18 | 0.00194 | 0.13333 | 0.00275 | 0.15 | 0.00267 | 0.18 | 0.00251 | 0.13333 | 0.00402 | 0.15 | 0.00386 | 0.18 | 0.00366
0.14815 | 0.00201 | 0.16667 | 0.00187 | 0.2 | 0.0017 | 0.14815 | 0.0025 | 0.16667 | 0.00241 | 0.2 | 0.00222 | 0.14815 | 0.00371 | 0.16667 | 0.00354 | 0.2 | 0.00331
0.16296 | 0.00184 | 0.18333 | 0.00168 | 0.22 | 0.00148 | 0.16296 | 0.00229 | 0.18333 | 0.00217 | 0.22 | 0.00196 | 0.16296 | 0.00343 | 0.18333 | 0.00324 | 0.22 | 0.00299
0.17778 | 0.00168 | 0.2 | 0.00151 | 0.24 | 0.00129 | 0.17778 | 0.0021 | 0.2 | 0.00196 | 0.24 | 0.00173 | 0.17778 | 0.00316 | 0.2 | 0.00297 | 0.24 | 0.00269
0.19259 | 0.00155 | 0.21667 | 0.00136 | 0.26 | 0.00112 | 0.19259 | 0.00193 | 0.21667 | 0.00177 | 0.26 | 0.00152 | 0.19259 | 0.00292 | 0.21667 | 0.00272 | 0.26 | 0.00241
0.20741 | 0.00142 | 0.23333 | 0.00122 | 0.28 | 0.000965362 | 0.20741 | 0.00177 | 0.23333 | 0.0016 | 0.28 | 0.00132 | 0.20741 | 0.0027 | 0.23333 | 0.00248 | 0.28 | 0.00215
0.22222 | 0.00131 | 0.25 | 0.00109 | 0.3 | 0.000823535 | 0.22222 | 0.00163 | 0.25 | 0.00144 | 0.3 | 0.00115 | 0.22222 | 0.00249 | 0.25 | 0.00227 | 0.3 | 0.00191
0.23724 | 0.0012 | 0.26613 | 0.000975178 | 0.31905 | 0.000693527 | 0.23684 | 0.0015 | 0.26613 | 0.0013 | 0.32 | 0.000981636 | 0.23724 | 0.0023 | 0.26667 | 0.00207 | 0.32 | 0.00168
0.25225 | 0.00111 | 0.28226 | 0.000869675 | 0.3381 | 0.000571011 | 0.25146 | 0.00138 | 0.28226 | 0.00116 | 0.34 | 0.000825981 | 0.25225 | 0.00212 | 0.28333 | 0.00188 | 0.34 | 0.00147
0.26727 | 0.00101 | 0.29839 | 0.000770393 | 0.35714 | 0.000455857 | 0.26608 | 0.00127 | 0.29839 | 0.00104 | 0.36 | 0.000679616 | 0.26727 | 0.00195 | 0.3 | 0.0017 | 0.36 | 0.00126
0.28228 | 0.000924605 | 0.31452 | 0.000674787 | 0.37619 | 0.000348193 | 0.2807 | 0.00116 | 0.31452 | 0.000922216 | 0.38 | 0.000538631 | 0.28228 | 0.00179 | 0.31667 | 0.00153 | 0.38 | 0.00107
0.2973 | 0.000839864 | 0.33065 | 0.000583077 | 0.39524 | 0.000244919 | 0.29532 | 0.00106 | 0.33065 | 0.000809142 | 0.4 | 0.000402503 | 0.2973 | 0.00163 | 0.33333 | 0.00136 | 0.4 | 0.000872383
0.31231 | 0.000758108 | 0.34677 | 0.000496068 | 0.41429 | 0.000143711 | 0.30994 | 0.000958441 | 0.34677 | 0.000699739 | 0.42 | 0.000272608 | 0.31231 | 0.00149 | 0.35 | 0.0012 | 0.42 | 0.000683022
0.32733 | 0.000678352 | 0.3629 | 0.000413174 | 0.43333 | 4.59184e-05 | 0.32456 | 0.000863133 | 0.3629 | 0.000594078 | 0.44 | 0.000149813 | 0.32733 | 0.00135 | 0.36667 | 0.00105 | 0.44 | 0.000501534
0.34234 | 0.000599387 | 0.37903 | 0.000333989 | 0.45238 | -4.76067e-05 | 0.33918 | 0.000771054 | 0.37903 | 0.000492965 | 0.46 | 2.78287e-05 | 0.34234 | 0.00121 | 0.38333 | 0.000904268 | 0.46 | 0.000326016
0.35736 | 0.000523075 | 0.39516 | 0.000257338 | 0.47143 | -0.000137925 | 0.3538 | 0.000682298 | 0.39516 | 0.00039615 | 0.48 | -9.15489e-05 | 0.35736 | 0.00108 | 0.4 | 0.000758342 | 0.48 | 0.000157748
0.37237 | 0.000450555 | 0.41129 | 0.000182241 | 0.49048 | -0.000225996 | 0.36842 | 0.000596684 | 0.41129 | 0.000302399 | 0.5 | -0.00020806 | 0.37237 | 0.000953056 | 0.41667 | 0.000617661 | 0.5 | -9.83314e-06
0.38739 | 0.000379976 | 0.42742 | 0.000108221 | 0.50952 | -0.000312459 | 0.38304 | 0.000513549 | 0.42742 | 0.000211169 | 0.52 | -0.000315105 | 0.38739 | 0.000830443 | 0.43333 | 0.000484562 | 0.52 | -0.00017201
0.4024 | 0.000309116 | 0.44355 | 3.58586e-05 | 0.52857 | -0.000397502 | 0.39766 | 0.000432335 | 0.44355 | 0.000122435 | 0.54 | -0.000424763 | 0.4024 | 0.000711687 | 0.45 | 0.00035496 | 0.54 | -0.000335018
0.41742 | 0.000238699 | 0.45968 | -3.49931e-05 | 0.54762 | -0.000481565 | 0.41228 | 0.000352735 | 0.45968 | 3.5689e-05 | 0.56 | -0.000528472 | 0.41742 | 0.000596011 | 0.46667 | 0.000225946 | 0.56 | -0.000493563
0.43243 | 0.000170355 | 0.47581 | -0.000104104 | 0.56667 | -0.000564109 | 0.4269 | 0.000274453 | 0.47581 | -4.89527e-05 | 0.58 | -0.00063714 | 0.43243 | 0.000482951 | 0.48333 | 9.8359e-05 | 0.58 | -0.000656833
0.44745 | 0.000103762 | 0.49194 | -0.000172528 | 0.58571 | -0.000646158 | 0.44152 | 0.000197479 | 0.49194 | -0.000132133 | 0.6 | -0.000745821 | 0.44745 | 0.000371983 | 0.5 | -2.58972e-05 | 0.6 | -0.000817973
0.46246 | 3.80475e-05 | 0.50806 | -0.000239793 | 0.60476 | -0.000726138 | 0.45614 | 0.000121573 | 0.50806 | -0.000213702 | 0.62 | -0.000848368 | 0.46246 | 0.000263065 | 0.51667 | -0.000147911 | 0.62 | -0.000975497
0.47748 | -2.67528e-05 | 0.52419 | -0.000306852 | 0.62381 | -0.000806489 | 0.47076 | 4.67155e-05 | 0.52419 | -0.000294775 | 0.64 | -0.000953727 | 0.47748 | 0.000155672 | 0.53333 | -0.00026851 | 0.64 | -0.00113
0.49249 | -9.06408e-05 | 0.54032 | -0.000372786 | 0.64286 | -0.000883532 | 0.48538 | -2.74197e-05 | 0.54032 | -0.000374517 | 0.66 | -0.00106 | 0.49249 | 5.01326e-05 | 0.55 | -0.00038699 | 0.66 | -0.00129
0.50751 | -0.000153734 | 0.55645 | -0.000438501 | 0.6619 | -0.00096268 | 0.5 | -0.000100793 | 0.55645 | -0.000453285 | 0.68 | -0.00116 | 0.50751 | -5.39685e-05 | 0.56667 | -0.000503554 | 0.68 | -0.00144
0.52252 | -0.000215778 | 0.57258 | -0.000502688 | 0.68095 | -0.00104 | 0.51462 | -0.000173562 | 0.57258 | -0.000530269 | 0.7 | -0.00126 | 0.52252 | -0.000156265 | 0.58333 | -0.000619017 | 0.7 | -0.0016
0.53754 | -0.000277302 | 0.58871 | -0.000566968 | 0.7 | -0.00112 | 0.52924 | -0.00024524 | 0.58871 | -0.000606708 | 0.72 | -0.00134 | 0.53754 | -0.000257718 | 0.6 | -0.000732646 | 0.72 | -0.00174
0.55255 | -0.000337914 | 0.60484 | -0.000629769 | 0.72 | -0.00118 | 0.54386 | -0.00031611 | 0.60484 | -0.000681837 | 0.74 | -0.00144 | 0.55255 | -0.00035803 | 0.61667 | -0.00084519 | 0.74 | -0.00189
0.56757 | -0.000398474 | 0.62097 | -0.000693011 | 0.74 | -0.00127 | 0.55848 | -0.000385725 | 0.62097 | -0.000757053 | 0.76 | -0.00152 | 0.56757 | -0.00045811 | 0.63333 | -0.000955584 | 0.76 | -0.00202
0.58258 | -0.000458334 | 0.6371 | -0.000754782 | 0.76 | -0.00133 | 0.5731 | -0.000454979 | 0.6371 | -0.000830968 | 0.78 | -0.00163 | 0.58258 | -0.000557191 | 0.65 | -0.00107 | 0.78 | -0.00216
0.5976 | -0.000518525 | 0.65323 | -0.000816928 | 0.78 | -0.00142 | 0.58772 | -0.0005232 | 0.65323 | -0.000905069 | 0.8 | -0.00173 | 0.5976 | -0.000656016 | 0.66667 | -0.00118 | 0.8 | -0.0023
0.61261 | -0.000577773 | 0.66936 | -0.000876574 | 0.8 | -0.0015 | 0.60234 | -0.000591343 | 0.66936 | -0.000977346 | 0.8 | -0.00167 | 0.61261 | -0.000753209 | 0.68333 | -0.00129 | 0.8 | -0.00223
0.62763 | -0.0006372 | 0.68548 | -0.000937128 | 0.8 | -0.00144 | 0.61696 | -0.000657986 | 0.68548 | -0.00105 | 0.82 | -0.0018 | 0.62763 | -0.000849909 | 0.7 | -0.0014 | 0.82 | -0.00237
0.64264 | -0.00069464 | 0.70161 | -0.000993635 | 0.82 | -0.00155 | 0.63158 | -0.000724857 | 0.70161 | -0.00112 | 0.84 | -0.00182 | 0.64264 | -0.00094531 | 0.71667 | -0.00151 | 0.84 | -0.00238
0.65766 | -0.000752289 | 0.71774 | -0.00105 | 0.84 | -0.00157 | 0.6462 | -0.000790539 | 0.71774 | -0.00119 | 0.86 | -0.00191 | 0.65766 | -0.00104 | 0.73333 | -0.00161 | 0.86 | -0.00244
0.67267 | -0.000809168 | 0.73387 | -0.0011 | 0.86 | -0.00165 | 0.66082 | -0.000856441 | 0.73387 | -0.00125 | 0.88 | -0.00185 | 0.67267 | -0.00114 | 0.75 | -0.00172 | 0.88 | -0.00229
0.68769 | -0.000865718 | 0.75 | -0.00117 | 0.88 | -0.0016 | 0.67544 | -0.00092067 | 0.75 | -0.00133 | 0.9 | -0.00193 | 0.68769 | -0.00123 | 0.76667 | -0.00181 | 0.9 | -0.0023
0.7027 | -0.000919149 | 0.76667 | -0.00121 | 0.9 | -0.00167 | 0.69006 | -0.000984427 | 0.76667 | -0.00138 | 0.92 | -0.00164 | 0.7027 | -0.00133 | 0.78333 | -0.00192 | 0.92 | -0.00189
0.71772 | -0.000973218 | 0.78333 | -0.00127 | 0.92 | -0.00142 | 0.70468 | -0.00105 | 0.78333 | -0.00145 | 0.94 | -0.00173 | 0.71772 | -0.00142 | 0.8 | -0.00199 | 0.94 | -0.00195
0.73273 | -0.00103 | 0.8 | -0.0013 | 0.94 | -0.00151 | 0.7193 | -0.00111 | 0.8 | -0.00149 | 0.96 | -0.000568147 | 0.73273 | -0.00151 | 0.81667 | -0.00208 | 0.96 | -0.000565756
0.74775 | -0.00108 | 0.81667 | -0.00136 | 0.96 | -0.000484616 | 0.73392 | -0.00116 | 0.81667 | -0.00156 | 0.98 | -0.000833409 | 0.74775 | -0.00161 | 0.83333 | -0.00218 | 0.98 | -0.00087144
0.76276 | -0.00112 | 0.83333 | -0.00145 | 0.98 | -0.00073217 | 0.74854 | -0.00122 | 0.83333 | -0.00165 | 0.98 | -0.00295 | 0.76276 | -0.00169 | 0.83333 | -0.00207 | 0.98 | -0.00336
0.77778 | -0.00117 | 0.83333 | -0.0013 | 0.98 | -0.00264 | 0.76316 | -0.00127 | 0.83333 | -0.00152 | 1 | 0 | 0.77778 | -0.00178 | 0.85 | -0.00216 | 1 | 0
0.79259 | -0.0012 | 0.85 | -0.00142 | 1 | 0 | 0.77778 | -0.00133 | 0.85 | -0.00164 |  |  | 0.79259 | -0.00185 | 0.86667 | -0.0021
0.80741 | -0.00124 | 0.86667 | -0.00139 |  |  | 0.79259 | -0.00137 | 0.86667 | -0.00161 |  |  | 0.80741 | -0.00193 | 0.88333 | -0.00207
0.82222 | -0.00126 | 0.88333 | -0.00143 |  |  | 0.80741 | -0.00142 | 0.88333 | -0.00165 |  |  | 0.82222 | -0.00198 | 0.9 | -0.00183
0.83704 | -0.0013 | 0.9 | -0.0013 |  |  | 0.82222 | -0.00145 | 0.9 | -0.0015 |  |  | 0.83704 | -0.00204 | 0.91667 | -0.00173
0.85185 | -0.00138 | 0.91667 | -0.00133 |  |  | 0.83704 | -0.00149 | 0.91667 | -0.00151 |  |  | 0.85185 | -0.00211 | 0.93333 | -0.00119
0.86667 | -0.00132 | 0.93333 | -0.000948179 |  |  | 0.85185 | -0.00157 | 0.93333 | -0.00107 |  |  | 0.85185 | -0.00197 | 0.95 | -0.00113
0.88148 | -0.00126 | 0.95 | -0.000989616 |  |  | 0.86667 | -0.00143 | 0.95 | -0.00108 |  |  | 0.86667 | -0.00203 | 0.96667 | 0.000645539
0.8963 | -0.00126 | 0.96667 | 0.000425444 |  |  | 0.88148 | -0.00152 | 0.96667 | 0.000484133 |  |  | 0.88148 | -0.00191 | 0.98333 | -0.00014506
0.91111 | -0.00109 | 0.98333 | 0.000211594 |  |  | 0.8963 | -0.00146 | 0.98333 | 8.41736e-05 |  |  | 0.8963 | -0.00181 | 0.98333 | -0.00346
0.92593 | -0.00106 | 1 | -0.00219 |  |  | 0.91111 | -0.00144 | 0.98333 | -0.00266 |  |  | 0.91111 | -0.0015 | 1 | 0
0.94074 | -0.000576539 |  |  |  |  | 0.92593 | -0.00124 | 1 | 0 |  |  | 0.92593 | -0.00131
0.95556 | -0.000542455 |  |  |  |  | 0.94074 | -0.00118 |  |  |  |  | 0.94074 | -0.000658621
0.97037 | 0.00117 |  |  |  |  | 0.95556 | -0.000647585 |  |  |  |  | 0.95556 | -0.000518515
0.98519 | 0.000638322 |  |  |  |  | 0.97037 | -0.000578853 |  |  |  |  | 0.97037 | 0.00155
1 | -0.00236 |  |  |  |  | 0.98519 | 0.00127 |  |  |  |  | 0.98519 | 0.000354064
[6 empty] | 0.98519 | 0.000510469 |  |  |  |  | 0.98519 | -0.00362
[6 empty] | 1 | -0.00282 |  |  |  |  | 1 | 0
N-Depth means normailised depth
De11 means the range in strain in the longitudnal direction
1.5x1.25 means notch radius of 1.5 mm with notch depth of 1.25 mm
This data is for the strain ranges taken from ABAQUS at various notch gemoetries at a strain range of 0.75 %

## Fig. 4C
0.75% | [5 empty] | 1.15% | [5 empty] | 1.65%
N-Depth | Ds11 | N-Depth | Ds11 | N-Depth | Ds11 | N-Depth | Ds11 | N-Depth | Ds11 | N-Depth | Ds11 | N-Depth | Ds11 | N-Depth | Ds11 | N-Depth | Ds11
| MPa |  | MPa |  | MPa |  | MPa |  | MPa |  | MPa |  | MPa |  | MPa |  | MPa
2.25x1.25 | 2.25x1.25 | 2.25x2 | 2.25x2 | 2.25x3 | 2.25x3 | 2.25x1.25 | 2.25x1.25 | 2.25x2 | 2.25x2 | 2.25x3 | 2.25x3 | 2.25x1.25 | 2.25x1.25 | 2.25x2 | 2.25x2 | 2.25x3 | 2.25x3
0.00741 | 842.23877 | 0.00833 | 842.70822 | 0.01 | 844.24658 | 0 | 850.55867 | 0 | 849.9951 | 0 | 851.77802 | 0 | 859.90826 | 0 | 859.53217 | 0 | 863.5948
0.01481 | 857.14079 | 0.01667 | 857.88512 | 0.02 | 859.69272 | 0.00741 | 862.63257 | 0.00833 | 862.01501 | 0.01 | 863.88007 | 0.00741 | 873.58609 | 0.00833 | 873.21924 | 0.01 | 877.2916
0.02222 | 869.18384 | 0.025 | 870.31129 | 0.03 | 872.35439 | 0.01481 | 885.44737 | 0.01667 | 884.96454 | 0.02 | 886.87558 | 0.01481 | 899.96652 | 0.01667 | 899.66422 | 0.02 | 903.7762
0.02963 | 878.17281 | 0.03333 | 879.79681 | 0.04 | 882.01492 | 0.02222 | 905.84789 | 0.025 | 905.65227 | 0.03 | 907.56866 | 0.02222 | 924.44461 | 0.025 | 924.30783 | 0.03 | 928.49716
0.03704 | 883.88521 | 0.04167 | 886.08306 | 0.05 | 888.34105 | 0.02963 | 923.86816 | 0.03333 | 923.91069 | 0.04 | 925.90683 | 0.02963 | 947.15935 | 0.03333 | 947.28137 | 0.04 | 951.53226
0.04444 | 886.14414 | 0.05 | 888.95341 | 0.06 | 891.06134 | 0.03704 | 939.62744 | 0.04167 | 940.02451 | 0.05 | 942.04346 | 0.03704 | 968.1394 | 0.04167 | 968.58005 | 0.05 | 972.85359
0.05185 | 884.735 | 0.05833 | 888.13748 | 0.07 | 889.76627 | 0.04444 | 953.18959 | 0.05 | 954.05164 | 0.06 | 955.96751 | 0.04444 | 987.35162 | 0.05 | 988.15933 | 0.06 | 992.4957
0.05926 | 879.25301 | 0.06667 | 883.1786 | 0.08 | 883.86319 | 0.05185 | 964.3362 | 0.05833 | 965.70432 | 0.07 | 967.42604 | 0.05185 | 1004.86678 | 0.05833 | 1006.11618 | 0.07 | 1010.50092
0.06667 | 869.3483 | 0.075 | 873.62072 | 0.09 | 872.85347 | 0.05926 | 973.1508 | 0.06667 | 975.04508 | 0.08 | 976.51501 | 0.05926 | 1020.82037 | 0.06667 | 1022.55569 | 0.08 | 1026.80911
0.07407 | 849.86397 | 0.08333 | 854.08063 | 0.1 | 850.14368 | 0.06667 | 979.55991 | 0.075 | 982.01388 | 0.09 | 983.11875 | 0.06667 | 1034.86734 | 0.075 | 1037.14212 | 0.09 | 1041.07912
0.08889 | 811.71973 | 0.1 | 814.5758 | 0.12 | 801.16626 | 0.07407 | 983.54689 | 0.08333 | 986.7 | 0.1 | 986.9468 | 0.07407 | 1048.71552 | 0.08333 | 1051.70287 | 0.1 | 1055.35811
0.1037 | 750.97707 | 0.11667 | 749.75697 | 0.14 | 726.55981 | 0.08889 | 982.14667 | 0.1 | 986.06525 | 0.12 | 984.1783 | 0.08889 | 1062.84225 | 0.1 | 1066.85619 | 0.12 | 1069.79663
0.11852 | 682.49158 | 0.13333 | 676.63821 | 0.16 | 648.8035 | 0.1037 | 970.75987 | 0.11667 | 974.95209 | 0.14 | 968.55431 | 0.1037 | 1071.895 | 0.11667 | 1077.12198 | 0.14 | 1078.41025
0.13333 | 621.97137 | 0.15 | 612.46531 | 0.18 | 580.37708 | 0.11852 | 947.45131 | 0.13333 | 950.34871 | 0.16 | 935.6402 | 0.11852 | 1072.29733 | 0.13333 | 1078.49713 | 0.16 | 1076.99446
0.14815 | 569.29696 | 0.16667 | 555.91641 | 0.2 | 519.34796 | 0.13333 | 911.5678 | 0.15 | 910.61179 | 0.18 | 882.66973 | 0.13333 | 1063.95634 | 0.15 | 1070.40254 | 0.18 | 1064.06624
0.16296 | 522.68621 | 0.18333 | 505.37823 | 0.22 | 464.23799 | 0.14815 | 863.66663 | 0.16667 | 855.85697 | 0.2 | 804.54274 | 0.14815 | 1046.6808 | 0.16667 | 1052.04276 | 0.2 | 1037.42107
0.17778 | 480.8747 | 0.2 | 459.70747 | 0.24 | 413.97142 | 0.16296 | 802.31846 | 0.18333 | 783.21939 | 0.22 | 714.63619 | 0.16296 | 1020.58305 | 0.18333 | 1022.61302 | 0.22 | 993.9299
0.19259 | 442.91711 | 0.21667 | 418.01772 | 0.26 | 367.64827 | 0.17778 | 733.15331 | 0.2 | 704.9171 | 0.24 | 632.4555 | 0.17778 | 985.62392 | 0.2 | 980.89641 | 0.24 | 930.06884
0.20741 | 408.09402 | 0.23333 | 379.66045 | 0.28 | 324.69601 | 0.19259 | 668.03963 | 0.21667 | 635.60511 | 0.26 | 558.7101 | 0.19259 | 941.82256 | 0.21667 | 925.76824 | 0.26 | 839.47397
0.22222 | 376.0957 | 0.25 | 344.439 | 0.3 | 284.82324 | 0.20741 | 610.09776 | 0.23333 | 573.46975 | 0.28 | 491.76807 | 0.20741 | 889.64886 | 0.23333 | 854.91194 | 0.28 | 735.59876
0.23684 | 346.55981 | 0.26613 | 311.99316 | 0.32 | 247.46929 | 0.22222 | 558.2104 | 0.25 | 517.64353 | 0.3 | 430.69196 | 0.22222 | 827.96322 | 0.25 | 772.35552 | 0.3 | 639.62177
0.25146 | 318.9306 | 0.28226 | 281.71038 | 0.34 | 211.94653 | 0.23684 | 511.35777 | 0.26613 | 467.17768 | 0.32 | 374.27179 | 0.23684 | 758.4112 | 0.26613 | 691.58574 | 0.32 | 552.81872
0.26608 | 292.88677 | 0.29839 | 253.15175 | 0.36 | 178.24072 | 0.25146 | 468.3478 | 0.28226 | 420.80853 | 0.34 | 321.26592 | 0.25146 | 689.83837 | 0.28226 | 618.9972 | 0.34 | 472.72925
0.2807 | 268.13494 | 0.31452 | 226.01748 | 0.38 | 145.58593 | 0.26608 | 428.45545 | 0.29839 | 377.65448 | 0.36 | 271.43529 | 0.26608 | 627.33123 | 0.29839 | 552.67448 | 0.36 | 398.42447
0.29532 | 244.41132 | 0.33065 | 199.86375 | 0.4 | 113.96681 | 0.2807 | 391.07261 | 0.31452 | 337.10721 | 0.38 | 223.56995 | 0.2807 | 569.64981 | 0.31452 | 491.32251 | 0.38 | 327.91673
0.30994 | 221.49967 | 0.34677 | 174.45288 | 0.42 | 83.64377 | 0.29532 | 355.68026 | 0.33065 | 298.40926 | 0.4 | 177.51066 | 0.29532 | 515.78893 | 0.33065 | 433.56358 | 0.4 | 260.63398
0.32456 | 199.30297 | 0.3629 | 149.82473 | 0.44 | 54.68519 | 0.30994 | 321.86747 | 0.34677 | 261.13003 | 0.42 | 133.59022 | 0.30994 | 464.96875 | 0.34677 | 378.57718 | 0.42 | 196.97772
0.33918 | 177.81658 | 0.37903 | 126.11374 | 0.46 | 25.9205 | 0.32456 | 289.41876 | 0.3629 | 225.26496 | 0.44 | 91.76509 | 0.32456 | 416.73862 | 0.3629 | 326.21236 | 0.44 | 136.53554
0.3538 | 157.055 | 0.39516 | 103.3127 | 0.48 | -2.38944 | 0.33918 | 258.26686 | 0.37903 | 190.9549 | 0.46 | 50.39168 | 0.33918 | 370.8927 | 0.37903 | 276.54227 | 0.46 | 77.1175
0.36842 | 136.98554 | 0.41129 | 81.1869 | 0.5 | -30.27552 | 0.3538 | 228.38023 | 0.39516 | 158.13635 | 0.48 | 9.67695 | 0.3538 | 327.29061 | 0.39516 | 229.36083 | 0.48 | 18.59552
0.38304 | 117.48358 | 0.42742 | 59.60564 | 0.52 | -56.28053 | 0.36842 | 199.66666 | 0.41129 | 126.42146 | 0.5 | -30.29509 | 0.36842 | 285.71802 | 0.41129 | 184.01225 | 0.5 | -38.51154
0.39766 | 98.42872 | 0.44355 | 38.5513 | 0.54 | -82.79629 | 0.38304 | 171.90576 | 0.42742 | 95.59825 | 0.52 | -67.74042 | 0.38304 | 245.78519 | 0.42742 | 140.13318 | 0.52 | -92.43175
0.41228 | 79.74558 | 0.45968 | 17.91462 | 0.56 | -108.22721 | 0.39766 | 144.90085 | 0.44355 | 65.60106 | 0.54 | -105.7432 | 0.39766 | 207.15961 | 0.44355 | 97.5598 | 0.54 | -146.55252
0.4269 | 61.36338 | 0.47581 | -2.31432 | 0.58 | -134.99968 | 0.41228 | 118.5152 | 0.45968 | 36.27114 | 0.56 | -142.51922 | 0.41228 | 169.5942 | 0.45968 | 56.03701 | 0.56 | -199.58157
0.44152 | 43.26868 | 0.49194 | -22.25651 | 0.6 | -161.81303 | 0.4269 | 92.63653 | 0.47581 | 7.54166 | 0.58 | -181.10361 | 0.4269 | 132.89772 | 0.47581 | 15.40025 | 0.58 | -254.59874
0.45614 | 25.40294 | 0.50806 | -41.91 | 0.62 | -187.2739 | 0.44152 | 67.21868 | 0.49194 | -20.73744 | 0.6 | -219.96692 | 0.44152 | 96.96025 | 0.49194 | -24.55923 | 0.6 | -309.92536
0.47076 | 7.74707 | 0.52419 | -61.49828 | 0.64 | -213.87953 | 0.45614 | 42.1747 | 0.50806 | -48.63037 | 0.62 | -257.08418 | 0.45614 | 61.63889 | 0.50806 | -64.00449 | 0.62 | -362.77283
0.48538 | -9.76631 | 0.54032 | -80.87544 | 0.66 | -240.92855 | 0.47076 | 17.45063 | 0.52419 | -76.41407 | 0.64 | -295.93569 | 0.47076 | 26.81671 | 0.52419 | -103.29695 | 0.64 | -417.20444
0.5 | -27.14239 | 0.55645 | -100.1257 | 0.68 | -266.57808 | 0.48538 | -7.0471 | 0.54032 | -103.96688 | 0.66 | -335.56614 | 0.48538 | -7.6479 | 0.54032 | -142.3436 | 0.66 | -471.894
0.51462 | -44.41748 | 0.57258 | -119.11645 | 0.7 | -292.35676 | 0.5 | -31.35504 | 0.55645 | -131.34226 | 0.68 | -373.28886 | 0.5 | -41.84493 | 0.55645 | -181.16113 | 0.68 | -522.29976
0.52924 | -61.51143 | 0.58871 | -138.12367 | 0.72 | -316.2168 | 0.51462 | -55.51668 | 0.57258 | -158.47274 | 0.7 | -410.76824 | 0.51462 | -75.83592 | 0.57258 | -219.74858 | 0.7 | -569.77355
0.54386 | -78.49476 | 0.60484 | -156.97438 | 0.74 | -344.64313 | 0.52924 | -79.4577 | 0.58871 | -185.64402 | 0.72 | -445.89449 | 0.52924 | -109.55933 | 0.58871 | -258.39668 | 0.72 | -612.54671
0.55848 | -95.30191 | 0.62097 | -175.97681 | 0.76 | -369.58012 | 0.54386 | -103.25268 | 0.60484 | -212.77103 | 0.74 | -486.05895 | 0.54386 | -143.10113 | 0.60484 | -297.06843 | 0.74 | -656.05045
0.5731 | -112.11381 | 0.6371 | -194.87119 | 0.78 | -399.68988 | 0.55848 | -126.87401 | 0.62097 | -240.14921 | 0.76 | -521.09035 | 0.55848 | -176.48069 | 0.62097 | -336.00755 | 0.76 | -689.08492
0.58772 | -128.81695 | 0.65323 | -214.00704 | 0.8 | -424.94117 | 0.5731 | -150.5164 | 0.6371 | -267.59847 | 0.78 | -560.22139 | 0.5731 | -209.912 | 0.6371 | -375.00879 | 0.78 | -719.61272
0.60234 | -145.61541 | 0.66936 | -233.01314 | 0.8 | -424.11969 | 0.58772 | -174.12691 | 0.65323 | -295.42286 | 0.8 | -591.0113 | 0.58772 | -243.40089 | 0.65323 | -414.24314 | 0.8 | -743.58021
0.61696 | -162.26482 | 0.68548 | -252.44033 | 0.82 | -458.23363 | 0.60234 | -197.88685 | 0.66936 | -323.3662 | 0.8 | -589.13161 | 0.60234 | -277.09045 | 0.66936 | -453.3597 | 0.8 | -729.1675
0.63158 | -179.12152 | 0.70161 | -271.45084 | 0.84 | -479.02979 | 0.61696 | -221.62087 | 0.68548 | -351.85375 | 0.82 | -625.60334 | 0.61696 | -310.84989 | 0.68548 | -492.49058 | 0.82 | -754.48984
0.6462 | -195.92116 | 0.71774 | -291.31284 | 0.86 | -517.22253 | 0.63158 | -245.66241 | 0.70161 | -380.20036 | 0.84 | -640.57432 | 0.63158 | -344.95619 | 0.70161 | -530.72154 | 0.84 | -749.62951
0.66082 | -212.98788 | 0.73387 | -309.80504 | 0.88 | -529.61888 | 0.6462 | -269.86256 | 0.71774 | -409.31329 | 0.86 | -670.57326 | 0.6462 | -379.30363 | 0.71774 | -568.3539 | 0.86 | -756.14736
0.67544 | -229.93927 | 0.75 | -330.54437 | 0.9 | -581.83489 | 0.66082 | -294.47641 | 0.73387 | -437.31854 | 0.88 | -666.35297 | 0.66082 | -413.99744 | 0.73387 | -603.25739 | 0.88 | -730.94524
0.69006 | -247.12073 | 0.76667 | -348.93632 | 0.92 | -570.61686 | 0.67544 | -319.19547 | 0.75 | -467.02866 | 0.9 | -708.77644 | 0.67544 | -448.64194 | 0.75 | -637.13753 | 0.9 | -756.97868
0.70468 | -264.12751 | 0.78333 | -371.59387 | 0.94 | -682.49611 | 0.69006 | -344.27728 | 0.76667 | -494.65598 | 0.92 | -680.10274 | 0.69006 | -483.28542 | 0.76667 | -666.16263 | 0.92 | -723.22154
0.7193 | -281.54901 | 0.8 | -390.35445 | 0.96 | -569.7977 | 0.70468 | -369.44957 | 0.78333 | -525.60918 | 0.94 | -808.93039 | 0.70468 | -517.51891 | 0.78333 | -693.95847 | 0.94 | -868.07346
0.73392 | -298.49435 | 0.81667 | -415.00194 | 0.98 | -242.67203 | 0.7193 | -395.11553 | 0.8 | -551.94399 | 0.96 | -675.82958 | 0.7193 | -551.385 | 0.8 | -712.59724 | 0.96 | -751.2626
0.74854 | -316.28249 | 0.83333 | -438.87955 | 0.98 | -2172.64365 | 0.73392 | -420.57056 | 0.81667 | -581.21088 | 0.98 | -287.08379 | 0.73392 | -583.94448 | 0.81667 | -728.77384 | 0.98 | -367.90656
0.76316 | -333.07518 | 0.83333 | -427.45197 | 1 | -2172.64365 | 0.74854 | -446.71773 | 0.83333 | -604.97508 | 0.98 | -2706.28906 | 0.74854 | -615.46088 | 0.83333 | -743.54427 | 0.98 | -3150.07364
0.77778 | -351.73661 | 0.85 | -461.34931 |  |  | 0.76316 | -472.09155 | 0.83333 | -597.90501 | 1 | -2706.28906 | 0.76316 | -644.28905 | 0.83333 | -721.58912 | 1 | -3150.07364
0.79259 | -368.38289 | 0.86667 | -474.55482 |  |  | 0.77778 | -498.6501 | 0.85 | -625.60158 |  |  | 0.77778 | -671.27538 | 0.85 | -736.65455
0.80741 | -388.57054 | 0.88333 | -507.64205 |  |  | 0.79259 | -523.18243 | 0.86667 | -630.70917 |  |  | 0.79259 | -693.17262 | 0.86667 | -721.0151
0.82222 | -405.27576 | 0.9 | -510.38078 |  |  | 0.80741 | -549.81787 | 0.88333 | -648.7951 |  |  | 0.80741 | -712.37488 | 0.88333 | -715.47394
0.83704 | -427.16852 | 0.91667 | -560.19509 |  |  | 0.82222 | -571.86464 | 0.9 | -635.50964 |  |  | 0.82222 | -722.57275 | 0.9 | -681.74026
0.85185 | -448.37815 | 0.93333 | -534.91431 |  |  | 0.83704 | -595.48249 | 0.91667 | -668.47578 |  |  | 0.83704 | -729.24596 | 0.91667 | -698.57436
0.86667 | -472.4215 | 0.95 | -660.00771 |  |  | 0.85185 | -614.71754 | 0.93333 | -633.89262 |  |  | 0.85185 | -737.50439 | 0.93333 | -660.00258
0.88148 | -478.82426 | 0.96667 | -510.14437 |  |  | 0.85185 | -605.21425 | 0.95 | -769.37284 |  |  | 0.86667 | -712.34174 | 0.95 | -813.60629
0.8963 | -510.38448 | 0.98333 | -109.05223 |  |  | 0.86667 | -626.45941 | 0.96667 | -622.1581 |  |  | 0.88148 | -720.55323 | 0.96667 | -683.56984
0.91111 | -504.73188 | 0.98333 | -2567.71783 |  |  | 0.88148 | -624.66985 | 0.98333 | -217.95328 |  |  | 0.8963 | -698.29268 | 0.98333 | -285.62648
0.92593 | -557.02342 | 1 | -2567.71783 |  |  | 0.8963 | -633.73293 | 0.98333 | -3166.64963 |  |  | 0.91111 | -683.47475 | 0.98333 | -3654.72839
0.94074 | -516.4571 |  |  |  |  | 0.91111 | -613.58129 | 1 | -3166.64963 |  |  | 0.92593 | -643.02255 | 1 | -3654.72839
0.95556 | -668.61014 |  |  |  |  | 0.92593 | -639.20477 |  |  |  |  | 0.94074 | -652.42973
0.97037 | -466.95253 |  |  |  |  | 0.94074 | -600.99223 |  |  |  |  | 0.95556 | -611.17554
0.98519 | -17.62717 |  |  |  |  | 0.95556 | -742.97853 |  |  |  |  | 0.97037 | -773.92276
0.98519 | -3248.32382 |  |  |  |  | 0.97037 | -588.47933 |  |  |  |  | 0.98519 | -638.16524
1 | -2893.62802 |  |  |  |  | 0.98519 | -175.90833 |  |  |  |  | 0.98519 | -232.89264
[6 empty] | 0.98519 | -3535.5018 |  |  |  |  | 1 | -4077.29459
[6 empty] | 1 | -3535.5018 | [5 empty] | -4077.29459
N-Depth means normailised depth
Ds11 means the range in stress in the longitudnal direction
2.25x1.25 means notch radius of 2.25 mm with notch depth of 1.25 mm

## Fig. 4D
0.75% | [5 empty] | 1.15% | [5 empty] | 1.65%
N-Depth | De11 | N-Depth | De11 | N-Depth | De11 | N-Depth | De11 | N-Depth | De11 | N-Depth | De11 | N-Depth | De11 | N-Depth | De11 | N-Depth | De11
| MPa |  | MPa |  | MPa |  | MPa |  | MPa |  | MPa |  | MPa |  | MPa |  | MPa
2.25x1.25 | 2.25x1.25 | 2.25x2 | 2.25x2 | 2.25x3 | 2.25x3 | 2.25x1.25 | 2.25x1.25 | 2.25x2 | 2.25x2 | 2.25x3 | 2.25x3 | 2.25x1.25 | 2.25x1.25 | 2.25x2 | 2.25x2 | 2.25x3 | 2.25x3
0 | 0.00749 | 0 | 0.00754 | 0 | 0.00756 | 0 | 0.01142 | 0 | 0.0115 | 0 | 0.01147 | 0 | 0.01635 | 0 | 0.01639 | 0 | 0.01636
0.00741 | 0.00728 | 0.00833 | 0.00732 | 0.01 | 0.00734 | 0.00741 | 0.01114 | 0.00833 | 0.01121 | 0.01 | 0.01117 | 0.00741 | 0.01598 | 0.00833 | 0.01601 | 0.01 | 0.01597
0.01481 | 0.00687 | 0.01667 | 0.00691 | 0.02 | 0.00691 | 0.01481 | 0.01058 | 0.01667 | 0.01064 | 0.02 | 0.01058 | 0.01481 | 0.01525 | 0.01667 | 0.01526 | 0.02 | 0.01519
0.02222 | 0.00648 | 0.025 | 0.00651 | 0.03 | 0.0065 | 0.02222 | 0.01005 | 0.025 | 0.0101 | 0.03 | 0.01001 | 0.02222 | 0.01455 | 0.025 | 0.01455 | 0.03 | 0.01445
0.02963 | 0.00611 | 0.03333 | 0.00613 | 0.04 | 0.00611 | 0.02963 | 0.00954 | 0.03333 | 0.00958 | 0.04 | 0.00947 | 0.02963 | 0.01388 | 0.03333 | 0.01387 | 0.04 | 0.01374
0.03704 | 0.00575 | 0.04167 | 0.00578 | 0.05 | 0.00574 | 0.03704 | 0.00906 | 0.04167 | 0.00908 | 0.05 | 0.00896 | 0.03704 | 0.01323 | 0.04167 | 0.01322 | 0.05 | 0.01306
0.04444 | 0.00542 | 0.05 | 0.00544 | 0.06 | 0.00539 | 0.04444 | 0.00859 | 0.05 | 0.00861 | 0.06 | 0.00846 | 0.04444 | 0.01261 | 0.05 | 0.01259 | 0.06 | 0.0124
0.05185 | 0.0051 | 0.05833 | 0.00512 | 0.07 | 0.00506 | 0.05185 | 0.00814 | 0.05833 | 0.00815 | 0.07 | 0.00799 | 0.05185 | 0.01202 | 0.05833 | 0.01199 | 0.07 | 0.01177
0.05926 | 0.0048 | 0.06667 | 0.00481 | 0.08 | 0.00474 | 0.05926 | 0.00772 | 0.06667 | 0.00772 | 0.08 | 0.00754 | 0.05926 | 0.01145 | 0.06667 | 0.01141 | 0.08 | 0.01117
0.06667 | 0.00452 | 0.075 | 0.00452 | 0.09 | 0.00444 | 0.06667 | 0.00731 | 0.075 | 0.0073 | 0.09 | 0.00711 | 0.06667 | 0.0109 | 0.075 | 0.01086 | 0.09 | 0.01059
0.07407 | 0.00419 | 0.08333 | 0.00419 | 0.1 | 0.0041 | 0.07407 | 0.00683 | 0.08333 | 0.00681 | 0.1 | 0.0066 | 0.07407 | 0.01024 | 0.08333 | 0.01019 | 0.1 | 0.0099
0.08889 | 0.00379 | 0.1 | 0.00377 | 0.12 | 0.00366 | 0.08889 | 0.0062 | 0.1 | 0.00617 | 0.12 | 0.00593 | 0.08889 | 0.00938 | 0.1 | 0.00932 | 0.12 | 0.00899
0.1037 | 0.00338 | 0.11667 | 0.00335 | 0.14 | 0.00321 | 0.1037 | 0.00554 | 0.11667 | 0.00549 | 0.14 | 0.00522 | 0.1037 | 0.00847 | 0.11667 | 0.00839 | 0.14 | 0.00801
0.11852 | 0.00304 | 0.13333 | 0.00298 | 0.16 | 0.00283 | 0.11852 | 0.00495 | 0.13333 | 0.00487 | 0.16 | 0.00458 | 0.11852 | 0.00763 | 0.13333 | 0.00753 | 0.16 | 0.00711
0.13333 | 0.00275 | 0.15 | 0.00267 | 0.18 | 0.00251 | 0.13333 | 0.00442 | 0.15 | 0.00432 | 0.18 | 0.00401 | 0.13333 | 0.00687 | 0.15 | 0.00674 | 0.18 | 0.00627
0.14815 | 0.0025 | 0.16667 | 0.00241 | 0.2 | 0.00222 | 0.14815 | 0.00395 | 0.16667 | 0.00383 | 0.2 | 0.0035 | 0.14815 | 0.00617 | 0.16667 | 0.00602 | 0.2 | 0.00551
0.16296 | 0.00229 | 0.18333 | 0.00217 | 0.22 | 0.00196 | 0.16296 | 0.00355 | 0.18333 | 0.0034 | 0.22 | 0.00306 | 0.16296 | 0.00555 | 0.18333 | 0.00535 | 0.22 | 0.0048
0.17778 | 0.0021 | 0.2 | 0.00196 | 0.24 | 0.00173 | 0.17778 | 0.0032 | 0.2 | 0.00303 | 0.24 | 0.00267 | 0.17778 | 0.00499 | 0.2 | 0.00475 | 0.24 | 0.00417
0.19259 | 0.00193 | 0.21667 | 0.00177 | 0.26 | 0.00152 | 0.19259 | 0.0029 | 0.21667 | 0.00271 | 0.26 | 0.00233 | 0.19259 | 0.00448 | 0.21667 | 0.00421 | 0.26 | 0.00359
0.20741 | 0.00177 | 0.23333 | 0.0016 | 0.28 | 0.00132 | 0.20741 | 0.00264 | 0.23333 | 0.00243 | 0.28 | 0.00203 | 0.20741 | 0.00404 | 0.23333 | 0.00372 | 0.28 | 0.00309
0.22222 | 0.00163 | 0.25 | 0.00144 | 0.3 | 0.00115 | 0.22222 | 0.00241 | 0.25 | 0.00217 | 0.3 | 0.00175 | 0.22222 | 0.00364 | 0.25 | 0.0033 | 0.3 | 0.00265
0.23684 | 0.0015 | 0.26613 | 0.0013 | 0.32 | 0.000981636 | 0.23684 | 0.0022 | 0.26613 | 0.00195 | 0.32 | 0.0015 | 0.23684 | 0.00329 | 0.26613 | 0.00292 | 0.32 | 0.00225
0.25146 | 0.00138 | 0.28226 | 0.00116 | 0.34 | 0.000825981 | 0.25146 | 0.00201 | 0.28226 | 0.00174 | 0.34 | 0.00127 | 0.25146 | 0.00298 | 0.28226 | 0.00259 | 0.34 | 0.00189
0.26608 | 0.00127 | 0.29839 | 0.00104 | 0.36 | 0.000679616 | 0.26608 | 0.00183 | 0.29839 | 0.00155 | 0.36 | 0.00105 | 0.26608 | 0.0027 | 0.29839 | 0.00229 | 0.36 | 0.00156
0.2807 | 0.00116 | 0.31452 | 0.000922216 | 0.38 | 0.000538631 | 0.2807 | 0.00167 | 0.31452 | 0.00138 | 0.38 | 0.000841202 | 0.2807 | 0.00244 | 0.31452 | 0.00202 | 0.38 | 0.00125
0.29532 | 0.00106 | 0.33065 | 0.000809142 | 0.4 | 0.000402503 | 0.29532 | 0.00152 | 0.33065 | 0.00121 | 0.4 | 0.000642174 | 0.29532 | 0.0022 | 0.33065 | 0.00177 | 0.4 | 0.000957325
0.30994 | 0.000958441 | 0.34677 | 0.000699739 | 0.42 | 0.000272608 | 0.30994 | 0.00137 | 0.34677 | 0.00105 | 0.42 | 0.000453404 | 0.30994 | 0.00198 | 0.34677 | 0.00153 | 0.42 | 0.000680023
0.32456 | 0.000863133 | 0.3629 | 0.000594078 | 0.44 | 0.000149813 | 0.32456 | 0.00124 | 0.3629 | 0.000893334 | 0.44 | 0.000275351 | 0.32456 | 0.00177 | 0.3629 | 0.0013 | 0.44 | 0.000418837
0.33918 | 0.000771054 | 0.37903 | 0.000492965 | 0.46 | 2.78287e-05 | 0.33918 | 0.0011 | 0.37903 | 0.000747093 | 0.46 | 9.91889e-05 | 0.33918 | 0.00157 | 0.37903 | 0.00108 | 0.46 | 0.000161979
0.3538 | 0.000682298 | 0.39516 | 0.00039615 | 0.48 | -9.15489e-05 | 0.3538 | 0.000974742 | 0.39516 | 0.000607881 | 0.48 | -7.34131e-05 | 0.3538 | 0.00138 | 0.39516 | 0.000881819 | 0.48 | -9.05195e-05
0.36842 | 0.000596684 | 0.41129 | 0.000302399 | 0.5 | -0.00020806 | 0.36842 | 0.000852791 | 0.41129 | 0.00047365 | 0.5 | -0.000241494 | 0.36842 | 0.00121 | 0.41129 | 0.000687575 | 0.5 | -0.000335457
0.38304 | 0.000513549 | 0.42742 | 0.000211169 | 0.52 | -0.000315105 | 0.38304 | 0.000734994 | 0.42742 | 0.000343515 | 0.52 | -0.000397122 | 0.38304 | 0.00103 | 0.42742 | 0.000500064 | 0.52 | -0.00056531
0.39766 | 0.000432335 | 0.44355 | 0.000122435 | 0.54 | -0.000424763 | 0.39766 | 0.000620436 | 0.44355 | 0.000217209 | 0.54 | -0.000555914 | 0.39766 | 0.000868297 | 0.44355 | 0.000318487 | 0.54 | -0.00079743
0.41228 | 0.000352735 | 0.45968 | 3.5689e-05 | 0.56 | -0.000528472 | 0.41228 | 0.00050853 | 0.45968 | 9.40209e-05 | 0.56 | -0.000708228 | 0.41228 | 0.000707233 | 0.45968 | 0.000141668 | 0.56 | -0.00102
0.4269 | 0.000274453 | 0.47581 | -4.89527e-05 | 0.58 | -0.00063714 | 0.4269 | 0.000398804 | 0.47581 | -2.61952e-05 | 0.58 | -0.000867677 | 0.4269 | 0.000549937 | 0.47581 | -3.10326e-05 | 0.58 | -0.00126
0.44152 | 0.000197479 | 0.49194 | -0.000132133 | 0.6 | -0.000745821 | 0.44152 | 0.000291105 | 0.49194 | -0.0001442 | 0.6 | -0.00103 | 0.44152 | 0.000395933 | 0.49194 | -0.000200673 | 0.6 | -0.0015
0.45614 | 0.000121573 | 0.50806 | -0.000213702 | 0.62 | -0.000848368 | 0.45614 | 0.000185075 | 0.50806 | -0.000260181 | 0.62 | -0.00118 | 0.45614 | 0.000244591 | 0.50806 | -0.000367981 | 0.62 | -0.00173
0.47076 | 4.67155e-05 | 0.52419 | -0.000294775 | 0.64 | -0.000953727 | 0.47076 | 8.05484e-05 | 0.52419 | -0.000375484 | 0.64 | -0.00134 | 0.47076 | 9.54332e-05 | 0.52419 | -0.00053473 | 0.64 | -0.00196
0.48538 | -2.74197e-05 | 0.54032 | -0.000374517 | 0.66 | -0.00106 | 0.48538 | -2.29285e-05 | 0.54032 | -0.000489393 | 0.66 | -0.0015 | 0.48538 | -5.22521e-05 | 0.54032 | -0.000700376 | 0.66 | -0.0022
0.5 | -0.000100793 | 0.55645 | -0.000453285 | 0.68 | -0.00116 | 0.5 | -0.000125451 | 0.55645 | -0.000602112 | 0.68 | -0.00165 | 0.5 | -0.00019883 | 0.55645 | -0.000864989 | 0.68 | -0.00241
0.51462 | -0.000173562 | 0.57258 | -0.000530269 | 0.7 | -0.00126 | 0.51462 | -0.00022721 | 0.57258 | -0.000713096 | 0.7 | -0.00181 | 0.51462 | -0.000344602 | 0.57258 | -0.00103 | 0.7 | -0.00262
0.52924 | -0.00024524 | 0.58871 | -0.000606708 | 0.72 | -0.00134 | 0.52924 | -0.000327722 | 0.58871 | -0.000823645 | 0.72 | -0.00194 | 0.52924 | -0.000489142 | 0.58871 | -0.00119 | 0.72 | -0.00279
0.54386 | -0.00031611 | 0.60484 | -0.000681837 | 0.74 | -0.00144 | 0.54386 | -0.000427261 | 0.60484 | -0.000933491 | 0.74 | -0.0021 | 0.54386 | -0.000632777 | 0.60484 | -0.00136 | 0.74 | -0.00296
0.55848 | -0.000385725 | 0.62097 | -0.000757053 | 0.76 | -0.00152 | 0.55848 | -0.00052556 | 0.62097 | -0.00104 | 0.76 | -0.00222 | 0.55848 | -0.000775492 | 0.62097 | -0.00152 | 0.76 | -0.00308
0.5731 | -0.000454979 | 0.6371 | -0.000830968 | 0.78 | -0.00163 | 0.5731 | -0.000623552 | 0.6371 | -0.00115 | 0.78 | -0.00237 | 0.5731 | -0.000918323 | 0.6371 | -0.00169 | 0.78 | -0.00318
0.58772 | -0.0005232 | 0.65323 | -0.000905069 | 0.8 | -0.00173 | 0.58772 | -0.000720897 | 0.65323 | -0.00127 | 0.8 | -0.0025 | 0.58772 | -0.00106 | 0.65323 | -0.00185 | 0.8 | -0.00327
0.60234 | -0.000591343 | 0.66936 | -0.000977346 | 0.8 | -0.00167 | 0.60234 | -0.00081839 | 0.66936 | -0.00138 | 0.8 | -0.00242 | 0.60234 | -0.0012 | 0.66936 | -0.00202 | 0.8 | -0.00311
0.61696 | -0.000657986 | 0.68548 | -0.00105 | 0.82 | -0.0018 | 0.61696 | -0.000914955 | 0.68548 | -0.00149 | 0.82 | -0.00255 | 0.61696 | -0.00135 | 0.68548 | -0.00218 | 0.82 | -0.00318
0.63158 | -0.000724857 | 0.70161 | -0.00112 | 0.84 | -0.00182 | 0.63158 | -0.00101 | 0.70161 | -0.0016 | 0.84 | -0.00253 | 0.63158 | -0.00149 | 0.70161 | -0.00234 | 0.84 | -0.00304
0.6462 | -0.000790539 | 0.71774 | -0.00119 | 0.86 | -0.00191 | 0.6462 | -0.00111 | 0.71774 | -0.00171 | 0.86 | -0.00255 | 0.6462 | -0.00164 | 0.71774 | -0.0025 | 0.86 | -0.00291
0.66082 | -0.000856441 | 0.73387 | -0.00125 | 0.88 | -0.00185 | 0.66082 | -0.00121 | 0.73387 | -0.00181 | 0.88 | -0.00236 | 0.66082 | -0.00179 | 0.73387 | -0.00264 | 0.88 | -0.00258
0.67544 | -0.00092067 | 0.75 | -0.00133 | 0.9 | -0.00193 | 0.67544 | -0.0013 | 0.75 | -0.00192 | 0.9 | -0.00233 | 0.67544 | -0.00193 | 0.75 | -0.00277 | 0.9 | -0.0024
0.69006 | -0.000984427 | 0.76667 | -0.00138 | 0.92 | -0.00164 | 0.69006 | -0.0014 | 0.76667 | -0.00202 | 0.92 | -0.00187 | 0.69006 | -0.00208 | 0.76667 | -0.00287 | 0.92 | -0.00184
0.70468 | -0.00105 | 0.78333 | -0.00145 | 0.94 | -0.00173 | 0.70468 | -0.0015 | 0.78333 | -0.00212 | 0.94 | -0.00191 | 0.70468 | -0.00222 | 0.78333 | -0.00296 | 0.94 | -0.00185
0.7193 | -0.00111 | 0.8 | -0.00149 | 0.96 | -0.000568147 | 0.7193 | -0.0016 | 0.8 | -0.0022 | 0.96 | -0.00046186 | 0.7193 | -0.00235 | 0.8 | -0.00299 | 0.96 | -0.000268891
0.73392 | -0.00116 | 0.81667 | -0.00156 | 0.98 | -0.000833409 | 0.73392 | -0.00169 | 0.81667 | -0.00228 | 0.98 | -0.000906518 | 0.73392 | -0.00248 | 0.81667 | -0.003 | 0.98 | -0.0012
0.74854 | -0.00122 | 0.83333 | -0.00165 | 0.98 | -0.00295 | 0.74854 | -0.00178 | 0.83333 | -0.00237 | 0.98 | -0.00361 | 0.74854 | -0.00261 | 0.83333 | -0.00304 | 0.98 | -0.00453
0.76316 | -0.00127 | 0.83333 | -0.00152 | 1 | 0 | 0.76316 | -0.00187 | 0.83333 | -0.00224 | 1 | 0 | 0.76316 | -0.00271 | 0.83333 | -0.00283 | 1 | 0
0.77778 | -0.00133 | 0.85 | -0.00164 |  |  | 0.77778 | -0.00196 | 0.85 | -0.00232 |  |  | 0.77778 | -0.00281 | 0.85 | -0.00284
0.79259 | -0.00137 | 0.86667 | -0.00161 |  |  | 0.79259 | -0.00204 | 0.86667 | -0.00222 |  |  | 0.79259 | -0.00287 | 0.86667 | -0.00261
0.80741 | -0.00142 | 0.88333 | -0.00165 |  |  | 0.80741 | -0.00211 | 0.88333 | -0.00215 |  |  | 0.80741 | -0.0029 | 0.88333 | -0.00238
0.82222 | -0.00145 | 0.9 | -0.0015 |  |  | 0.82222 | -0.00216 | 0.9 | -0.00186 |  |  | 0.82222 | -0.00289 | 0.9 | -0.00195
0.83704 | -0.00149 | 0.91667 | -0.00151 |  |  | 0.83704 | -0.00221 | 0.91667 | -0.00171 |  |  | 0.83704 | -0.00284 | 0.91667 | -0.00166
0.85185 | -0.00157 | 0.93333 | -0.00107 |  |  | 0.85185 | -0.00226 | 0.93333 | -0.00112 |  |  | 0.85185 | -0.00284 | 0.93333 | -0.000950514
0.86667 | -0.00143 | 0.95 | -0.00108 |  |  | 0.85185 | -0.00211 | 0.95 | -0.00104 |  |  | 0.86667 | -0.00259 | 0.95 | -0.000839152
0.88148 | -0.00152 | 0.96667 | 0.000484133 |  |  | 0.86667 | -0.00215 | 0.96667 | 0.000821622 |  |  | 0.88148 | -0.00256 | 0.96667 | 0.00119
0.8963 | -0.00146 | 0.98333 | 8.41736e-05 |  |  | 0.88148 | -0.00199 | 0.98333 | -0.000150206 |  |  | 0.8963 | -0.00228 | 0.98333 | -0.000324468
0.91111 | -0.00144 | 0.98333 | -0.00266 |  |  | 0.8963 | -0.00184 | 0.98333 | -0.00373 |  |  | 0.91111 | -0.00197 | 0.98333 | -0.00462
0.92593 | -0.00124 | 1 | 0 |  |  | 0.91111 | -0.00149 | 1 | 0 |  |  | 0.92593 | -0.00146 | 1 | 0
0.94074 | -0.00118 |  |  |  |  | 0.92593 | -0.00125 |  |  |  |  | 0.94074 | -0.00107
0.95556 | -0.000647585 |  |  |  |  | 0.94074 | -0.000543382 |  |  |  |  | 0.95556 | -0.000237789
0.97037 | -0.000578853 |  |  |  |  | 0.95556 | -0.000375953 |  |  |  |  | 0.97037 | -3.10062e-05
0.98519 | 0.00127 |  |  |  |  | 0.97037 | 0.00179 |  |  |  |  | 0.98519 | 0.00235
0.98519 | 0.000510469 |  |  |  |  | 0.98519 | 0.000397571 |  |  |  |  | 0.98519 | 0.000335972
1 | -0.00282 |  |  |  |  | 0.98519 | -0.00386 |  |  |  |  | 1 | -0.00474
[6 empty] | 1 | 0 | [5 empty] | 0
N-Depth means normailised depth
De11 means the range in strain in the longitudnal direction
2.25x1.25 means notch radius of 2.25 mm with notch depth of 1.25 mm

## Fig. 5A
N-Depth | Ds11 | N-Depth | Ds11 | N-Depth | Ds11 | N-Depth | Ds11 | N-Depth | Ds11 | N-Depth | Ds11 | N-Depth | Ds11 | N-Depth | Ds11 | N-Depth | Ds11
| MPa |  | MPa |  | MPa |  | MPa |  | MPa |  | MPa |  | MPa |  | MPa |  | MPa
1.5x1.25 | 1.5x1.25 | 1.5x2 | 1.5x2 | 1.5x3 | 1.5x3 | 2.25x1.25 | 2.25x1.25 | 2.25x2 | 2.25x2 | 2.25x3 | 2.25x3 | 5.25x1.25 | 5.25x1.25 | 5.25x2 | 5.25x2 | 5.25x3 | 5.25x3
0 | -433.88107 | 0 | -443.26471 | 0 | -448.48654 | 0 | -422.46582 | 0 | -436.04819 | 0 | -440.92264 | 0 | -384.58484 | 0 | -383.80408 | 0 | -393.01935
0.00741 | -373.58463 | 0.00833 | -383.33392 | 0.01 | -387.80597 | 0.00741 | -378.80884 | 0.00833 | -392.18683 | 0.01 | -395.85333 | 0.00741 | -361.05249 | 0.00833 | -359.80408 | 0.01 | -367.01624
0.01481 | -261.68994 | 0.01667 | -271.62769 | 0.02 | -274.4126 | 0.01481 | -295.96866 | 0.01667 | -308.71997 | 0.02 | -309.96375 | 0.01481 | -315.20306 | 0.01667 | -313.02817 | 0.02 | -316.31781
0.02222 | -166.39729 | 0.025 | -175.54779 | 0.03 | -176.35558 | 0.02222 | -221.8024 | 0.025 | -233.4754 | 0.03 | -232.2916 | 0.02222 | -271.80664 | 0.025 | -268.69635 | 0.03 | -268.2309
0.02963 | -86.51008 | 0.03333 | -94.1219 | 0.04 | -92.79321 | 0.02963 | -155.83635 | 0.03333 | -166.03206 | 0.04 | -162.44011 | 0.02963 | -230.71536 | 0.03333 | -226.66937 | 0.04 | -222.60446
0.03704 | -21.26267 | 0.04167 | -26.80382 | 0.05 | -23.37514 | 0.03704 | -97.7129 | 0.04167 | -106.11525 | 0.05 | -100.22243 | 0.03704 | -191.87186 | 0.04167 | -186.90021 | 0.05 | -179.40915
0.04444 | 29.73383 | 0.05 | 26.55932 | 0.06 | 31.74224 | 0.04444 | -47.10445 | 0.05 | -53.48218 | 0.06 | -45.4483 | 0.04444 | -155.30264 | 0.05 | -149.39365 | 0.06 | -138.66618
0.05185 | 66.69141 | 0.05833 | 65.85232 | 0.07 | 72.103 | 0.05185 | -3.78666 | 0.05833 | -7.99861 | 0.07 | 1.86296 | 0.05185 | -120.90067 | 0.05833 | -114.0769 | 0.07 | -100.30396
0.05926 | 90.16847 | 0.06667 | 91.25462 | 0.08 | 97.67938 | 0.05926 | 32.22072 | 0.06667 | 30.22964 | 0.08 | 41.4743 | 0.05926 | -88.66552 | 0.06667 | -80.98155 | 0.08 | -64.36755
0.06667 | 101.67007 | 0.075 | 104.26311 | 0.09 | 108.64888 | 0.06667 | 60.90395 | 0.075 | 61.05887 | 0.09 | 73.18176 | 0.06667 | -58.53889 | 0.075 | -50.06492 | 0.09 | -30.85508
0.07407 | 96.81107 | 0.08333 | 99.20966 | 0.1 | 100.97914 | 0.07407 | 85.67917 | 0.08333 | 88.05533 | 0.1 | 99.87215 | 0.07407 | -24.08271 | 0.08333 | -14.7757 | 0.1 | 7.20579
0.08889 | 78.25114 | 0.1 | 80.32487 | 0.12 | 81.86731 | 0.08889 | 103.75829 | 0.1 | 108.12451 | 0.12 | 114.51384 | 0.08889 | 18.57649 | 0.1 | 28.7873 | 0.12 | 53.79507
0.1037 | 60.42634 | 0.11667 | 63.23801 | 0.14 | 65.41973 | 0.1037 | 100.69791 | 0.11667 | 105.00302 | 0.14 | 106.28166 | 0.1037 | 59.61036 | 0.11667 | 70.29593 | 0.14 | 97.23145
0.11852 | 48.2384 | 0.13333 | 51.2219 | 0.16 | 53.54494 | 0.11852 | 83.58252 | 0.13333 | 87.28111 | 0.16 | 88.54852 | 0.11852 | 91.64713 | 0.13333 | 101.69443 | 0.16 | 127.98642
0.13333 | 39.55602 | 0.15 | 42.45267 | 0.18 | 44.69878 | 0.13333 | 69.21854 | 0.15 | 73.2395 | 0.18 | 74.83409 | 0.13333 | 114.20899 | 0.15 | 122.33099 | 0.18 | 145.07666
0.14815 | 33.15178 | 0.16667 | 35.85258 | 0.2 | 37.92133 | 0.14815 | 58.36437 | 0.16667 | 62.39221 | 0.2 | 64.02002 | 0.14815 | 127.17355 | 0.16667 | 132.15991 | 0.2 | 143.12482
0.16296 | 28.28789 | 0.18333 | 30.75664 | 0.22 | 32.5971 | 0.16296 | 49.9477 | 0.18333 | 53.80552 | 0.22 | 55.33001 | 0.16296 | 128.98093 | 0.18333 | 126.73724 | 0.22 | 127.9398
0.17778 | 24.49758 | 0.2 | 26.72779 | 0.24 | 28.3196 | 0.17778 | 43.283 | 0.2 | 46.88686 | 0.24 | 48.22478 | 0.17778 | 119.40321 | 0.2 | 112.4407 | 0.24 | 112.80763
0.19259 | 21.47418 | 0.21667 | 23.47871 | 0.26 | 24.81371 | 0.19259 | 37.90504 | 0.21667 | 41.22137 | 0.26 | 42.31585 | 0.19259 | 106.03994 | 0.21667 | 100.17327 | 0.26 | 99.73895
0.20741 | 19.01269 | 0.23333 | 20.79115 | 0.28 | 21.88826 | 0.20741 | 33.49287 | 0.23333 | 36.51437 | 0.28 | 37.33318 | 0.20741 | 94.63744 | 0.23333 | 89.57623 | 0.28 | 88.31819
0.22222 | 16.97658 | 0.25 | 18.52125 | 0.3 | 19.43374 | 0.22222 | 29.84087 | 0.25 | 32.58244 | 0.3 | 33.09675 | 0.22222 | 84.86102 | 0.25 | 80.4205 | 0.3 | 78.30933
0.23724 | 15.25727 | 0.26613 | 16.63527 | 0.31905 | 17.34895 | 0.23684 | 26.78465 | 0.26613 | 29.27042 | 0.32 | 29.43336 | 0.23724 | 76.33397 | 0.26667 | 72.40425 | 0.32 | 69.42869
0.25225 | 13.786 | 0.28226 | 15.05417 | 0.3381 | 15.52526 | 0.25146 | 24.17624 | 0.28226 | 26.42457 | 0.34 | 26.20683 | 0.25225 | 68.80244 | 0.28333 | 65.25459 | 0.34 | 61.41528
0.26727 | 12.51674 | 0.29839 | 13.66643 | 0.35714 | 13.91648 | 0.26608 | 21.91885 | 0.29839 | 23.93599 | 0.36 | 23.34184 | 0.26727 | 62.15555 | 0.3 | 58.83449 | 0.36 | 54.11169
0.28228 | 11.40403 | 0.31452 | 12.41931 | 0.37619 | 12.4881 | 0.2807 | 19.93901 | 0.31452 | 21.73028 | 0.38 | 20.74197 | 0.28228 | 56.24128 | 0.31667 | 53.01157 | 0.38 | 47.30367
0.2973 | 10.41379 | 0.33065 | 11.29543 | 0.39524 | 11.18629 | 0.29532 | 18.17916 | 0.33065 | 19.7402 | 0.4 | 18.36201 | 0.2973 | 50.94526 | 0.33333 | 47.70963 | 0.4 | 40.89817
0.31231 | 9.52401 | 0.34677 | 10.29183 | 0.41429 | 9.97293 | 0.30994 | 16.59676 | 0.34677 | 17.92269 | 0.42 | 16.20173 | 0.31231 | 46.16213 | 0.35 | 42.85027 | 0.42 | 34.84766
0.32733 | 8.71335 | 0.3629 | 9.38705 | 0.43333 | 8.84746 | 0.32456 | 15.16426 | 0.3629 | 16.26145 | 0.44 | 14.22242 | 0.32733 | 41.80061 | 0.36667 | 38.37872 | 0.44 | 29.17081
0.34234 | 7.96601 | 0.37903 | 8.5647 | 0.45238 | 7.81321 | 0.33918 | 13.8636 | 0.37903 | 14.74958 | 0.46 | 12.34835 | 0.34234 | 37.79484 | 0.38333 | 34.18796 | 0.46 | 23.81747
0.35736 | 7.2894 | 0.39516 | 7.80644 | 0.47143 | 6.84889 | 0.3538 | 12.68069 | 0.39516 | 13.3679 | 0.48 | 10.55501 | 0.35736 | 34.09549 | 0.4 | 30.20514 | 0.48 | 18.70506
0.37237 | 6.68062 | 0.41129 | 7.09454 | 0.49048 | 5.93849 | 0.36842 | 11.59923 | 0.41129 | 12.08569 | 0.5 | 8.86971 | 0.37237 | 30.66427 | 0.41667 | 26.48803 | 0.5 | 13.71342
0.38739 | 6.11759 | 0.42742 | 6.42262 | 0.50952 | 5.07066 | 0.38304 | 10.5999 | 0.42742 | 10.88617 | 0.52 | 7.30729 | 0.38739 | 27.46593 | 0.43333 | 23.04419 | 0.52 | 8.81949
0.4024 | 5.58035 | 0.44355 | 5.78809 | 0.52857 | 4.23668 | 0.39766 | 9.66779 | 0.44355 | 9.75925 | 0.54 | 5.79066 | 0.4024 | 24.46876 | 0.45 | 19.76052 | 0.54 | 3.96276
0.41742 | 5.06946 | 0.45968 | 5.18915 | 0.54762 | 3.43177 | 0.41228 | 8.79207 | 0.45968 | 8.6928 | 0.56 | 4.3069 | 0.41742 | 21.63581 | 0.46667 | 16.54355 | 0.56 | -0.91577
0.43243 | 4.59388 | 0.47581 | 4.61965 | 0.56667 | 2.65075 | 0.4269 | 7.96411 | 0.47581 | 7.67816 | 0.58 | 2.80852 | 0.43243 | 18.93692 | 0.48333 | 13.3911 | 0.58 | -5.91467
0.44745 | 4.14757 | 0.49194 | 4.07358 | 0.58571 | 1.89005 | 0.44152 | 7.17819 | 0.49194 | 6.70633 | 0.6 | 1.30004 | 0.44745 | 16.34629 | 0.5 | 10.33625 | 0.6 | -10.96864
0.46246 | 3.72232 | 0.50806 | 3.54698 | 0.60476 | 1.14549 | 0.45614 | 6.42782 | 0.50806 | 5.76989 | 0.62 | -0.14403 | 0.46246 | 13.84663 | 0.51667 | 7.34117 | 0.62 | -15.99218
0.47748 | 3.31601 | 0.52419 | 3.03647 | 0.62381 | 0.41392 | 0.47076 | 5.7081 | 0.52419 | 4.85734 | 0.64 | -1.65227 | 0.47748 | 11.41563 | 0.53333 | 4.37456 | 0.64 | -21.16294
0.49249 | 2.92583 | 0.54032 | 2.54044 | 0.64286 | -0.30952 | 0.48538 | 5.01324 | 0.54032 | 3.96831 | 0.66 | -3.19961 | 0.49249 | 9.04464 | 0.55 | 1.43078 | 0.66 | -26.46552
0.50751 | 2.54992 | 0.55645 | 2.05753 | 0.6619 | -1.02602 | 0.5 | 4.33975 | 0.55645 | 3.10013 | 0.68 | -4.71872 | 0.50751 | 6.7161 | 0.56667 | -1.51628 | 0.68 | -31.9566
0.52252 | 2.18639 | 0.57258 | 1.58633 | 0.68095 | -1.74291 | 0.51462 | 3.68395 | 0.57258 | 2.24908 | 0.7 | -6.20746 | 0.52252 | 4.42151 | 0.58333 | -4.48902 | 0.7 | -37.34183
0.53754 | 1.83262 | 0.58871 | 1.12354 | 0.7 | -2.45963 | 0.52924 | 3.0458 | 0.58871 | 1.40704 | 0.72 | -7.77168 | 0.53754 | 2.135 | 0.6 | -7.50277 | 0.72 | -42.60247
0.55255 | 1.48671 | 0.60484 | 0.6674 | 0.72 | -3.20263 | 0.54386 | 2.42106 | 0.60484 | 0.56849 | 0.74 | -9.45849 | 0.55255 | -0.15422 | 0.61667 | -10.56698 | 0.74 | -47.70043
0.56757 | 1.14572 | 0.62097 | 0.21504 | 0.74 | -3.98083 | 0.55848 | 1.80816 | 0.62097 | -0.2722 | 0.76 | -11.21597 | 0.56757 | -2.47042 | 0.63333 | -13.72493 | 0.76 | -52.25922
0.58258 | 0.8086 | 0.6371 | -0.2352 | 0.76 | -4.77521 | 0.5731 | 1.20024 | 0.6371 | -1.12098 | 0.78 | -13.01805 | 0.58258 | -4.81891 | 0.65 | -17.02418 | 0.78 | -55.73638
0.5976 | 0.47274 | 0.65323 | -0.68345 | 0.78 | -5.58785 | 0.58772 | 0.59605 | 0.65323 | -1.97966 | 0.8 | -13.91295 | 0.5976 | -7.2207 | 0.66667 | -20.50682 | 0.8 | -57.07919
0.61261 | 0.13891 | 0.66936 | -1.13127 | 0.8 | -5.99717 | 0.60234 | -0.01029 | 0.66936 | -2.86087 | 0.8 | -15.81057 | 0.61261 | -9.67711 | 0.68333 | -24.15106 | 0.8 | -57.40601
0.62763 | -0.19452 | 0.68548 | -1.57867 | 0.8 | -6.89036 | 0.61696 | -0.61785 | 0.68548 | -3.76021 | 0.82 | -16.52556 | 0.62763 | -12.21283 | 0.7 | -27.98829 | 0.82 | -55.40317
0.64264 | -0.52615 | 0.70161 | -2.03002 | 0.82 | -7.31596 | 0.63158 | -1.23558 | 0.70161 | -4.69937 | 0.84 | -17.71194 | 0.64264 | -14.85281 | 0.71667 | -31.91241 | 0.84 | -49.08919
0.65766 | -0.86016 | 0.71774 | -2.48433 | 0.84 | -8.17774 | 0.6462 | -1.8661 | 0.71774 | -5.66066 | 0.86 | -18.115 | 0.65766 | -17.63165 | 0.73333 | -35.9844 | 0.86 | -37.70615
0.67267 | -1.20046 | 0.73387 | -2.94786 | 0.86 | -9.03314 | 0.66082 | -2.51449 | 0.73387 | -6.68189 | 0.88 | -17.41943 | 0.67267 | -20.58012 | 0.75 | -40.0624 | 0.88 | -21.6797
0.68769 | -1.54274 | 0.75 | -3.41802 | 0.88 | -9.85326 | 0.67544 | -3.1846 | 0.75 | -7.74922 | 0.9 | -15.68946 | 0.68769 | -23.67875 | 0.76667 | -44.06293 | 0.9 | -3.37791
0.7027 | -1.88968 | 0.76667 | -3.90849 | 0.9 | -10.629 | 0.69006 | -3.877 | 0.76667 | -8.8944 | 0.92 | -13.5278 | 0.7027 | -26.97462 | 0.78333 | -47.90881 | 0.92 | 13.06151
0.71772 | -2.24468 | 0.78333 | -4.42664 | 0.92 | -11.3896 | 0.70468 | -4.60878 | 0.78333 | -10.15587 | 0.94 | -11.96995 | 0.71772 | -30.45834 | 0.8 | -51.12763 | 0.94 | 23.03093
0.73273 | -2.61948 | 0.8 | -4.96347 | 0.94 | -12.21603 | 0.7193 | -5.37338 | 0.8 | -11.49844 | 0.96 | -11.71482 | 0.73273 | -34.19465 | 0.81667 | -53.10061 | 0.96 | 24.54882
0.74775 | -3.0031 | 0.81667 | -5.52052 | 0.96 | -13.16665 | 0.73392 | -6.19989 | 0.81667 | -12.88841 | 0.98 | -12.49918 | 0.74775 | -38.08639 | 0.83333 | -53.64973 | 0.98 | 20.80677
0.76276 | -3.40434 | 0.83333 | -5.802 | 0.98 | -14.23841 | 0.74854 | -7.07529 | 0.83333 | -13.5744 | 1 | -13.03975 | 0.76276 | -42.13094 | 0.83333 | -51.91891 | 1 | 18.42407
0.77778 | -3.81784 | 0.83333 | -6.42593 | 0.98 | -14.80021 | 0.76316 | -8.04207 | 0.83333 | -14.97149 |  |  | 0.77778 | -46.11689 | 0.85 | -48.77694
0.79259 | -4.25167 | 0.85 | -6.71265 | 1 | -2919.61279 | 0.77778 | -9.08981 | 0.85 | -15.37058 |  |  | 0.79259 | -49.89711 | 0.86667 | -40.01843
0.80741 | -4.72512 | 0.86667 | -7.27305 |  |  | 0.79259 | -10.23791 | 0.86667 | -15.81236 |  |  | 0.80741 | -53.31287 | 0.88333 | -26.06391
0.82222 | -5.23587 | 0.88333 | -7.75772 |  |  | 0.80741 | -11.51958 | 0.88333 | -15.23795 |  |  | 0.82222 | -55.79235 | 0.9 | -7.7639
0.83704 | -5.78167 | 0.9 | -8.1127 |  |  | 0.82222 | -12.89412 | 0.9 | -13.41274 |  |  | 0.83704 | -56.54649 | 0.91667 | 11.88711
0.85185 | -6.05802 | 0.91667 | -8.34852 |  |  | 0.83704 | -14.29009 | 0.91667 | -10.65694 |  |  | 0.85185 | -56.34501 | 0.93333 | 28.09601
0.86667 | -6.67251 | 0.93333 | -8.57347 |  |  | 0.85185 | -14.9668 | 0.93333 | -7.93805 |  |  | 0.85185 | -52.17082 | 0.95 | 35.93364
0.88148 | -6.90708 | 0.95 | -8.9712 |  |  | 0.86667 | -16.14565 | 0.95 | -6.56386 |  |  | 0.86667 | -47.39452 | 0.96667 | 33.91011
0.8963 | -7.2804 | 0.96667 | -9.64049 |  |  | 0.88148 | -16.24378 | 0.96667 | -7.15708 |  |  | 0.88148 | -34.95092 | 0.98333 | 26.70372
0.91111 | -7.33602 | 0.98333 | -10.47887 |  |  | 0.8963 | -15.78872 | 0.98333 | -8.86674 |  |  | 0.8963 | -16.6974 | 1 | 22.8386
0.92593 | -6.94653 | 1 | -10.9126 |  |  | 0.91111 | -13.70027 | 1 | -9.78019 |  |  | 0.91111 | 5.9147
0.94074 | -6.20127 |  | -3404.17682 |  |  | 0.92593 | -9.82861 |  |  |  |  | 0.92593 | 28.9458
0.95556 | -5.48187 |  |  |  |  | 0.94074 | -4.89813 |  |  |  |  | 0.94074 | 46.5015
0.97037 | -5.33465 |  |  |  |  | 0.95556 | -0.53426 |  |  |  |  | 0.95556 | 52.90829
0.98519 | -6.01479 |  |  |  |  | 0.97037 | 1.35697 |  |  |  |  | 0.97037 | 46.98015
1 | -7.11255 |  |  |  |  | 0.98519 | 0.06898 |  |  |  |  | 0.98519 | 35.32693
| -7.66344 |  |  |  |  | 0.98519 | -2.76239 |  |  |  |  | 0.98519 | 29.45821
| -3817.69894 |  |  |  |  | 1 | -4.18432 |  |  |  |  | 1 | -4509.7973
-4077.29459
N-Depth means normailised depth
Ds11 means the residual stress in the longitudinal direction after unloading
2.25x1.25 means notch radius of 2.25 mm with notch depth of 1.25 mm

## Fig. 5B
0.81% | [5 empty] | 1.22% | [5 empty] | 1.74%
N-Depth | Ds11 | N-Depth | Ds11 | N-Depth | Ds11 | N-Depth | Ds11 | N-Depth | Ds11 | N-Depth | Ds11 | N-Depth | Ds11 | N-Depth | Ds11 | N-Depth | Ds11
| MPa |  | MPa |  | MPa |  | MPa |  | MPa |  | MPa |  | MPa |  | MPa |  | MPa
2.25x1.25 | 2.25x1.25 | 2.25x2 | 2.25x2 | 2.25x3 | 2.25x3 | 2.25x1.25 | 2.25x1.25 | 2.25x2 | 2.25x2 | 2.25x3 | 2.25x3 | 2.25x1.25 | 2.25x1.25 | 2.25x2 | 2.25x2 | 2.25x3 | 2.25x3
0 | -422.46582 | 0 | -436.04819 | 0 | -440.92264 | 0 | -732.62842 | 0 | -750.05737 | 0 | -740.22986 | 0 | -912.71783 | 0 | -920.56177 | 0 | -918.06946
0.00741 | -378.80884 | 0.00833 | -392.18683 | 0.01 | -395.85333 | 0.00741 | -675.80017 | 0.00833 | -693.18182 | 0.01 | -682.38623 | 0.00741 | -893.76526 | 0.00833 | -903.84912 | 0.01 | -889.15515
0.01481 | -295.96866 | 0.01667 | -308.71997 | 0.02 | -309.96375 | 0.01481 | -567.36646 | 0.01667 | -584.17914 | 0.02 | -571.49927 | 0.01481 | -812.4635 | 0.01667 | -826.05957 | 0.02 | -797.08105
0.02222 | -221.8024 | 0.025 | -233.4754 | 0.03 | -232.2916 | 0.02222 | -468.67691 | 0.025 | -484.33923 | 0.03 | -469.70044 | 0.02222 | -693.13745 | 0.025 | -707.15332 | 0.03 | -675.6665
0.02963 | -155.83635 | 0.03333 | -166.03206 | 0.04 | -162.44011 | 0.02963 | -378.85461 | 0.03333 | -393.05777 | 0.04 | -376.2757 | 0.02963 | -583.9259 | 0.03333 | -596.29419 | 0.04 | -563.55109
0.03704 | -97.7129 | 0.04167 | -106.11525 | 0.05 | -100.22243 | 0.03704 | -297.04858 | 0.04167 | -309.37762 | 0.05 | -290.4209 | 0.03704 | -483.80194 | 0.04167 | -494.34143 | 0.05 | -459.87778
0.04444 | -47.10445 | 0.05 | -53.48218 | 0.06 | -45.4483 | 0.04444 | -222.55933 | 0.05 | -232.6604 | 0.06 | -211.57048 | 0.04444 | -391.91656 | 0.05 | -400.23193 | 0.06 | -363.83075
0.05185 | -3.78666 | 0.05833 | -7.99861 | 0.07 | 1.86296 | 0.05185 | -155.05151 | 0.05833 | -162.68423 | 0.07 | -139.48959 | 0.05185 | -307.43079 | 0.05833 | -313.18582 | 0.07 | -274.70575
0.05926 | 32.22072 | 0.06667 | 30.22964 | 0.08 | 41.4743 | 0.05926 | -93.95634 | 0.06667 | -98.94283 | 0.08 | -73.63805 | 0.05926 | -229.55212 | 0.06667 | -232.48703 | 0.08 | -191.9744
0.06667 | 60.90395 | 0.075 | 61.05887 | 0.09 | 73.18176 | 0.06667 | -38.92335 | 0.075 | -41.10369 | 0.09 | -13.76306 | 0.06667 | -158.05478 | 0.075 | -157.95409 | 0.09 | -115.48953
0.07407 | 85.67917 | 0.08333 | 88.05533 | 0.1 | 99.87215 | 0.07407 | 20.83309 | 0.08333 | 22.19512 | 0.1 | 51.66574 | 0.07407 | -78.48006 | 0.08333 | -74.49039 | 0.1 | -29.41181
0.08889 | 103.75829 | 0.1 | 108.12451 | 0.12 | 114.51384 | 0.08889 | 90.27562 | 0.1 | 96.58981 | 0.12 | 128.22337 | 0.08889 | 18.97813 | 0.1 | 28.6956 | 0.12 | 77.34348
0.1037 | 100.69791 | 0.11667 | 105.00302 | 0.14 | 106.28166 | 0.1037 | 151.56833 | 0.11667 | 163.17554 | 0.14 | 195.35492 | 0.1037 | 113.39098 | 0.11667 | 129.98079 | 0.14 | 182.14612
0.11852 | 83.58252 | 0.13333 | 87.28111 | 0.16 | 88.54852 | 0.11852 | 192.98471 | 0.13333 | 208.33096 | 0.16 | 237.27245 | 0.11852 | 189.70633 | 0.13333 | 212.95377 | 0.16 | 267.61417
0.13333 | 69.21854 | 0.15 | 73.2395 | 0.18 | 74.83409 | 0.13333 | 215.25504 | 0.15 | 231.71887 | 0.18 | 252.50671 | 0.13333 | 249.51047 | 0.15 | 278.62476 | 0.18 | 333.81592
0.14815 | 58.36437 | 0.16667 | 62.39221 | 0.2 | 64.02002 | 0.14815 | 220.04376 | 0.16667 | 234.5069 | 0.2 | 236.97537 | 0.14815 | 293.94061 | 0.16667 | 327.4617 | 0.2 | 379.75885
0.16296 | 49.9477 | 0.18333 | 53.80552 | 0.22 | 55.33001 | 0.16296 | 206.81564 | 0.18333 | 214.68835 | 0.22 | 204.92976 | 0.16296 | 324.17319 | 0.18333 | 359.68347 | 0.22 | 403.33856
0.17778 | 43.283 | 0.2 | 46.88686 | 0.24 | 48.22478 | 0.17778 | 181.93051 | 0.2 | 185.17345 | 0.24 | 176.54634 | 0.17778 | 341.03394 | 0.2 | 374.892 | 0.24 | 401.82434
0.19259 | 37.90504 | 0.21667 | 41.22137 | 0.26 | 42.31585 | 0.19259 | 157.86162 | 0.21667 | 161.21347 | 0.26 | 153.17075 | 0.19259 | 345.25586 | 0.21667 | 372.66772 | 0.26 | 369.5882
0.20741 | 33.49287 | 0.23333 | 36.51437 | 0.28 | 37.33318 | 0.20741 | 138.23164 | 0.23333 | 141.43823 | 0.28 | 133.55103 | 0.20741 | 337.90082 | 0.23333 | 351.2146 | 0.28 | 320.53748
0.22222 | 29.84087 | 0.25 | 32.58244 | 0.3 | 33.09675 | 0.22222 | 122.05437 | 0.25 | 125.00037 | 0.3 | 116.88521 | 0.22222 | 317.98474 | 0.25 | 314.58966 | 0.3 | 275.99512
0.23684 | 26.78465 | 0.26613 | 29.27042 | 0.32 | 29.43336 | 0.23684 | 108.55984 | 0.26613 | 111.20576 | 0.32 | 102.4527 | 0.23684 | 287.44751 | 0.26613 | 276.5766 | 0.32 | 237.83038
0.25146 | 24.17624 | 0.28226 | 26.42457 | 0.34 | 26.20683 | 0.25146 | 97.06896 | 0.28226 | 99.37306 | 0.34 | 89.68985 | 0.25146 | 255.73508 | 0.28226 | 244.25333 | 0.34 | 204.33206
0.26608 | 21.91885 | 0.29839 | 23.93599 | 0.36 | 23.34184 | 0.26608 | 87.14095 | 0.29839 | 89.03057 | 0.36 | 78.29355 | 0.26608 | 228.26822 | 0.29839 | 216.17958 | 0.36 | 174.5455
0.2807 | 19.93901 | 0.31452 | 21.73028 | 0.38 | 20.74197 | 0.2807 | 78.4429 | 0.31452 | 79.8597 | 0.38 | 67.87476 | 0.2807 | 204.12817 | 0.31452 | 191.40286 | 0.38 | 147.3804
0.29532 | 18.17916 | 0.33065 | 19.7402 | 0.4 | 18.36201 | 0.29532 | 70.71768 | 0.33065 | 71.57234 | 0.4 | 58.25216 | 0.29532 | 182.6178 | 0.33065 | 169.08994 | 0.4 | 122.29688
0.30994 | 16.59676 | 0.34677 | 17.92269 | 0.42 | 16.20173 | 0.30994 | 63.7717 | 0.34677 | 63.98524 | 0.42 | 49.41579 | 0.30994 | 163.2106 | 0.34677 | 148.71053 | 0.42 | 99.2317
0.32456 | 15.16426 | 0.3629 | 16.26145 | 0.44 | 14.22242 | 0.32456 | 57.47778 | 0.3629 | 57.02339 | 0.44 | 41.21254 | 0.32456 | 145.55983 | 0.3629 | 130.03188 | 0.44 | 77.73888
0.33918 | 13.8636 | 0.37903 | 14.74958 | 0.46 | 12.34835 | 0.33918 | 51.75136 | 0.37903 | 50.64929 | 0.46 | 33.33169 | 0.33918 | 129.43933 | 0.37903 | 112.91902 | 0.46 | 57.04774
0.3538 | 12.68069 | 0.39516 | 13.3679 | 0.48 | 10.55501 | 0.3538 | 46.52547 | 0.39516 | 44.78279 | 0.48 | 25.66806 | 0.3538 | 114.66773 | 0.39516 | 97.14565 | 0.48 | 36.83689
0.36842 | 11.59923 | 0.41129 | 12.08569 | 0.5 | 8.86971 | 0.36842 | 41.72715 | 0.41129 | 39.29655 | 0.5 | 18.31412 | 0.36842 | 101.05245 | 0.41129 | 82.36221 | 0.5 | 17.39143
0.38304 | 10.5999 | 0.42742 | 10.88617 | 0.52 | 7.30729 | 0.38304 | 37.27116 | 0.42742 | 34.11608 | 0.52 | 11.34905 | 0.38304 | 88.36351 | 0.42742 | 68.36191 | 0.52 | -1.1347
0.39766 | 9.66779 | 0.44355 | 9.75925 | 0.54 | 5.79066 | 0.39766 | 33.0901 | 0.44355 | 29.19572 | 0.54 | 4.44379 | 0.39766 | 76.41716 | 0.44355 | 55.01105 | 0.54 | -19.4367
0.41228 | 8.79207 | 0.45968 | 8.6928 | 0.56 | 4.3069 | 0.41228 | 29.13358 | 0.45968 | 24.48137 | 0.56 | -2.46017 | 0.41228 | 65.07071 | 0.45968 | 42.16508 | 0.56 | -37.73853
0.4269 | 7.96411 | 0.47581 | 7.67816 | 0.58 | 2.80852 | 0.4269 | 25.3611 | 0.47581 | 19.93279 | 0.58 | -9.59131 | 0.4269 | 54.21247 | 0.47581 | 29.70668 | 0.58 | -56.46378
0.44152 | 7.17819 | 0.49194 | 6.70633 | 0.6 | 1.30004 | 0.44152 | 21.74427 | 0.49194 | 15.50833 | 0.6 | -16.95239 | 0.44152 | 43.75864 | 0.49194 | 17.53237 | 0.6 | -75.4101
0.45614 | 6.42782 | 0.50806 | 5.76989 | 0.62 | -0.14403 | 0.45614 | 18.25222 | 0.50806 | 11.17078 | 0.62 | -24.13924 | 0.45614 | 33.62565 | 0.50806 | 5.53571 | 0.62 | -93.55469
0.47076 | 5.7081 | 0.52419 | 4.85734 | 0.64 | -1.65227 | 0.47076 | 14.85962 | 0.52419 | 6.86532 | 0.64 | -31.73944 | 0.47076 | 23.73713 | 0.52419 | -6.41474 | 0.64 | -111.86002
0.48538 | 5.01324 | 0.54032 | 3.96831 | 0.66 | -3.19961 | 0.48538 | 11.53833 | 0.54032 | 2.58255 | 0.66 | -39.60486 | 0.48538 | 14.01987 | 0.54032 | -18.34452 | 0.66 | -129.76096
0.5 | 4.33975 | 0.55645 | 3.10013 | 0.68 | -4.71872 | 0.5 | 8.26804 | 0.55645 | -1.69259 | 0.68 | -47.28617 | 0.5 | 4.41232 | 0.55645 | -30.26708 | 0.68 | -145.4476
0.51462 | 3.68395 | 0.57258 | 2.24908 | 0.7 | -6.20746 | 0.51462 | 5.02964 | 0.57258 | -5.98689 | 0.7 | -54.62486 | 0.51462 | -5.12982 | 0.57258 | -42.24145 | 0.7 | -158.42207
0.52924 | 3.0458 | 0.58871 | 1.40704 | 0.72 | -7.77168 | 0.52924 | 1.81812 | 0.58871 | -10.34124 | 0.72 | -61.86505 | 0.52924 | -14.62325 | 0.58871 | -54.33274 | 0.72 | -168.46231
0.54386 | 2.42106 | 0.60484 | 0.56849 | 0.74 | -9.45849 | 0.54386 | -1.38797 | 0.60484 | -14.79021 | 0.74 | -68.89074 | 0.54386 | -24.11221 | 0.60484 | -66.57539 | 0.74 | -174.16138
0.55848 | 1.80816 | 0.62097 | -0.2722 | 0.76 | -11.21597 | 0.55848 | -4.60272 | 0.62097 | -19.36114 | 0.76 | -74.89996 | 0.55848 | -33.63626 | 0.62097 | -78.97372 | 0.76 | -173.02057
0.5731 | 1.20024 | 0.6371 | -1.12098 | 0.78 | -13.01805 | 0.5731 | -7.86034 | 0.6371 | -24.08834 | 0.78 | -79.02716 | 0.5731 | -43.26094 | 0.6371 | -91.49474 | 0.78 | -163.85623
0.58772 | 0.59605 | 0.65323 | -1.97966 | 0.8 | -13.91295 | 0.58772 | -11.17667 | 0.65323 | -28.97754 | 0.8 | -80.45337 | 0.58772 | -53.02194 | 0.65323 | -104.05193 | 0.8 | -157.26138
0.60234 | -0.01029 | 0.66936 | -2.86087 | 0.8 | -15.81057 | 0.60234 | -14.57945 | 0.66936 | -34.07885 | 0.8 | -79.51781 | 0.60234 | -62.94711 | 0.66936 | -116.53706 | 0.8 | -135.22864
0.61696 | -0.61785 | 0.68548 | -3.76021 | 0.82 | -16.52556 | 0.61696 | -18.0783 | 0.68548 | -39.35609 | 0.82 | -76.0589 | 0.61696 | -73.04063 | 0.68548 | -128.69818 | 0.82 | -120.08914
0.63158 | -1.23558 | 0.70161 | -4.69937 | 0.84 | -17.71194 | 0.63158 | -21.71501 | 0.70161 | -44.84927 | 0.84 | -66.10455 | 0.63158 | -83.33615 | 0.70161 | -140.23563 | 0.84 | -84.52464
0.6462 | -1.8661 | 0.71774 | -5.66066 | 0.86 | -18.115 | 0.6462 | -25.5156 | 0.71774 | -50.43114 | 0.86 | -49.81656 | 0.6462 | -93.82454 | 0.71774 | -150.62308 | 0.86 | -39.96395
0.66082 | -2.51449 | 0.73387 | -6.68189 | 0.88 | -17.41943 | 0.66082 | -29.49937 | 0.73387 | -56.09566 | 0.88 | -28.27697 | 0.66082 | -104.44662 | 0.73387 | -159.2762 | 0.88 | 8.91808
0.67544 | -3.1846 | 0.75 | -7.74922 | 0.9 | -15.68946 | 0.67544 | -33.6814 | 0.75 | -61.64413 | 0.9 | -4.92675 | 0.67544 | -115.07602 | 0.75 | -165.39941 | 0.9 | 54.33934
0.69006 | -3.877 | 0.76667 | -8.8944 | 0.92 | -13.5278 | 0.69006 | -38.05579 | 0.76667 | -66.94587 | 0.92 | 14.76743 | 0.69006 | -125.56741 | 0.76667 | -168.02271 | 0.92 | 85.75596
0.70468 | -4.60878 | 0.78333 | -10.15587 | 0.94 | -11.96995 | 0.70468 | -42.66909 | 0.78333 | -71.72673 | 0.94 | 25.04158 | 0.70468 | -135.74295 | 0.78333 | -165.82596 | 0.94 | 93.42992
0.7193 | -5.37338 | 0.8 | -11.49844 | 0.96 | -11.71482 | 0.7193 | -47.46828 | 0.8 | -75.19632 | 0.96 | 23.72334 | 0.7193 | -145.30847 | 0.8 | -157.22934 | 0.96 | 75.0854
0.73392 | -6.19989 | 0.81667 | -12.88841 | 0.98 | -12.49918 | 0.73392 | -52.47338 | 0.81667 | -76.43512 | 0.98 | 15.49866 | 0.73392 | -153.88211 | 0.81667 | -141.57034 | 0.98 | 42.43273
0.74854 | -7.07529 | 0.83333 | -13.5744 | 1 | -13.03975 | 0.74854 | -57.55922 | 0.83333 | -76.32843 | 1 | 10.77538 | 0.74854 | -160.95935 | 0.83333 | -131.97412 | 1 | 25.05683
0.76316 | -8.04207 | 0.83333 | -14.97149 |  |  | 0.76316 | -62.67429 | 0.83333 | -71.62588 |  |  | 0.76316 | -165.91046 | 0.83333 | -103.90191
0.77778 | -9.08981 | 0.85 | -15.37058 |  |  | 0.77778 | -67.57014 | 0.85 | -66.20995 |  |  | 0.77778 | -167.94553 | 0.85 | -86.24455
0.79259 | -10.23791 | 0.86667 | -15.81236 |  |  | 0.79259 | -71.98468 | 0.86667 | -52.20818 |  |  | 0.79259 | -165.95338 | 0.86667 | -46.40195
0.80741 | -11.51958 | 0.88333 | -15.23795 |  |  | 0.80741 | -75.51434 | 0.88333 | -31.89231 |  |  | 0.80741 | -158.64566 | 0.88333 | 1.29784
0.82222 | -12.89412 | 0.9 | -13.41274 |  |  | 0.82222 | -77.30894 | 0.9 | -6.90908 |  |  | 0.82222 | -144.57336 | 0.9 | 52.46558
0.83704 | -14.29009 | 0.91667 | -10.65694 |  |  | 0.83704 | -76.31583 | 0.91667 | 18.51414 |  |  | 0.83704 | -123.31459 | 0.91667 | 98.64452
0.85185 | -14.9668 | 0.93333 | -7.93805 |  |  | 0.85185 | -74.94443 | 0.93333 | 38.09591 |  |  | 0.85185 | -111.00622 | 0.93333 | 128.31789
0.86667 | -16.14565 | 0.95 | -6.56386 |  |  | 0.86667 | -66.72407 | 0.95 | 45.68817 |  |  | 0.86667 | -78.29027 | 0.95 | 131.26036
0.88148 | -16.24378 | 0.96667 | -7.15708 |  |  | 0.88148 | -59.24499 | 0.96667 | 39.7906 |  |  | 0.88148 | -58.90704 | 0.96667 | 106.0459
0.8963 | -15.78872 | 0.98333 | -8.86674 |  |  | 0.8963 | -40.77489 | 0.98333 | 27.07615 |  |  | 0.8963 | -15.17254 | 0.98333 | 67.26563
0.91111 | -13.70027 | 1 | -9.78019 |  |  | 0.91111 | -15.55332 | 1 | 20.43977 |  |  | 0.91111 | 37.06031 | 1 | 47.49463
0.92593 | -9.82861 |  |  |  |  | 0.92593 | 14.17983 |  |  |  |  | 0.92593 | 92.61348
0.94074 | -4.89813 |  |  |  |  | 0.94074 | 43.27403 |  |  |  |  | 0.94074 | 141.95064
0.95556 | -0.53426 |  |  |  |  | 0.95556 | 64.34914 |  |  |  |  | 0.95556 | 172.05786
0.97037 | 1.35697 |  |  |  |  | 0.97037 | 70.52263 |  |  |  |  | 0.97037 | 171.62494
0.98519 | 0.06898 |  |  |  |  | 0.98519 | 60.64666 |  |  |  |  | 0.98519 | 139.77374
0.98519 | -2.76239 |  |  |  |  | 0.98519 | 43.46569 |  |  |  |  | 0.98519 | 93.94298
1 | -4.18432 |  |  |  |  | 1 | 34.85065 |  |  |  |  | 1 | 71.08887
| -4077.29459 | [11 empty] | -4077.29459
N-Depth means normailised depth
Ds11 means the residual stress in the longitudinal direction after unloading
2.25x1.25 means notch radius of 2.25 mm with notch depth of 1.25 mm

## Fig. 6A
Depth | Residual Stress Longitudinal | Depth | Residual Stress Transverse | Depth | Residual Stress Longitudinal | Depth | Residual Stress Transverse
mm | MPa | mm | MPa | mm | MPa | mm | MPa
| FE |  | FE |  | Exp |  | Exp
0 | -358.168 | 0 | -460.948 | 0 | -483.1 | 0 | -536.5
0.0249107 | -427.158 | 0.0249107 | -518.756 | 0.023 | -410.4 | 0.023 | -557.3
0.0498159 | -494.578 | 0.0498159 | -575.046 | 0.03867 | -539.7 | 0.03867 | -584.8
0.0747178 | -533.172 | 0.0747178 | -603.923 | 0.05133 | -452.1 | 0.05133 | -567.3
0.0996177 | -575.832 | 0.0996177 | -636.671 | 0.05967 | -469.2 | 0.05967 | -583.5
0.124516 | -595.761 | 0.124516 | -648.127 | 0.07767 | -568.6 | 0.07767 | -586.3
0.149413 | -613.764 | 0.149413 | -657.739 | 0.08833 | -614.9 | 0.08833 | -582.2
0.174313 | -591.705 | 0.174313 | -629.918 | 0.10733 | -554.6 | 0.10733 | -614.5
0.199217 | -568.244 | 0.199217 | -600.764 | 0.13 | -578.5 | 0.13 | -613.5
0.224126 | -500.664 | 0.224126 | -530.735 | 0.159 | -566.2 | 0.159 | -667.7
0.249043 | -431.547 | 0.249043 | -459.271 | 0.19167 | -758.2 | 0.19167 | -557.6
0.27397 | -345.599 | 0.27397 | -373.087 | 0.20533 | -490.1 | 0.20533 | -574.2
0.298906 | -261.938 | 0.298906 | -289.102 | 0.24233 | -425.1 | 0.24233 | -482.1
0.323851 | -191.463 | 0.323851 | -218.812 | 0.302 | -259.4 | 0.302 | -264.09
0.348804 | -118.489 | 0.348804 | -146.132 | 0.32067 | -259 | 0.32067 | -275.9
0.373765 | -44.1523 | 0.373765 | -73.1826 | 0.34833 | -302.8 | 0.34833 | -103.5
0.398734 | 84.959 | 0.398734 | 51.7541 | 0.372 | -91.4 | 0.372 | -130.3
0.436134 | 139.023 | 0.436134 | 104.742 | 0.391 | -244 | 0.391 | -152.4
0.473536 | 135.733 | 0.473536 | 103.296 | 0.42467 | -108.8 | 0.42467 | -47.1
0.510938 | 132.68 | 0.510938 | 101.774 | 0.45033 | -216.4 | 0.45033 | -136.4
0.548342 | 129.628 | 0.548342 | 100.253 | 0.48333 | -191.1 | 0.48333 | -136.4
0.585746 | 126.799 | 0.585746 | 98.6745 | 0.50967 | -198.6 | 0.50967 | -38.3
0.623151 | 123.968 | 0.623151 | 97.0947
0.660557 | 121.329 | 0.660557 | 95.4658
FE results taken from ABAQUS modelling by Chao You and Yuhui Fan
Experimental results taken from XRD incremental layer removal technique carried out by M Leering and M Fitzpatrick at Coventry University

## Fig. 7
SP-1352 N |  |  | SP-1711 N |  |  | SP-2005 N |  |  |  |  | repaired notch
depth (mm) | longitudinal (Mpa) | transverse (Mpa) | depth (mm) | longitudinal (Mpa) | transverse (Mpa) | depth (mm) | longitudinal (Mpa) | transverse (Mpa)
0 | -490.275 | -357.577 | 0 | -681.798 | -263.065 | 0 | -777.281 | -216.332 | SP-979 N |  |  | SP-1265 N |  |  | SP-1514 N
0.0249066 | -518.287 | -426.925 | 0.0248923 | -677.471 | -316.207 | 0.0248787 | -789.915 | -254.495 | depth (mm) | longitudinal (Mpa) | transverse (Mpa) | depth (mm) | longitudinal (Mpa) | transverse (Mpa) | depth (mm) | longitudinal (Mpa) | transverse (Mpa)
0.0498095 | -545.936 | -495.083 | 0.0497832 | -672.97 | -368.607 | 0.0497563 | -806.603 | -292.885 | 0 | -466.962 | -307.807 | 0 | -713 | -235.539 | 0 | -779.853 | -199.845
0.0747104 | -566.016 | -538.226 | 0.0746741 | -668.829 | -405.947 | 0.0746334 | -799.99 | -323.467 | 0.0251249 | -477.297 | -379.687 | 0.0251034 | -684.138 | -283.524 | 0.0250851 | -793.658 | -230.548
0.0996094 | -589.031 | -584.442 | 0.0995653 | -666.942 | -446.203 | 0.0995109 | -787.548 | -355.198 | 0.0502481 | -487.556 | -450.683 | 0.0502084 | -655.311 | -331.008 | 0.0501704 | -812.869 | -262.515
0.124507 | -597.614 | -609.052 | 0.124456 | -659.932 | -470.646 | 0.124389 | -761.021 | -373.761 | 0.0753707 | -501.97 | -501.846 | 0.075316 | -636.543 | -370.884 | 0.0752566 | -807.006 | -291.566
0.149404 | -603.983 | -633.231 | 0.149348 | -651.703 | -493.564 | 0.14927 | -736.969 | -391.625 | 0.100492 | -519.524 | -556.348 | 0.100425 | -619.698 | -413.486 | 0.100344 | -788.879 | -320.421
0.174303 | -575.073 | -618.637 | 0.174242 | -618.083 | -483.92 | 0.174153 | -697.58 | -381.919 | 0.125613 | -529.193 | -589.207 | 0.125535 | -605.488 | -443.405 | 0.125435 | -741.312 | -339.579
0.199206 | -546.754 | -599.227 | 0.199139 | -582.91 | -473.301 | 0.199041 | -656.99 | -371.101 | 0.150734 | -536.134 | -620.61 | 0.150648 | -590.255 | -471.693 | 0.15053 | -701.398 | -358.349
0.224115 | -482.424 | -526.923 | 0.224043 | -515.471 | -421.418 | 0.223934 | -595.292 | -325.28 | 0.175857 | -508.973 | -611.47 | 0.175763 | -554.333 | -467.178 | 0.175629 | -653.396 | -352.005
0.249033 | -414.781 | -455.739 | 0.248954 | -446.616 | -367.636 | 0.248835 | -532.667 | -277.961 | 0.200985 | -482.807 | -596.314 | 0.200884 | -516.576 | -461.247 | 0.200734 | -604.054 | -344.234
0.273958 | -329.95 | -369.647 | 0.273872 | -371.007 | -292.889 | 0.273742 | -467.044 | -215.449 | 0.22612 | -424.971 | -523.789 | 0.226011 | -448.713 | -414.178 | 0.225846 | -538.391 | -303.337
0.298893 | -245.82 | -284.255 | 0.298799 | -296.875 | -218.631 | 0.298656 | -402.492 | -153.625 | 0.251263 | -362.713 | -453.347 | 0.251146 | -379.293 | -365.146 | 0.250966 | -471.742 | -260.832
0.323839 | -182.432 | -220.059 | 0.323737 | -243.097 | -162.569 | 0.323582 | -353.125 | -108.039 | 0.276413 | -281.669 | -367.25 | 0.276288 | -300.846 | -292.957 | 0.276093 | -401.96 | -201.956
0.348792 | -122.357 | -159 | 0.348682 | -190.852 | -109.767 | 0.348514 | -304.611 | -64.8552 | 0.301573 | -202.164 | -282.664 | 0.30144 | -224.22 | -221.812 | 0.301228 | -333.422 | -144.283
0.373748 | -84.7363 | -120.023 | 0.373629 | -153.169 | -77.661 | 0.373447 | -266.648 | -38.3935 | 0.32675 | -145.231 | -222.114 | 0.326608 | -167.648 | -169.628 | 0.326379 | -279.495 | -102.637
0.398709 | -45.4659 | -79.4558 | 0.39858 | -114.581 | -44.0307 | 0.398386 | -228.189 | -10.7756 | 0.351934 | -90.4185 | -163.552 | 0.351783 | -112.004 | -119.739 | 0.351538 | -225.979 | -62.544
[9 empty] | 0.377114 | -55.5978 | -124.534 | 0.376956 | -70.2618 | -87.6074 | 0.376695 | -183.002 | -36.4423
P-1352 N |  |  | P-1711 N |  |  | P-2005 N |  |  | 0.4023 | -20.2079 | -84.9521 | 0.402135 | -28.2262 | -54.919 | 0.401857 | -139.903 | -9.93852
depth (mm) | longitudinal (Mpa) | transverse (Mpa) | depth (mm) | longitudinal (Mpa) | transverse (Mpa) | depth (mm) | longitudinal (Mpa) | transverse (Mpa)
0 | -302.646 | 34.6758 | 0 | -565.223 | 31.7962 | 0 | -708.807 | -9.2644 | P-979 N |  |  | P-1265 N |  |  | P-1514 N
0.0249701 | -266.554 | 38.7698 | 0.0249295 | -520.165 | 39.4889 | 0.0249012 | -700.193 | 10.6775 | depth (mm) | longitudinal (Mpa) | transverse (Mpa) | depth (mm) | longitudinal (Mpa) | transverse (Mpa) | depth (mm) | longitudinal (Mpa) | transverse (Mpa)
0.049942 | -230.489 | 42.8681 | 0.0498619 | -475.113 | 47.2728 | 0.049804 | -691.926 | 31.3658 | 0 | -334.985 | 11.6254 | 0 | -636.039 | -7.91878 | 0 | -748.097 | -81.0313
0.0749159 | -197.517 | 45.4377 | 0.0747976 | -433.428 | 54.178 | 0.0747097 | -642.399 | 40.5159 | 0.0251952 | -283.757 | 19.2511 | 0.025142 | -571.007 | 5.88102 | 0.0251021 | -740.391 | -55.7453
0.0998921 | -164.557 | 47.9973 | 0.0997369 | -391.779 | 60.9841 | 0.0996199 | -592.607 | 48.9097 | 0.0503936 | -232.543 | 26.8893 | 0.0502886 | -506.051 | 19.6805 | 0.0502074 | -740.391 | -28.0111
0.124871 | -134.961 | 48.9089 | 0.124679 | -354.029 | 66.3599 | 0.124533 | -547.775 | 55.5851 | 0.0755953 | -187.423 | 31.913 | 0.0754399 | -448.376 | 31.267 | 0.075316 | -696.832 | -4.40472
0.149851 | -105.346 | 49.827 | 0.149625 | -316.27 | 71.7397 | 0.149451 | -502.866 | 62.5453 | 0.1008 | -142.313 | 36.9371 | 0.100596 | -390.656 | 42.8581 | 0.10043 | -641.1 | 15.629
0.174833 | -78.9225 | 49.0489 | 0.174574 | -281.897 | 75.687 | 0.174373 | -461.775 | 69.4694 | 0.126008 | -103.061 | 39.2322 | 0.125757 | -339.61 | 52.1243 | 0.12555 | -573.059 | 28.0287
0.199818 | -52.4948 | 48.2528 | 0.199526 | -247.512 | 79.64 | 0.1993 | -420.733 | 76.1068 | 0.151219 | -63.834 | 41.5144 | 0.150923 | -288.615 | 61.3771 | 0.150676 | -509.611 | 41.5371
0.224804 | -29.0271 | 45.9275 | 0.224482 | -216.254 | 82.149 | 0.22423 | -383.358 | 81.3458 | 0.176433 | -30.072 | 40.7484 | 0.176094 | -243.509 | 68.2383 | 0.175809 | -453.864 | 52.6568
0.249793 | -5.49078 | 43.8316 | 0.24944 | -185.016 | 84.6578 | 0.249164 | -345.924 | 86.6068 | 0.20165 | 3.7186 | 39.9775 | 0.201269 | -198.333 | 75.1282 | 0.200947 | -398.028 | 63.8227
0.274784 | 15.6698 | 41.3826 | 0.274403 | -156.64 | 85.6662 | 0.274103 | -312.102 | 90.3546 | 0.22687 | 32.3215 | 36.1932 | 0.226449 | -158.377 | 79.5033 | 0.226092 | -348.674 | 72.5136
0.299776 | 36.7217 | 38.6957 | 0.299368 | -128.19 | 86.6912 | 0.299047 | -278.253 | 94.1341 | 0.252092 | 63.8541 | 31.9172 | 0.251634 | -118.361 | 83.9165 | 0.251243 | -299.139 | 81.2954
0.32477 | 54.988 | 34.4773 | 0.324335 | -102.616 | 86.0623 | 0.323991 | -247.589 | 96.3984 | 0.277317 | 76.8024 | 26.9267 | 0.276824 | -82.835 | 85.721 | 0.276402 | -255.446 | 87.4866
0.349766 | 76.5972 | 29.5265 | 0.349306 | -77.0143 | 85.454 | 0.348939 | -216.927 | 98.6526 | 0.302544 | 82.6273 | 22.9846 | 0.302018 | -47.4152 | 87.4472 | 0.301566 | -211.981 | 93.5365
0.374763 | 79.8901 | 25.6718 | 0.37428 | -53.7669 | 82.8033 | 0.373894 | -188.708 | 98.8736 | 0.327771 | 71.0113 | 22.0384 | 0.327214 | -16.2501 | 86.7504 | 0.32673 | -173.088 | 97.5206
0.399762 | 79.8937 | 22.5751 | 0.399258 | -30.5748 | 80.1141 | 0.398853 | -160.52 | 99.0626 | 0.352999 | 63.6376 | 20.529 | 0.352414 | 14.8498 | 86.0098 | 0.351899 | -134.373 | 101.363
[9 empty] | 0.378228 | 57.8206 | 19.0772 | 0.377621 | 40.9335 | 81.714 | 0.377082 | -101.085 | 101.562
[9 empty] | 0.403457 | 51.9756 | 17.6374 | 0.402832 | 67.1444 | 77.4822 | 0.40227 | -67.5349 | 101.923

## Fig. 8
Strain range | Number of events | Number of events | Number of events | Number of events | Number of events | Number of events | Number of events
%
| Polished | Peened | Radius 2.25 | Radius 1.5 | Depth 1.25 | Depth 2 | Depth 3
0.75 | 6 | -- | 6 | -- | 6 | -- | --
1.65 |  | 39 | 39 | -- | 39 | -- | --
0.75 |  | 26 | 26 | -- | 26 | -- | --
1.18 | 27 | -- | 27 | -- | 27 | -- | --
1.18 | 37 | -- | 37 | -- | 37 | -- | --
0.75 | -- | 20 | -- | 20 | -- | 20 | --
0.75 | -- | 22 | -- | 22 |  | -- | 22
0.75 | -- | 35 | -- | 35 | -- | 35 | --
1.65 | -- | 34 | -- | 34 | 34 |  | --
0.75 | 6 | -- | -- | 6 | -- | 6 | --
0.75 | -- | 20 | -- | 20 | -- | -- | 20
1.18 | 28 | -- | -- | 28 | -- | -- | 28
1.18 | -- | 33 | -- | 33 | -- | -- | 33
0.75 | 13 | -- | -- | 13 | -- | -- | 13
0.75 | 10 |  | 10 |  | 10
0.75 | 5 |  | 5 |  | 5
0.75 | 6 |  | 6 |  | 6
0.75 | 10 |  | 10 |  | 10
0.75 | 10 |  | 10 |  | 10
From Soady [reference 5]
Strain Range | Number of events | Strain Range | Number of events | Strain Range | Number of events | Strain Range | Number of events | Strain Range | Number of events
% |  | % |  | % |  | % |  | %
| 2.25 x 1.25 |  | 2.25 x 3 |  | 5.25 x 1.25 |  | 5.25 x 3 |  | PBB
Linear Scale | Linear Scale | Linear Scale | Linear Scale | Linear Scale | Linear Scale | Linear Scale | Linear Scale | Linear Scale | Linear Scale
0.54 | 4 | 0.55 | 11 | 0.52 | 6 | 0.52 | 5 | 0.44 | 1
0.57 | 4 | 0.59 | 11 | 0.54 | 5 | 0.54 | 9 | 0.54 | 3
0.66 | 9 | 0.66 | 11 | 0.57 | 9 | 0.58 | 15 | 0.55 | 4
0.6 | 14 | 0.7 | 19 | 0.64 | 10 | 0.64 | 16 | 0.61 | 5
0.68 | 15 | 0.89 | 17 | 0.61 | 15 | 0.61 | 11 | 0.68 | 5
[6 empty] | 0.77 | 9

## Fig. 9
P 2.25 x 1.25 0.75 % | [9 empty] | P 1.54 x 3 0.75 % | [9 empty] | SP 2.25 x 1.25 0.75 %
ΔK | dc/dN | ΔK Range | Ave ΔK | Ave dc/dn | ΔK error | dc/dN Max | dc/dN Min | Yerr + | Yerr- | ΔK | dc/dN | ΔK Range | Ave ΔK | Ave dc/dn | ΔK error | dc/dN Max | dc/dN Min | Yerr + | Yerr- | ΔK | dc/dN | ΔK Range | Ave ΔK | Ave dc/dn | ΔK error | dc/dN Max | dc/dN Min | Yerr + | Yerr-
4.70482 | 6e-06 | 4-5 | 4.70482 | 2.4e-06 | 0.5 | 6e-06 | 0 | 3.6e-06 | 2.376e-06 | 4.70482 | 0 | 5-8 | 5.949103 | 7.533333e-06 | 1.5 | 6.5e-05 | 0 | 5.746667e-05 | 7.458e-06 | 4.637473 | 4e-06 | 4-6 | 5.526456 | 2.4e-06 | 1 | 6e-06 | 0 | 3.6e-06 | 2.4e-06
4.70482 | 6e-06 | 5-6 | 5.879026 | 1.833333e-06 | 0.5 | 1e-05 | 0 | 8.166667e-06 | 1.815e-06 | 4.70482 | 0 | 8-9 | 8.619786 | 5.259259e-06 | 0.5 | 1.5e-05 | 0 | 9.740741e-06 | 5.206667e-06 | 5.67462 | 1e-06 | 6-8 | 7.227674 | 1.011111e-05 | 1 | 6.5e-05 | 0 | 5.488889e-05 | 1.011111e-05
4.70482 | 0 | 6-7 | 6.516349 | 5.1e-06 | 0.5 | 1.25e-05 | 1e-06 | 7.4e-06 | 4.1e-06 | 4.70482 | 0 | 9-10 | 9.421446 | 3e-06 | 0.5 | 7e-06 | 0 | 4e-06 | 2.97e-06 | 5.67462 | 1e-06 | 8-9 | 8.275189 | 4.047619e-06 | 0.5 | 1e-05 | 0 | 5.952381e-06 | 4.047619e-06
4.70482 | 0 | 7-8 | 7.336956 | 4.568003e-06 | 0.5 | 1.002004e-05 | 0 | 5.452037e-06 | 4.522323e-06 | 4.70482 | 6e-06 | 10-12 | 11.10799 | 9.375e-06 | 1 | 1.8e-05 | 3e-06 | 8.625e-06 | 6.375e-06 | 5.67462 | 1.5e-06 | 9-10 | 9.50092 | 4.666667e-06 | 0.5 | 0.000365 | 0 | 0.0003603333 | 4.62e-06
4.70482 | 0 | 8-9 | 8.411077 | 4.582934e-06 | 0.5 | 1.5e-05 | 0 | 1.041707e-05 | 4.537105e-06 | 4.70482 | 6e-06 | 12-15 | 14.19179 | 4.758333e-06 | 1.5 | 3.25e-05 | 0 | 2.774167e-05 | 4.71075e-06 | 5.67462 | 1.5e-06 | 10-11 | 10.42765 | 9.611111e-06 | 0.5 | 3.25e-05 | 0 | 2.288889e-05 | 9.515e-06
5.674845 | 3e-06 | 9-10 | 9.436696 | 3.611322e-06 | 0.5 | 2.5e-05 | 0 | 2.138868e-05 | 3.575209e-06 | 4.70482 | 6.5e-05 | 15-16 | 15.46568 | 1.26e-05 | 0.5 | 3e-05 | 2e-06 | 1.74e-05 | 1.06e-05 | 5.67462 | 2e-06 | 11-12 | 11.5588 | 6.428571e-06 | 0.5 | 3e-05 | 0 | 2.357143e-05 | 6.364286e-06
5.674845 | 1e-06 | 10-11 | 10.4022 | 4.899979e-06 | 0.5 | 1.5e-05 | 0 | 1.010002e-05 | 4.850979e-06 | 5.757021 | 0 | 16-20 | 18.29868 | 2.55e-05 | 2 | 5.6e-05 | 1e-05 | 3.05e-05 | 1.55e-05 | 5.67462 | 2e-06 | 12-13 | 12.73582 | 0.0001422857 | 0.5 | 0.000365 | 1.3e-05 | 0.0002227143 | 0.0001279929
5.757021 | 1e-06 | 11-12 | 11.63573 | 5.977886e-06 | 0.5 | 1.8e-05 | 0 | 1.202211e-05 | 5.918107e-06 | 5.757021 | 0 | 20-27 | 23.34473 | 2.075e-05 | 3.5 | 2.7e-05 | 1.3e-05 | 6.25e-06 | 7.75e-06 | 6.546619 | 7e-06 | 13-14 | 13.40547 | #DIV/0! | 0.5 | 0 | 0 | #DIV/0! | #DIV/0!
5.757021 | 0 | 12-13 | 12.64587 | 7.160505e-06 | 0.5 | 3.25e-05 | 0 | 2.533949e-05 | 7.0889e-06 | 5.757021 | 1e-06 | 31-40 | 36.47338 | 7.5e-05 | 4.5 | 8e-05 | 6.4e-05 | 5e-06 | 1.1e-05 | 7.312806 | 1e-06 | 14-15 | 14.46892 | #DIV/0! | 0.5 | 0 | 0 | #DIV/0! | #DIV/0!
5.757021 | 0 | 13-14 | 13.53994 | 7.14987e-06 | 0.5 | 2e-05 | 0 | 1.285013e-05 | 7.078371e-06 | 6.641674 | 6e-06 | 40-52 | 46.5563 | 0.0001682222 | 6 | 0.00026 | 9.4e-05 | 9.177778e-05 | 7.422222e-05 | 7.312806 | 1e-06 | 15-16 | 15.35659 | #DIV/0! | 0.5 | 0 | 0 | #DIV/0! | #DIV/0!
5.956463 | 1e-05 | 14-15 | 14.64625 | 5.432122e-06 | 0.5 | 2e-05 | 0 | 1.456788e-05 | 5.377801e-06 | 7.418978 | 0 | 83-134 | 106.5917 | 0.000345 | 25 | 0.000365 | 0.000325 | 2e-05 | 2e-05 | 7.312806 | 1.75e-06 | 16-17 | 16.39793 | #DIV/0! | 0.5 | 0 | 0 | #DIV/0! | #DIV/0!
5.956463 | 5e-06 | 15-16 | 15.32376 | 7.312657e-06 | 0.5 | 3.25e-05 | 0 | 2.518734e-05 | 7.23953e-06 | 7.418978 | 3e-06 | [8 empty] | 7.312806 | 2.5e-06 | 17-18 | 17.5769 | #DIV/0! | 0.5 | 0 | 0 | #DIV/0! | #DIV/0!
5.956463 | 5e-06 | 16-17 | 16.4206 | 1.032576e-05 | 0.5 | 5e-05 | 0 | 3.967424e-05 | 1.02225e-05 | 7.418978 | 8e-06 | [8 empty] | 7.312806 | 3.333333e-06 | 18-19 | 18.53835 | #DIV/0! | 0.5 | 0 | 0 | #DIV/0! | #DIV/0!
5.956463 | 2.5e-06 | 17-18 | 17.33903 | 9.583333e-06 | 0.5 | 2.375e-05 | 0 | 1.416667e-05 | 9.4875e-06 | 7.418978 | 8e-06 | [8 empty] | 7.312806 | 3.5e-06 | 19-20 | 19.30077 | #DIV/0! | 0.5 | 0 | 0 | #DIV/0! | #DIV/0!
5.956463 | 0 | 18-19 | 18.49928 | 1.116567e-05 | 0.5 | 2.75e-05 | 0 | 1.633433e-05 | 1.105402e-05 | 7.418978 | 1e-05 | [8 empty] | 7.312806 | 3.5e-06 | 20-21 | 20.56302 | #DIV/0! | 0.5 | 0 | 0 | #DIV/0! | #DIV/0!
5.956463 | 0 | 19-20 | 19.54718 | 1.310507e-05 | 0.5 | 5.6e-05 | 0 | 4.289493e-05 | 1.297402e-05 | 8.119836 | 4e-06 | [8 empty] | 7.312806 | 4.5e-06 | 21-22 | 21.47374 | #DIV/0! | 0.5 | 0 | 0 | #DIV/0! | #DIV/0!
5.956463 | 0 | 20-22 | 21.03937 | 2.007275e-05 | 1 | 5e-05 | 0 | 2.992725e-05 | 1.987202e-05 | 8.119836 | 6e-06 | [8 empty] | 8.003644 | 1.25e-06 | 22-24 | 22.76299 | #DIV/0! | 1 | 0 | 0 | #DIV/0! | #DIV/0!
5.956463 | 0 | 22-24 | 22.87986 | 1.802355e-05 | 1 | 7e-05 | 0 | 5.197645e-05 | 1.784332e-05 | 8.762628 | 0 | [8 empty] | 8.003644 | 1.5e-06 | 24-26 | 24.72048 | #DIV/0! | 1 | 0 | 0 | #DIV/0! | #DIV/0!
5.956463 | 0 | 24-26 | 24.95321 | 2.680208e-05 | 1 | 6e-05 | 0 | 3.319792e-05 | 2.65340625e-05 | 8.762628 | 2e-06 | [8 empty] | 8.003644 | 2.25e-06 | 26-28 | 27.02799 | #DIV/0! | 1 | 0 | 0 | #DIV/0! | #DIV/0!
5.956463 | 0 | 26-28 | 27.01599 | 2.762819e-05 | 1 | 6.5e-05 | 1e-05 | 3.737181e-05 | 1.762819e-05 | 8.762628 | 2.333333e-06 | [8 empty] | 8.003644 | 7e-06 | 28-30 | 28.68382 | #DIV/0! | 1 | 0 | 0 | #DIV/0! | #DIV/0!
6.299434 | 1.25e-05 | 28-30 | 29.06933 | 2.658854e-05 | 1 | 5.25e-05 | 0 | 2.591146e-05 | 2.632265625e-05 | 8.762628 | 4e-06 | [8 empty] | 8.637248 | 3.333333e-07 | 30-37 | 33.25201 | #DIV/0! | 3.5 | 0 | 0 | #DIV/0! | #DIV/0!
6.546879 | 4e-06 | 30-33 | 31.27255 | 3.632353e-05 | 1.5 | 8e-05 | 0 | 4.367647e-05 | 3.596029e-05 | 8.762628 | 6e-06 | [8 empty] | 8.637248 | 5e-07 | 44-49 | 46.51029 | #DIV/0! | 2.5 | 0 | 0 | #DIV/0! | #DIV/0!
6.546879 | 2e-06 | 33-36 | 34.09957 | 5.125e-05 | 1.5 | 8e-05 | 3.5e-05 | 2.875e-05 | 1.625e-05 | 8.762628 | 8e-06 | [8 empty] | 8.637248 | 2e-06
6.546879 | 1e-06 | 36-40 | 37.92457 | 6.244643e-05 | 2 | 0.0001 | 2e-05 | 3.755357e-05 | 4.244643e-05 | 8.762628 | 1.5e-05 | [8 empty] | 9.225431 | 0
6.641674 | 6e-06 | 40-45 | 42.40114 | 7.461538e-05 | 2.5 | 0.00026 | 1.5e-05 | 0.0001853846 | 5.961538e-05 | 9.359339 | 0 | [8 empty] | 9.225431 | 5e-07
7.288594 | 1.002004e-05 | 45-50 | 47.43229 | 0.0001217 | 2.5 | 0.00026 | 3e-05 | 0.0001383 | 9.17e-05 | 9.359339 | 1e-06 | [8 empty] | 9.225431 | 2.666667e-06
7.288594 | 1e-05 | 50-60 | 53.76963 | 9.911111e-05 | 5 | 0.00026 | 4e-05 | 0.0001608889 | 5.911111e-05 | 9.359339 | 1e-06 | [8 empty] | 9.225431 | 2.666667e-06
7.288594 | 5e-06 | [8 empty] | 9.359339 | 3e-06 | [8 empty] | 9.225431 | 3.333333e-06
7.288594 | 5e-06 | [8 empty] | 9.359339 | 3e-06 | [8 empty] | 9.225431 | 5.5e-06
7.288594 | 2.5e-06 | [8 empty] | 9.359339 | 4e-06 | [8 empty] | 9.776409 | 0
7.288594 | 0 | [8 empty] | 9.359339 | 6e-06 | [8 empty] | 9.776409 | 0
7.288594 | 0 | [8 empty] | 9.359339 | 7e-06 | [8 empty] | 9.776409 | 6.666667e-07
7.313096 | 4e-06 | [8 empty] | 9.918303 | 2e-06 | [8 empty] | 9.776409 | 1e-06
7.313096 | 2e-06 | [8 empty] | 10.44559 | 3e-06 | [8 empty] | 9.776409 | 1.5e-06
7.313096 | 1e-06 | [8 empty] | 10.44559 | 8e-06 | [8 empty] | 9.776409 | 2.5e-06
7.418978 | 1e-05 | [8 empty] | 10.44559 | 1.5e-05 | [8 empty] | 10.29617 | 0
7.418978 | 8e-06 | [8 empty] | 10.9458 | 8e-06 | [8 empty] | 10.29617 | 0
7.418978 | 8e-06 | [8 empty] | 10.9458 | 1.2e-05 | [8 empty] | 10.29617 | 0
7.418978 | 3e-06 | [8 empty] | 11.87852 | 5e-06 | [8 empty] | 10.29617 | 8e-07
7.418978 | 0 | [8 empty] | 11.87852 | 6e-06 | [8 empty] | 10.29617 | 1.75e-06
8.003962 | 6e-06 | [8 empty] | 11.87852 | 1.8e-05 | [8 empty] | 10.29617 | 3e-06
8.003962 | 3.666667e-06 | [8 empty] | 12.31618 | 2.666667e-06 | [8 empty] | 10.29617 | 3e-06
8.003962 | 2.25e-06 | [8 empty] | 12.73738 | 0 | [8 empty] | 10.29617 | 3.2e-06
8.003962 | 2e-06 | [8 empty] | 12.73738 | 0 | [8 empty] | 10.29617 | 4e-06
8.003962 | 1e-06 | [8 empty] | 12.73738 | 8e-06 | [8 empty] | 10.29617 | 4.5e-06
8.119836 | 6e-06 | [8 empty] | 12.73738 | 3.25e-05 | [8 empty] | 10.29617 | 5e-06
8.119836 | 4e-06 | [8 empty] | 13.14371 | 1.2e-05 | [8 empty] | 10.78923 | 0
8.230024 | 7.5e-06 | [8 empty] | 13.91695 | 1.4e-05 | [8 empty] | 10.78923 | 1e-06
8.408604 | 1.003009e-05 | [8 empty] | 14.28602 | 1.4e-05 | [8 empty] | 10.78923 | 4e-06
8.408604 | 1.002004e-05 | [8 empty] | 14.64459 | 4e-06 | [8 empty] | 10.78923 | 4.5e-06
8.408604 | 1.002004e-05 | [8 empty] | 14.64459 | 6e-06 | [8 empty] | 11.25912 | 1.5e-06
8.408604 | 1e-05 | [8 empty] | 14.99341 | 0 | [8 empty] | 11.25912 | 1.5e-06
8.408604 | 1e-05 | [8 empty] | 14.99341 | 0 | [8 empty] | 11.25912 | 1.5e-06
8.408604 | 1e-05 | [8 empty] | 14.99341 | 0 | [8 empty] | 11.25912 | 2e-06
8.408604 | 7.5e-06 | [8 empty] | 14.99341 | 0 | [8 empty] | 11.25912 | 2.5e-06
8.408604 | 5e-06 | [8 empty] | 14.99341 | 0 | [8 empty] | 11.25912 | 2.75e-06
8.408604 | 2.5e-06 | [8 empty] | 14.99341 | 0 | [8 empty] | 11.25912 | 3.5e-06
8.408604 | 0 | [8 empty] | 14.99341 | 0 | [8 empty] | 11.70863 | 0
8.408604 | 0 | [8 empty] | 14.99341 | 0 | [8 empty] | 11.70863 | 0
8.408604 | 0 | [8 empty] | 14.99341 | 0 | [8 empty] | 11.70863 | 0
8.408604 | 0 | [8 empty] | 14.99341 | 2e-06 | [8 empty] | 11.70863 | 0
8.408604 | 0 | [8 empty] | 15.33317 | 2e-06 | [8 empty] | 11.70863 | 5e-07
8.408604 | 0 | [8 empty] | 15.33317 | 6e-06 | [8 empty] | 11.70863 | 7.5e-07
8.408604 | 0 | [8 empty] | 15.33317 | 8e-06 | [8 empty] | 11.70863 | 1e-06
8.562375 | 3.75e-06 | [8 empty] | 15.66446 | 1.7e-05 | [8 empty] | 11.70863 | 2e-06
8.637591 | 2.666667e-06 | [8 empty] | 15.66446 | 3e-05 | [8 empty] | 11.70863 | 2e-06
8.762628 | 1.5e-05 | [8 empty] | 16.61255 | 1e-05 | [8 empty] | 11.70863 | 2.5e-06
8.762628 | 8e-06 | [8 empty] | 18.33785 | 1.6e-05 | [8 empty] | 11.70863 | 2.666667e-06
8.762628 | 6e-06 | [8 empty] | 18.60677 | 2e-05 | [8 empty] | 11.70863 | 3e-06
8.762628 | 4e-06 | [8 empty] | 19.63756 | 5.6e-05 | [8 empty] | 11.70863 | 3.5e-06
8.762628 | 2.333333e-06 | [8 empty] | 20.83764 | 1.3e-05 | [8 empty] | 11.70863 | 5e-06
8.762628 | 2e-06 | [8 empty] | 21.5171 | 1.7e-05 | [8 empty] | 12.14005 | 5e-07
8.762628 | 0 | [8 empty] | 24.36849 | 2.7e-05 | [8 empty] | 12.14005 | 1.2e-06
9.189521 | 2.5e-05 | [8 empty] | 26.65567 | 2.6e-05 | [8 empty] | 12.14005 | 2e-06
9.189521 | 2.5e-06 | [8 empty] | 31.82186 | 8e-05 | [8 empty] | 12.14005 | 2e-06
9.189521 | 2.5e-06 | [8 empty] | 36.31438 | 8e-05 | [8 empty] | 12.14005 | 2.75e-06
9.225798 | 6e-06 | [8 empty] | 38.15565 | 6.4e-05 | [8 empty] | 12.14005 | 3.5e-06
9.225798 | 4e-06 | [8 empty] | 39.60164 | 7.6e-05 | [8 empty] | 12.55524 | 6.666667e-07
9.359339 | 7e-06 | [8 empty] | 41.46984 | 9.4e-05 | [8 empty] | 12.55524 | 1e-06
9.359339 | 6e-06 | [8 empty] | 43.47246 | 0.000106 | [8 empty] | 12.55524 | 1e-06
9.359339 | 4e-06 | [8 empty] | 44.78819 | 0.00026 | [8 empty] | 12.55524 | 2e-06
9.359339 | 3e-06 | [8 empty] | 45.62883 | 0.000126 | [8 empty] | 12.55524 | 2.666667e-06
9.359339 | 3e-06 | [8 empty] | 46.77073 | 0.000185 | [8 empty] | 12.55524 | 2.666667e-06
9.359339 | 1e-06 | [8 empty] | 47.61062 | 0.000185 | [8 empty] | 12.55524 | 9.5e-06
9.359339 | 1e-06 | [8 empty] | 48.30279 | 0.000146 | [8 empty] | 12.95577 | 0
9.359339 | 0 | [8 empty] | 49.63142 | 0.00026 | [8 empty] | 12.95577 | 0
9.392708 | 1.5e-05 | [8 empty] | 51.33184 | 0.000152 | [8 empty] | 12.95577 | 0
9.392708 | 1e-05 | [8 empty] | 83.4706 | 0.000325 | [8 empty] | 12.95577 | 0
9.392708 | 7.518797e-06 | [8 empty] | 102.5135 | 0.000345 | [8 empty] | 12.95577 | 0
9.392708 | 5e-06 | [8 empty] | 133.7912 | 0.000365 | [8 empty] | 12.95577 | 0
9.392708 | 5e-06 | [18 empty] | 12.95577 | 0
9.392708 | 5e-06 | [18 empty] | 12.95577 | 0
9.392708 | 2.503756e-06 | [18 empty] | 12.95577 | 0
9.392708 | 2.5e-06 | [18 empty] | 12.95577 | 0
9.392708 | 2.5e-06 | [18 empty] | 12.95577 | 0
9.392708 | 0 | [18 empty] | 12.95577 | 0
9.392708 | 0 | [18 empty] | 12.95577 | 0
9.392708 | 0 | [18 empty] | 12.95577 | 6.666667e-07
9.392708 | 0 | [18 empty] | 12.95577 | 6.666667e-07
9.392708 | 0 | [18 empty] | 12.95577 | 1.75e-06
9.392708 | 0 | [18 empty] | 12.95577 | 2e-06
9.392708 | 0 | [18 empty] | 12.95577 | 2e-06
9.392708 | 0 | [18 empty] | 12.95577 | 2e-06
9.392708 | 0 | [18 empty] | 12.95577 | 2.333333e-06
9.392708 | 0 | [18 empty] | 12.95577 | 2.75e-06
9.486802 | 3.333333e-06 | [18 empty] | 12.95577 | 3e-06
9.486802 | 0 | [18 empty] | 13.34297 | 0
9.774556 | 2.5e-06 | [18 empty] | 13.34297 | 1e-06
9.774556 | 1.875e-06 | [18 empty] | 13.34297 | 2e-06
9.776797 | 5.5e-06 | [18 empty] | 13.34297 | 2.333333e-06
9.776797 | 5.5e-06 | [18 empty] | 13.34297 | 5e-06
9.776797 | 4e-06 | [18 empty] | 13.71799 | 2.333333e-06
9.776797 | 3.333333e-06 | [18 empty] | 14.08179 | 5e-07
9.918303 | 2e-06 | [18 empty] | 14.08179 | 1.5e-06
10.19009 | 3.75e-06 | [18 empty] | 14.08179 | 2e-06
10.19009 | 1.875e-06 | [18 empty] | 14.08179 | 2.75e-06
10.19009 | 0 | [18 empty] | 14.08179 | 3e-06
10.19009 | 0 | [18 empty] | 14.08179 | 3e-06
10.19009 | 0 | [18 empty] | 14.08179 | 3.25e-06
10.28003 | 1.5e-05 | [18 empty] | 14.08179 | 3.5e-06
10.28003 | 1e-05 | [18 empty] | 14.08179 | 4.333333e-06
10.28003 | 1e-05 | [18 empty] | 14.08179 | 5.5e-06
10.28003 | 7.518797e-06 | [18 empty] | 14.43525 | 0
10.28003 | 7.511267e-06 | [18 empty] | 14.43525 | 0
10.28003 | 6.666667e-06 | [18 empty] | 14.43525 | 0
10.28003 | 5.012531e-06 | [18 empty] | 14.43525 | 1e-06
10.28003 | 5.007511e-06 | [18 empty] | 14.43525 | 1e-06
10.28003 | 5e-06 | [18 empty] | 14.43525 | 1e-06
10.28003 | 5e-06 | [18 empty] | 14.43525 | 2e-06
10.28003 | 2.503756e-06 | [18 empty] | 14.43525 | 2.5e-06
10.28003 | 2.503756e-06 | [18 empty] | 14.43525 | 2.666667e-06
10.28003 | 0 | [18 empty] | 14.43525 | 4e-06
10.28003 | 0 | [18 empty] | 14.43525 | 4.25e-06
10.28003 | 0 | [18 empty] | 14.43525 | 6.666667e-06
10.29658 | 4e-06 | [18 empty] | 14.43525 | 7e-06
10.29658 | 3e-06 | [18 empty] | 14.43525 | 7.5e-06
10.44559 | 1.5e-05 | [18 empty] | 14.7791 | 0
10.44559 | 8e-06 | [18 empty] | 14.7791 | 0
10.44559 | 3e-06 | [18 empty] | 14.7791 | 0
10.58831 | 5e-06 | [18 empty] | 14.7791 | 0
10.58831 | 5e-06 | [18 empty] | 14.7791 | 0
10.58831 | 0 | [18 empty] | 14.7791 | 5e-07
10.58831 | 0 | [18 empty] | 14.7791 | 5e-07
10.58831 | 0 | [18 empty] | 14.7791 | 6.666667e-07
10.78966 | 7.5e-06 | [18 empty] | 14.7791 | 1e-06
10.9458 | 1.2e-05 | [18 empty] | 14.7791 | 1.75e-06
10.9458 | 8e-06 | [18 empty] | 14.7791 | 2e-06
10.97113 | 8.75e-06 | [18 empty] | 14.7791 | 2e-06
11.09384 | 1.503006e-05 | [18 empty] | 14.7791 | 2.333333e-06
11.09384 | 1e-05 | [18 empty] | 14.7791 | 3e-06
11.09384 | 7.5e-06 | [18 empty] | 15.11401 | 0
11.09384 | 5.01002e-06 | [18 empty] | 15.11401 | 0
11.09384 | 5.007511e-06 | [18 empty] | 15.11401 | 0
11.09384 | 5e-06 | [18 empty] | 15.11401 | 0
11.09384 | 5e-06 | [18 empty] | 15.11401 | 0
11.09384 | 5e-06 | [18 empty] | 15.11401 | 1.2e-06
11.09384 | 3.333333e-06 | [18 empty] | 15.11401 | 1.333333e-06
11.09384 | 2.5e-06 | [18 empty] | 15.11401 | 1.5e-06
11.09384 | 0 | [18 empty] | 15.11401 | 1.6e-06
11.25957 | 4e-06 | [18 empty] | 15.11401 | 2e-06
11.57903 | 7.5e-06 | [18 empty] | 15.11401 | 2.4e-06
11.57903 | 5e-06 | [18 empty] | 15.44058 | 1.75e-06
11.7091 | 7e-06 | [18 empty] | 15.44058 | 2e-06
11.7091 | 6e-06 | [18 empty] | 15.44058 | 2.5e-06
11.7091 | 5.714286e-06 | [18 empty] | 15.75932 | 0
11.7091 | 5.5e-06 | [18 empty] | 15.75932 | 4e-07
11.81274 | 1.25e-05 | [18 empty] | 15.75932 | 1e-06
11.81274 | 1.125e-05 | [18 empty] | 15.75932 | 1.2e-06
11.81274 | 0 | [18 empty] | 15.75932 | 1.6e-06
11.81274 | 0 | [18 empty] | 15.75932 | 3e-06
11.84931 | 1.5e-05 | [18 empty] | 16.07071 | 0
11.84931 | 1.5e-05 | [18 empty] | 16.07071 | 0
11.84931 | 1.5e-05 | [18 empty] | 16.07071 | 1e-06
11.84931 | 1e-05 | [18 empty] | 16.07071 | 1.333333e-06
11.84931 | 1e-05 | [18 empty] | 16.07071 | 1.5e-06
11.84931 | 7.5e-06 | [18 empty] | 16.07071 | 2.333333e-06
11.84931 | 7.5e-06 | [18 empty] | 16.07071 | 2.5e-06
11.84931 | 5e-06 | [18 empty] | 16.07071 | 2.75e-06
11.84931 | 5e-06 | [18 empty] | 16.07071 | 3e-06
11.84931 | 5e-06 | [18 empty] | 16.07071 | 3e-06
11.84931 | 5e-06 | [18 empty] | 16.07071 | 4e-06
11.84931 | 2.506266e-06 | [18 empty] | 16.07071 | 4.666667e-06
11.84931 | 2.506266e-06 | [18 empty] | 16.37517 | 0
11.84931 | 2.5e-06 | [18 empty] | 16.37517 | 5e-07
11.84931 | 0 | [18 empty] | 16.37517 | 6.666667e-07
11.84931 | 0 | [18 empty] | 16.37517 | 8e-07
11.84931 | 0 | [18 empty] | 16.37517 | 1e-06
11.84931 | 0 | [18 empty] | 16.37517 | 1.5e-06
11.87852 | 1.8e-05 | [18 empty] | 16.37517 | 1.5e-06
11.87852 | 6e-06 | [18 empty] | 16.37517 | 2.333333e-06
11.87852 | 5e-06 | [18 empty] | 16.37517 | 3e-06
11.92773 | 5.625e-06 | [18 empty] | 16.37517 | 3.333333e-06
11.92773 | 5e-06 | [18 empty] | 16.37517 | 5e-06
11.92773 | 0 | [18 empty] | 16.67309 | 0
12.14053 | 6e-06 | [18 empty] | 16.67309 | 5e-07
12.14053 | 3.571429e-06 | [18 empty] | 16.67309 | 6.666667e-07
12.31618 | 2.666667e-06 | [18 empty] | 16.67309 | 1e-06
12.55573 | 5e-06 | [18 empty] | 16.67309 | 1e-06
12.55573 | 2.5e-06 | [18 empty] | 16.67309 | 2e-06
12.557 | 1e-05 | [18 empty] | 16.67309 | 2e-06
12.557 | 1e-05 | [18 empty] | 16.67309 | 2.5e-06
12.557 | 1e-05 | [18 empty] | 16.67309 | 4e-06
12.557 | 1e-05 | [18 empty] | 16.96483 | 1e-06
12.557 | 7.5e-06 | [18 empty] | 16.96483 | 3e-06
12.557 | 5.007511e-06 | [18 empty] | 16.96483 | 3e-06
12.73738 | 3.25e-05 | [18 empty] | 17.2507 | 0
12.73738 | 8e-06 | [18 empty] | 17.2507 | 5e-07
12.73738 | 0 | [18 empty] | 17.2507 | 5e-07
12.73738 | 0 | [18 empty] | 17.2507 | 1.5e-06
12.91261 | 1.0625e-05 | [18 empty] | 17.2507 | 2e-06
12.91261 | 7.5e-06 | [18 empty] | 17.2507 | 2e-06
12.91261 | 5e-06 | [18 empty] | 17.2507 | 3e-06
12.91261 | 0 | [18 empty] | 17.2507 | 5.5e-06
12.95628 | 7.5e-06 | [18 empty] | 17.53099 | 0
12.95628 | 7e-06 | [18 empty] | 17.53099 | 0
13.14371 | 1.2e-05 | [18 empty] | 17.53099 | 0
13.22458 | 2e-05 | [18 empty] | 17.53099 | 4e-07
13.22458 | 2e-05 | [18 empty] | 17.53099 | 5e-07
13.22458 | 7.518797e-06 | [18 empty] | 17.53099 | 5e-07
13.22458 | 7.511267e-06 | [18 empty] | 17.53099 | 8e-07
13.22458 | 5.01002e-06 | [18 empty] | 17.53099 | 1e-06
13.22458 | 5e-06 | [18 empty] | 17.53099 | 1.333333e-06
13.22458 | 5e-06 | [18 empty] | 17.53099 | 1.333333e-06
13.22458 | 5e-06 | [18 empty] | 17.53099 | 1.666667e-06
13.22458 | 0 | [18 empty] | 17.53099 | 2e-06
13.22458 | 0 | [18 empty] | 17.53099 | 2e-06
13.22458 | 0 | [18 empty] | 17.53099 | 2e-06
13.22458 | 0 | [18 empty] | 17.53099 | 2.5e-06
13.3435 | 8.666667e-06 | [18 empty] | 17.53099 | 2.5e-06
13.71853 | 9.25e-06 | [18 empty] | 17.53099 | 3e-06
13.71853 | 6e-06 | [18 empty] | 17.53099 | 5e-06
13.72316 | 1.875e-05 | [18 empty] | 17.80597 | 0
13.72316 | 7.5e-06 | [18 empty] | 17.80597 | 0
13.72316 | 5e-06 | [18 empty] | 17.80597 | 0
13.72316 | 5e-06 | [18 empty] | 17.80597 | 0
13.72316 | 3.75e-06 | [18 empty] | 17.80597 | 5e-07
13.72316 | 0 | [18 empty] | 17.80597 | 6.666667e-07
13.85788 | 1.75e-05 | [18 empty] | 17.80597 | 1e-06
13.85788 | 1e-05 | [18 empty] | 17.80597 | 1.2e-06
13.85788 | 7.5e-06 | [18 empty] | 17.80597 | 2e-06
13.85788 | 6.666667e-06 | [18 empty] | 17.80597 | 2e-06
13.85788 | 5.012531e-06 | [18 empty] | 17.80597 | 2e-06
13.85788 | 5.01002e-06 | [18 empty] | 17.80597 | 2e-06
13.85788 | 5e-06 | [18 empty] | 17.80597 | 3e-06
13.85788 | 0 | [18 empty] | 17.80597 | 3.333333e-06
13.91695 | 1.4e-05 | [18 empty] | 17.80597 | 5e-06
14.08235 | 1.25e-05 | [18 empty] | 18.0759 | 0
14.28602 | 1.4e-05 | [18 empty] | 18.0759 | 0
14.29759 | 1.125e-05 | [18 empty] | 18.0759 | 6.666667e-07
14.43582 | 9.5e-06 | [18 empty] | 18.0759 | 8e-07
14.46141 | 2e-05 | [18 empty] | 18.0759 | 1e-06
14.46141 | 1.75e-05 | [18 empty] | 18.0759 | 1.2e-06
14.46141 | 1.5e-05 | [18 empty] | 18.0759 | 1.333333e-06
14.46141 | 1.25e-05 | [18 empty] | 18.0759 | 1.666667e-06
14.46141 | 1e-05 | [18 empty] | 18.0759 | 2e-06
14.46141 | 1e-05 | [18 empty] | 18.0759 | 2.4e-06
14.46141 | 5e-06 | [18 empty] | 18.0759 | 3e-06
14.46141 | 2.506266e-06 | [18 empty] | 18.0759 | 7e-06
14.46141 | 2.503756e-06 | [18 empty] | 18.0759 | 1.7e-05
14.46141 | 2.5e-06 | [18 empty] | 18.341 | 0
14.46141 | 0 | [18 empty] | 18.341 | 0
14.46141 | 0 | [18 empty] | 18.341 | 0
14.46141 | 0 | [18 empty] | 18.341 | 5e-07
14.46141 | 0 | [18 empty] | 18.341 | 6.666667e-07
14.64459 | 6e-06 | [18 empty] | 18.341 | 1.5e-06
14.64459 | 4e-06 | [18 empty] | 18.341 | 1.5e-06
14.84708 | 1.25e-05 | [18 empty] | 18.341 | 3.5e-06
14.84708 | 7.5e-06 | [18 empty] | 18.60148 | 0
14.84708 | 2.5e-06 | [18 empty] | 18.60148 | 0
14.99341 | 2e-06 | [18 empty] | 18.60148 | 4e-07
14.99341 | 0 | [18 empty] | 18.60148 | 6.666667e-07
14.99341 | 0 | [18 empty] | 18.60148 | 8e-07
14.99341 | 0 | [18 empty] | 18.60148 | 1e-06
14.99341 | 0 | [18 empty] | 18.60148 | 2e-06
14.99341 | 0 | [18 empty] | 18.60148 | 2e-06
14.99341 | 0 | [18 empty] | 18.60148 | 3e-06
14.99341 | 0 | [18 empty] | 18.85754 | 0
14.99341 | 0 | [18 empty] | 18.85754 | 0
14.99341 | 0 | [18 empty] | 18.85754 | 0
15.03877 | 3.25e-05 | [18 empty] | 18.85754 | 0
15.03877 | 1.25e-05 | [18 empty] | 18.85754 | 0
15.03877 | 1e-05 | [18 empty] | 18.85754 | 0
15.03877 | 6.666667e-06 | [18 empty] | 18.85754 | 0
15.03877 | 2.5e-06 | [18 empty] | 18.85754 | 0
15.03877 | 0 | [18 empty] | 18.85754 | 4e-07
15.03877 | 0 | [18 empty] | 18.85754 | 5e-07
15.03877 | 0 | [18 empty] | 18.85754 | 5e-07
15.03877 | 0 | [18 empty] | 18.85754 | 5e-07
15.03877 | 0 | [18 empty] | 18.85754 | 1e-06
15.03877 | 0 | [18 empty] | 18.85754 | 1e-06
15.03877 | 0 | [18 empty] | 18.85754 | 1e-06
15.03877 | 0 | [18 empty] | 18.85754 | 1.2e-06
15.03877 | 0 | [18 empty] | 18.85754 | 1.333333e-06
15.03877 | 0 | [18 empty] | 18.85754 | 1.5e-06
15.03877 | 0 | [18 empty] | 18.85754 | 1.5e-06
15.2009 | 5e-06 | [18 empty] | 18.85754 | 1.5e-06
15.2009 | 2.5e-06 | [18 empty] | 18.85754 | 3e-06
15.33317 | 8e-06 | [18 empty] | 18.85754 | 3.75e-06
15.33317 | 6e-06 | [18 empty] | 19.10937 | 0
15.33317 | 2e-06 | [18 empty] | 19.10937 | 0
15.37432 | 7.5e-06 | [18 empty] | 19.10937 | 0
15.37432 | 1.25e-06 | [18 empty] | 19.10937 | 0
15.44119 | 1.7e-05 | [18 empty] | 19.10937 | 0
15.54551 | 8.75e-06 | [18 empty] | 19.10937 | 0
15.54551 | 5e-06 | [18 empty] | 19.10937 | 0
15.54551 | 1.25e-06 | [18 empty] | 19.10937 | 0
15.59288 | 2e-05 | [18 empty] | 19.10937 | 3.333333e-07
15.59288 | 2e-05 | [18 empty] | 19.10937 | 4e-07
15.59288 | 1.25e-05 | [18 empty] | 19.10937 | 5e-07
15.59288 | 1e-05 | [18 empty] | 19.10937 | 5e-07
15.59288 | 0 | [18 empty] | 19.10937 | 1e-06
15.66446 | 3e-05 | [18 empty] | 19.10937 | 1.333333e-06
15.66446 | 1.7e-05 | [18 empty] | 19.10937 | 1.5e-06
15.75994 | 1.25e-05 | [18 empty] | 19.10937 | 2e-06
15.75994 | 1.071429e-05 | [18 empty] | 19.10937 | 2.333333e-06
15.75994 | 8e-06 | [18 empty] | 19.10937 | 3e-06
15.88153 | 8.75e-06 | [18 empty] | 19.35712 | 0
16.04649 | 1.75e-05 | [18 empty] | 19.35712 | 0
16.12616 | 2.5e-05 | [18 empty] | 19.35712 | 5e-07
16.12616 | 1e-05 | [18 empty] | 19.35712 | 1.333333e-06
16.12616 | 1e-05 | [18 empty] | 19.35712 | 1.5e-06
16.12616 | 1e-05 | [18 empty] | 19.35712 | 2.4e-06
16.12616 | 7.5e-06 | [18 empty] | 19.35712 | 2.5e-06
16.12616 | 5e-06 | [18 empty] | 19.35712 | 3.5e-06
16.12616 | 5e-06 | [18 empty] | 19.35712 | 3.5e-06
16.12616 | 5e-06 | [18 empty] | 19.35712 | 4e-06
16.12616 | 5e-06 | [18 empty] | 19.60097 | 8e-07
16.12616 | 0 | [18 empty] | 19.60097 | 1e-06
16.12616 | 0 | [18 empty] | 19.60097 | 2.8e-06
16.12616 | 0 | [18 empty] | 19.60097 | 3.5e-06
16.2095 | 1.25e-05 | [18 empty] | 19.60097 | 5e-06
16.2095 | 5e-06 | [18 empty] | 19.60097 | 5.5e-06
16.37061 | 7.5e-06 | [18 empty] | 19.84106 | 2e-06
16.37582 | 1.2e-05 | [18 empty] | 19.84106 | 2.5e-06
16.61255 | 1e-05 | [18 empty] | 20.07753 | 1.5e-06
16.6406 | 5e-05 | [18 empty] | 20.07753 | 4.666667e-06
16.6406 | 2.5e-05 | [18 empty] | 20.07753 | 6.5e-06
16.6406 | 2.5e-05 | [18 empty] | 20.07753 | 1.05e-05
16.6406 | 2e-05 | [18 empty] | 20.31052 | 0
16.6406 | 1.5e-05 | [18 empty] | 20.31052 | 0
16.6406 | 1.5e-05 | [18 empty] | 20.31052 | 0
16.6406 | 1e-05 | [18 empty] | 20.31052 | 0
16.6406 | 5e-06 | [18 empty] | 20.31052 | 1e-06
16.6406 | 5e-06 | [18 empty] | 20.31052 | 1e-06
16.6406 | 5e-06 | [18 empty] | 20.54014 | 0
16.6406 | 0 | [18 empty] | 20.54014 | 2.5e-06
16.84315 | 5e-06 | [18 empty] | 20.54014 | 3e-06
16.84315 | 3.75e-06 | [18 empty] | 20.54014 | 3e-06
16.84315 | 0 | [18 empty] | 20.54014 | 3.5e-06
16.9655 | 1e-05 | [18 empty] | 20.54014 | 3.649635e-06
17.13793 | 2e-05 | [18 empty] | 20.54014 | 5e-06
17.13793 | 1.5e-05 | [18 empty] | 20.76651 | 2.5e-06
17.13793 | 1.5e-05 | [18 empty] | 20.98974 | 0
17.13793 | 1e-05 | [18 empty] | 20.98974 | 0
17.13793 | 1e-05 | [18 empty] | 20.98974 | 0
17.13793 | 1e-05 | [18 empty] | 20.98974 | 0
17.13793 | 5e-06 | [18 empty] | 20.98974 | 1e-06
17.13793 | 0 | [18 empty] | 20.98974 | 1.2e-06
17.13793 | 0 | [18 empty] | 20.98974 | 1.5e-06
17.13793 | 0 | [18 empty] | 20.98974 | 4e-06
17.44982 | 1e-05 | [18 empty] | 21.20994 | 0
17.6196 | 1.333333e-05 | [18 empty] | 21.20994 | 5e-07
17.74392 | 2.375e-05 | [18 empty] | 21.20994 | 5e-07
17.74392 | 1.25e-05 | [18 empty] | 21.20994 | 1e-06
17.74392 | 8.75e-06 | [18 empty] | 21.20994 | 3.5e-06
17.74392 | 0 | [18 empty] | 21.20994 | 5.5e-06
18.03227 | 8.125e-06 | [18 empty] | 21.4272 | 0
18.07662 | 1.95e-05 | [18 empty] | 21.4272 | 5e-07
18.07662 | 1.2e-05 | [18 empty] | 21.4272 | 6e-06
18.08688 | 2e-05 | [18 empty] | 21.64161 | 0
18.08688 | 2e-05 | [18 empty] | 21.64161 | 0
18.08688 | 2e-05 | [18 empty] | 21.64161 | 0
18.08688 | 1.5e-05 | [18 empty] | 21.64161 | 0
18.08688 | 1.5e-05 | [18 empty] | 21.64161 | 0
18.08688 | 1.5e-05 | [18 empty] | 21.64161 | 1e-06
18.08688 | 1e-05 | [18 empty] | 21.64161 | 1.333333e-06
18.08688 | 1e-05 | [18 empty] | 21.64161 | 3.5e-06
18.08688 | 5e-06 | [18 empty] | 21.85327 | 1.6e-06
18.08688 | 0 | [18 empty] | 22.26864 | 0
18.08688 | 0 | [18 empty] | 22.26864 | 1.5e-06
18.08688 | 0 | [18 empty] | 22.26864 | 2.5e-06
18.08688 | 0 | [18 empty] | 22.26864 | 2.666667e-06
18.33785 | 1.6e-05 | [18 empty] | 22.26864 | 5e-06
18.38504 | 7.5e-06 | [18 empty] | 22.26864 | 1.1e-05
18.54086 | 2.75e-05 | [18 empty] | 22.47252 | 2e-06
18.54086 | 2e-05 | [18 empty] | 22.47252 | 7e-06
18.54086 | 1.5e-05 | [18 empty] | 22.67394 | 0
18.54086 | 1e-05 | [18 empty] | 22.67394 | 5e-07
18.54086 | 1e-05 | [18 empty] | 22.67394 | 1.5e-06
18.54086 | 1e-05 | [18 empty] | 22.67394 | 5e-06
18.54086 | 5e-06 | [18 empty] | 22.87299 | 0
18.54086 | 0 | [18 empty] | 22.87299 | 1e-06
18.60677 | 2e-05 | [18 empty] | 22.87299 | 3e-06
18.72976 | 8.75e-06 | [18 empty] | 22.87299 | 4e-06
18.72976 | 3.75e-06 | [18 empty] | 23.26421 | 3.5e-06
18.86549 | 1.4375e-05 | [18 empty] | 23.26421 | 4e-06
18.86549 | 1.3125e-05 | [18 empty] | 23.4565 | 4.5e-06
18.98251 | 2.5e-05 | [18 empty] | 23.64666 | 0
18.98251 | 2e-05 | [18 empty] | 23.64666 | 1.240876e-05
18.98251 | 1.5e-05 | [18 empty] | 24.20487 | 0
18.98251 | 1.333333e-05 | [18 empty] | 24.20487 | 0
18.98251 | 1e-05 | [18 empty] | 24.20487 | 2.5e-06
18.98251 | 1e-05 | [18 empty] | 24.20487 | 4e-06
18.98251 | 1e-05 | [18 empty] | 24.20487 | 4.5e-06
18.98251 | 1e-05 | [18 empty] | 24.20487 | 6e-06
18.98251 | 5e-06 | [18 empty] | 24.38702 | 3.6e-06
18.98251 | 0 | [18 empty] | 24.38702 | 7.333333e-06
18.98251 | 0 | [18 empty] | 25.09723 | 7e-06
19.13341 | 1e-05 | [18 empty] | 25.09723 | 8e-06
19.13341 | 3.75e-06 | [18 empty] | 25.44189 | 4.5e-06
19.19967 | 2.1875e-05 | [18 empty] | 25.77999 | 2e-06
19.19967 | 3.125e-06 | [18 empty] | 25.94667 | 4.666667e-06
19.41267 | 2e-05 | [18 empty] | 26.11181 | 2.666667e-06
19.41267 | 1.5e-05 | [18 empty] | 26.27545 | 7e-06
19.41267 | 1.5e-05 | [18 empty] | 26.75764 | 1.5e-06
19.41267 | 1.5e-05 | [18 empty] | 26.75764 | 1.6e-06
19.41267 | 1e-05 | [18 empty] | 26.75764 | 2.4e-06
19.41267 | 1e-05 | [18 empty] | 26.75764 | 1e-05
19.41267 | 6.666667e-06 | [18 empty] | 26.91556 | 4.5e-06
19.41267 | 5e-06 | [18 empty] | 26.91556 | 1.1e-05
19.41267 | 0 | [18 empty] | 27.22735 | 2.5e-06
19.63756 | 5.6e-05 | [18 empty] | 27.5339 | 1e-06
19.83211 | 2.5e-05 | [18 empty] | 27.5339 | 1e-06
19.83211 | 2e-05 | [18 empty] | 27.83541 | 1.5e-06
19.83211 | 1.5e-05 | [18 empty] | 27.98434 | 6.5e-06
19.83211 | 1.5e-05 | [18 empty] | 28.13207 | 4.5e-06
19.83211 | 5e-06 | [18 empty] | 28.27863 | 1e-06
19.83211 | 5e-06 | [18 empty] | 28.27863 | 1e-05
19.83211 | 0 | [18 empty] | 28.42405 | 2.5e-06
19.83211 | 0 | [18 empty] | 28.9946 | 0
19.91052 | 2.5e-05 | [18 empty] | 28.9946 | 2e-06
20.16127 | 1.25e-05 | [18 empty] | 29.68418 | 9.5e-06
20.2415 | 3.5e-05 | [18 empty] | 30.6092 | 7e-06
20.2415 | 2e-05 | [18 empty] | 31.97825 | 8e-06
20.2415 | 1.5e-05 | [18 empty] | 32.91678 | 8e-06
20.2415 | 1e-05 | [18 empty] | 34.56568 | 1.6e-05
20.40813 | 2.375e-05 | [18 empty] | 36.19014 | 1.6e-05
20.64145 | 5e-05 | [18 empty] | 44.13957 | 0.00026
20.64145 | 5e-05 | [18 empty] | 46.08882 | 0.000185
20.64145 | 4e-05 | [18 empty] | 46.91413 | 0.000185
20.64145 | 2.5e-05 | [18 empty] | 48.89865 | 0.00026
20.64145 | 2e-05
20.64145 | 5e-06
20.64145 | 5e-06
20.64145 | 0
20.83764 | 1.3e-05
21.03251 | 2e-05
21.03251 | 1.5e-05
21.03251 | 1.5e-05
21.03251 | 5e-06
21.03251 | 5e-06
21.03251 | 0
21.35947 | 4.375e-05
21.35947 | 1.5e-05
21.35947 | 1e-05
21.41516 | 2e-05
21.41516 | 1.5e-05
21.41516 | 1e-05
21.5171 | 1.7e-05
21.64247 | 2.428571e-05
21.64247 | 2.4e-05
21.64247 | 1.933333e-05
21.78987 | 3.5e-05
21.78987 | 3e-05
21.78987 | 3e-05
21.78987 | 3e-05
21.78987 | 1.5e-05
22.15704 | 2.5e-05
22.15704 | 1e-05
22.15704 | 5e-06
22.25873 | 2.5625e-05
22.36781 | 2.625e-05
22.51704 | 3.5e-05
22.51704 | 3.333333e-05
22.51704 | 2e-05
22.51704 | 2e-05
22.51704 | 1.5e-05
22.51704 | 1.5e-05
22.51704 | 5e-06
22.51704 | 5e-06
22.51704 | 5e-06
22.51704 | 0
22.51704 | 0
22.51704 | 0
22.51704 | 0
22.51704 | 0
22.51704 | 0
22.51704 | 0
22.51704 | 0
22.51704 | 0
22.51704 | 0
22.51704 | 0
22.79718 | 3e-05
22.79718 | 5e-06
22.87024 | 1e-05
23.21693 | 4.5e-05
23.21693 | 3.5e-05
23.21693 | 2.5e-05
23.21693 | 2e-05
23.21693 | 1.5e-05
23.21693 | 1.5e-05
23.21693 | 0
23.45743 | 3.45e-05
23.55743 | 5e-05
23.55743 | 4e-05
23.55743 | 4e-05
23.55743 | 2.5e-05
23.55743 | 1e-05
23.55743 | 1e-05
23.57413 | 2.9375e-05
23.89199 | 7e-05
23.89199 | 5.5e-05
23.89199 | 2e-05
24.20583 | 3.25e-05
24.22088 | 3e-05
24.22088 | 2.5e-05
24.22088 | 2.5e-05
24.22088 | 1.5e-05
24.36849 | 2.7e-05
24.54432 | 3e-05
24.54432 | 1.5e-05
24.65384 | 2.75e-05
24.86254 | 5e-05
24.86254 | 4.5e-05
24.86254 | 1.5e-05
25.16965 | 6e-05
25.17574 | 3.5e-05
25.17574 | 3e-05
25.17574 | 3e-05
25.17574 | 2e-05
25.17574 | 1.5e-05
25.44477 | 2.125e-05
25.44477 | 0
25.78783 | 3e-05
25.78783 | 3e-05
25.78783 | 2e-05
25.78783 | 1.5e-05
26.08708 | 4e-05
26.08708 | 2e-05
26.08708 | 1e-05
26.382 | 1.5e-05
26.382 | 1e-05
26.382 | 1e-05
26.65567 | 2.6e-05
26.67275 | 6.5e-05
26.67275 | 2e-05
26.67275 | 1.5e-05
26.67275 | 1.5e-05
26.91663 | 3.571429e-05
26.92826 | 2.6875e-05
26.95947 | 6.5e-05
26.95947 | 5e-05
27.09499 | 1.25e-05
27.24229 | 4e-05
27.24229 | 2e-05
27.24229 | 2e-05
27.30126 | 5.1875e-05
27.5052 | 2.0625e-05
27.52133 | 2.5e-05
27.79673 | 4e-05
27.79673 | 3.5e-05
27.79673 | 3e-05
27.79673 | 2.5e-05
27.79673 | 2e-05
27.79673 | 1e-05
28.06858 | 2.5e-05
28.06858 | 1e-05
28.337 | 2.5e-05
28.337 | 2e-05
28.41495 | 2.5e-05
28.60209 | 4.5e-05
28.60209 | 3e-05
28.60209 | 3e-05
28.86394 | 4e-05
29.05938 | 1.6875e-05
29.12265 | 4e-05
29.12265 | 2.5e-05
29.12265 | 2e-05
29.12265 | 2e-05
29.12265 | 0
29.37831 | 3e-05
29.37831 | 2e-05
29.42814 | 1.5e-05
29.63099 | 4e-05
29.63099 | 1.5e-05
29.88079 | 4e-05
29.88079 | 3e-05
29.93229 | 2.375e-05
29.95429 | 5.25e-05
30.10905 | 5.0625e-05
30.12777 | 4.5e-05
30.12777 | 3.5e-05
30.12777 | 2.5e-05
30.12777 | 2.5e-05
30.35371 | 4.1875e-05
30.37201 | 3.5e-05
30.48099 | 4.5e-05
30.61358 | 3.5e-05
30.61358 | 2e-05
30.76574 | 4.375e-05
30.85255 | 4.5e-05
30.85255 | 2e-05
31.08898 | 5e-05
31.08898 | 3.5e-05
31.08898 | 3e-05
31.08898 | 2.5e-05
31.08898 | 1e-05
31.32293 | 3e-05
31.55447 | 3.5e-05
31.55447 | 1.5e-05
31.55447 | 1e-05
31.78364 | 6e-05
31.78364 | 5e-05
31.78364 | 4e-05
31.82186 | 8e-05
32.23513 | 5.5e-05
32.23513 | 2e-05
32.23513 | 1.5e-05
32.2654 | 2.875e-05
32.2654 | 0
32.32793 | 7.5e-05
32.67781 | 5e-05
32.89596 | 5.5e-05
33.11206 | 6e-05
33.11206 | 5.5e-05
33.11206 | 4e-05
33.53825 | 5e-05
33.95671 | 4e-05
34.16314 | 5e-05
34.16314 | 4e-05
34.36775 | 8e-05
34.36775 | 7e-05
34.77167 | 3.5e-05
34.97104 | 4e-05
35.55921 | 5.5e-05
36.31438 | 8e-05
36.32132 | 0.0001
36.32132 | 9e-05
36.85043 | 3.85e-05
36.8773 | 7.5e-05
37.58961 | 2.875e-05
37.77622 | 8e-05
37.94385 | 4.7e-05
38.15565 | 6.4e-05
38.29993 | 8e-05
39.27981 | 7.5e-05
39.60164 | 7.6e-05
39.64387 | 2e-05
39.96868 | 2e-05
40.28928 | 1.5e-05
40.44804 | 2e-05
40.91835 | 3e-05
41.37998 | 2.5e-05
41.46984 | 9.4e-05
41.68309 | 3e-05
42.27865 | 4.5e-05
42.42538 | 0.00012
43.00406 | 5e-05
43.47246 | 0.000106
44.12393 | 0.000125
44.78819 | 0.00026
44.93355 | 5e-05
45.58997 | 5.5e-05
45.62883 | 0.000126
45.84815 | 0.00013
46.35731 | 6e-05
46.77073 | 0.000185
47.61062 | 0.000185
48.30279 | 0.000146
49.12043 | 3e-05
49.4627 | 4e-05
49.63142 | 0.00026
50.02508 | 5.5e-05
50.68747 | 5.5e-05
51.22984 | 4.5e-05
51.33184 | 0.000152
51.6579 | 4e-05
56.3069 | 5e-05
56.69534 | 0.00026
56.79223 | 5e-05
59.20004 | 0.000185
60.26063 | 0.000185
62.81115 | 0.00026
83.4706 | 0.000325
102.5135 | 0.000345
133.7912 | 0.000365

## Fig. 10 A-D
Graph A |  |  | Graph B |  |  | Graph C |  |  | Graph D
% Lifetime | No. Initiation | No. Coalescence | % Lifetime | No. Initiation | No. Coalescence | % Lifetime | No. Initiation | No. Coalescence | % Lifetime | Number of Primary Cracks | % Lifetime | Total Cracks | % Lifetime | Total Cracks | % Lifetime | Total Cracks | % Lifetime | Total Cracks
P 1.54x3 0.75% | P 1.54x3 0.75% | P 1.54x3 0.75% | P 2.25x1.25 1.18% | P 2.25x1.25 1.18% | P 2.25x1.25 1.18% | SP 2.25x1.25 0.75% | SP 2.25x1.25 0.75% | SP 2.25x1.25 0.75% | A-R 2.25x1.25 1.65% | A-R 2.25x1.25 1.65% | P 1.54x3 0.75% | P 1.54x3 0.75% | P 2.25x1.25 1.18% | P 2.25x1.25 1.18% | SP 1.65x2 0.75% | SP 1.65x2 0.75% | SP 2.25x1.25 0.75% | SP 2.25x1.25 0.75%
100 |  | -1 | 100 |  | 2 | 100 |  | -5 | 100 | 1 | 100 | 1 | 100 | 1 | 100 | 1 | 100 | 1
99.24979 |  |  | 97.06045 |  | 1 | 98.69581 |  | -8 | 91.51063 | 1 | 99.24979 | 2 | 97.06045 | 3 | 98.939 | 1 | 98.69581 | 6
98.27675 | 1 |  | 95.32723 |  | 3 | 95.17096 |  | -6 | 87.99099 | 3 | 98.27675 | 2 | 95.32723 | 4 | 97.36854 | 5 | 95.17096 | 14
97.30371 |  | -1 | 93.59401 |  |  | 91.64611 |  | -2 | 84.47135 | 5 | 97.30371 | 1 | 93.59401 | 7 | 94.22762 | 11 | 91.64611 | 20
96.08742 |  | -1 | 91.86079 |  |  | 88.12125 | 3 | -3 | 80.95171 | 5 | 96.08742 | 2 | 91.86079 | 7 | 91.0867 | 12 | 88.12125 | 22
94.87112 | 1 | -1 | 90.12757 |  | 1 | 84.5964 | 2 |  | 77.43207 | 6 | 94.87112 | 3 | 90.12757 | 7 | 89.20214 | 14 | 84.5964 | 22
93.65482 |  | -1 | 88.39434 |  | 2 | 81.07155 | 1 |  | 73.91243 | 7 | 93.65482 | 3 | 88.39434 | 8 | 87.31759 | 14 | 81.07155 | 20
92.43853 |  |  | 86.66112 |  |  | 77.5467 |  |  | 70.39279 | 8 | 92.43853 | 4 | 86.66112 | 10 | 85.43304 | 14 | 77.5467 | 19
91.22223 |  |  | 84.9279 |  | 3 | 74.02185 |  |  | 66.87315 | 8 | 91.22223 | 4 | 84.9279 | 10 | 83.54849 | 14 | 74.02185 | 19
90.00594 |  |  | 83.19468 |  | 1 | 70.497 |  |  | 63.35351 | 9 | 90.00594 | 4 | 83.19468 | 13 | 81.66393 | 15 | 70.497 | 19
88.78964 |  |  | 81.46145 | 1 |  | 66.97215 |  | -1 | 59.83387 | 9 | 88.78964 | 4 | 81.46145 | 14 | 79.77938 | 15 | 66.97215 | 19
87.57334 |  |  | 79.72823 |  | 1 | 63.4473 | 1 |  | 56.31423 | 10 | 87.57334 | 4 | 79.72823 | 13 | 77.89483 | 15 | 63.4473 | 20
86.35705 | 2 | -1 | 77.99501 |  |  | 58.16003 |  | -1 | 52.79459 | 9 | 86.35705 | 4 | 77.99501 | 14 | 76.01028 | 15 | 58.16003 | 19
85.14075 |  |  | 76.26179 |  |  | 52.87275 | 1 |  | 49.27495 | 9 | 85.14075 | 3 | 76.26179 | 14 | 74.12572 | 15 | 52.87275 | 20
82.70816 |  | -1 | 74.52856 |  |  | 49.3479 |  |  | 42.23568 | 8 | 82.70816 | 3 | 74.52856 | 14 | 72.24117 | 15 | 49.3479 | 19
80.27556 |  |  | 72.79534 |  |  | 47.58548 |  |  | 35.1964 | 7 | 80.27556 | 4 | 72.79534 | 14 | 70.35662 | 15 | 47.58548 | 19
77.84297 | 1 |  | 71.06212 |  |  | 45.82305 |  |  | 28.15712 | 4 | 77.84297 | 4 | 71.06212 | 14 | 68.47207 | 15 | 45.82305 | 19
75.41038 | 1 |  | 69.3289 |  |  | 42.2982 |  |  | 21.11784 | 3 | 75.41038 | 3 | 69.3289 | 14 | 66.58752 | 13 | 42.2982 | 19
72.97779 |  |  | 67.59567 |  | 3 | 38.77335 | 1 | -2 | 14.07856 | 3 | 72.97779 | 2 | 67.59567 | 14 | 64.70296 | 13 | 38.77335 | 19
70.54519 |  |  | 65.86245 |  |  | 35.2485 | 3 |  | 7.03928 | 0 | 70.54519 | 2 | 65.86245 | 17 | 62.81841 | 13 | 35.2485 | 20
68.1126 |  |  | 64.12923 | 1 | 3 | 28.1988 | 4 |  | 0 | 0 | 68.1126 | 2 | 64.12923 | 17 | 59.67749 | 13 | 28.1988 | 17
65.68001 |  |  | 62.39601 | 1 |  | 21.1491 | 6 | -1 |  |  | 65.68001 | 2 | 62.39601 | 19 | 56.53657 | 12 | 21.1491 | 13
63.24741 | 1 |  | 60.66278 | 1 |  | 14.0994 | 7 |  |  |  | 63.24741 | 2 | 60.66278 | 18 | 53.39565 | 12 | 14.0994 | 8
58.38223 |  |  | 58.92956 |  | 1 | 7.0497 | 1 |  |  |  | 58.38223 | 1 | 58.92956 | 17 | 50.25473 | 12 | 7.0497 | 1
53.51704 |  |  | 57.19634 |  | 1 | 0 | 0 | 0 |  |  | 53.51704 | 1 | 57.19634 | 18 | 47.11381 | 12 | 0 | 0
48.65186 |  |  | 55.46312 | [7 empty] | 48.65186 | 1 | 55.46312 | 19 | 43.97289 | 12
38.92149 |  |  | 53.72989 | 1 | [6 empty] | 38.92149 | 1 | 53.72989 | 19 | 40.83197 | 11
29.19111 |  |  | 51.99667 | [7 empty] | 29.19111 | 1 | 51.99667 | 18 | 37.69105 | 11
19.46074 | 1 |  | 48.53023 | 2 | [6 empty] | 19.46074 | 1 | 48.53023 | 18 | 34.55013 | 12
0 |  |  | 45.06378 | 2 | [6 empty] | 0 | 0 | 45.06378 | 16 | 31.40921 | 12
|  |  | 41.59734 | [9 empty] | 41.59734 | 14 | 28.26828 | 10
|  |  | 38.13089 | 2 | [8 empty] | 38.13089 | 14 | 25.12736 | 10
|  |  | 34.66445 | [9 empty] | 34.66445 | 12 | 0 | 0
|  |  | 31.2084 | 1 | [8 empty] | 31.2084 | 12
|  |  | 27.74889 | 5 | [8 empty] | 27.74889 | 11
|  |  | 24.27898 | 2 | [8 empty] | 24.27898 | 6
|  |  | 20.80907 | 1 | [8 empty] | 20.80907 | 4
|  |  | 17.34609 | 3 | [8 empty] | 17.34609 | 3
|  |  | 0 | 0 | 0 | [7 empty] | 0 | 0

## Fig. 10 E
102771 |  |  | Crack ID | Crack ID | 0.9/4 |  |  |  | 2/3 | [5 empty] | 3/4 |  | 3.2/4 |  |  |  | 3.2/2 | [5 empty] | 4.7/3 |  | 5/2 |  | 5.7/1 |  | 4/4 |  | 7.7/1
cycles | Lifetime % | Replica | 1 | 1 | 1-1 |  | 1-2 |  | 1-2-1 |  | 1-2-2 |  | 1-2-2-1 |  | 1-2-2-1-1 |  | 1-2-2-1-2 |  | 1-2-2-2 |  | 1-2-2-2-1 |  | 1-2-2-2-2 |  | 1-2-2-2-2-1 |  | 1-2-2-2-2-1-1 |  | 1-2-2-2-2-1-2 |  | 1-2-2-2-2-2 |  | 2 |  | 3
102771 | 100 | N/A | 7970 | 43.91 | [28 empty] | 210 | 1.16428 | 150 | 0.8316288
102000 | 99.24979 | 30 |  |  | 100 | 0.5544192 | 6950 | 38.53213 | [24 empty] | 210 | 1.16428 | 150 | 0.8316288
101000 | 98.27675 | 29 |  |  | 70 | 0.3880934 | 6220 | 34.48487 | [24 empty] | 210 | 1.16428 | 150 | 0.8316288
100000 | 97.30371 | 28 |  |  |  |  | 5570 | 30.88115 | [24 empty] | 210 | 1.16428 | 20 | 0.1108838
98750 | 96.08742 | 27 | [6 empty] | 70 | 0.3880934 | 4830 | 26.77845 | [20 empty] | 210 | 1.16428 | X
97500 | 94.87112 | 26 | [6 empty] | 50 | 0.2772096 |  |  | 780 | 4.32447 |  |  |  |  | 3650 | 20.2363 | [12 empty] | 210 | 1.16428 | X
96250 | 93.65482 | 25 | [10 empty] | 600 | 3.326515 | [6 empty] | 110 | 0.6098611 | 3310 | 18.35128 | [8 empty] | 210 | 1.16428 | X
95000 | 92.43853 | 24 | [12 empty] | 370 | 2.051351 | 70 | 0.3880934 |  |  | 80 | 0.4435354 | 2930 | 16.24448 | [8 empty] | 210 | 1.16428 | X
93750 | 91.22223 | 23 | [12 empty] | 230 | 1.275164 | 70 | 0.3880934 |  |  | 80 | 0.4435354 | 2580 | 14.30402 | [8 empty] | 210 | 1.16428 | X
92500 | 90.00594 | 22 | [12 empty] | 220 | 1.219722 | 50 | 0.2772096 |  |  | 60 | 0.3326515 | 2300 | 12.75164 | [8 empty] | 210 | 1.16428 | X
91250 | 88.78964 | 21 | [12 empty] | 220 | 1.219722 | 20 | 0.1108838 |  |  | 50 | 0.2772096 | 2050 | 11.36559 | [8 empty] | 200 | 1.108838 | X
90000 | 87.57334 | 20 | [12 empty] | 180 | 0.9979545 | 20 | 0.1108838 |  |  | 20 | 0.1108838 | 1830 | 10.14587 | [8 empty] | 190 | 1.053396 | X
88750 | 86.35705 | 19 | [12 empty] | 150 | 0.8316288 | 20 | 0.1108838 |  |  | 20 | 0.1108838 | 1670 | 9.258801 | [8 empty] | 130 | 0.7207449 | X
87500 | 85.14075 | 18 | [12 empty] | 140 | 0.7761869 | [8 empty] | 1480 | 8.205404 |  |  |  |  | 90 | 0.4989773 | 100 | 0.5544192 | X
85000 | 82.70816 | 17 | [12 empty] | 130 | 0.7207449 | [8 empty] | 1080 | 5.987727 |  |  |  |  | 80 | 0.4435354 | 70 | 0.3880934 | X
82500 | 80.27556 | 16 | [12 empty] | 80 | 0.4435354 | [10 empty] | 330 | 1.829583 | 720 | 3.991818 | 80 | 0.4435354 | 40 | 0.2217677 | X
80000 | 77.84297 | 15 | [12 empty] | 60 | 0.3326515 | [10 empty] | 230 | 1.275164 | 590 | 3.271073 | 80 | 0.4435354 | X |  | X
77500 | 75.41038 | 14 | [24 empty] | 160 | 0.8870707 | 450 | 2.494886 | 70 | 0.3880934 | X |  | X
75000 | 72.97779 | 13 | [24 empty] | 110 | 0.6098611 | 420 | 2.328561 |  |  | X |  | X
72500 | 70.54519 | 12 | [24 empty] | 80 | 0.4435354 | 320 | 1.774141 |  |  | X |  | X
70000 | 68.1126 | 11 | [24 empty] | 80 | 0.4435354 | 260 | 1.44149 |  |  | X |  | X
67500 | 65.68001 | 10 | [24 empty] | 50 | 0.2772096 | 220 | 1.219722 |  |  | X |  | X
65000 | 63.24741 | 9 | [24 empty] | 50 | 0.2772096 | 200 | 1.108838 |  |  | X |  | X
60000 | 58.38223 | 8 | [24 empty] | X |  | 130 | 0.7207449 |  |  | X |  | X
55000 | 53.51704 | 7 | [24 empty] | X |  | 100 | 0.5544192 |  |  | X |  | X
50000 | 48.65186 | 6 | [24 empty] | X |  | 70 | 0.3880934 |  |  | X |  | X
40000 | 38.92149 | 5 | [24 empty] | X |  | 30 | 0.1663258 |  |  | X |  | X
30000 | 29.19111 | 4 | [24 empty] | X |  | 30 | 0.1663258 |  |  | X |  | X
20000 | 19.46074 | 3 | [24 empty] | X |  | 30 | 0.1663258 |  |  | X |  | X
Blue indicates coalescence
Green - the crack grew by more than 10 um.
Red - the crack grew by less than 10 um.
Yellow - initiation
number on right - length of crack in um
Number on left - length of line to be inserted in powerpoint
Number on first line (0.9/4) indicates the position of the initiation location in mm from the left hand side of the sample edge and from the middle line (notch centre) + means above and - means below
Crack ID is the crack identification number, this is explained in my thesis [reference 18]

## Fig. 10 F
28848 |  |  | Crack ID | Crack ID | [9 empty] | 1.1/-0.5 |  | 1.4/-1 |  |  |  | 1.8/-3 |  | 1.9/-3 |  | 2.1/-2.5 |  | 2.7/-3 |  | 4/-2 | [5 empty] | 4.3/-0.5 |  |  |  | 4.6/1 |  | 5.1/3 |  |  |  | 5.5/4 |  | 5.7/4 |  | 6.4/4 |  |  |  | 5.3/1.5 |  | 5.4/2.5 | [5 empty] | 5.8/0 |  |  |  | 6.2/0.5 |  | 6.3/0 |  |  |  | 6.4-0.5 |  | 6.5/-1 | [5 empty] | 6.5/1 |  |  |  | 6.6/1.5 |  | 6.8/2.5 |  |  |  | 7.1/2.5 |  | 7.4/2 |  |  |  | 0.5/1 |  | 0.6/0 |  | 1/1 |  | 1.5/2 | [5 empty] | 2.2/2 |  | 2.6/3 |  |  |  | 2.9/2.5 |  |  |  | 3.1/2 |  |  |  | 3.2/3 |  | 3.6/3 |  | 3.6/-1 |  | 4.5/3.5 |  | 4.6/4 |  | 4.7/4.5 |  | 4.7/-1.5 |  | 4.8/-3 |  | 5.1/-1.5 |  | 5.2/-3 |  | 5.4/-1.5 |  | 5.6/-2.5 |  | 6.1/-1.5 |  | 6.3/-2 |  | 6.6/-2 |  | 6.9/0 |  | 7.2/-2.5
cycles | Lifetime % | Replica | 1 | 1 | 1-1 | 1-1 | 1-1-1 | 1-1-1 | 1-1-1-1 | 1-1-1-1 | 1-1-1-1-1 | 1-1-1-1-1 | 1-1-1-1-1-1 | 1-1-1-1-1-1 | 1-1-1-1-1-2 | 1-1-1-1-1-2 | 1-1-1-1-2 | 1-1-1-1-2 | 1-1-1-1-2-1 | 1-1-1-1-2-1 | 1-1-1-1-2-2 | 1-1-1-1-2-2 | 1-1-1-2 | 1-1-1-2 | 1-1-1-3 | 1-1-1-3 | 1-1-2 | 1-1-2 | 1-2 | 1-2 | 1-2-1 | 1-2-1 | 1-2-1-1 | 1-2-1-1 | 1-2-1-2 | 1-2-1-2 | 1-2-1-2-1 | 1-2-1-2-1 | 1-2-1-2-2 | 1-2-1-2-2 | 1-2-1-2-3 | 1-2-1-2-3 | 1-2-1-2-3-1 | 1-2-1-2-3-1 | 1-2-1-2-3-2 | 1-2-1-2-3-2 | 1-2-2 | 1-2-2 | 1-3 | 1-3 | 1-3-1 | 1-3-1 | 1-3-2 | 1-3-2 | 1-4 | 1-4 | 1-4-1 | 1-4-1 | 1-4-1-1 | 1-4-1-1 | 1-4-1-2 | 1-4-1-2 | 1-4-1-2-1 | 1-4-1-2-1 | 1-4-1-2-2 | 1-4-1-2-2 | 1-4-1-2-3 | 1-4-1-2-3 | 1-4-1-2-3-1 | 1-4-1-2-3-1 | 1-4-1-2-3-2 | 1-4-1-2-3-2 | 1-4-2 | 1-4-2 | 1-4-2-1 | 1-4-2-1 | 1-4-2-1-1 | 1-4-2-1-1 | 1-4-2-1-2 | 1-4-2-1-2 | 1-4-2-1-2-1 | 1-4-2-1-2-1 | 1-4-2-1-2-2 | 1-4-2-1-2-2 | 1-4-2-2 | 1-4-2-2 | 1-4-2-2-1 | 1-4-2-2-1 | 1-4-2-2-2 | 1-4-2-2-2 | 2 | 2 | 2-1 | 2-1 | 2-2 | 2-2 | 3 | 3 | 4 | 4 | 5 | 5 | 5-1 | 5-1 | 5-1-1 | 5-1-1 | 5-1-2 | 5-1-2 | 5-2 | 5-2 | 5-2-1 | 5-2-1 | 5-2-2 | 5-2-2 | 5-2-2-1 | 5-2-2-1 | 5-2-2-2 | 5-2-2-2 | 5-2-2-2-1 | 5-2-2-2-1 | 5-2-2-2-2 | 5-2-2-2-2 | 6 | 6 | 7 | 7 | 8 | 8 | 9 | 9 | 10 | 10 | 11 | 11 | 12 | 12 | 13 | 13 | 14 | 14 | 15 | 15 | 16 | 16 | 17 | 17 | 18 | 18 | 19 | 19 | 20 | 20
28848 | 100 | N/A | 7920 | 43.32647 | [86 empty] | 200 | 1.094103 |  |  |  |  | 210 | 1.148808 | 380 | 2.078795 | [22 empty] | 130 | 0.7111669 | 200 | 1.094103 | 90 | 0.4923463 | 170 | 0.9299875 | 900 | 4.923463 | 140 | 0.765872 | 290 | 1.586449 | 240 | 1.312923 | 220 | 1.203513 | 90 | 0.4923463 | 210 | 1.148808 | 300 | 1.641154 | 200 | 1.094103 | 900 | 4.923463 | 200 | 1.094103
28000 | 97.06045 | 40 | x |  | 4270 | 23.3591 | [22 empty] | 2820 | 15.42685 | [18 empty] | 140 | 0.765872 |  |  |  |  | 2480 | 13.56688 | [34 empty] | 200 | 1.094103 |  |  |  |  | 210 | 1.148808 | 380 | 2.078795 | 1870 | 10.22986 | [20 empty] | 130 | 0.7111669 | 200 | 1.094103 | 90 | 0.4923463 | 170 | 0.9299875 | 800 | 4.376412 | 140 | 0.765872 | 290 | 1.586449 | 240 | 1.312923 | 220 | 1.203513 | 90 | 0.4923463 | 210 | 1.148808 | 120 | 0.6564617 | 200 | 1.094103 | 800 | 4.376412 | 100 | 0.5470514
27500 | 95.32723 | 39 | x |  | 4270 | 23.3591 | [22 empty] | x |  | 2450 | 13.40276 | [14 empty] | 300 | 1.641154 | 140 | 0.765872 |  |  |  |  | 2430 | 13.29335 | [34 empty] | 200 | 1.094103 |  |  |  |  | 210 | 1.148808 | 380 | 2.078795 | x |  | 800 | 4.376412 |  |  |  |  | 1120 | 6.126976 | [12 empty] | 130 | 0.7111669 | 200 | 1.094103 | 90 | 0.4923463 | 170 | 0.9299875 | 700 | 3.82936 | 140 | 0.765872 | 290 | 1.586449 | 240 | 1.312923 | 220 | 1.203513 | 90 | 0.4923463 | 210 | 1.148808 | 120 | 0.6564617 | 200 | 1.094103 | 700 | 3.82936 | 100 | 0.5470514
27000 | 93.59401 | 38 | x |  | x |  | 3100 | 16.95859 | [18 empty] | 930 | 5.087578 | x |  | x |  | 670 | 3.665245 | 1970 | 10.77691 | [10 empty] | 300 | 1.641154 | 140 | 0.765872 |  |  |  |  | x |  | 1260 | 6.892848 | [14 empty] | 1470 | 8.041656 | [16 empty] | 200 | 1.094103 |  |  |  |  | 210 | 1.148808 | 380 | 2.078795 | x |  | 800 | 4.376412 |  |  |  |  | 1070 | 5.85345 | [12 empty] | 130 | 0.7111669 | 200 | 1.094103 | 90 | 0.4923463 | 170 | 0.9299875 | 600 | 3.282309 | 140 | 0.765872 | 290 | 1.586449 | 240 | 1.312923 | 220 | 1.203513 | 90 | 0.4923463 | 210 | 1.148808 | 120 | 0.6564617 | 200 | 1.094103 | 600 | 3.282309 | 100 | 0.5470514
26500 | 91.86079 | 37 | x |  | x |  | 2840 | 15.53626 | [18 empty] | 850 | 4.649937 | x |  | x |  | 620 | 3.391719 | 1930 | 10.55809 | [10 empty] | 300 | 1.641154 | 140 | 0.765872 |  |  |  |  | x |  | 1210 | 6.619322 | [14 empty] | 1340 | 7.330489 | [16 empty] | 200 | 1.094103 |  |  |  |  | 210 | 1.148808 | 380 | 2.078795 | x |  | 770 | 4.212296 |  |  |  |  | 990 | 5.415809 | [12 empty] | 110 | 0.6017566 | 200 | 1.094103 | 90 | 0.4923463 | 170 | 0.9299875 | 500 | 2.735257 | 140 | 0.765872 | 290 | 1.586449 | 240 | 1.312923 | 220 | 1.203513 | 90 | 0.4923463 | 210 | 1.148808 | 120 | 0.6564617 | 200 | 1.094103 | 500 | 2.735257 | 100 | 0.5470514
26000 | 90.12757 | 36 | x |  | x |  | 2730 | 14.9345 | [18 empty] | 750 | 4.102886 | x |  | x |  | 600 | 3.282309 | 1880 | 10.28457 | [10 empty] | 300 | 1.641154 | 140 | 0.765872 |  |  |  |  | x |  | 1170 | 6.400502 | [14 empty] | 1220 | 6.674028 | [16 empty] | 180 | 0.9846926 |  |  |  |  | 210 | 1.148808 | 380 | 2.078795 | x |  | 740 | 4.048181 |  |  |  |  | x |  | 210 | 1.148808 | 800 | 4.376412 | [8 empty] | 110 | 0.6017566 | 200 | 1.094103 | 90 | 0.4923463 | 170 | 0.9299875 | 400 | 2.188206 | 140 | 0.765872 | 290 | 1.586449 | 240 | 1.312923 | 220 | 1.203513 | 90 | 0.4923463 | 210 | 1.148808 | 120 | 0.6564617 | 200 | 1.094103 | 400 | 2.188206 | 100 | 0.5470514
25500 | 88.39434 | 35 | x |  | x |  | 2470 | 13.51217 | [18 empty] | 690 | 3.774655 | x |  | x |  | 560 | 3.063488 | 1820 | 9.956336 | [10 empty] | 300 | 1.641154 | 140 | 0.765872 |  |  |  |  | x |  | 1150 | 6.291092 | [14 empty] | x |  | 730 | 3.993476 | [8 empty] | 610 | 3.337014 |  |  |  |  | 170 | 0.9299875 |  |  |  |  | 210 | 1.148808 | 380 | 2.078795 | x |  | 710 | 3.884065 |  |  |  |  | x |  | 170 | 0.9299875 | x |  | 210 | 1.148808 | 620 | 3.391719 |  |  |  |  | 110 | 0.6017566 | 200 | 1.094103 | 90 | 0.4923463 | 170 | 0.9299875 | 300 | 1.641154 | 140 | 0.765872 | 290 | 1.586449 | 240 | 1.312923 | 220 | 1.203513 | 90 | 0.4923463 | 210 | 1.148808 | 120 | 0.6564617 | 200 | 1.094103 | 300 | 1.641154 | 100 | 0.5470514
25000 | 86.66112 | 34 | x |  | x |  | x |  | 1510 | 8.260477 | [12 empty] | 470 | 2.571142 | 450 | 2.461731 | 630 | 3.446424 | x |  | x |  | 530 | 2.899373 | 1770 | 9.682811 | [10 empty] | 300 | 1.641154 | 140 | 0.765872 |  |  |  |  | x |  | 1120 | 6.126976 | [14 empty] | x |  | 690 | 3.774655 | [8 empty] | 580 | 3.172898 |  |  |  |  | 160 | 0.8752823 |  |  |  |  | 210 | 1.148808 | 380 | 2.078795 | x |  | x |  | 560 | 3.063488 | 90 | 0.4923463 | x |  | 160 | 0.8752823 | x |  | 210 | 1.148808 | x |  | 240 | 1.312923 | 230 | 1.258218 | 100 | 0.5470514 | 200 | 1.094103 | 90 | 0.4923463 | 170 | 0.9299875 | 200 | 1.094103 | 140 | 0.765872 | 290 | 1.586449 | 240 | 1.312923 | 220 | 1.203513 | 90 | 0.4923463 | 210 | 1.148808 | 120 | 0.6564617 | 200 | 1.094103 | 200 | 1.094103 | 100 | 0.5470514
24500 | 84.9279 | 33 | x |  | x |  | x |  | 1450 | 7.932246 | [12 empty] | 440 | 2.407026 | 410 | 2.242911 | 590 | 3.227604 | x |  | x |  | 500 | 2.735257 | 1740 | 9.518695 | [10 empty] | 300 | 1.641154 | 140 | 0.765872 |  |  |  |  | x |  | 1090 | 5.962861 | [14 empty] | x |  | 650 | 3.555834 | [8 empty] | 540 | 2.954078 |  |  |  |  | x |  | 100 | 0.5544192 | 50 | 0.2772096 | 210 | 1.148808 | 380 | 2.078795 | x |  | x |  | 500 | 2.735257 | 90 | 0.4923463 | x |  | 130 | 0.7111669 | x |  | 190 | 1.039398 | x |  | 230 | 1.258218 | 210 | 1.148808 | 80 | 0.4376412 | 200 | 1.094103 | 90 | 0.4923463 | 170 | 0.9299875 | 100 | 0.5470514 | 140 | 0.765872 | 290 | 1.586449 | 240 | 1.312923 | 220 | 1.203513 | 90 | 0.4923463 | 210 | 1.148808 | 120 | 0.6564617 | 200 | 1.094103 | 100 | 0.5470514 | 100 | 0.5470514
24000 | 83.19468 | 32 | x |  | x |  | x |  | 1400 | 7.65872 | [12 empty] | 340 | 1.859975 | 370 | 2.02409 | 590 | 3.227604 | x |  | x |  | 470 | 2.571142 | x |  | 780 | 4.267001 | 60 | 0.3282309 | 850 | 4.649937 |  |  |  |  | 300 | 1.641154 | 140 | 0.765872 |  |  |  |  | x |  | 1080 | 5.908156 | [14 empty] | x |  | 650 | 3.555834 | [8 empty] | x |  | 370 | 2.02409 | 100 | 0.5470514 | x |  | 100 | 0.5544192 | 50 | 0.2772096 | 210 | 1.148808 | 380 | 2.078795 | x |  | x |  | 500 | 2.735257 | x |  | x |  | 130 | 0.7111669 | x |  | 190 | 1.039398 | x |  | 200 | 1.094103 | 200 | 1.094103 | 80 | 0.4376412 | 200 | 1.094103 | 90 | 0.4923463 | 170 | 0.9299875 | 100 | 0.5470514 | 140 | 0.765872 | 280 | 1.531744 | 240 | 1.312923 | 220 | 1.203513 | 90 | 0.4923463 | 210 | 1.148808 | x |  | 200 | 1.094103 | 100 | 0.5470514 | 100 | 0.5470514
23500 | 81.46145 | 31 | x |  | x |  | x |  | x |  | 960 | 5.251694 |  |  |  |  | 330 | 1.80527 |  |  |  |  | 300 | 1.641154 | 320 | 1.750565 | 500 | 2.735257 | x |  | x |  | 450 | 2.461731 | x |  | 740 | 4.048181 | 50 | 0.2735257 | 750 | 4.102886 |  |  |  |  | 300 | 1.641154 | 140 | 0.765872 |  |  |  |  | x |  | 1060 | 5.798745 | [14 empty] | x |  | 620 | 3.391719 | [8 empty] | x |  | 320 | 1.750565 | 80 | 0.4376412 | x |  | 100 | 0.5544192 | 50 | 0.2772096 | 210 | 1.148808 | 350 | 1.91468 | x |  | x |  | 460 | 2.516437 | x |  | x |  | 130 | 0.7111669 | x |  | 190 | 1.039398 | x |  | 180 | 0.9846926 | 190 | 1.039398 | 60 | 0.3282309 | 200 | 1.094103 | 90 | 0.4923463 | 170 | 0.9299875 | 100 | 0.5470514 | 140 | 0.765872 | 270 | 1.477039 | 240 | 1.312923 | 220 | 1.203513 | 90 | 0.4923463 | 210 | 1.148808 | x |  | 200 | 1.094103 | 100 | 0.5470514 | 100 | 0.5470514
23000 | 79.72823 | 30 | x |  | x |  | x |  | x |  | 880 | 4.814053 |  |  |  |  | 280 | 1.531744 |  |  |  |  | 300 | 1.641154 | 300 | 1.641154 | 500 | 2.735257 | x |  | x |  | 430 | 2.352321 | x |  | 680 | 3.71995 | x |  | 710 | 3.884065 |  |  |  |  | 300 | 1.641154 | 140 | 0.765872 |  |  |  |  | x |  | 1040 | 5.689335 | [14 empty] | x |  | 620 | 3.391719 | [8 empty] | x |  | 280 | 1.531744 | 70 | 0.382936 | x |  | 100 | 0.5544192 | 50 | 0.2772096 | 210 | 1.148808 | 350 | 1.91468 | x |  | x |  | 400 | 2.188206 | x |  | x |  | 100 | 0.5470514 | x |  | 190 | 1.039398 | x |  | 160 | 0.8752823 | 180 | 0.9846926 | 50 | 0.2735257 | 200 | 1.094103 | 90 | 0.4923463 | 170 | 0.9299875 | 100 | 0.5470514 | 140 | 0.765872 | 260 | 1.422334 | 240 | 1.312923 | 210 | 1.148808 | 90 | 0.4923463 | 210 | 1.148808 | x |  | 200 | 1.094103 | 100 | 0.5470514 | 90 | 0.4923463
22500 | 77.99501 | 29 | x |  | x |  | x |  | x |  | 810 | 4.431117 |  |  |  |  | 260 | 1.422334 |  |  |  |  | 300 | 1.641154 | 250 | 1.367629 | 440 | 2.407026 | x |  | x |  | 420 | 2.297616 | x |  | 630 | 3.446424 | x |  | 650 | 3.555834 |  |  |  |  | 300 | 1.641154 | 140 | 0.765872 |  |  |  |  | x |  | x |  | 380 | 2.078795 | 580 | 3.172898 | [10 empty] | x |  | 600 | 3.282309 | [8 empty] | x |  | 260 | 1.422334 | 60 | 0.3282309 | x |  | 100 | 0.5544192 | 50 | 0.2735257 | 210 | 1.148808 | 340 | 1.859975 | x |  | x |  | 400 | 2.188206 | x |  | x |  | 90 | 0.4923463 | x |  | 190 | 1.039398 | x |  | 160 | 0.8752823 | 160 | 0.8752823 | x |  | 200 | 1.094103 | 90 | 0.4923463 | 170 | 0.9299875 | 90 | 0.4923463 | 130 | 0.7111669 | 240 | 1.312923 | 240 | 1.312923 | 210 | 1.148808 | 80 | 0.4376412 | 200 | 1.094103 | x |  | 200 | 1.094103 | 100 | 0.5470514 | 90 | 0.4923463
22000 | 76.26179 | 28 | x |  | x |  | x |  | x |  | 770 | 4.212296 |  |  |  |  | 240 | 1.312923 |  |  |  |  | 270 | 1.477039 | 220 | 1.203513 | 400 | 2.188206 | x |  | x |  | 410 | 2.242911 | x |  | 600 | 3.282309 | x |  | 600 | 3.282309 |  |  |  |  | 290 | 1.586449 | 140 | 0.765872 |  |  |  |  | x |  | x |  | 350 | 1.91468 | 560 | 3.063488 | [10 empty] | x |  | 600 | 3.282309 | [8 empty] | x |  | 250 | 1.367629 | 50 | 0.2772096 | x |  | 100 | 0.5470514 | x |  | 210 | 1.148808 | 280 | 1.531744 | x |  | x |  | 400 | 2.188206 | x |  | x |  | 80 | 0.4376412 | x |  | 190 | 1.039398 | x |  | 150 | 0.8205772 | 140 | 0.765872 | x |  | 200 | 1.094103 | 90 | 0.4923463 | 170 | 0.9299875 | 90 | 0.4923463 | 130 | 0.7111669 | 240 | 1.312923 | 240 | 1.312923 | 180 | 0.9846926 | 80 | 0.4376412 | 200 | 1.094103 | x |  | 200 | 1.094103 | 100 | 0.5470514 | x
21500 | 74.52856 | 27 | x |  | x |  | x |  | x |  | 740 | 4.048181 |  |  |  |  | 230 | 1.258218 |  |  |  |  | 260 | 1.422334 | 210 | 1.148808 | 380 | 2.078795 | x |  | x |  | 400 | 2.188206 | x |  | 560 | 3.063488 | x |  | 550 | 3.008783 |  |  |  |  | 280 | 1.531744 | 130 | 0.7111669 |  |  |  |  | x |  | x |  | 320 | 1.750565 | 530 | 2.899373 | [10 empty] | x |  | 550 | 3.008783 | [8 empty] | x |  | 160 | 0.8752823 | 50 | 0.2772096 | x |  | 90 | 0.4989773 | x |  | 210 | 1.148808 | 260 | 1.422334 | x |  | x |  | 390 | 2.133501 | x |  | x |  | 80 | 0.4376412 | x |  | 190 | 1.039398 | x |  | 130 | 0.7111669 | 140 | 0.765872 | x |  | 200 | 1.094103 | 90 | 0.4923463 | 170 | 0.9299875 | 90 | 0.4923463 | 120 | 0.6564617 | 240 | 1.312923 | 220 | 1.203513 | 180 | 0.9846926 | 80 | 0.4376412 | 190 | 1.039398 | x |  | 200 | 1.094103 | 100 | 0.5470514 | x
21000 | 72.79534 | 26 | x |  | x |  | x |  | x |  | 690 | 3.774655 |  |  |  |  | 210 | 1.148808 |  |  |  |  | 260 | 1.422334 | 200 | 1.094103 | 330 | 1.80527 | x |  | x |  | 380 | 2.078795 | x |  | 510 | 2.789962 | x |  | 520 | 2.844668 |  |  |  |  | 230 | 1.258218 | 130 | 0.7111669 |  |  |  |  | x |  | x |  | 300 | 1.641154 | 520 | 2.844668 | [10 empty] | x |  | 540 | 2.954078 | [8 empty] | x |  | 150 | 0.8205772 | 50 | 0.2772096 | x |  | 90 | 0.4989773 | x |  | 210 | 1.148808 | 260 | 1.422334 | x |  | x |  | 370 | 2.02409 | x |  | x |  | 70 | 0.3880934 | x |  | 190 | 1.039398 | x |  | 110 | 0.6017566 | 120 | 0.6564617 | x |  | 200 | 1.094103 | 90 | 0.4923463 | 170 | 0.9299875 | 90 | 0.4923463 | 120 | 0.6564617 | 210 | 1.148808 | 210 | 1.148808 | 180 | 0.9846926 | 80 | 0.4376412 | 190 | 1.039398 | x |  | 200 | 1.094103 | 100 | 0.5470514 | x
20500 | 71.06212 | 25 | x |  | x |  | x |  | x |  | 630 | 3.446424 |  |  |  |  | 210 | 1.148808 |  |  |  |  | 260 | 1.422334 | 190 | 1.039398 | 300 | 1.641154 | x |  | x |  | 360 | 1.969385 | x |  | 480 | 2.625847 | x |  | 470 | 2.571142 |  |  |  |  | 230 | 1.258218 | 130 | 0.7111669 |  |  |  |  | x |  | x |  | 280 | 1.531744 | 490 | 2.680552 | [10 empty] | x |  | 520 | 2.844668 | [8 empty] | x |  | 150 | 0.8205772 | 50 | 0.2772096 | x |  | 90 | 0.4923463 | x |  | 210 | 1.148808 | 260 | 1.422334 | x |  | x |  | 290 | 1.586449 | x |  | x |  | 70 | 0.3880934 | x |  | 190 | 1.039398 | x |  | 100 | 0.5470514 | 100 | 0.5470514 | x |  | 200 | 1.094103 | 90 | 0.4923463 | 170 | 0.9299875 | 90 | 0.4923463 | 120 | 0.6564617 | 210 | 1.148808 | 210 | 1.148808 | 180 | 0.9846926 | 60 | 0.3282309 | 170 | 0.9299875 | x |  | 190 | 1.039398 | 100 | 0.5470514 | x
20000 | 69.3289 | 24 | x |  | x |  | x |  | x |  | 570 | 3.118193 |  |  |  |  | 160 | 0.8752823 |  |  |  |  | 250 | 1.367629 | 170 | 0.9299875 | 300 | 1.641154 | x |  | x |  | 350 | 1.91468 | x |  | 460 | 2.516437 | x |  | 450 | 2.461731 |  |  |  |  | 230 | 1.258218 | 130 | 0.7111669 |  |  |  |  | x |  | x |  | 270 | 1.477039 | 480 | 2.625847 | [10 empty] | x |  | 490 | 2.680552 | [8 empty] | x |  | 130 | 0.7111669 | 50 | 0.2772096 | x |  | 70 | 0.3880934 | x |  | 210 | 1.148808 | 250 | 1.367629 | x |  | x |  | 270 | 1.477039 | x |  | x |  | 70 | 0.382936 | x |  | 180 | 0.9846926 | x |  | 100 | 0.5470514 | 100 | 0.5470514 | x |  | 170 | 0.9299875 | 90 | 0.4923463 | 170 | 0.9299875 | 90 | 0.4923463 | 120 | 0.6564617 | 190 | 1.039398 | 210 | 1.148808 | x |  | 60 | 0.3282309 | 170 | 0.9299875 | x |  | 170 | 0.9299875 | 100 | 0.5470514 | x
19500 | 67.59567 | 23 | x |  | x |  | x |  | x |  | 560 | 3.063488 |  |  |  |  | 160 | 0.8752823 |  |  |  |  | 250 | 1.367629 | 170 | 0.9299875 | 290 | 1.586449 | x |  | x |  | 330 | 1.80527 | x |  | 430 | 2.352321 | x |  | 430 | 2.352321 |  |  |  |  | 230 | 1.258218 | x |  | 60 | 0.3282309 | 60 | 0.3282309 | x |  | x |  | 260 | 1.422334 | 470 | 2.571142 | [10 empty] | x |  | 470 | 2.571142 | [8 empty] | x |  | 130 | 0.7111669 | 50 | 0.2735257 | x |  | 70 | 0.3880934 | x |  | 210 | 1.148808 | 240 | 1.312923 | x |  | x |  | 250 | 1.367629 | x |  | x |  | 60 | 0.3326515 | x |  | 160 | 0.8752823 | x |  | 70 | 0.382936 | 70 | 0.382936 | x |  | 170 | 0.9299875 | 90 | 0.4923463 | 170 | 0.9299875 | 90 | 0.4923463 | 90 | 0.4923463 | 170 | 0.9299875 | 210 | 1.148808 | x |  | 60 | 0.3282309 | 160 | 0.8752823 | x |  | 160 | 0.8752823 | 100 | 0.5470514 | x
19000 | 65.86245 | 22 | x |  | x |  | x |  | x |  | 540 | 2.954078 |  |  |  |  | 150 | 0.8205772 |  |  |  |  | 240 | 1.312923 | 170 | 0.9299875 | 290 | 1.586449 | x |  | x |  | 330 | 1.80527 | x |  | 420 | 2.297616 | x |  | 420 | 2.297616 |  |  |  |  | 190 | 1.039398 | x |  | 60 | 0.3282309 | 60 | 0.3282309 | x |  | x |  | 240 | 1.312923 | x |  | 100 | 0.5470514 | 50 | 0.2772096 | 300 | 1.641154 |  |  |  |  | x |  | x |  | 60 | 0.3326515 | 400 | 2.188206 |  |  |  |  | x |  | 130 | 0.7111669 | 40 | 0.2217677 | x |  | 70 | 0.3880934 | x |  | 210 | 1.148808 | 230 | 1.258218 | x |  | x |  | 250 | 1.367629 | x |  | x |  | 60 | 0.3326515 | x |  | 150 | 0.8205772 | x |  | 60 | 0.3282309 | 60 | 0.3282309 | x |  | 170 | 0.9299875 | 90 | 0.4923463 | 160 | 0.8752823 | 90 | 0.4923463 | 80 | 0.4376412 | 170 | 0.9299875 | 200 | 1.094103 | x |  | 60 | 0.3282309 | 150 | 0.8205772 | x |  | 160 | 0.8752823 | 100 | 0.5470514 | x
18500 | 64.12923 | 21 | x |  | x |  | x |  | x |  | 540 | 2.954078 |  |  |  |  | 150 | 0.8205772 |  |  |  |  | 230 | 1.258218 | 170 | 0.9299875 | 240 | 1.312923 | x |  | x |  | 280 | 1.531744 | x |  | 410 | 2.242911 | x |  | 400 | 2.188206 |  |  |  |  | 190 | 1.039398 | x |  | 60 | 0.3282309 | 60 | 0.3282309 | x |  | x |  | 220 | 1.203513 | x |  | 100 | 0.5470514 | 50 | 0.2772096 | 300 | 1.641154 |  |  |  |  | x |  | x |  | 60 | 0.3282309 | 380 | 2.078795 |  |  |  |  | x |  | 130 | 0.7111669 | 40 | 0.2217677 | x |  | 70 | 0.3880934 | x |  | 210 | 1.148808 | 210 | 1.148808 | x |  | x |  | 250 | 1.367629 | x |  | x |  | 60 | 0.3282309 | x |  | 150 | 0.8205772 | x |  | 60 | 0.3282309 | 50 | 0.2735257 | x |  | 170 | 0.9299875 | 70 | 0.382936 | 140 | 0.765872 | 90 | 0.4923463 | 80 | 0.4376412 | 170 | 0.9299875 | 190 | 1.039398 | x |  | x |  | 120 | 0.6564617 | x |  | 150 | 0.8205772 | 100 | 0.5470514 | x
18000 | 62.39601 | 20 | x |  | x |  | x |  | x |  | x |  | 470 | 2.571142 | 50 | 0.2735257 | x |  | 90 | 0.4923463 | 20 | 0.1094103 | 230 | 1.258218 | 170 | 0.9299875 | 220 | 1.203513 | x |  | x |  | 270 | 1.477039 | x |  | 380 | 2.078795 | x |  | 360 | 1.969385 |  |  |  |  | 190 | 1.039398 | x |  | 60 | 0.3282309 | 60 | 0.3282309 | x |  | x |  | 210 | 1.148808 | x |  | 100 | 0.5470514 | 50 | 0.2772096 | x |  | 50 | 0.2735257 | 200 | 1.094103 | x |  | x |  | x |  | 370 | 2.02409 |  |  |  |  | x |  | 130 | 0.7111669 | 40 | 0.2217677 | x |  | 70 | 0.3880934 | x |  | 190 | 1.039398 | 210 | 1.148808 | x |  | x |  | 200 | 1.094103 | x |  | x |  | 50 | 0.2772096 | x |  | 150 | 0.8205772 | x |  | 50 | 0.2772096 | x |  | x |  | 170 | 0.9299875 | 70 | 0.382936 | 140 | 0.765872 | 90 | 0.4923463 | 70 | 0.382936 | 150 | 0.8205772 | 190 | 1.039398 | x |  | x |  | 120 | 0.6564617 | x |  | 130 | 0.7111669 | 100 | 0.5470514 | x
17500 | 60.66278 | 19 | x |  | x |  | x |  | x |  | x |  | 430 | 2.352321 | 40 | 0.2188206 | x |  | 80 | 0.4376412 | x |  | 220 | 1.203513 | 160 | 0.8752823 | 210 | 1.148808 | x |  | x |  | 250 | 1.367629 | x |  | 350 | 1.91468 | x |  | 340 | 1.859975 |  |  |  |  | 160 | 0.8752823 | x |  | 60 | 0.3282309 | 60 | 0.3282309 | x |  | x |  | 210 | 1.148808 | x |  | 90 | 0.4923463 | 50 | 0.2772096 | x |  | 40 | 0.2188206 | 200 | 1.094103 | x |  | x |  | x |  | 350 | 1.91468 |  |  |  |  | x |  | 130 | 0.7111669 | 40 | 0.2217677 | x |  | 70 | 0.3880934 | x |  | 190 | 1.039398 | 170 | 0.9299875 | x |  | x |  | 190 | 1.039398 | x |  | x |  | 50 | 0.2772096 | x |  | 150 | 0.8205772 | x |  | 50 | 0.2772096 | x |  | x |  | 160 | 0.8752823 | 70 | 0.382936 | 140 | 0.765872 | 90 | 0.4923463 | 70 | 0.382936 | 150 | 0.8205772 | 150 | 0.8205772 | x |  | x |  | 120 | 0.6564617 | x |  | 130 | 0.7111669 | 100 | 0.5470514 | x
17000 | 58.92956 | 18 | x |  | x |  | x |  | x |  | x |  | 340 | 1.859975 | 30 | 0.1641154 | x |  | 80 | 0.4376412 | x |  | 220 | 1.203513 | 120 | 0.6564617 | 200 | 1.094103 | x |  | x |  | 220 | 1.203513 | x |  | 330 | 1.80527 | x |  | 320 | 1.750565 |  |  |  |  | 150 | 0.8205772 | x |  | 60 | 0.3282309 | 60 | 0.3282309 | x |  | x |  | 210 | 1.148808 | x |  | 80 | 0.4435354 | 50 | 0.2735257 | x |  | x |  | 190 | 1.039398 | x |  | x |  | x |  | 320 | 1.750565 |  |  |  |  | x |  | 130 | 0.7111669 | 40 | 0.2217677 | x |  | 70 | 0.382936 | x |  | 180 | 0.9846926 | 170 | 0.9299875 | x |  | x |  | 190 | 1.039398 | x |  | x |  | 50 | 0.2772096 | x |  | 150 | 0.8205772 | x |  | 50 | 0.2735257 | x |  | x |  | 150 | 0.8205772 | 70 | 0.382936 | 140 | 0.765872 | 90 | 0.4923463 | 70 | 0.382936 | 140 | 0.765872 | 150 | 0.8205772 | x |  | x |  | 120 | 0.6564617 | x |  | 130 | 0.7111669 | 80 | 0.4376412 | x
16500 | 57.19634 | 17 | x |  | x |  | x |  | x |  | x |  | 320 | 1.750565 | 20 | 0.1094103 | x |  | 80 | 0.4376412 | x |  | 220 | 1.203513 | 120 | 0.6564617 | 170 | 0.9299875 | x |  | x |  | 220 | 1.203513 | x |  | 330 | 1.80527 | x |  | x |  | 190 | 1.039398 | 140 | 0.765872 | 150 | 0.8205772 | x |  | 60 | 0.3282309 | 60 | 0.3282309 | x |  | x |  | 190 | 1.039398 | x |  | 80 | 0.4376412 | 40 | 0.2188206 | x |  | x |  | 170 | 0.9299875 | x |  | x |  | x |  | 320 | 1.750565 |  |  |  |  | x |  | 130 | 0.7111669 | 40 | 0.2188206 | x |  | 50 | 0.2772096 | x |  | 160 | 0.8752823 | 150 | 0.8205772 | x |  | x |  | 160 | 0.8752823 | x |  | x |  | 50 | 0.2772096 | x |  | 150 | 0.8205772 | x |  | 30 | 0.1663258 | x |  | x |  | 140 | 0.765872 | 60 | 0.3282309 | 140 | 0.765872 | 90 | 0.4923463 | x |  | 140 | 0.765872 | 150 | 0.8205772 | x |  | x |  | 100 | 0.5470514 | x |  | 110 | 0.6017566 | 80 | 0.4376412 | x
16000 | 55.46312 | 16 | x |  | x |  | x |  | x |  | x |  | 310 | 1.695859 | 20 | 0.1094103 | x |  | 80 | 0.4376412 | x |  | 200 | 1.094103 | 110 | 0.6017566 | 170 | 0.9299875 | x |  | x |  | 200 | 1.094103 | x |  | 250 | 1.367629 | x |  | x |  | 170 | 0.9299875 | 140 | 0.765872 | 150 | 0.8205772 | x |  | 50 | 0.2735257 | 50 | 0.2735257 | x |  | x |  | 190 | 1.039398 | x |  | 70 | 0.3880934 | 30 | 0.1663258 | x |  | x |  | 150 | 0.8205772 | x |  | x |  | x |  | x |  | 50 | 0.2772096 | 250 | 1.367629 | x |  | 130 | 0.7111669 | 20 | 0.1108838 | x |  | 50 | 0.2772096 | x |  | 160 | 0.8752823 | 150 | 0.8205772 | x |  | x |  | 150 | 0.8205772 | x |  | x |  | 50 | 0.2735257 | x |  | 150 | 0.8205772 | x |  | 30 | 0.1663258 | x |  | x |  | 140 | 0.765872 | 60 | 0.3282309 | 140 | 0.765872 | 60 | 0.3282309 | x |  | 130 | 0.7111669 | 140 | 0.765872 | x |  | x |  | 100 | 0.5470514 | x |  | 100 | 0.5470514 | 80 | 0.4376412 | x
15500 | 53.72989 | 15 | x |  | x |  | x |  | x |  | x |  | 300 | 1.641154 | 20 | 0.1094103 | x |  | 60 | 0.3282309 | x |  | 190 | 1.039398 | 110 | 0.6017566 | 150 | 0.8205772 | x |  | x |  | 200 | 1.094103 | x |  | 230 | 1.258218 | x |  | x |  | 160 | 0.8752823 | 100 | 0.5470514 | 140 | 0.765872 | x |  | 50 | 0.2735257 | 50 | 0.2735257 | x |  | x |  | 190 | 1.039398 | x |  | 70 | 0.3880934 | 30 | 0.1663258 | x |  | x |  | 150 | 0.8205772 | x |  | x |  | x |  | x |  | 50 | 0.2772096 | 250 | 1.367629 | x |  | 130 | 0.7111669 | 20 | 0.1094103 | x |  | 50 | 0.2772096 | x |  | 150 | 0.8205772 | 150 | 0.8205772 | x |  | x |  | 150 | 0.8205772 | x |  | x |  | x |  | x |  | 150 | 0.8205772 | x |  | 30 | 0.1663258 | x |  | x |  | 140 | 0.765872 | 50 | 0.2772096 | 140 | 0.765872 | 60 | 0.3282309 | x |  | 120 | 0.6564617 | 130 | 0.7111669 | x |  | x |  | 100 | 0.5470514 | x |  | 100 | 0.5470514 | 80 | 0.4376412 | x
15000 | 51.99667 | 14 | x |  | x |  | x |  | x |  | x |  | 300 | 1.641154 | 20 | 0.1094103 | x |  | 60 | 0.3282309 | x |  | 190 | 1.039398 | 110 | 0.6017566 | 120 | 0.6564617 | x |  | x |  | 180 | 0.9846926 | x |  | 220 | 1.203513 | x |  | x |  | 160 | 0.8752823 | 100 | 0.5470514 | 130 | 0.7111669 | x |  | 50 | 0.2735257 | x |  | x |  | x |  | 170 | 0.9299875 | x |  | 70 | 0.382936 | 30 | 0.1663258 | x |  | x |  | 150 | 0.8205772 | x |  | x |  | x |  | x |  | 50 | 0.2735257 | 210 | 1.148808 | x |  | 130 | 0.7111669 | x |  | x |  | 50 | 0.2772096 | x |  | 140 | 0.765872 | 120 | 0.6564617 | x |  | x |  | 150 | 0.8205772 | x |  | x |  | x |  | x |  | 150 | 0.8205772 | x |  | 30 | 0.1641154 | x |  | x |  | 140 | 0.765872 | 50 | 0.2772096 | 130 | 0.7111669 | 60 | 0.3282309 | x |  | 110 | 0.6017566 | 120 | 0.6564617 | x |  | x |  | x |  | x |  | 100 | 0.5470514 | 80 | 0.4376412 | x
14000 | 48.53023 | 13 | x |  | x |  | x |  | x |  | x |  | 200 | 1.094103 | 20 | 0.1094103 | x |  | 40 | 0.2188206 | x |  | 190 | 1.039398 | 90 | 0.4923463 | 120 | 0.6564617 | x |  | x |  | 160 | 0.8752823 | x |  | 210 | 1.148808 | x |  | x |  | 160 | 0.8752823 | 100 | 0.5470514 | 120 | 0.6564617 | x |  | x |  | x |  | x |  | x |  | 160 | 0.8752823 | x |  | 60 | 0.3282309 | 30 | 0.1641154 | x |  | x |  | 120 | 0.6564617 | x |  | x |  | x |  | x |  | 30 | 0.1663258 | 210 | 1.148808 | x |  | 130 | 0.7111669 | x |  | x |  | 50 | 0.2772096 | x |  | 140 | 0.765872 | 110 | 0.6017566 | x |  | x |  | 150 | 0.8205772 | x |  | x |  | x |  | x |  | 150 | 0.8205772 | x |  | x |  | x |  | x |  | 130 | 0.7111669 | 50 | 0.2772096 | 120 | 0.6564617 | 50 | 0.2735257 | x |  | 100 | 0.5470514 | 110 | 0.6017566 | x |  | x |  | x |  | x |  | 90 | 0.4923463 | 60 | 0.3282309 | x
13000 | 45.06378 | 12 | x |  | x |  | x |  | x |  | x |  | 190 | 1.039398 | x |  | x |  | 30 | 0.1641154 | x |  | x |  | 70 | 0.382936 | 120 | 0.6564617 | x |  | x |  | 140 | 0.765872 | x |  | 160 | 0.8752823 | x |  | x |  | 140 | 0.765872 | 100 | 0.5470514 | 80 | 0.4376412 | x |  | x |  | x |  | x |  | x |  | 110 | 0.6017566 | x |  | 50 | 0.2772096 | 20 | 0.1094103 | x |  | x |  | 110 | 0.6017566 | x |  | x |  | x |  | x |  | 30 | 0.1641154 | 210 | 1.148808 | x |  | 130 | 0.7111669 | x |  | x |  | 50 | 0.2772096 | x |  | 110 | 0.6017566 | 110 | 0.6017566 | x |  | x |  | 150 | 0.8205772 | x |  | x |  | x |  | x |  | 50 | 0.2735257 | x |  | x |  | x |  | x |  | 130 | 0.7111669 | 50 | 0.2735257 | 90 | 0.4923463 | 50 | 0.2735257 | x |  | 80 | 0.4376412 | 110 | 0.6017566 | x |  | x |  | x |  | x |  | 70 | 0.382936 | 60 | 0.3282309 | x
12000 | 41.59734 | 11 | x |  | x |  | x |  | x |  | x |  | 120 | 0.6564617 | x |  | x |  | 20 | 0.1094103 | x |  | x |  | 70 | 0.382936 | 60 | 0.3282309 | x |  | x |  | 80 | 0.4376412 | x |  | 150 | 0.8205772 | x |  | x |  | 110 | 0.6017566 | 80 | 0.4376412 | 80 | 0.4376412 | x |  | x |  | x |  | x |  | x |  | 90 | 0.4923463 | x |  | 50 | 0.2735257 | x |  | x |  | x |  | 90 | 0.4923463 | x |  | x |  | x |  | x |  | x |  | 130 | 0.7111669 | x |  | 120 | 0.6564617 | x |  | x |  | 50 | 0.2772096 | x |  | 80 | 0.4376412 | x |  | x |  | x |  | 150 | 0.8205772 | x |  | x |  | x |  | x |  | x |  | x |  | x |  | x |  | x |  | 130 | 0.7111669 | 40 | 0.2217677 | 80 | 0.4376412 | 50 | 0.2735257 | x |  | 80 | 0.4376412 | 100 | 0.5470514 | x |  | x |  | x |  | x |  | 70 | 0.382936 | 50 | 0.2735257 | x
11000 | 38.13089 | 10 | x |  | x |  | x |  | x |  | x |  | 120 | 0.6564617 | x |  | x |  | 20 | 0.1094103 | x |  | x |  | 60 | 0.3282309 | 60 | 0.3282309 | x |  | x |  | 80 | 0.4376412 | x |  | 130 | 0.7111669 | x |  | x |  | 100 | 0.5470514 | 70 | 0.382936 | 50 | 0.2735257 | x |  | x |  | x |  | x |  | x |  | 80 | 0.4376412 | x |  | 40 | 0.2217677 | x |  | x |  | x |  | 70 | 0.382936 | x |  | x |  | x |  | x |  | x |  | 80 | 0.4376412 | x |  | 120 | 0.6564617 | x |  | x |  | 50 | 0.2772096 | x |  | 70 | 0.382936 | x |  | x |  | x |  | 150 | 0.8205772 | x |  | x |  | x |  | x |  | x |  | x |  | x |  | x |  | x |  | 120 | 0.6564617 | 40 | 0.2188206 | 80 | 0.4376412 | x |  | x |  | 80 | 0.4376412 | 90 | 0.4923463 | x |  | x |  | x |  | x |  | 60 | 0.3282309 | 30 | 0.1641154 | x
10000 | 34.66445 | 9 | x |  | x |  | x |  | x |  | x |  | 120 | 0.6564617 | x |  | x |  | x |  | x |  | x |  | 50 | 0.2735257 | 60 | 0.3282309 | x |  | x |  | 60 | 0.3282309 | x |  | 100 | 0.5470514 | x |  | x |  | 90 | 0.4923463 | 60 | 0.3282309 | x |  | x |  | x |  | x |  | x |  | x |  | 80 | 0.4376412 | x |  | 40 | 0.2217677 | x |  | x |  | x |  | 60 | 0.3282309 | x |  | x |  | x |  | x |  | x |  | 70 | 0.382936 | x |  | 120 | 0.6564617 | x |  | x |  | 50 | 0.2772096 | x |  | 60 | 0.3282309 | x |  | x |  | x |  | 150 | 0.8205772 | x |  | x |  | x |  | x |  | x |  | x |  | x |  | x |  | x |  | 120 | 0.6564617 | 30 | 0.1663258 | 70 | 0.382936 | x |  | x |  | 80 | 0.4376412 | 80 | 0.4376412 | x |  | x |  | x |  | x |  | 40 | 0.2188206 | x |  | x
9003 | 31.2084 | 8 | x |  | x |  | x |  | x |  | x |  | 110 | 0.6017566 | x |  | x |  | x |  | x |  | x |  | 50 | 0.2735257 | 40 | 0.2188206 | x |  | x |  | 50 | 0.2735257 | x |  | 100 | 0.5470514 | x |  | x |  | 80 | 0.4376412 | 60 | 0.3282309 | x |  | x |  | x |  | x |  | x |  | x |  | 80 | 0.4376412 | x |  | 40 | 0.2217677 | x |  | x |  | x |  | 60 | 0.3282309 | x |  | x |  | x |  | x |  | x |  | 60 | 0.3282309 | x |  | 120 | 0.6564617 | x |  | x |  | 50 | 0.2772096 | x |  | x |  | x |  | x |  | x |  | 150 | 0.8205772 | x |  | x |  | x |  | x |  | x |  | x |  | x |  | x |  | x |  | 110 | 0.6017566 | 30 | 0.1663258 | 60 | 0.3282309 | x |  | x |  | 60 | 0.3282309 | 70 | 0.382936 | x |  | x |  | x |  | x |  | 30 | 0.1641154 | x |  | x
8005 | 27.74889 | 7 | x |  | x |  | x |  | x |  | x |  | 100 | 0.5470514 | x |  | x |  | x |  | x |  | x |  | 50 | 0.2735257 | x |  | x |  | x |  | 30 | 0.1641154 | x |  | 70 | 0.382936 | x |  | x |  | 80 | 0.4376412 | 60 | 0.3282309 | x |  | x |  | x |  | x |  | x |  | x |  | 70 | 0.382936 | x |  | 40 | 0.2188206 | x |  | x |  | x |  | 60 | 0.3282309 | x |  | x |  | x |  | x |  | x |  | 40 | 0.2188206 | x |  | 110 | 0.6017566 | x |  | x |  | 50 | 0.2772096 | x |  | x |  | x |  | x |  | x |  | 150 | 0.8205772 | x |  | x |  | x |  | x |  | x |  | x |  | x |  | x |  | x |  | 110 | 0.6017566 | 30 | 0.1641154 | 50 | 0.2735257 | x |  | x |  | 60 | 0.3282309 | 70 | 0.382936 | x |  | x |  | x |  | x |  | x |  | x |  | x
7004 | 24.27898 | 6 | x |  | x |  | x |  | x |  | x |  | x |  | x |  | x |  | x |  | x |  | x |  | x |  | x |  | x |  | x |  | x |  | x |  | 50 | 0.2735257 | x |  | x |  | 50 | 0.2735257 | 50 | 0.2735257 | x |  | x |  | x |  | x |  | x |  | x |  | 60 | 0.3282309 | x |  | x |  | x |  | x |  | x |  | 60 | 0.3282309 | x |  | x |  | x |  | x |  | x |  | 30 | 0.1641154 | x |  | x |  | x |  | x |  | 50 | 0.2772096 | x |  | x |  | x |  | x |  | x |  | 150 | 0.8205772 | x |  | x |  | x |  | x |  | x |  | x |  | x |  | x |  | x |  | x |  | x |  | x |  | x |  | x |  | 50 | 0.2735257 | 50 | 0.2735257 | x |  | x |  | x |  | x |  | x |  | x |  | x
6003 | 20.80907 | 5 | x |  | x |  | x |  | x |  | x |  | x |  | x |  | x |  | x |  | x |  | x |  | x |  | x |  | x |  | x |  | x |  | x |  | 50 | 0.2735257 | x |  | x |  | 50 | 0.2735257 | 50 | 0.2735257 | x |  | x |  | x |  | x |  | x |  | x |  | x |  | x |  | x |  | x |  | x |  | x |  | 40 | 0.2188206 | x |  | x |  | x |  | x |  | x |  | x |  | x |  | x |  | x |  | x |  | 50 | 0.2735257 | x |  | x |  | x |  | x |  | x |  | 150 | 0.8205772 | x |  | x |  | x |  | x |  | x |  | x |  | x |  | x |  | x |  | x |  | x |  | x |  | x |  | x |  | x |  | x |  | x |  | x |  | x |  | x |  | x |  | x |  | x
5004 | 17.34609 | 4 | x |  | x |  | x |  | x |  | x |  | x |  | x |  | x |  | x |  | x |  | x |  | x |  | x |  | x |  | x |  | x |  | x |  | x |  | x |  | x |  | 50 | 0.2735257 | 50 | 0.2735257 | x |  | x |  | x |  | x |  | x |  | x |  | x |  | x |  | x |  | x |  | x |  | x |  | 40 | 0.2188206 | x |  | x |  | x |  | x |  | x |  | x |  | x |  | x |  | x |  | x |  | x |  | x |  | x |  | x |  | x |  | x |  | 50 | 0.2735257 | x |  | x |  | x |  | x |  | x |  | x |  | x |  | x |  | x |  | x |  | x |  | x |  | x |  | x |  | x |  | x |  | x |  | x |  | x |  | x |  | x |  | x |  | x
900 | 4.923463
800 | 4.376412
700 | 3.82936
600 | 3.282309
500 | 2.735257
400 | 2.188206
300 | 1.641154
200 | 1.094103
100 | 0.5470514
Blue indicates coalescence
Green - the crack grew by more than 10 um.
Red - the crack grew by less than 10 um.
Yellow - initiation
number on right - length of crack in um
Number on left - length of line to be inserted in powerpoint
Number on first line (0.9/4) indicates the position of the initiation location in mm from the left hand side of the sample edge and from the middle line (notch centre) + means above and - means below
Crack ID is the crack identification number, this is explained in my thesis [reference 18]

## Fig. 10 G
141850 |  |  | Crack ID |  |  |  | 0.1/-3.5 |  |  |  | 0.5/-3.5 |  |  |  | 0.7/-3.5 |  | 0.8/-3.5 | [7 empty] | 1.2/1 |  | 1.7/0.5 |  | 2.4/0.5 |  | 2.5/-1 | [5 empty] | 2.8/-2 |  | 3.1/-2 |  |  |  | 3.3/-2 |  | 3.4/-2 | [5 empty] | 3.4/1 |  | 3.6/1 |  |  |  | 3.9/0.5 |  | 4/-1 |  |  |  | 4.4/0.5 |  |  |  | 4.7/0.5 |  | 5/0.5 |  |  |  | 5.3/1.5 |  | 5.6/2.5 |  | 5.8/1.5 |  |  |  | 6.2/4 |  | 6.3/4 |  | 6.4/4 |  | 6.7/4.5 |  |  |  | 6.4/0.5 |  | 6.6/-0.5 |  | 6.8/0.5 |  | 7.2/-0.5 |  | 0.7/2 |  | 4.7/2.5 |  | 7.3/2.5
cycles | Lifetime % | Replica | 1 |  | 1-1 |  | 1-1-1 |  | 1-1-2 |  | 1-1-2-1 |  | 1-1-2-2 |  | 1-1-2-2-1 |  | 1-1-2-2-2 |  | 1-2 |  | 1-2-1 |  | 1-2-1-1 |  | 1-2-1-1-1 |  | 1-2-1-1-2 |  | 1-2-1-2 |  | 1-2-2 |  | 1-2-3 |  | 1-2-3-1 |  | 1-2-3-1-1 |  | 1-2-3-1-2 |  | 1-2-3-2 |  | 1-2-3-2-1 |  | 1-2-3-2-2 |  | 1-3 |  | 1-3-1 |  | 1-3-1-1 |  | 1-3-1-2 |  | 1-3-2 |  | 1-3-2-1 |  | 1-3-2-2 |  | 1-3-2-3 |  | 1-3-2-3-1 |  | 1-3-2-3-2 |  | 1-3-2-3-2-1 |  | 1-3-2-3-2-2 |  | 1-3-3 |  | 1-3-3-1 |  | 1-3-3-2 |  | 1-3-4 |  | 1-3-5 |  | 1-3-5-1 |  | 1-3-5-2 |  | 1-3-5-3 |  | 1-3-6 |  | 1-4 |  | 1-4-1 |  | 1-4-2 |  | 1-4-3 |  | 1-4-4 |  | 2 |  | 3 |  | 4
141850 | 100 | FINAL | 7970 | 44 | [94 empty] | 420 | 2.318695 | 470 | 2.59473 | 570 | 3.146801
140000 | 98.69581 | 26 |  |  | 1210 | 6.68005 | [12 empty] | 3450 | 19.04642 | [26 empty] | 3800 | 20.97867 | [40 empty] | 1120 | 6.183187 | [8 empty] | 420 | 2.318695 | 470 | 2.59473 | 570 | 3.146801
135000 | 95.17096 | 25 |  |  | 1130 | 6.238394 | [14 empty] | 1650 | 9.109159 | [8 empty] | 760 | 4.195734 | 920 | 5.079046 | [14 empty] | 690 | 3.809285 |  |  |  |  | 1420 | 7.839398 | [14 empty] | 850 | 4.692597 |  |  |  |  | 530 | 2.925972 | 440 | 2.429109 | [6 empty] | 360 | 1.987453 |  |  | 200 | 1.104141 | 200 | 1.104141 | 410 | 2.263488 | 320 | 1.766625 | 370 | 2.04266 | 470 | 2.59473 | 400 | 2.208281
130000 | 91.64611 | 24 |  |  |  |  | 120 | 0.6624843 | 1020 | 5.631117 | [12 empty] | 1520 | 8.391468 |  |  |  |  | 100 | 0.5520703 | 650 | 3.588457 |  |  | 720 | 3.974906 |  |  |  |  | 100 | 0.5520703 | [6 empty] | 670 | 3.698871 | [6 empty] | 300 | 1.656211 | 270 | 1.49059 | 1020 | 5.631117 | [8 empty] | 750 | 4.140527 |  |  |  |  | 500 | 2.760351 | 440 | 2.429109 | [6 empty] | 350 | 1.932246 |  |  | 190 | 1.048934 | 160 | 0.8833124 | 410 | 2.263488 | 150 | 0.8281054 | 350 | 1.932246 | 470 | 2.59473 | 360 | 1.987453
125000 | 88.12125 | 23 |  |  |  |  | 120 | 0.6624843 | 950 | 5.244668 | [12 empty] | 1360 | 7.508156 |  |  |  |  | 100 | 0.5520703 | 600 | 3.312422 |  |  | 650 | 3.588457 | [6 empty] | 50 | 0.2760351 | 50 | 0.2760351 |  |  | 600 | 3.312422 | [6 empty] | 250 | 1.380176 | 250 | 1.380176 |  |  | 600 | 3.312422 | 400 | 2.208281 | [6 empty] | 600 | 3.312422 | 290 | 1.601004 | 500 | 2.760351 | 440 | 2.429109 | [6 empty] | 350 | 1.932246 |  |  | 170 | 0.9385194 | 160 | 0.8833124 | 410 | 2.263488 | 130 | 0.7176913 | 350 | 1.932246 | 470 | 2.59473 | 360 | 1.987453
120000 | 84.5964 | 22 | [6 empty] | 830 | 4.582183 | [14 empty] | 460 | 2.539523 | 900 | 4.968632 | 100 | 0.5520703 | 560 | 3.091593 |  |  |  |  | 360 | 1.987453 | 310 | 1.711418 | [8 empty] | 550 | 3.036386 | [6 empty] | 220 | 1.214555 | 240 | 1.324969 |  |  | 600 | 3.312422 |  |  | 30 | 0.1656211 | 370 | 2.04266 |  |  | 600 | 3.312422 | 270 | 1.49059 | 500 | 2.760351 | 440 | 2.429109 | [6 empty] | 350 | 1.932246 |  |  | 170 | 0.9385194 | 160 | 0.8833124 | 410 | 2.263488 | 110 | 0.6072773 | 350 | 1.932246 | 470 | 2.59473 | 350 | 1.932246
115000 | 81.07155 | 21 | [6 empty] | 820 | 4.526976 | [14 empty] | 460 | 2.539523 | 900 | 4.968632 |  |  | 510 | 2.815558 |  |  |  |  | 360 | 1.987453 | 310 | 1.711418 | [8 empty] | 530 | 2.925972 | [6 empty] | 210 | 1.159348 | 190 | 1.048934 |  |  | 520 | 2.870765 |  |  |  |  | 370 | 2.04266 |  |  | 550 | 3.036386 | 270 | 1.49059 | 400 | 2.208281 | 420 | 2.318695 | [6 empty] | 350 | 1.932246 |  |  | 170 | 0.9385194 | 160 | 0.8833124 | 410 | 2.263488 | 110 | 0.6072773 | 340 | 1.877039 | 450 | 2.484316 | 300 | 1.656211
110000 | 77.5467 | 20 | [6 empty] | 800 | 4.416562 | [14 empty] | 450 | 2.484316 | 860 | 4.747804 |  |  | 420 | 2.318695 |  |  |  |  | 360 | 1.987453 | 310 | 1.711418 | [8 empty] | 530 | 2.925972 | [6 empty] | 210 | 1.159348 | 130 | 0.7176913 |  |  | 500 | 2.760351 |  |  |  |  | 360 | 1.987453 |  |  | 520 | 2.870765 | 260 | 1.435383 | 370 | 2.04266 | 380 | 2.097867 | [6 empty] | 350 | 1.932246 |  |  | 130 | 0.7176913 | 160 | 0.8833124 | 390 | 2.153074 |  |  | 310 | 1.711418 | 450 | 2.484316 | 290 | 1.601004
105000 | 74.02185 | 19 | [6 empty] | 800 | 4.416562 | [14 empty] | 450 | 2.484316 | 850 | 4.692597 |  |  | 410 | 2.263488 |  |  |  |  | 360 | 1.987453 | 270 | 1.49059 | [8 empty] | 530 | 2.925972 | [6 empty] | 200 | 1.104141 | 130 | 0.7176913 |  |  | 470 | 2.59473 |  |  |  |  | 360 | 1.987453 |  |  | 520 | 2.870765 | 260 | 1.435383 | 370 | 2.04266 | 350 | 1.932246 | [6 empty] | 350 | 1.932246 |  |  | 130 | 0.7176913 | 160 | 0.8833124 | 360 | 1.987453 |  |  | 300 | 1.656211 | 450 | 2.484316 | 290 | 1.601004
100000 | 70.497 | 18 | [6 empty] | 780 | 4.306148 | [14 empty] | 380 | 2.097867 | 840 | 4.63739 |  |  | 400 | 2.208281 |  |  |  |  | 360 | 1.987453 | 260 | 1.435383 | [8 empty] | 450 | 2.484316 | [6 empty] | 160 | 0.8833124 | 130 | 0.7176913 |  |  | 430 | 2.373902 |  |  |  |  | 360 | 1.987453 |  |  | 520 | 2.870765 | 260 | 1.435383 | 320 | 1.766625 | 350 | 1.932246 | [6 empty] | 350 | 1.932246 |  |  | 130 | 0.7176913 | 160 | 0.8833124 | 330 | 1.821832 |  |  | 300 | 1.656211 | 440 | 2.429109 | 280 | 1.545797
95000 | 66.97215 | 17 | [6 empty] | 750 | 4.140527 | [14 empty] | 350 | 1.932246 | 760 | 4.195734 |  |  | 380 | 2.097867 |  |  |  |  | 330 | 1.821832 | 240 | 1.324969 | [8 empty] | 420 | 2.318695 | [6 empty] | 160 | 0.8833124 | 110 | 0.6072773 |  |  | 420 | 2.318695 |  |  |  |  | 360 | 1.987453 |  |  | 510 | 2.815558 | 250 | 1.380176 | 310 | 1.711418 | 350 | 1.932246 | [6 empty] | 350 | 1.932246 |  |  | 120 | 0.6624843 | 160 | 0.8833124 | 330 | 1.821832 |  |  | 300 | 1.656211 | 420 | 2.318695 | 270 | 1.49059
90000 | 63.4473 | 16 | [6 empty] | 750 | 4.140527 | [14 empty] | 350 | 1.932246 | 750 | 4.140527 |  |  | 380 | 2.097867 |  |  |  |  | 330 | 1.821832 | 240 | 1.324969 | [10 empty] | 200 | 1.104141 | 160 | 0.8833124 |  |  | 100 | 0.5520703 | 40 | 0.2208281 |  |  | 380 | 2.097867 |  |  |  |  | 360 | 1.987453 |  |  | 480 | 2.649937 | 240 | 1.324969 | 310 | 1.711418 | 320 | 1.766625 | [6 empty] | 340 | 1.877039 |  |  | 100 | 0.5520703 | 160 | 0.8833124 | 320 | 1.766625 |  |  | 290 | 1.601004 | 370 | 2.04266 | 260 | 1.435383
82500 | 58.16003 | 15 | [6 empty] | 710 | 3.919699 | [14 empty] | 320 | 1.766625 | 700 | 3.864492 |  |  | 360 | 1.987453 |  |  |  |  | 330 | 1.821832 | 200 | 1.104141 | [10 empty] | 200 | 1.104141 | 160 | 0.8833124 |  |  | 80 | 0.4416562 |  |  |  |  | 350 | 1.932246 |  |  |  |  | 360 | 1.987453 |  |  | 470 | 2.59473 | 240 | 1.324969 | 280 | 1.545797 | 320 | 1.766625 | [6 empty] | 340 | 1.877039 |  |  | 100 | 0.5520703 | 160 | 0.8833124 | 310 | 1.711418 |  |  | 250 | 1.380176 | 360 | 1.987453 | 250 | 1.380176
75000 | 52.87275 | 11 | [8 empty] | 130 | 0.7176913 | 390 | 2.153074 | [10 empty] | 300 | 1.656211 | 610 | 3.367629 |  |  | 310 | 1.711418 |  |  |  |  | 330 | 1.821832 | 160 | 0.8833124 | [10 empty] | 200 | 1.104141 | 160 | 0.8833124 |  |  | 20 | 0.1104141 |  |  |  |  | 350 | 1.932246 |  |  |  |  | 320 | 1.766625 |  |  | 440 | 2.429109 | 240 | 1.324969 | 220 | 1.214555 | 320 | 1.766625 | [6 empty] | 340 | 1.877039 |  |  | 100 | 0.5520703 | 140 | 0.7728984 | 300 | 1.656211 |  |  | 220 | 1.214555 | 360 | 1.987453 | 220 | 1.214555
70000 | 49.3479 | 10 | [8 empty] | 130 | 0.7176913 | 370 | 2.04266 | [10 empty] | 300 | 1.656211 | 610 | 3.367629 |  |  | 310 | 1.711418 |  |  |  |  | 330 | 1.821832 | 150 | 0.8281054 | [10 empty] | 200 | 1.104141 | 160 | 0.8833124 | [8 empty] | 340 | 1.877039 |  |  |  |  | 300 | 1.656211 |  |  | 440 | 2.429109 | 210 | 1.159348 | 220 | 1.214555 | 320 | 1.766625 | [6 empty] | 320 | 1.766625 |  |  | 100 | 0.5520703 | 130 | 0.7176913 | 300 | 1.656211 |  |  | 210 | 1.159348 | 350 | 1.932246 | 220 | 1.214555
67500 | 47.58548 | 9 | [8 empty] | 130 | 0.7176913 | 370 | 2.04266 | [10 empty] | 270 | 1.49059 | 500 | 2.760351 |  |  | 310 | 1.711418 |  |  |  |  | 320 | 1.766625 | 150 | 0.8281054 | [10 empty] | 170 | 0.9385194 | 160 | 0.8833124 | [8 empty] | 340 | 1.877039 |  |  |  |  | 300 | 1.656211 |  |  | 440 | 2.429109 | 210 | 1.159348 | 220 | 1.214555 | 290 | 1.601004 | [6 empty] | 320 | 1.766625 |  |  | 100 | 0.5520703 | 100 | 0.5520703 | 280 | 1.545797 |  |  | 210 | 1.159348 | 340 | 1.877039 | 220 | 1.214555
65000 | 45.82305 | 8 | [8 empty] | 80 | 0.4416562 | 370 | 2.04266 | [10 empty] | 260 | 1.435383 | 500 | 2.760351 |  |  | 260 | 1.435383 |  |  |  |  | 320 | 1.766625 | 140 | 0.7728984 | [10 empty] | 150 | 0.8281054 | 160 | 0.8833124 | [8 empty] | 310 | 1.711418 |  |  |  |  | 300 | 1.656211 |  |  | 400 | 2.208281 | 210 | 1.159348 | 220 | 1.214555 | 290 | 1.601004 | [6 empty] | 250 | 1.380176 |  |  | 50 | 0.2760351 | 90 | 0.4968632 | 270 | 1.49059 |  |  | 210 | 1.159348 | 340 | 1.877039 | 220 | 1.214555
60000 | 42.2982 | 7 | [8 empty] | 80 | 0.4416562 | 310 | 1.711418 | [10 empty] | 260 | 1.435383 | 460 | 2.539523 |  |  | 260 | 1.435383 |  |  |  |  | 310 | 1.711418 | 120 | 0.6624843 | [10 empty] | 140 | 0.7728984 | 150 | 0.8281054 | [8 empty] | 290 | 1.601004 |  |  |  |  | 300 | 1.656211 |  |  | 370 | 2.04266 | 210 | 1.159348 | 200 | 1.104141 | 290 | 1.601004 | [6 empty] | 250 | 1.380176 |  |  | 50 | 0.2760351 | 90 | 0.4968632 | 270 | 1.49059 |  |  | 210 | 1.159348 | 340 | 1.877039 | 220 | 1.214555
55000 | 38.77335 | 6 | [8 empty] | 80 | 0.4416562 | 310 | 1.711418 | [10 empty] | 230 | 1.269762 | 380 | 2.097867 |  |  | 250 | 1.380176 |  |  |  |  | 300 | 1.656211 | 90 | 0.4968632 | [10 empty] | 140 | 0.7728984 | 140 | 0.7728984 | [8 empty] | 200 | 1.104141 |  |  |  |  | 260 | 1.435383 |  |  | 330 | 1.821832 | 190 | 1.048934 | 200 | 1.104141 | 260 | 1.435383 | [6 empty] | 250 | 1.380176 |  |  | 30 | 0.1656211 | 90 | 0.4968632 | 270 | 1.49059 |  |  | 210 | 1.159348 | 300 | 1.656211 | 190 | 1.048934
50000 | 35.2485 | 5 | [8 empty] | 70 | 0.3864492 | 310 | 1.711418 | [10 empty] | 210 | 1.159348 | 350 | 1.932246 |  |  | 210 | 1.159348 |  |  |  |  | 260 | 1.435383 | 70 | 0.3864492 | [10 empty] | 100 | 0.5520703 | 80 | 0.4416562 | [8 empty] | 150 | 0.8281054 |  |  |  |  | 200 | 1.104141 |  |  | 300 | 1.656211 | 170 | 0.9385194 | 180 | 0.9937265 |  |  | 20 | 0.1104141 | 70 | 0.3864492 | 50 | 0.2760351 | 190 | 1.048934 |  |  |  |  | 90 | 0.4968632 | 230 | 1.269762 |  |  | 150 | 0.8281054 | 300 | 1.656211 | 160 | 0.8833124
40000 | 28.1988 | 4 | [8 empty] | 70 | 0.3864492 | 250 | 1.380176 | [10 empty] | 160 | 0.8833124 | 350 | 1.932246 |  |  | 190 | 1.048934 |  |  |  |  | 230 | 1.269762 | 30 | 0.1656211 | [10 empty] | 50 | 0.2760351 | 60 | 0.3312422 | [8 empty] | 120 | 0.6624843 |  |  |  |  | 60 | 0.3312422 |  |  | 300 | 1.656211 | 120 | 0.6624843 | 130 | 0.7176913 | [8 empty] | 120 | 0.6624843 |  |  |  |  | 60 | 0.3312422 | 210 | 1.159348 |  |  | 130 | 0.7176913 | 250 | 1.380176 | 120 | 0.6624843
30000 | 21.1491 | 3 | [8 empty] | 50 | 0.2760351 | 190 | 1.048934 | [10 empty] | 100 | 0.5520703 | 200 | 1.104141 |  |  | 190 | 1.048934 |  |  |  |  | 190 | 1.048934 | [12 empty] | 30 | 0.1656211 | 30 | 0.1656211 | [8 empty] | 90 | 0.4968632 | [8 empty] | 200 | 1.104141 | 60 | 0.3312422 | [10 empty] | 50 | 0.2760351 | [6 empty] | 160 | 0.8833124 |  |  | 120 | 0.6624843 | 190 | 1.048934 | 100 | 0.5520703
20000 | 14.0994 | 2 | [8 empty] | 30 | 0.1656211 |  |  | 30 | 0.1656211 | 30 | 0.1656211 | [12 empty] | 80 | 0.4416562 |  |  |  |  | 100 | 0.5520703 | [34 empty] | 130 | 0.7176913 | 30 | 0.1656211 | [18 empty] | 140 | 0.7728984 |  |  | 50 | 0.2760351 | 110 | 0.6072773 | 50 | 0.2760351
10000 | 7.0497 | 1 | [92 empty] | 50 | 0.2760351
44 | 7970
900 | 4.968632
800 | 4.416562
700 | 3.864492
600 | 3.312422
500 | 2.760351
400 | 2.208281
300 | 1.656211
200 | 1.104141
100 | 0.5520703
Blue indicates coalescence
Green - the crack grew by more than 10 um.
Red - the crack grew by less than 10 um.
Yellow - initiation
number on right - length of crack in um
Number on left - length of line to be inserted in powerpoint
Number on first line (0.9/4) indicates the position of the initiation location in mm from the left hand side of the sample edge and from the middle line (notch centre) + means above and - means below
Crack ID is the crack identification number, this is explained in my thesis [reference 18]

## Fig. 11 A
Projected Crack Length | Crack Aspect Ratio | Crack Aspect Ratio | Crack Aspect Ratio | Crack Aspect Ratio | Crack Aspect Ratio | Crack Aspect Ratio | Crack Aspect Ratio
µm
| Polished | Polished Coalesced | Peened | Peened Coalesced | Polished [10] | Peened [10] | Equilibrium [10]
3090 | 0.78317
2826 | 0.79618
535 | 0.73897
3587 | 0.67444 | 0.67444
145 |  |  | 0.89567
289 |  |  | 1.17147
228 |  |  | 0.81086
558 |  |  | 1.22355
121.6 |  |  | 0.5988 | 0.5988
254 |  |  | 0.34404 | 0.34404
217 |  |  | 0.60728 | 0.60728
422.7 |  |  | 0.32403 | 0.32403
42.7 |  |  | 0.29742 | 0.29742
157 |  |  | 0.27665 | 0.27665
164 |  |  | 0.37855 | 0.37855
46.3 |  |  | 0.34652 | 0.34652
35.2 |  |  | 0.86033 | 0.86033
53.4 |  |  | 0.58794 | 0.58794
43.9 |  |  | 0.61494 | 0.61494
65.23532 |  |  |  |  | 1.15967
117.50738 |  |  |  |  | 1.14327
129.28296 |  |  |  |  | 0.95071
712.31756 |  |  |  |  | 0.93641
63.51206 | [5 empty] | 0.42013
206.97304 | [5 empty] | 0.63955
203.52653 | [5 empty] | 0.67443
232.24744 | [5 empty] | 0.72362
265.99452 | [5 empty] | 0.83629
380.73458 | [5 empty] | 0.81153
594.99262 | [5 empty] | 0.59839
627.01644 | [5 empty] | 0.60467
697.09547 | [5 empty] | 0.37932
100 | [6 empty] | 0.8154
200 | [6 empty] | 0.80711
400 | [6 empty] | 0.79084
800 | [6 empty] | 0.75953
1600 | [6 empty] | 0.70192
3200 | [6 empty] | 0.60662
4000 | [6 empty] | 0.56894

## Fig. 11 B-C
Graph B |  |  |  |  | Graph C
Cycles to failure | 2.25R x 1.25D | 2.19R x 1.31D | 1.7R x 2.16D | 1.54R x 3D | Cycles to failure | Test Stopped | Peened | Polished
Nf | Δε % | Δε % | Δε % | Δε % | Nf | Δε % | Δε % | Δε %
137407 | 0.4 | -- | -- | -- | 2241218 | 0.42
66192 | 0.62 | -- | -- | -- | 141850 |  | 0.75
70159 | 0.82 | -- | -- | -- | 7583 |  | 1.67
95377 | 0.75 | -- | -- | -- | 159189 |  | 0.75
73436 | 0.8 | -- | -- | -- | 119670 |  | 0.75
28848 | 1.17 | -- | -- | -- | 7059 |  | 1.64
23468 | 1.18 | -- | -- | -- | 133140 |  | 0.75
102511 |  | 0.85 | -- | -- | 21562 |  | 1.17
103157 |  | 0.84 | -- | -- | 137407 |  |  | 0.4
83326 |  | 0.85 | -- | -- | 42584 |  |  | 0.62
96618 |  | 0.86 | -- | -- | 66192 |  |  | 0.62
70355 |  |  | 0.75 | -- | 70159 |  |  | 0.82
102771 |  |  |  | 0.85 | 95377 |  |  | 0.75
19268 |  |  |  | 1.16 | 73436 |  |  | 0.8
Cycles to failure | Soady | Soady |  |  | 28848 |  |  | 1.17
Nf | Δε % | Δε % |  |  | 23468 |  |  | 1.18
T0 Peened | 5.25 x 1.25 | 5.25 x 3 |  |  | 102511 |  |  | 0.85
30333.13115 | 0.63763 | -- |  |  | 103157 |  |  | 0.84
41627.52366 | 0.60918 | -- |  |  | 83326 |  |  | 0.85
86628.55377 | 0.57165 | -- |  |  | 96618 |  |  | 0.86
83217.33332 | 0.54062 | -- |  |  | 7103 |  |  | 1.62
143398.6 | 0.51565 | -- |  |  | 6576 |  |  | 1.62
7098.58887 |  | 0.76566
32433.66487 |  | 0.64353
51261.24542 |  | 0.61432
45718.38403 |  | 0.57573
104491.7 |  | 0.51974
126191.7 |  | 0.54319

## Fig. 12
N-Depth | Stress | N-Depth | Stress
| MPa |  | MPa
2D | 2D | 3D | 3D
0 | 1044.78503 | 0 | 1067.74817
0.00741 | 1061.03064 | 0.00741 | 1075.55457
0.01481 | 1077.29053 | 0.01481 | 1090.70203
0.02222 | 1092.14038 | 0.02222 | 1104.90833
0.02963 | 1107.1499 | 0.02963 | 1118.2019
0.03704 | 1119.65259 | 0.03704 | 1130.51563
0.04444 | 1131.81689 | 0.04444 | 1141.73291
0.05185 | 1141.84912 | 0.05185 | 1151.85205
0.05926 | 1152.07581 | 0.05926 | 1160.94482
0.06667 | 1159.31042 | 0.06667 | 1168.61072
0.07407 | 1166.5824 | 0.07407 | 1175.13977
0.08148 | 1170.47668 | 0.08889 | 1179.96875
0.08889 | 1174.40942 | 0.1037 | 1179.4823
0.0963 | 1173.57629 | 0.11852 | 1171.38916
0.1037 | 1172.78052 | 0.13333 | 1155.41479
0.11111 | 1165.22766 | 0.14815 | 1131.2229
0.11852 | 1157.83472 | 0.16296 | 1098.80835
0.12593 | 1140.38843 | 0.17778 | 1058.03638
0.13333 | 1122.7644 | 0.19259 | 1008.84662
0.14074 | 1092.05713 | 0.20741 | 951.64319
0.14815 | 1062.54712 | 0.22222 | 885.26917
0.15583 | 1014.32715 | 0.23684 | 811.33752
0.1635 | 963.57605 | 0.25146 | 738.62616
0.17118 | 915.12427 | 0.26608 | 672.18475
0.17886 | 868.01868 | 0.2807 | 610.73657
0.18654 | 827.39661 | 0.29532 | 553.24274
0.19422 | 786.75848 | 0.30994 | 498.89438
0.2019 | 751.00378 | 0.32456 | 447.22952
0.20958 | 715.21185 | 0.33918 | 398.04443
0.21725 | 683.21576 | 0.3538 | 351.20361
0.22493 | 651.20178 | 0.36842 | 306.48969
0.23261 | 622.16522 | 0.38304 | 263.49603
0.24029 | 593.11377 | 0.39766 | 221.87193
0.24797 | 566.46698 | 0.41228 | 181.36066
0.25565 | 539.80872 | 0.4269 | 141.75934
0.26332 | 515.10083 | 0.44152 | 102.95843
0.271 | 490.38135 | 0.45614 | 64.80447
0.27868 | 467.27118 | 0.47076 | 27.18039
0.28636 | 444.15308 | 0.48538 | -10.06814
0.29404 | 422.37018 | 0.5 | -47.02846
0.30172 | 400.58221 | 0.51462 | -83.771
0.30939 | 379.9126 | 0.52924 | -120.21645
0.31707 | 359.23996 | 0.54386 | -156.46806
0.32475 | 339.51035 | 0.55848 | -192.52524
0.33243 | 319.7785 | 0.5731 | -228.64294
0.34011 | 300.84625 | 0.58772 | -264.7923
0.34779 | 281.91248 | 0.60234 | -301.16919
0.35547 | 263.65979 | 0.61696 | -337.57721
0.36314 | 245.40543 | 0.63158 | -374.38129
0.37082 | 227.73267 | 0.6462 | -411.39777
0.3785 | 210.05887 | 0.66082 | -448.81964
0.38618 | 192.88254 | 0.67544 | -486.15277
0.39386 | 175.70503 | 0.69006 | -523.53906
0.40154 | 158.9527 | 0.70468 | -560.4541
0.40921 | 142.19955 | 0.7193 | -597.10266
0.41689 | 125.80933 | 0.73392 | -632.29938
0.42457 | 109.41843 | 0.74854 | -666.66931
0.43225 | 93.33595 | 0.76316 | -698.04688
0.43993 | 77.25307 | 0.77778 | -728.06384
0.44761 | 61.43066 | 0.79259 | -752.39893
0.45528 | 45.60781 | 0.80741 | -774.89172
0.46296 | 30.00267 | 0.82222 | -787.42017
0.47064 | 14.39718 | 0.83704 | -797.7605
0.47832 | -1.02911 | 0.85185 | -810.57861
0.486 | -16.45567 | 0.85185 | -780.41608
0.49368 | -31.73837 | 0.86667 | -795.59912
0.50135 | -47.02125 | 0.88148 | -774.43585
0.50903 | -62.19283 | 0.8963 | -765.58032
0.51671 | -77.36455 | 0.91111 | -724.20166
0.52439 | -92.45553 | 0.92593 | -743.77411
0.53207 | -107.54655 | 0.94074 | -695.18311
0.53975 | -122.58582 | 0.95556 | -884.18005
0.54743 | -137.62515 | 0.97037 | -712.06586
0.5551 | -152.64063 | 0.98519 | -213.92166
0.56278 | -167.65601 | 0.98519 | -4582.47998
0.57046 | -182.67476 | 1 | -4582.47998
0.57814 | -197.69339
0.58582 | -212.74223
0.5935 | -227.79089
0.60117 | -242.89621
0.60885 | -258.00107
0.61653 | -273.1911
0.62421 | -288.38013
0.63189 | -303.67633
0.63957 | -318.97424
0.64724 | -334.41333
0.65492 | -349.84982
0.6626 | -365.45184
0.67028 | -381.04846
0.67796 | -396.8364
0.68564 | -412.63025
0.69332 | -428.63287
0.70099 | -444.63956
0.70867 | -460.86664
0.71635 | -477.09384
0.72403 | -493.55121
0.73171 | -510.01129
0.73939 | -526.68237
0.74706 | -543.35565
0.75474 | -560.20294
0.76242 | -577.05194
0.7701 | -593.97388
0.77778 | -610.90784
0.78519 | -627.20044
0.79259 | -643.49585
0.8 | -659.50555
0.80741 | -675.52386
0.81482 | -690.89386
0.82222 | -706.27332
0.82963 | -720.4707
0.83704 | -734.67328
0.84444 | -746.96417
0.85185 | -759.21051
0.85185 | -759.32227
0.85926 | -768.57855
0.86667 | -777.89551
0.87407 | -783.35876
0.88148 | -788.74701
0.88889 | -789.74896
0.8963 | -790.58398
0.9037 | -788.05371
0.91111 | -785.22742
0.91852 | -780.43494
0.92593 | -775.0528
0.93333 | -779.04895
0.94074 | -780.54968
0.94815 | -776.13983
0.95556 | -758.05396
0.96296 | -881.03235
0.97037 | -863.49268
0.97778 | -889.6521
0.98519 | 539.1662
0.99259 | -3634.70728
1 | -9421.31543
0.97778
0.98519
0.99259
1
N-Depth means normailised depth
2D refers to planar assumptions
3D refers to quarter modelling of the U-notched sample.

## Fig. 13
Depth | error +- | Residual Stress | Range | Range | Residual Stress | Range | Range | Depth | error +- | Residual Stress | Range | Range | Residual Stress | Range | Range | Depth | error +- | Residual Stress | Range | Range | Residual Stress | Range | Range
µm | µm | MPa | Minus | Plus | MPa | Minus | Plus | µm | µm | MPa | Minus | Plus | MPa | Minus | Plus | µm | µm | MPa | Minus | Plus | MPa | Minus | Plus
|  | Flat Longitudinal | Flat Longitudinal | Flat Longitudinal | Flat Transverse | Flat Transverse | Flat Transverse |  |  | Notch Longitudinal | Notch Longitudinal | Notch Longitudinal | Notch Transverse | Notch Transverse | Notch Transverse |  |  | Notch Transverse (Soady) | Notch Transverse (Soady) | Notch Transverse (Soady) | Notch Longitudinal (Soady) | Notch Longitudinal (Soady) | Notch Longitudinal (Soady)
0 | 0 | -452.9 | 70.66667 | 74.66667 | -618.4 | 37.4 | 40.6 | 0 | 0 | -373.86667 | 191.73333 | 146.6 | -475.8 | 68.5 | 77.8 | 0 | 0 | -568.30383 | 26.31861 | 49.2192 | -625.04264 | 52.63721 | 47.5102
4 | 4 | -503.4 | 29.23333 | 39.73333 | -574.96667 | 39.86667 | 58.13333 | 23 | 15 | -371.4 | 59.46667 | 71.66667 | -532.46667 | 53.83333 | 42.1 | 16 | 15 | -611.71244 | 52.979 | 47.16841 | -700.58045 | 48.8774 | 51.27001
13 | 13 | -540.83333 | 60.16667 | 43.3 | -600 | 28.7 | 33.9 | 38.66667 | 15 | -472.16667 | 98.63333 | 98.5 | -549.53333 | 56.5 | 56.43333 | 39 | 15 | -621.28284 | 45.1176 | 55.02981 | -673.92004 | 50.92821 | 48.8774
28.33333 | 15 | -563.03333 | 49.43333 | 39.56667 | -603.13333 | 42.46667 | 41.8 | 51.33333 | 15 | -444.86667 | 41.83333 | 44.6 | -553.33333 | 28.43333 | 33.26667 | 49 | 15 | -607.95264 | 50.9282 | 47.16841 | -706.04925 | 50.9282 | 47.16841
41 | 15 | -580.73333 | 58.13333 | 58.16667 | -604.46667 | 46.36667 | 37.93333 | 59.66667 | 15 | -454.93333 | 47.03333 | 51.16667 | -547.26667 | 53.43333 | 53.6 | 74 | 15 | -611.71244 | 54.688 | 49.21921 | -723.13925 | 52.979 | 47.16841
56.33333 | 15 | -571.26667 | 37.96667 | 56.33333 | -556.13333 | 45.56667 | 47 | 77.66667 | 15 | -514.66667 | 83.23333 | 91 | -562.1 | 65.43333 | 46.23333 | 106 | 15 | -587.10284 | 50.9282 | 47.16841 | -673.92004 | 52.97901 | 47.1684
76.33333 | 15 | -588.66667 | 44.6 | 59.06667 | -592.53333 | 48.43333 | 58.76667 | 88.33333 | 15 | -548.43333 | 84.9 | 100.13333 | -558.76667 | 51.26667 | 43.93333 | 131 | 15 | -579.58324 | 50.9282 | 47.16841 | -719.37945 | 52.979 | 45.45941
110.33333 | 15 | -597.3 | 89.03333 | 90.83333 | -609.63333 | 28.7 | 30.13333 | 107.33333 | 15 | -530.06667 | 61.66667 | 66.63333 | -583.83333 | 57.16667 | 51.2 | 146 | 15 | -541.64343 | 51.27001 | 48.8774 | -694.76985 | 52.979 | 47.16841
135.33333 | 15 | -646.46667 | 65.23333 | 88.8 | -619 | 60.6 | 45.8 | 130 | 15 | -542.4 | 77.76667 | 93.26667 | -598.46667 | 53.03333 | 40.8 | 212 | 15 | -485.24643 | 52.6372 | 47.16841 | -509.85603 | 50.9282 | 47.51021
156 | 15 | -623.5 | 86.8 | 74.3 | -625.03333 | 86 | 109.33333 | 159 | 15 | -558.8 | 65.73333 | 69.23333 | -631.03333 | 77.4 | 73.83333 | 247 | 15 | -328.36021 | 50.92821 | 49.2192 | -451.06642 | 52.97901 | 48.8774
185.33333 | 15 | -616.46667 | 73.06667 | 57.73333 | -586.86667 | 94.13333 | 69.7 | 191.66667 | 15 | -603.83333 | 161.83333 | 231.96667 | -530.53333 | 84.63333 | 74.06667 | 315 | 15 | -71.66839 | 50.9282 | 49.21921 | -105.50659 | 54.688 | 49.21921
206.66667 | 15 | -548.76667 | 57.36667 | 47.93333 | -609.4 | 106.73333 | 101.13333 | 205.33333 | 15 | -457.8 | 106.4 | 93.7 | -532.96667 | 79.2 | 72.76667 | 358 | 15 | 68.12783 | 48.87741 | 64.2584 | 83.16703 | 63.91661 | 51.27
242 | 15 | -467 | 56.46667 | 43.06667 | -493.93333 | 44.66667 | 53.5 | 242.33333 | 15 | -388 | 106.43333 | 93.63333 | -468.7 | 61.1 | 55
280 | 15 | -281.1 | 66.96667 | 88.56667 | -284.13333 | 78.2 | 62.83333 | 302 | 15 | -221.56667 | 73.6 | 92.26667 | -192.36333 | 132.36333 | 105.52667
299.66667 | 15 | -218.53333 | 77.16667 | 104.8 | -168.63333 | 60.4 | 87.73333 | 320.66667 | 15 | -200 | 118.36667 | 120.96667 | -235.4 | 63.66667 | 66.86667
328.66667 | 15 | -119.83333 | 86.73333 | 124.56667 | -88 | 69.33333 | 88.73333 | 348.33333 | 15 | -237.86667 | 153.36667 | 116.23333 | -60.73333 | 67.16667 | 76.5
370.33333 | 15 | -56.36667 | 79.3 | 73.66667 | -24.7 | 85.06667 | 94.56667 | 372 | 15 | -53.63333 | 60.93333 | 75.06667 | -77.43333 | 94.56667 | 79.7
401 | 15 | -45.3 | 78.36667 | 66.06667 | -15.33333 | 53.96667 | 60.9 | 391 | 15 | -120.06667 | 132.06667 | 189.43333 | -92.36667 | 71.16667 | 98.43333
420.66667 | 15 | 4.5 | 80.83333 | 60.53333 | -49.76667 | 83.6 | 138.86667 | 424.66667 | 15 | -60.4 | 124.76667 | 96.36667 | -37.7 | 44.53333 | 43.23333
470.66667 | 15 | -9.4 | 75.1 | 116.2 | 2.53333 | 41.96667 | 41.63333 | 450.33333 | 15 | -124.7 | 99.2 | 135.4 | -30.1 | 79.23333 | 130.73333
500.33333 | 15 | -45.06667 | 82.66667 | 96.73333 | 1.4 | 166.1 | 120.4 | 483.33333 | 15 | -84.73333 | 120.96667 | 133.6 | -24.43333 | 82.3 | 132.43333
[8 empty] | 509.66667 | 15 | -57.5 | 173.76667 | 192.66667 | -1.53333 | 49.33333 | 58.96667