## Read_me
This excel file contains the data for the figure 1 in the paper titled "Culinary Inspired Electrolytes for Textile Supercapacitors" submitted to the 5th annual ESA CDT Conference. The data has been split into the three separate sub plots, with the data labelled with the parameter and the units
Sub plot A is the data for a Nyquist Plot of the EIS data of te full supercapcitor cell for all of the electrolytes
Sub plot B is the same data as in A but at a zoomed in scale, only showing data from 0 to 40 ohms on the x axis.
Sub plot C is the same for the ionic conductivity for the different electrolytes. Calculated from the EIS data for the electrolyte alone. The error is included

## Sub plot A
1 M LoSalt electrolyte |  | 0.5 M LoSalt electrolyte |  | Grenade Energy Drink Electrolyte |  | Isotonic Drink Electrolyte |  | 0.5 M Ammonium Dihydrogenphosphate Electrolyte
Z' (ohms) | -Z'' (ohms) | Z' (ohms) | -Z'' (ohms) | Z' (ohms) | -Z'' (ohms) | Z' (ohms) | -Z'' (ohms) | Z' (ohms) | -Z'' (ohms)
4.5919 | 0.22313 | 5.9658 | 0.73774 | 12.553 | -0.44801 | 26.597 | -0.03405 | 7.5331 | 0.38544
4.7169 | 0.39793 | 6.1298 | 0.99751 | 12.674 | -0.10869 | 26.779 | 0.35617 | 7.6147 | 0.57153
4.8555 | 0.54755 | 6.3251 | 1.25 | 12.809 | 0.18327 | 26.998 | 0.69282 | 7.7168 | 0.75879
5.0043 | 0.67252 | 6.5502 | 1.4974 | 12.95 | 0.43665 | 27.226 | 0.98504 | 7.8337 | 0.95078
5.1631 | 0.77612 | 6.8106 | 1.7416 | 13.102 | 0.66072 | 27.473 | 1.2403 | 7.9728 | 1.1517
5.3324 | 0.86063 | 7.1146 | 1.9797 | 13.272 | 0.86449 | 27.747 | 1.4673 | 8.1415 | 1.3633
5.5062 | 0.92477 | 7.4577 | 2.2062 | 13.448 | 1.0525 | 28.024 | 1.6708 | 8.3364 | 1.5863
5.6841 | 0.97095 | 7.8442 | 2.4167 | 13.641 | 1.2314 | 28.319 | 1.8575 | 8.5674 | 1.8229
5.8649 | 1.0014 | 8.2744 | 2.6043 | 13.853 | 1.4053 | 28.635 | 2.0329 | 8.8411 | 2.0723
6.0421 | 1.0167 | 8.7381 | 2.7596 | 14.077 | 1.5768 | 28.957 | 2.1999 | 9.157 | 2.3305
6.2148 | 1.0199 | 9.2315 | 2.8776 | 14.323 | 1.7486 | 29.301 | 2.365 | 9.5255 | 2.5935
6.3835 | 1.0142 | 9.7465 | 2.9539 | 14.595 | 1.9247 | 29.658 | 2.5315 | 9.9533 | 2.8562
6.5423 | 1.0014 | 10.264 | 2.9858 | 14.887 | 2.1034 | 30.024 | 2.7033 | 10.437 | 3.1041
6.6953 | 0.98517 | 10.778 | 2.9764 | 15.209 | 2.2848 | 30.413 | 2.8806 | 10.982 | 3.3256
6.8426 | 0.96792 | 11.282 | 2.9311 | 15.568 | 2.4686 | 30.83 | 3.0739 | 11.588 | 3.5065
6.9801 | 0.95056 | 11.758 | 2.8544 | 15.952 | 2.6513 | 31.253 | 3.2793 | 12.232 | 3.6297
7.1115 | 0.93562 | 12.208 | 2.7575 | 16.368 | 2.828 | 31.717 | 3.5065 | 12.9 | 3.6832
7.2413 | 0.92449 | 12.632 | 2.6463 | 16.826 | 2.9949 | 32.22 | 3.7379 | 13.579 | 3.6638
7.3641 | 0.91782 | 13.019 | 2.5264 | 17.309 | 3.1483 | 32.743 | 3.9991 | 14.231 | 3.5737
7.4844 | 0.91658 | 13.377 | 2.4087 | 17.825 | 3.2808 | 33.32 | 4.28 | 14.843 | 3.4217
7.6067 | 0.92242 | 13.712 | 2.2961 | 18.368 | 3.3924 | 33.946 | 4.5732 | 15.408 | 3.2258
7.7235 | 0.93443 | 14.015 | 2.1926 | 18.922 | 3.4762 | 34.612 | 4.8755 | 15.902 | 3.0025
7.8425 | 0.95424 | 14.3 | 2.1036 | 19.487 | 3.5289 | 35.342 | 5.1896 | 16.336 | 2.7694
7.966 | 0.98333 | 14.574 | 2.0298 | 20.06 | 3.5555 | 36.14 | 5.51 | 16.717 | 2.5442
8.0874 | 1.0209 | 14.824 | 1.9721 | 20.616 | 3.5584 | 36.977 | 5.8203 | 17.038 | 2.3337
8.2139 | 1.0688 | 15.068 | 1.9325 | 21.157 | 3.5451 | 37.88 | 6.1192 | 17.317 | 2.1468
8.3482 | 1.1285 | 15.311 | 1.9146 | 21.692 | 3.5229 | 38.853 | 6.3975 | 17.57 | 1.9893
8.4842 | 1.2 | 15.542 | 1.9154 | 22.193 | 3.4946 | 39.839 | 6.6408 | 17.785 | 1.8619
8.6283 | 1.286 | 15.775 | 1.9349 | 22.68 | 3.4779 | 40.862 | 6.8583 | 17.981 | 1.7619
8.7851 | 1.3892 | 16.016 | 1.9765 | 23.16 | 3.4764 | 41.916 | 7.0581 | 18.171 | 1.6965
8.9477 | 1.5075 | 16.256 | 2.0379 | 23.614 | 3.4917 | 42.947 | 7.2401 | 18.341 | 1.6548
9.1249 | 1.6493 | 16.5 | 2.1253 | 24.064 | 3.5326 | 43.991 | 7.4106 | 18.51 | 1.6548
9.3189 | 1.8138 | 16.761 | 2.2344 | 24.525 | 3.6073 | 45.035 | 7.5985 | 18.681 | 1.6834
9.5242 | 2.005 | 17.03 | 2.3688 | 24.979 | 3.7059 | 46.101 | 7.8313 | 18.852 | 1.7433
9.7503 | 2.2255 | 17.311 | 2.5308 | 25.441 | 3.8481 | 47.119 | 8.1159 | 19.024 | 1.8375
10.002 | 2.482 | 17.615 | 2.7287 | 25.924 | 4.027 | 48.157 | 8.4715 | 19.215 | 1.9716
10.27 | 2.778 | 17.931 | 2.9525 | 26.417 | 4.2428 | 49.194 | 8.919 | 19.413 | 2.1376
10.567 | 3.118 | 18.269 | 3.219 | 26.934 | 4.5066 | 50.273 | 9.4724 | 19.631 | 2.3456
10.893 | 3.5237 | 18.63 | 3.538 | 27.482 | 4.8232 | 51.415 | 10.14 | 19.88 | 2.6087
11.247 | 3.9915 | 19.011 | 3.9066 | 28.04 | 5.2038 | 52.609 | 10.969 | 20.14 | 2.9165
11.66 | 4.5276 | 19.457 | 4.3216 | 28.631 | 5.6377 | 53.886 | 11.889 | 20.454 | 3.2976
12.064 | 5.1871 | 19.864 | 4.8429 | 29.271 | 6.1776 | 55.304 | 13.042 | 20.786 | 3.7092
12.537 | 5.9249 | 20.324 | 5.4497 | 29.937 | 6.8096 | 56.814 | 14.355 | 21.158 | 4.2169
13.05 | 6.8219 | 20.824 | 6.1715 | 30.642 | 7.5563 | 58.49 | 15.89 | 21.588 | 4.802
13.62 | 7.8818 | 21.38 | 7.0257 | 31.409 | 8.3809 | 60.339 | 17.631 | 22.086 | 5.4824
14.235 | 9.1795 | 21.969 | 8.0807 | 32.22 | 9.4368 | 62.365 | 19.664 | 22.624 | 6.2732
14.926 | 10.72 | 22.613 | 9.318 | 33.096 | 10.676 | 64.612 | 21.942 | 23.24 | 7.1749
15.719 | 12.56 | 23.339 | 10.788 | 34.063 | 12.114 | 67.137 | 24.513 | 23.934 | 8.2036
16.564 | 14.859 | 24.105 | 12.625 | 35.115 | 13.929 | 69.874 | 27.589 | 24.678 | 9.4509
17.505 | 17.67 | 24.967 | 14.856 | 36.262 | 16.108 | 72.912 | 31.128 | 25.518 | 10.935
18.787 | 20.909 | 26.065 | 17.333 | 37.63 | 18.477 | 76.379 | 34.762 | 26.472 | 12.509
19.974 | 25.129 | 27.185 | 20.665 | 39.144 | 21.617 | 80.155 | 39.463 | 27.492 | 14.562
21.298 | 30.302 | 28.444 | 24.786 | 40.874 | 25.483 | 84.33 | 44.943 | 28.592 | 17.021
22.762 | 36.672 | 29.817 | 29.888 | 42.814 | 30.172 | 89.036 | 51.431 | 29.838 | 20.074
24.453 | 44.635 | 31.312 | 36.173 | 44.413 | 37.018 | 94.226 | 59.059 | 31.152 | 23.773
25.343 | 54.727 | 31.912 | 44.82 | 47.865 | 42.989 | 100.08 | 68.051 | 32.614 | 28.388
28.558 | 66.59 | 34.895 | 53.858 | 51.012 | 51.623 | 106.65 | 78.798 | 34.05 | 34.103
30.701 | 81.437 | 36.968 | 65.981 | 54.867 | 62.183 | 114.08 | 91.591 | 35.764 | 41.261
33.498 | 99.914 | 39.268 | 81.045 | 59.483 | 75.014 | 122.52 | 106.88 | 37.493 | 50.194
36.536 | 123.02 | 42.036 | 99.782 | 65.472 | 90.623 | 132.22 | 125.27 | 37.992 | 62.237
40.263 | 151.31 | 45.302 | 122.95 | 72.71 | 109.42 | 143.38 | 147.42 | 41.585 | 75.433

## Sub plot B
Same data as in sub plot A but at a different magnification with the x axis limits reduced to 40 ohms.

## Sub plot C
Electrolyte | Ionic Conductivity (mS/cm) | error (mS/cm)
0.5 M ADP | 6.97 | 0.15
1 M LoSalt | 18.93 | 0.4
0.5 M LoSalt | 11.08 | 0.3
Grenade Energy Drink | 0.94 | 0.02
Isotonic Drink | 1.42 | 0.03