## Read_me
This excel file contains the data for the figure 3 in the paper titled "Culinary Inspired Electrolytes for Textile Supercapacitors" submitted to the 5th annual ESA CDT Conference. The data has been split into the six separate sub plots, with the data labelled with the parameter and the units and sweep rate
Sub plot A: GC data for 1 M LoSalt electrolyte. Current densities (0.5,1,2,3 mA.cm-2), parameters and units
Sub plot B: GC data for 0.5 M LoSalt electrolyte. Current densities (0.5,1,2,3 mA.cm-2), parameters and units
Sub plot C: GC data for Grenade electrolyte. Current densities (0.5,1,2,3 mA.cm-2), parameters and units
Sub plot D: GC data for isotonic electrolyte. Current densities (0.5,1,2 mA.cm-2), parameters and units
Sub plot E: GC data for 0.5 M ADP electrolyte. Current densities (0.5,1,2,3 mA.cm-2), parameters and units
sub plot F: data for the dependency of areal capcitance on charge/disharge current density, calculated from the GC plots A-E. Presented as a bar graph.

## Sub plot A
0.5 mA.cm-2 |  | 1 mA.cm-2 |  | 2 mA.cm-2 |  | 3 mA.cm-2
Time (s) | Potential (V) | Time (s) | Potential (V) | Time (s) | Potential (V) | Time (s) | Potential (V)
0 | 0.01402774 | 0 | 0.02446051 | 0 | 0.04880924 | 0 | 0.07117071
0.2 | 0.0209569 | 0.2 | 0.0380126 | 0.2 | 0.07521172 | 0.2 | 0.1082922
0.4 | 0.02694612 | 0.4 | 0.04969396 | 0.4 | 0.09792557 | 0.4 | 0.1405502
0.6 | 0.03251829 | 0.6 | 0.06056356 | 0.6 | 0.1190569 | 0.6 | 0.1707722
0.8 | 0.03782768 | 0.8 | 0.07092438 | 0.8 | 0.1391724 | 0.8 | 0.1997238
1 | 0.04294672 | 1 | 0.08091164 | 1 | 0.1585819 | 1 | 0.2277714
1.2 | 0.04792032 | 1.2 | 0.09061833 | 1.2 | 0.1774551 | 1.2 | 0.255135
1.4 | 0.05277605 | 1.4 | 0.1001034 | 1.4 | 0.1959 | 1.4 | 0.2819344
1.6 | 0.05753221 | 1.6 | 0.1094175 | 1.6 | 0.2139919 | 1.6 | 0.3082741
1.8 | 0.06220751 | 1.8 | 0.1185631 | 1.8 | 0.2317783 | 1.8 | 0.3342079
2 | 0.06681023 | 2 | 0.1275656 | 2 | 0.2493111 | 2 | 0.3597931
2.2 | 0.07134819 | 2.2 | 0.1364655 | 2.2 | 0.26661 | 2.2 | 0.3850617
2.4 | 0.07583008 | 2.4 | 0.1452507 | 2.4 | 0.2837135 | 2.4 | 0.4100586
2.6 | 0.08026218 | 2.6 | 0.153944 | 2.6 | 0.3006294 | 2.6 | 0.4347931
2.8 | 0.08464947 | 2.8 | 0.1625534 | 2.8 | 0.3173782 | 2.8 | 0.459298
3 | 0.08899441 | 3 | 0.1710751 | 3 | 0.3339737 | 3 | 0.4836014
3.2 | 0.09329987 | 3.2 | 0.1795288 | 3.2 | 0.3504272 | 3.2 | 0.5076981
3.4 | 0.09756909 | 3.4 | 0.1879211 | 3.4 | 0.3667427 | 3.4 | 0.5315811
3.6 | 0.1018057 | 3.6 | 0.1962444 | 3.6 | 0.3829407 | 3.6 | 0.5552704
3.8 | 0.106019 | 3.8 | 0.2045197 | 3.8 | 0.3990189 | 3.8 | 0.5787842
4 | 0.1102072 | 4 | 0.212735 | 4 | 0.4149986 | 4 | 0.6020981
4.2 | 0.1143545 | 4.2 | 0.2209072 | 4.2 | 0.4308746 | 4.2 | 0.6252319
4.4 | 0.1184841 | 4.4 | 0.2290241 | 4.4 | 0.4466522 | 4.4 | 0.6481506
4.6 | 0.1225853 | 4.6 | 0.2370953 | 4.6 | 0.4623421 | 4.6 | 0.6708893
4.8 | 0.1266556 | 4.8 | 0.2451309 | 4.8 | 0.4779366 | 4.8 | 0.6934052
5 | 0.1307182 | 5 | 0.2531261 | 5 | 0.4934509 | 5 | 0.7157211
5.2 | 0.1347534 | 5.2 | 0.2610741 | 5.2 | 0.5088822 | 5.2 | 0.7378189
5.4 | 0.1387737 | 5.4 | 0.2689896 | 5.4 | 0.524231 | 5.4 | 0.7596847
5.6 | 0.1427712 | 5.6 | 0.2768715 | 5.6 | 0.5395035 | 5.6 | 0.7813171
5.8 | 0.1467434 | 5.8 | 0.2847137 | 5.8 | 0.5547012 | 5.8 | 0.8027328
6 | 0.1507053 | 6 | 0.2925262 | 6 | 0.5698242 | 6 | 0.7188522
6.2 | 0.1546551 | 6.2 | 0.3003174 | 6.2 | 0.5848648 | 6.2 | 0.6808365
6.4 | 0.1585781 | 6.4 | 0.3080635 | 6.4 | 0.5998154 | 6.4 | 0.6479248
6.6 | 0.162484 | 6.6 | 0.3157837 | 6.6 | 0.6146881 | 6.6 | 0.6171036
6.8 | 0.166386 | 6.8 | 0.3234757 | 6.8 | 0.6294953 | 6.8 | 0.587558
7 | 0.170258 | 7 | 0.3311401 | 7 | 0.6441986 | 7 | 0.5589081
7.2 | 0.1741325 | 7.2 | 0.3387787 | 7.2 | 0.6588257 | 7.2 | 0.5309433
7.4 | 0.1779819 | 7.4 | 0.346389 | 7.4 | 0.6733688 | 7.4 | 0.5035172
7.6 | 0.1818233 | 7.6 | 0.3539681 | 7.6 | 0.687822 | 7.6 | 0.4765312
7.8 | 0.1856625 | 7.8 | 0.3615234 | 7.8 | 0.7021942 | 7.8 | 0.4499451
8 | 0.189476 | 8 | 0.3690697 | 8 | 0.7164749 | 8 | 0.4237122
8.2 | 0.1932739 | 8.2 | 0.3765831 | 8.2 | 0.7306656 | 8.2 | 0.3977722
8.4 | 0.197073 | 8.4 | 0.3840714 | 8.4 | 0.7447418 | 8.4 | 0.3721184
8.6 | 0.2008491 | 8.6 | 0.3915367 | 8.6 | 0.758757 | 8.6 | 0.3467224
8.8 | 0.2046154 | 8.8 | 0.39898 | 8.8 | 0.7726456 | 8.8 | 0.3215538
9 | 0.2083805 | 9 | 0.4064064 | 9 | 0.7864517 | 9 | 0.296582
9.2 | 0.2121231 | 9.2 | 0.4138145 | 9.2 | 0.8001388 | 9.2 | 0.2718002
9.4 | 0.2158569 | 9.4 | 0.421196 | 9.4 | 0.7447739 | 9.4 | 0.2471973
9.6 | 0.2195877 | 9.6 | 0.4285591 | 9.6 | 0.7189865 | 9.6 | 0.222765
9.8 | 0.2233093 | 9.8 | 0.4359024 | 9.8 | 0.6966354 | 9.8 | 0.1984837
10 | 0.2270164 | 10 | 0.4432282 | 10 | 0.6757401 | 10 | 0.1743603
10.2 | 0.2307213 | 10.2 | 0.4505409 | 10.2 | 0.6557205 | 10.2 | 0.1503899
10.4 | 0.2344112 | 10.4 | 0.4578346 | 10.4 | 0.6363312 | 10.4 | 0.1265606
10.6 | 0.238084 | 10.6 | 0.4651154 | 10.6 | 0.6174072 | 10.6 | 0.102886
10.8 | 0.2417618 | 10.8 | 0.4723724 | 10.8 | 0.5988296 | 10.8 | 0.07933807
11 | 0.2454327 | 11 | 0.4796112 | 11 | 0.5805649 | 11 | 0.05594683
11.2 | 0.2490913 | 11.2 | 0.4868225 | 11.2 | 0.5625564 | 11.2 | 0.03271193
11.4 | 0.2527443 | 11.4 | 0.4940216 | 11.4 | 0.5447571 | 11.4 | 0.009623943
11.6 | 0.2563812 | 11.6 | 0.5012161 | 11.6 | 0.5271622 | 11.6 | -0.01330383
11.8 | 0.2600021 | 11.8 | 0.5083725 | 11.8 | 0.509729
12 | 0.2636322 | 12 | 0.5155243 | 12 | 0.4924538
12.2 | 0.2672508 | 12.2 | 0.5226639 | 12.2 | 0.4753273
12.4 | 0.2708542 | 12.4 | 0.5297669 | 12.4 | 0.4583321
12.6 | 0.274456 | 12.6 | 0.5368622 | 12.6 | 0.4414658
12.8 | 0.2780525 | 12.8 | 0.5439499 | 12.8 | 0.4247246
13 | 0.2816246 | 13 | 0.5510071 | 13 | 0.4080971
13.2 | 0.2852112 | 13.2 | 0.5580704 | 13.2 | 0.3915695
13.4 | 0.2887802 | 13.4 | 0.5651062 | 13.4 | 0.3751602
13.6 | 0.2923477 | 13.6 | 0.5721146 | 13.6 | 0.3588425
13.8 | 0.2959076 | 13.8 | 0.579126 | 13.8 | 0.342598
14 | 0.2994667 | 14 | 0.5861145 | 14 | 0.3264351
14.2 | 0.3029984 | 14.2 | 0.5930832 | 14.2 | 0.3103577
14.4 | 0.3065384 | 14.4 | 0.6000382 | 14.4 | 0.2943527
14.6 | 0.31007 | 14.6 | 0.6069702 | 14.6 | 0.2784165
14.8 | 0.3135887 | 14.8 | 0.6138886 | 14.8 | 0.262558
15 | 0.3171005 | 15 | 0.6207901 | 15 | 0.2467697
15.2 | 0.3206169 | 15.2 | 0.6276779 | 15.2 | 0.2310352
15.4 | 0.324115 | 15.4 | 0.6345337 | 15.4 | 0.215377
15.6 | 0.3276146 | 15.6 | 0.6413635 | 15.6 | 0.1997864
15.8 | 0.3311142 | 15.8 | 0.6481797 | 15.8 | 0.1842465
16 | 0.3345993 | 16 | 0.6549881 | 16 | 0.1687626
16.2 | 0.3380768 | 16.2 | 0.6617691 | 16.2 | 0.1533474
16.4 | 0.3415543 | 16.4 | 0.6685394 | 16.4 | 0.1380024
16.6 | 0.3450233 | 16.6 | 0.6752853 | 16.6 | 0.1227133
16.8 | 0.3484772 | 16.8 | 0.6820084 | 16.8 | 0.10748
17 | 0.3519447 | 17 | 0.688707 | 17 | 0.09230366
17.2 | 0.3553978 | 17.2 | 0.6953796 | 17.2 | 0.0771822
17.4 | 0.3588417 | 17.4 | 0.7020538 | 17.4 | 0.06212397
17.6 | 0.3622887 | 17.6 | 0.7086853 | 17.6 | 0.04714279
17.8 | 0.3657303 | 17.8 | 0.7153152 | 17.8 | 0.03222604
18 | 0.3691567 | 18 | 0.7219162 | 18 | 0.01736541
18.2 | 0.3725823 | 18.2 | 0.7284988 | 18.2 | 0.002567802
18.4 | 0.3760086 | 18.4 | 0.735054 | 18.4 | -0.01215042
18.6 | 0.3794243 | 18.6 | 0.7415848
18.8 | 0.3828255 | 18.8 | 0.7480987
19 | 0.3862366 | 19 | 0.7545899
19.2 | 0.3896309 | 19.2 | 0.7610611
19.4 | 0.3930214 | 19.4 | 0.7674972
19.6 | 0.3964104 | 19.6 | 0.7739273
19.8 | 0.3997993 | 19.8 | 0.7803437
20 | 0.4031807 | 20 | 0.7867126
20.2 | 0.4065537 | 20.2 | 0.7930847
20.4 | 0.409935 | 20.4 | 0.7994034
20.6 | 0.4132942 | 20.6 | 0.8057144
20.8 | 0.4166473 | 20.8 | 0.7771225
21 | 0.4200012 | 21 | 0.7637848
21.2 | 0.4233559 | 21.2 | 0.7521881
21.4 | 0.4267021 | 21.4 | 0.741362
21.6 | 0.4300507 | 21.6 | 0.7309799
21.8 | 0.4333878 | 21.8 | 0.7209228
22 | 0.436718 | 22 | 0.7110962
22.2 | 0.440049 | 22.2 | 0.7014908
22.4 | 0.4433762 | 22.4 | 0.6920273
22.6 | 0.4467003 | 22.6 | 0.6827042
22.8 | 0.4500122 | 22.8 | 0.6735016
23 | 0.4533249 | 23 | 0.6643906
23.2 | 0.4566345 | 23.2 | 0.6553757
23.4 | 0.4599289 | 23.4 | 0.6464249
23.6 | 0.4632202 | 23.6 | 0.6375641
23.8 | 0.4665192 | 23.8 | 0.6287552
24 | 0.4698105 | 24 | 0.6200012
24.2 | 0.4730896 | 24.2 | 0.6113068
24.4 | 0.4763741 | 24.4 | 0.6026535
24.6 | 0.4796539 | 24.6 | 0.5940552
24.8 | 0.4829094 | 24.8 | 0.585498
25 | 0.4861786 | 25 | 0.576976
25.2 | 0.4894493 | 25.2 | 0.5685043
25.4 | 0.4927017 | 25.4 | 0.5600601
25.6 | 0.4959488 | 25.6 | 0.5516464
25.8 | 0.499205 | 25.8 | 0.543277
26 | 0.5024597 | 26 | 0.5349457
26.2 | 0.5056946 | 26.2 | 0.5266358
26.4 | 0.5089325 | 26.4 | 0.51837
26.6 | 0.512175 | 26.6 | 0.5101379
26.8 | 0.5153915 | 26.8 | 0.5019218
27 | 0.5186127 | 27 | 0.4937401
27.2 | 0.5218369 | 27.2 | 0.485585
27.4 | 0.5250549 | 27.4 | 0.4774612
27.6 | 0.5282547 | 27.6 | 0.469355
27.8 | 0.5314758 | 27.8 | 0.4612732
28 | 0.5346817 | 28 | 0.4532272
28.2 | 0.5378723 | 28.2 | 0.4451981
28.4 | 0.5410767 | 28.4 | 0.4371986
28.6 | 0.5442734 | 28.6 | 0.4292267
28.8 | 0.5474671 | 28.8 | 0.4212776
29 | 0.550647 | 29 | 0.4133492
29.2 | 0.5538269 | 29.2 | 0.4054436
29.4 | 0.5570114 | 29.4 | 0.3975571
29.6 | 0.5601807 | 29.6 | 0.3896812
29.8 | 0.5633515 | 29.8 | 0.3818298
30 | 0.5665207 | 30 | 0.373996
30.2 | 0.5696793 | 30.2 | 0.3661827
30.4 | 0.5728241 | 30.4 | 0.3583916
30.6 | 0.5759751 | 30.6 | 0.3506241
30.8 | 0.579126 | 30.8 | 0.3428726
31 | 0.5822647 | 31 | 0.3351303
31.2 | 0.5854004 | 31.2 | 0.3274101
31.4 | 0.5885391 | 31.4 | 0.3197197
31.6 | 0.5916702 | 31.6 | 0.3120422
31.8 | 0.594786 | 31.8 | 0.3043785
32 | 0.597908 | 32 | 0.2967277
32.2 | 0.601033 | 32.2 | 0.2890922
32.4 | 0.6041443 | 32.4 | 0.281472
32.6 | 0.6072464 | 32.6 | 0.2738701
32.8 | 0.6103546 | 32.8 | 0.2662743
33 | 0.6134567 | 33 | 0.2587028
33.2 | 0.616542 | 33.2 | 0.2511539
33.4 | 0.619635 | 33.4 | 0.2436104
33.6 | 0.6227295 | 33.6 | 0.2360779
33.8 | 0.6258118 | 33.8 | 0.2285702
34 | 0.6288818 | 34 | 0.2210701
34.2 | 0.6319717 | 34.2 | 0.2135891
34.4 | 0.6350464 | 34.4 | 0.2061302
34.6 | 0.6381058 | 34.6 | 0.1986732
34.8 | 0.641156 | 34.8 | 0.1912304
35 | 0.6442139 | 35 | 0.1838169
35.2 | 0.6472626 | 35.2 | 0.1764038
35.4 | 0.6503037 | 35.4 | 0.1690102
35.6 | 0.6533493 | 35.6 | 0.1616352
35.8 | 0.656398 | 35.8 | 0.1542671
36 | 0.6594192 | 36 | 0.1469078
36.2 | 0.6624435 | 36.2 | 0.1395702
36.4 | 0.6654633 | 36.4 | 0.1322399
36.6 | 0.6684799 | 36.6 | 0.1249208
36.8 | 0.6714996 | 36.8 | 0.1176212
37 | 0.6744965 | 37 | 0.1103361
37.2 | 0.6775101 | 37.2 | 0.1030531
37.4 | 0.6805115 | 37.4 | 0.09580002
37.6 | 0.683493 | 37.6 | 0.08855114
37.8 | 0.6864716 | 37.8 | 0.08131733
38 | 0.6894608 | 38 | 0.07410355
38.2 | 0.6924408 | 38.2 | 0.06690407
38.4 | 0.6954041 | 38.4 | 0.05972185
38.6 | 0.698378 | 38.6 | 0.05255871
38.8 | 0.7013458 | 38.8 | 0.04540481
39 | 0.7042969 | 39 | 0.03826552
39.2 | 0.7072464 | 39.2 | 0.03114471
39.4 | 0.7101883 | 39.4 | 0.02403641
39.6 | 0.7131424 | 39.6 | 0.01694474
39.8 | 0.7160813 | 39.8 | 0.009875608
40 | 0.7190186 | 40 | 0.002816213
40.2 | 0.7219437 | 40.2 | -0.004217592
40.4 | 0.724878
40.6 | 0.7277954
40.8 | 0.7306976
41 | 0.7336136
41.2 | 0.7365265
41.4 | 0.7394211
41.6 | 0.7423126
41.8 | 0.7452042
42 | 0.7480835
42.2 | 0.7509537
42.4 | 0.7538177
42.6 | 0.756694
42.8 | 0.7595413
43 | 0.7624008
43.2 | 0.7652329
43.4 | 0.7680908
43.6 | 0.770929
43.8 | 0.7737411
44 | 0.7765762
44.2 | 0.7794067
44.4 | 0.7822098
44.6 | 0.7850128
44.8 | 0.7878082
45 | 0.7906082
45.2 | 0.7934036
45.4 | 0.7961792
45.6 | 0.7989685
45.8 | 0.8017502
46 | 0.7867996
46.2 | 0.7797257
46.4 | 0.773526
46.6 | 0.76772
46.8 | 0.7621506
47 | 0.7567551
47.2 | 0.7514847
47.4 | 0.7463486
47.6 | 0.7412826
47.8 | 0.7363129
48 | 0.7313889
48.2 | 0.7265442
48.4 | 0.721727
48.6 | 0.7169632
48.8 | 0.7122406
49 | 0.7075516
49.2 | 0.7029236
49.4 | 0.6982986
49.6 | 0.6937119
49.8 | 0.689151
50 | 0.6846145
50.2 | 0.6801163
50.4 | 0.6756317
50.6 | 0.6711715
50.8 | 0.6667358
51 | 0.6623017
51.2 | 0.6579117
51.4 | 0.6535202
51.6 | 0.649144
51.8 | 0.6447998
52 | 0.6404602
52.2 | 0.6361572
52.4 | 0.631842
52.6 | 0.6275528
52.8 | 0.6232758
53 | 0.6189941
53.2 | 0.6147491
53.4 | 0.6105087
53.6 | 0.6062805
53.8 | 0.6020523
54 | 0.5978485
54.2 | 0.5936584
54.4 | 0.589476
54.6 | 0.5852951
54.8 | 0.5811432
55 | 0.5769928
55.2 | 0.5728455
55.4 | 0.5687271
55.6 | 0.5646042
55.8 | 0.560495
56 | 0.556398
56.2 | 0.5522934
56.4 | 0.5482193
56.6 | 0.5441559
56.8 | 0.5400864
57 | 0.5360276
57.2 | 0.5319855
57.4 | 0.5279373
57.6 | 0.5239242
57.8 | 0.519899
58 | 0.5158874
58.2 | 0.5118836
58.4 | 0.5078858
58.6 | 0.5038956
58.8 | 0.4999191
59 | 0.4959404
59.2 | 0.4919845
59.4 | 0.4880272
59.6 | 0.484066
59.8 | 0.4801338
60 | 0.4761978
60.2 | 0.4722679
60.4 | 0.4683433
60.6 | 0.4644218
60.8 | 0.4605057
61 | 0.4566116
61.2 | 0.4527062
61.4 | 0.4488197
61.6 | 0.4449333
61.8 | 0.4410454
62 | 0.4371712
62.2 | 0.4333099
62.4 | 0.4294441
62.6 | 0.425589
62.8 | 0.421743
63 | 0.417894
63.2 | 0.4140595
63.4 | 0.4102341
63.6 | 0.4064064
63.8 | 0.4025849
64 | 0.3987732
64.2 | 0.3949654
64.4 | 0.3911659
64.6 | 0.3873787
64.8 | 0.3835777
65 | 0.3797958
65.2 | 0.3760223
65.4 | 0.3722481
65.6 | 0.3684822
65.8 | 0.3647255
66 | 0.3609657
66.2 | 0.3572227
66.4 | 0.3534836
66.6 | 0.3497383
66.8 | 0.3460129
67 | 0.3422829
67.2 | 0.3385452
67.4 | 0.334832
67.6 | 0.3311165
67.8 | 0.3273994
68 | 0.3236992
68.2 | 0.3199928
68.4 | 0.3162926
68.6 | 0.3126
68.8 | 0.3089119
69 | 0.3052208
69.2 | 0.301545
69.4 | 0.2978737
69.6 | 0.294194
69.8 | 0.2905296
70 | 0.2868767
70.2 | 0.28321
70.4 | 0.2795609
70.6 | 0.2759186
70.8 | 0.272271
71 | 0.2686462
71.2 | 0.2650108
71.4 | 0.2613754
71.6 | 0.2577576
71.8 | 0.2541389
72 | 0.250518
72.2 | 0.2469025
72.4 | 0.2432911
72.6 | 0.2396793
72.8 | 0.2360817
73 | 0.232489
73.2 | 0.2289021
73.4 | 0.2253036
73.6 | 0.2217293
73.8 | 0.2181435
74 | 0.2145664
74.2 | 0.2110004
74.4 | 0.2074364
74.6 | 0.2038681
74.8 | 0.2003075
75 | 0.1967499
75.2 | 0.1931938
75.4 | 0.1896542
75.6 | 0.1861145
75.8 | 0.1825703
76 | 0.179031
76.2 | 0.175502
76.4 | 0.1719631
76.6 | 0.168441
76.8 | 0.1649246
77 | 0.1614052
77.2 | 0.157896
77.4 | 0.1543945
77.6 | 0.1508831
77.8 | 0.1473797
78 | 0.1438896
78.2 | 0.1403938
78.4 | 0.1369038
78.6 | 0.1334171
78.8 | 0.1299313
79 | 0.1264463
79.2 | 0.1229855
79.4 | 0.1195192
79.6 | 0.1160524
79.8 | 0.1125906
80 | 0.1091324
80.2 | 0.1056717
80.4 | 0.1022274
80.6 | 0.09878998
80.8 | 0.09534931
81 | 0.09190559
81.2 | 0.08847256
81.4 | 0.08504505
81.6 | 0.08161392
81.8 | 0.07818832
82 | 0.07477093
82.2 | 0.07135983
82.4 | 0.06795292
82.6 | 0.06454925
82.8 | 0.06114779
83 | 0.05775089
83.2 | 0.05436049
83.4 | 0.05097151
83.6 | 0.04758835
83.8 | 0.04420519
84 | 0.04082785
84.2 | 0.03745642
84.4 | 0.0340888
84.6 | 0.0307251
84.8 | 0.02737007
85 | 0.02401648
85.2 | 0.02066612
85.4 | 0.01731968
85.6 | 0.01397915
85.8 | 0.01064429
86 | 0.00731039
86.2 | 0.003983074
86.4 | 0.00066137
86.6 | -0.002658436

## Sub Plot B
0.5 mA.cm-2 |  | 1 mA.cm-2 |  | 2 mA.cm-2 |  | 3 mA.cm-2
Time (s) | Potential (V) | Time (s) | Potential (V) | Time (s) | Potential (V) | Time (s) | Potential (V)
0 | 0.02318661 | 0 | 0.04559412 | 0 | 0.08265772 | 0 | 0.1333733
0.2 | 0.03408008 | 0.2 | 0.06661739 | 0.2 | 0.1224712 | 0.2 | 0.2092045
0.4 | 0.04311123 | 0.4 | 0.0838932 | 0.4 | 0.1550304 | 0.4 | 0.2705883
0.6 | 0.05140734 | 0.6 | 0.09969234 | 0.6 | 0.184758 | 0.6 | 0.3264816
0.8 | 0.05925608 | 0.8 | 0.1146248 | 0.8 | 0.2127922 | 0.8 | 0.3790283
1 | 0.06678753 | 1 | 0.1289011 | 1 | 0.2396229 | 1 | 0.4291733
1.2 | 0.07407513 | 1.2 | 0.1427002 | 1.2 | 0.2655472 | 1.2 | 0.4774292
1.4 | 0.08116875 | 1.4 | 0.1561199 | 1.4 | 0.2907387 | 1.4 | 0.5240341
1.6 | 0.08810177 | 1.6 | 0.1692238 | 1.6 | 0.3153221 | 1.6 | 0.5691742
1.8 | 0.09489212 | 1.8 | 0.1820541 | 1.8 | 0.3393852 | 1.8 | 0.6129853
2 | 0.1015623 | 2 | 0.1946438 | 2 | 0.3629799 | 2 | 0.6555252
2.2 | 0.1081375 | 2.2 | 0.2070217 | 2.2 | 0.3861534 | 2.2 | 0.6968567
2.4 | 0.1146042 | 2.4 | 0.2192089 | 2.4 | 0.4089417 | 2.4 | 0.7370422
2.6 | 0.1209812 | 2.6 | 0.2312435 | 2.6 | 0.4313797 | 2.6 | 0.776062
2.8 | 0.1272705 | 2.8 | 0.2431034 | 2.8 | 0.4534546 | 2.8 | 0.8139496
3 | 0.133493 | 3 | 0.2548294 | 3 | 0.4752335 | 3 | 0.6379059
3.2 | 0.1396416 | 3.2 | 0.2664062 | 3.2 | 0.4966759 | 3.2 | 0.5694046
3.4 | 0.1457203 | 3.4 | 0.277874 | 3.4 | 0.5178299 | 3.4 | 0.5124252
3.6 | 0.1517429 | 3.6 | 0.2892204 | 3.6 | 0.5386947 | 3.6 | 0.4592285
3.8 | 0.1577087 | 3.8 | 0.3004555 | 3.8 | 0.5592743 | 3.8 | 0.4079918
4 | 0.1636128 | 4 | 0.3115822 | 4 | 0.5795792 | 4 | 0.3579605
4.2 | 0.1694634 | 4.2 | 0.3226044 | 4.2 | 0.599614 | 4.2 | 0.3087784
4.4 | 0.1752739 | 4.4 | 0.3335365 | 4.4 | 0.6193741 | 4.4 | 0.2602139
4.6 | 0.1810284 | 4.6 | 0.3443748 | 4.6 | 0.6388702 | 4.6 | 0.212212
4.8 | 0.1867462 | 4.8 | 0.3551254 | 4.8 | 0.6580948 | 4.8 | 0.1647182
5 | 0.1924057 | 5 | 0.3657791 | 5 | 0.6770477 | 5 | 0.1177422
5.2 | 0.1980362 | 5.2 | 0.3763703 | 5.2 | 0.6957687 | 5.2 | 0.07127552
5.4 | 0.2036217 | 5.4 | 0.3868767 | 5.4 | 0.7142334 | 5.4 | 0.02531777
5.6 | 0.209174 | 5.6 | 0.397303 | 5.6 | 0.7324463 | 5.6 | -0.02012346
5.8 | 0.2146728 | 5.8 | 0.4076553 | 5.8 | 0.7503952
6 | 0.2201481 | 6 | 0.4179192 | 6 | 0.7680893
6.2 | 0.2255836 | 6.2 | 0.4281273 | 6.2 | 0.7855285
6.4 | 0.2309868 | 6.4 | 0.4382538 | 6.4 | 0.8027237
6.6 | 0.2363506 | 6.6 | 0.4483353 | 6.6 | 0.7103073
6.8 | 0.2416859 | 6.8 | 0.4583321 | 6.8 | 0.6747605
7 | 0.2469967 | 7 | 0.4682709 | 7 | 0.6452774
7.2 | 0.252277 | 7.2 | 0.4781433 | 7.2 | 0.617955
7.4 | 0.257518 | 7.4 | 0.4879463 | 7.4 | 0.5918228
7.6 | 0.2627266 | 7.6 | 0.4976898 | 7.6 | 0.5664459
7.8 | 0.2679291 | 7.8 | 0.5073608 | 7.8 | 0.5415832
8 | 0.273085 | 8 | 0.5169601 | 8 | 0.5170838
8.2 | 0.2782249 | 8.2 | 0.5265137 | 8.2 | 0.492852
8.4 | 0.283329 | 8.4 | 0.5359985 | 8.4 | 0.4688331
8.6 | 0.2884178 | 8.6 | 0.5454178 | 8.6 | 0.4449798
8.8 | 0.2934761 | 8.8 | 0.554773 | 8.8 | 0.4212639
9 | 0.2985229 | 9 | 0.564064 | 9 | 0.3976776
9.2 | 0.3035286 | 9.2 | 0.573291 | 9.2 | 0.374202
9.4 | 0.3085274 | 9.4 | 0.5824661 | 9.4 | 0.3508316
9.6 | 0.3134949 | 9.6 | 0.5915756 | 9.6 | 0.3275368
9.8 | 0.3184441 | 9.8 | 0.6006165 | 9.8 | 0.3043709
10 | 0.3233711 | 10 | 0.6096039 | 10 | 0.281282
10.2 | 0.3282776 | 10.2 | 0.6185242 | 10.2 | 0.2583035
10.4 | 0.3331718 | 10.4 | 0.6274017 | 10.4 | 0.2354298
10.6 | 0.3380302 | 10.6 | 0.6362091 | 10.6 | 0.2126671
10.8 | 0.3428894 | 10.8 | 0.6449402 | 10.8 | 0.1900063
11 | 0.3477097 | 11 | 0.6536362 | 11 | 0.1674767
11.2 | 0.3525131 | 11.2 | 0.6622742 | 11.2 | 0.14506
11.4 | 0.3573036 | 11.4 | 0.6708481 | 11.4 | 0.1227591
11.6 | 0.3620697 | 11.6 | 0.6793625 | 11.6 | 0.1005882
11.8 | 0.3668259 | 11.8 | 0.6878174 | 11.8 | 0.07849693
12 | 0.3715568 | 12 | 0.6962174 | 12 | 0.05654735
12.2 | 0.376281 | 12.2 | 0.7045593 | 12.2 | 0.03470101
12.4 | 0.3809868 | 12.4 | 0.7128448 | 12.4 | 0.01297245
12.6 | 0.385675 | 12.6 | 0.7210846 | 12.6 | -0.008643217
12.8 | 0.3903473 | 12.8 | 0.7292435
13 | 0.3949982 | 13 | 0.7373718
13.2 | 0.3996429 | 13.2 | 0.7454132
13.4 | 0.4042671 | 13.4 | 0.7534043
13.6 | 0.4088798 | 13.6 | 0.7613495
13.8 | 0.4134659 | 13.8 | 0.7692353
14 | 0.4180397 | 14 | 0.7770508
14.2 | 0.4226006 | 14.2 | 0.7848114
14.4 | 0.4271416 | 14.4 | 0.7925186
14.6 | 0.4316696 | 14.6 | 0.8001572
14.8 | 0.4361717 | 14.8 | 0.753598
15 | 0.4406654 | 15 | 0.7348709
15.2 | 0.4451553 | 15.2 | 0.719313
15.4 | 0.449614 | 15.4 | 0.704924
15.6 | 0.454068 | 15.6 | 0.6911987
15.8 | 0.4585007 | 15.8 | 0.6779267
16 | 0.4629173 | 16 | 0.664975
16.2 | 0.4673286 | 16.2 | 0.652269
16.4 | 0.4717072 | 16.4 | 0.63974
16.6 | 0.4760818 | 16.6 | 0.6273697
16.8 | 0.4804436 | 16.8 | 0.6151153
17 | 0.4847778 | 17 | 0.602948
17.2 | 0.4891098 | 17.2 | 0.5908722
17.4 | 0.4934227 | 17.4 | 0.5788559
17.6 | 0.4977219 | 17.6 | 0.566922
17.8 | 0.5020081 | 17.8 | 0.5550324
18 | 0.5062698 | 18 | 0.54319
18.2 | 0.5105301 | 18.2 | 0.5313751
18.4 | 0.514769 | 18.4 | 0.5196091
18.6 | 0.5189865 | 18.6 | 0.5078675
18.8 | 0.523204 | 18.8 | 0.4961525
19 | 0.5273911 | 19 | 0.484478
19.2 | 0.5315781 | 19.2 | 0.4728119
19.4 | 0.5357453 | 19.4 | 0.4611878
19.6 | 0.539888 | 19.6 | 0.4495934
19.8 | 0.5440338 | 19.8 | 0.4380241
20 | 0.5481537 | 20 | 0.4264671
20.2 | 0.5522522 | 20.2 | 0.4149437
20.4 | 0.5563553 | 20.4 | 0.4034386
20.6 | 0.5604355 | 20.6 | 0.3919716
20.8 | 0.564505 | 20.8 | 0.3805031
21 | 0.5685517 | 21 | 0.3690727
21.2 | 0.5725754 | 21.2 | 0.3576813
21.4 | 0.5766068 | 21.4 | 0.3463112
21.6 | 0.5806152 | 21.6 | 0.3349586
21.8 | 0.5846054 | 21.8 | 0.3236305
22 | 0.5885879 | 22 | 0.3123406
22.2 | 0.5925552 | 22.2 | 0.3010727
22.4 | 0.596495 | 22.4 | 0.2898369
22.6 | 0.6004333 | 22.6 | 0.2786224
22.8 | 0.6043549 | 22.8 | 0.2674469
23 | 0.608255 | 23 | 0.2562874
23.2 | 0.6121536 | 23.2 | 0.2451778
23.4 | 0.6160278 | 23.4 | 0.2340851
23.6 | 0.6198837 | 23.6 | 0.2230351
23.8 | 0.6237488 | 23.8 | 0.212006
24 | 0.6275864 | 24 | 0.2010029
24.2 | 0.6314117 | 24.2 | 0.1900467
24.4 | 0.635228 | 24.4 | 0.179118
24.6 | 0.6390152 | 24.6 | 0.1682259
24.8 | 0.6427978 | 24.8 | 0.1573601
25 | 0.6465667 | 25 | 0.1465221
25.2 | 0.6503235 | 25.2 | 0.1357216
25.4 | 0.6540726 | 25.4 | 0.1249565
25.6 | 0.6578048 | 25.6 | 0.1142344
25.8 | 0.6615082 | 25.8 | 0.1035244
26 | 0.6652161 | 26 | 0.09284763
26.2 | 0.6688995 | 26.2 | 0.08219261
26.4 | 0.6725754 | 26.4 | 0.07157822
26.6 | 0.6762344 | 26.6 | 0.06098375
26.8 | 0.6798981 | 26.8 | 0.05043173
27 | 0.6835144 | 27 | 0.03989363
27.2 | 0.6871353 | 27.2 | 0.0293942
27.4 | 0.6907486 | 27.4 | 0.01892657
27.6 | 0.6943344 | 27.6 | 0.008494812
27.8 | 0.6979309 | 27.8 | -0.001909472
28 | 0.7014953
28.2 | 0.7050339
28.4 | 0.7085663
28.6 | 0.7121002
28.8 | 0.7156128
29 | 0.7191269
29.2 | 0.7226151
29.4 | 0.7260895
29.6 | 0.7295212
29.8 | 0.7329758
30 | 0.7364136
30.2 | 0.7398331
30.4 | 0.7432312
30.6 | 0.7466263
30.8 | 0.75
31 | 0.7533493
31.2 | 0.756694
31.4 | 0.7600158
31.6 | 0.7633316
31.8 | 0.7666443
32 | 0.7699341
32.2 | 0.7732056
32.4 | 0.776474
32.6 | 0.7797348
32.8 | 0.7829682
33 | 0.7861786
33.2 | 0.7893952
33.4 | 0.7925934
33.6 | 0.7957703
33.8 | 0.7989517
34 | 0.8021057
34.2 | 0.7775131
34.4 | 0.7674729
34.6 | 0.7590622
34.8 | 0.7512589
35 | 0.7438186
35.2 | 0.736618
35.4 | 0.7295853
35.6 | 0.722702
35.8 | 0.7159149
36 | 0.709227
36.2 | 0.702623
36.4 | 0.69608
36.6 | 0.6895828
36.8 | 0.6831344
37 | 0.6767395
37.2 | 0.670375
37.4 | 0.6640533
37.6 | 0.6577576
37.8 | 0.6515015
38 | 0.6452606
38.2 | 0.6390473
38.4 | 0.6328629
38.6 | 0.6266937
38.8 | 0.6205353
39 | 0.6144012
39.2 | 0.6082855
39.4 | 0.602182
39.6 | 0.5960876
39.8 | 0.5900162
40 | 0.5839493
40.2 | 0.5779022
40.4 | 0.5718567
40.6 | 0.5658371
40.8 | 0.5598236
41 | 0.5538025
41.2 | 0.5478088
41.4 | 0.541832
41.6 | 0.5358551
41.8 | 0.5298859
42 | 0.5239304
42.2 | 0.5179809
42.4 | 0.5120438
42.6 | 0.5061096
42.8 | 0.5001968
43 | 0.4942741
43.2 | 0.4883743
43.4 | 0.4824722
43.6 | 0.4765854
43.8 | 0.4707069
44 | 0.4648315
44.2 | 0.458963
44.4 | 0.4531151
44.6 | 0.4472588
44.8 | 0.4414116
45 | 0.4355881
45.2 | 0.42976
45.4 | 0.4239464
45.6 | 0.4181343
45.8 | 0.4123428
46 | 0.4065468
46.2 | 0.4007668
46.4 | 0.3949852
46.6 | 0.3892265
46.8 | 0.3834671
47 | 0.3777252
47.2 | 0.3719788
47.4 | 0.3662559
47.6 | 0.360527
47.8 | 0.3548233
48 | 0.349115
48.2 | 0.3434288
48.4 | 0.3377396
48.6 | 0.3320755
48.8 | 0.3264053
49 | 0.3207687
49.2 | 0.315123
49.4 | 0.3094963
49.6 | 0.3038719
49.8 | 0.2982681
50 | 0.2926628
50.2 | 0.2870727
50.4 | 0.281485
50.6 | 0.2759224
50.8 | 0.2703567
51 | 0.2648117
51.2 | 0.2592682
51.4 | 0.2537453
51.6 | 0.2482269
51.8 | 0.2427177
52 | 0.2372158
52.2 | 0.2317367
52.4 | 0.2262569
52.6 | 0.2207935
52.8 | 0.2153343
53 | 0.209898
53.2 | 0.2044598
53.4 | 0.1990356
53.6 | 0.1936214
53.8 | 0.188221
54 | 0.1828232
54.2 | 0.1774383
54.4 | 0.1720608
54.6 | 0.1667046
54.8 | 0.1613506
55 | 0.1560089
55.2 | 0.1506695
55.4 | 0.1453491
55.6 | 0.1400368
55.8 | 0.1347374
56 | 0.1294437
56.2 | 0.1241644
56.4 | 0.1188967
56.6 | 0.1136341
56.8 | 0.108379
57 | 0.103137
57.2 | 0.09791241
57.4 | 0.09268494
57.6 | 0.08746643
57.8 | 0.08226051
58 | 0.07705669
58.2 | 0.07186985
58.4 | 0.06669216
58.6 | 0.06152582
58.8 | 0.05636768
59 | 0.05121927
59.2 | 0.0460784
59.4 | 0.0409481
59.6 | 0.03582821
59.8 | 0.03071718
60 | 0.02561393
60.2 | 0.02052202
60.4 | 0.01544144
60.6 | 0.01036813
60.8 | 0.005304062
61 | 0.000250731
61.2 | -0.004791623

## Sub plot C
0.5 mA.cm-2 |  | 1 mA.cm-2 |  | 2 mA.cm-2 |  | 3 mA.cm-2
Time (s) | Potential (V) | Time (s) | Potential (V) | Time (s) | Potential (V) | Time (s) | Potential (V)
0 | 0.06006145 | 0 | 0.1116531 | 0 | 0.2119579 | 0 | 0.3086525
0.2 | 0.08050632 | 0.2 | 0.1507538 | 0.2 | 0.2860245 | 0.2 | 0.4134941
0.4 | 0.09514141 | 0.4 | 0.178513 | 0.4 | 0.3375282 | 0.4 | 0.4851845
0.6 | 0.1075739 | 0.6 | 0.2019455 | 0.6 | 0.3804611 | 0.6 | 0.5444657
0.8 | 0.118704 | 0.8 | 0.2228367 | 0.8 | 0.4183937 | 0.8 | 0.5965179
1 | 0.1289446 | 1 | 0.241983 | 1 | 0.4528961 | 1 | 0.643631
1.2 | 0.1385265 | 1.2 | 0.2598305 | 1.2 | 0.4848526 | 1.2 | 0.6871185
1.4 | 0.1475925 | 1.4 | 0.2766678 | 1.4 | 0.5148117 | 1.4 | 0.7277115
1.6 | 0.156242 | 1.6 | 0.2926849 | 1.6 | 0.5431427 | 1.6 | 0.7658218
1.8 | 0.1645351 | 1.8 | 0.3080116 | 1.8 | 0.5701278 | 1.8 | 0.8017273
2 | 0.1725311 | 2 | 0.3227654 | 2 | 0.5959473 | 2 | 0.4715881
2.2 | 0.1802666 | 2.2 | 0.3370102 | 2.2 | 0.6207398 | 2.2 | 0.3686852
2.4 | 0.1877773 | 2.4 | 0.350808 | 2.4 | 0.6446244 | 2.4 | 0.2955711
2.6 | 0.1950832 | 2.6 | 0.364183 | 2.6 | 0.6676742 | 2.6 | 0.2331204
2.8 | 0.202206 | 2.8 | 0.3772232 | 2.8 | 0.6899735 | 2.8 | 0.1766048
3 | 0.2091713 | 3 | 0.3899193 | 3 | 0.711531 | 3 | 0.1239912
3.2 | 0.2159698 | 3.2 | 0.402314 | 3.2 | 0.7324203 | 3.2 | 0.07425241
3.4 | 0.2226479 | 3.4 | 0.414444 | 3.4 | 0.7526413 | 3.4 | 0.02681202
3.6 | 0.2291912 | 3.6 | 0.4263 | 3.6 | 0.7721847 | 3.6 | -0.01859739
3.8 | 0.2356106 | 3.8 | 0.437912 | 3.8 | 0.7910187
4 | 0.2419163 | 4 | 0.4492943 | 4 | 0.80914
4.2 | 0.2481197 | 4.2 | 0.4604599 | 4.2 | 0.5748917
4.4 | 0.2542275 | 4.4 | 0.4714302 | 4.4 | 0.5040489
4.6 | 0.2602394 | 4.6 | 0.4822006 | 4.6 | 0.4533173
4.8 | 0.2661629 | 4.8 | 0.4928001 | 4.8 | 0.4100052
5 | 0.2720032 | 5 | 0.5032127 | 5 | 0.3709412
5.2 | 0.2777634 | 5.2 | 0.5134552 | 5.2 | 0.3347046
5.4 | 0.2834442 | 5.4 | 0.5235504 | 5.4 | 0.3004463
5.6 | 0.2890595 | 5.6 | 0.5334625 | 5.6 | 0.2676872
5.8 | 0.2945946 | 5.8 | 0.5432358 | 5.8 | 0.2361229
6 | 0.3000763 | 6 | 0.5528641 | 6 | 0.2055176
6.2 | 0.3054817 | 6.2 | 0.5623657 | 6.2 | 0.175734
6.4 | 0.3108292 | 6.4 | 0.5717179 | 6.4 | 0.1466335
6.6 | 0.3161209 | 6.6 | 0.5809433 | 6.6 | 0.1181683
6.8 | 0.3213524 | 6.8 | 0.5900421 | 6.8 | 0.09030914
7 | 0.3265152 | 7 | 0.5989914 | 7 | 0.06299172
7.2 | 0.331636 | 7.2 | 0.6078323 | 7.2 | 0.03623667
7.4 | 0.3366928 | 7.4 | 0.6165451 | 7.4 | 0.01005112
7.6 | 0.3417061 | 7.6 | 0.625119 | 7.6 | -0.01555912
7.8 | 0.3466629 | 7.8 | 0.6335724
8 | 0.3515739 | 8 | 0.6418976
8.2 | 0.3564362 | 8.2 | 0.6501404
8.4 | 0.3612404 | 8.4 | 0.6582459
8.6 | 0.3660072 | 8.6 | 0.6662521
8.8 | 0.3707367 | 8.8 | 0.6741363
9 | 0.3754105 | 9 | 0.6818894
9.2 | 0.3800514 | 9.2 | 0.6895401
9.4 | 0.3846405 | 9.4 | 0.6970886
9.6 | 0.3891884 | 9.6 | 0.7044876
9.8 | 0.3936951 | 9.8 | 0.7117783
10 | 0.3981529 | 10 | 0.7189697
10.2 | 0.4025879 | 10.2 | 0.7260254
10.4 | 0.4069786 | 10.4 | 0.7329346
10.6 | 0.4113304 | 10.6 | 0.7397293
10.8 | 0.415638 | 10.8 | 0.7463913
11 | 0.419912 | 11 | 0.7529266
11.2 | 0.4241592 | 11.2 | 0.759346
11.4 | 0.4283623 | 11.4 | 0.7656067
11.6 | 0.4325348 | 11.6 | 0.7717361
11.8 | 0.4366577 | 11.8 | 0.77771
12 | 0.4407631 | 12 | 0.7835327
12.2 | 0.4448372 | 12.2 | 0.7892212
12.4 | 0.4488571 | 12.4 | 0.7947266
12.6 | 0.4528679 | 12.6 | 0.8001221
12.8 | 0.4568268 | 12.8 | 0.6784104
13 | 0.460759 | 13 | 0.6400909
13.2 | 0.4646645 | 13.2 | 0.6123352
13.4 | 0.4685303 | 13.4 | 0.5885574
13.6 | 0.4723648 | 13.6 | 0.5671234
13.8 | 0.4761795 | 13.8 | 0.547287
14 | 0.4799545 | 14 | 0.5286041
14.2 | 0.4836983 | 14.2 | 0.510791
14.4 | 0.4874199 | 14.4 | 0.4936935
14.6 | 0.4911125 | 14.6 | 0.4771683
14.8 | 0.4947746 | 14.8 | 0.4611244
15 | 0.498407 | 15 | 0.4455086
15.2 | 0.5020233 | 15.2 | 0.4302368
15.4 | 0.5055969 | 15.4 | 0.4152702
15.6 | 0.5091522 | 15.6 | 0.4005684
15.8 | 0.5126755 | 15.8 | 0.3861054
16 | 0.5161804 | 16 | 0.3718559
16.2 | 0.5196396 | 16.2 | 0.3578018
16.4 | 0.5230957 | 16.4 | 0.3439163
16.6 | 0.5265152 | 16.6 | 0.3301849
16.8 | 0.5299118 | 16.8 | 0.3165901
17 | 0.5332657 | 17 | 0.3031364
17.2 | 0.5366074 | 17.2 | 0.2897873
17.4 | 0.5399246 | 17.4 | 0.2765587
17.6 | 0.5432113 | 17.6 | 0.2634575
17.8 | 0.5464676 | 17.8 | 0.2504585
18 | 0.5497101 | 18 | 0.2375484
18.2 | 0.5529312 | 18.2 | 0.224752
18.4 | 0.5561249 | 18.4 | 0.2120525
18.6 | 0.5592911 | 18.6 | 0.1994316
18.8 | 0.5624374 | 18.8 | 0.1869198
19 | 0.5655578 | 19 | 0.1744953
19.2 | 0.5686523 | 19.2 | 0.162167
19.4 | 0.5717209 | 19.4 | 0.1499317
19.6 | 0.5747787 | 19.6 | 0.1377895
19.8 | 0.5778092 | 19.8 | 0.1257395
20 | 0.5808014 | 20 | 0.1137968
20.2 | 0.583786 | 20.2 | 0.1019588
20.4 | 0.5867294 | 20.4 | 0.09021187
20.6 | 0.5896637 | 20.6 | 0.07856464
20.8 | 0.5925659 | 20.8 | 0.06703749
21 | 0.595459 | 21 | 0.05561018
21.2 | 0.5983047 | 21.2 | 0.04431333
21.4 | 0.6011536 | 21.4 | 0.03313589
21.6 | 0.6039688 | 21.6 | 0.02207932
21.8 | 0.6067597 | 21.8 | 0.01114619
22 | 0.6095276 | 22 | 0.000357464
22.2 | 0.6122788 | 22.2 | -0.01031221
22.4 | 0.6149963
22.6 | 0.6176865
22.8 | 0.6203552
23 | 0.6230057
23.2 | 0.6256409
23.4 | 0.6282333
23.6 | 0.6308243
23.8 | 0.6333847
24 | 0.6359299
24.2 | 0.6384445
24.4 | 0.6409225
24.6 | 0.6433884
24.8 | 0.645842
25 | 0.6482727
25.2 | 0.6506745
25.4 | 0.6530548
25.6 | 0.6554214
25.8 | 0.6577606
26 | 0.6600708
26.2 | 0.6623566
26.4 | 0.6646179
26.6 | 0.6668625
26.8 | 0.6690796
27 | 0.6712769
27.2 | 0.6734619
27.4 | 0.6756195
27.6 | 0.6777466
27.8 | 0.6798523
28 | 0.6819351
28.2 | 0.683992
28.4 | 0.6860321
28.6 | 0.6880539
28.8 | 0.6900467
29 | 0.6920151
29.2 | 0.6939529
29.4 | 0.6958771
29.6 | 0.6977752
29.8 | 0.6996567
30 | 0.7015136
30.2 | 0.7033325
30.4 | 0.7051376
30.6 | 0.7069244
30.8 | 0.7086975
31 | 0.7104324
31.2 | 0.7121552
31.4 | 0.7138535
31.6 | 0.7155197
31.8 | 0.7171906
32 | 0.7188233
32.2 | 0.7204345
32.4 | 0.7220184
32.6 | 0.723581
32.8 | 0.7251388
33 | 0.7266632
33.2 | 0.7281479
33.4 | 0.7296219
33.6 | 0.7310699
33.8 | 0.7324951
34 | 0.7338989
34.2 | 0.7352905
34.4 | 0.7366669
34.6 | 0.7380081
34.8 | 0.739328
35 | 0.7406235
35.2 | 0.741896
35.4 | 0.7431564
35.6 | 0.7443954
35.8 | 0.7456161
36 | 0.746814
36.2 | 0.7480057
36.4 | 0.7491638
36.6 | 0.7502975
36.8 | 0.751416
37 | 0.7525207
37.2 | 0.7536041
37.4 | 0.7546692
37.6 | 0.7557129
37.8 | 0.7567459
38 | 0.757753
38.2 | 0.7587616
38.4 | 0.7597381
38.6 | 0.7606888
38.8 | 0.761618
39 | 0.7625412
39.2 | 0.7634537
39.4 | 0.7643616
39.6 | 0.7652389
39.8 | 0.766098
40 | 0.7669464
40.2 | 0.7677811
40.4 | 0.7686051
40.6 | 0.7694168
40.8 | 0.7702087
41 | 0.7709793
41.2 | 0.7717377
41.4 | 0.7724746
41.6 | 0.7732071
41.8 | 0.7739242
42 | 0.7746399
42.2 | 0.7753342
42.4 | 0.7760162
42.6 | 0.7766907
42.8 | 0.7773361
43 | 0.7779877
43.2 | 0.7786179
43.4 | 0.7792419
43.6 | 0.7798523
43.8 | 0.7804459
44 | 0.7810547
44.2 | 0.7816299
44.4 | 0.7821945
44.6 | 0.7827454
44.8 | 0.7833039
45 | 0.7838333
45.2 | 0.7843628
45.4 | 0.7848862
45.6 | 0.7854126
45.8 | 0.7859055
46 | 0.7864197
46.2 | 0.7869126
46.4 | 0.7873871
46.6 | 0.7878555
46.8 | 0.7883179
47 | 0.7887604
47.2 | 0.7892105
47.4 | 0.78965
47.6 | 0.7900696
47.8 | 0.7904922
48 | 0.7909195
48.2 | 0.7913269
48.4 | 0.7917435
48.6 | 0.7921326
48.8 | 0.7925293
49 | 0.7929047
49.2 | 0.79328
49.4 | 0.7936615
49.6 | 0.794014
49.8 | 0.7943726
50 | 0.7947251
50.2 | 0.7950653
50.4 | 0.7954041
50.6 | 0.7957367
50.8 | 0.796077
51 | 0.7963959
51.2 | 0.7967285
51.4 | 0.7970444
51.6 | 0.7973602
51.8 | 0.7976745
52 | 0.7979752
52.2 | 0.7982864
52.4 | 0.7985855
52.6 | 0.7988861
52.8 | 0.7991638
53 | 0.7994598
53.2 | 0.7997314
53.4 | 0.799997
53.6 | 0.8002838
53.8 | 0.7340881
54 | 0.7126617
54.2 | 0.6967651
54.4 | 0.6830047
54.6 | 0.6705154
54.8 | 0.6589218
55 | 0.6479721
55.2 | 0.6375702
55.4 | 0.6275757
55.6 | 0.6179276
55.8 | 0.6085709
56 | 0.5994644
56.2 | 0.590593
56.4 | 0.5819122
56.6 | 0.573407
56.8 | 0.5650604
57 | 0.5568542
57.2 | 0.5487747
57.4 | 0.5408219
57.6 | 0.5329651
57.8 | 0.5252182
58 | 0.5175537
58.2 | 0.5099732
58.4 | 0.502488
58.6 | 0.4950783
58.8 | 0.4877312
59 | 0.4804443
59.2 | 0.4732315
59.4 | 0.4660645
59.6 | 0.4589577
59.8 | 0.4519058
60 | 0.4448982
60.2 | 0.4379341
60.4 | 0.4310265
60.6 | 0.4241554
60.8 | 0.4173203
61 | 0.4105339
61.2 | 0.4037834
61.4 | 0.3970619
61.6 | 0.3903816
61.8 | 0.383738
62 | 0.3771202
62.2 | 0.3705482
62.4 | 0.3639893
62.6 | 0.3574859
62.8 | 0.3509979
63 | 0.3445381
63.2 | 0.3381104
63.4 | 0.331707
63.6 | 0.3253258
63.8 | 0.3189858
64 | 0.3126587
64.2 | 0.3063629
64.4 | 0.3001015
64.6 | 0.2938667
64.8 | 0.2876511
65 | 0.2814674
65.2 | 0.2753059
65.4 | 0.2691734
65.6 | 0.2630669
65.8 | 0.2569916
66 | 0.2509312
66.2 | 0.2449043
66.4 | 0.2389023
66.6 | 0.2329307
66.8 | 0.2269791
67 | 0.2210556
67.2 | 0.2151527
67.4 | 0.209288
67.6 | 0.2034397
67.8 | 0.1976219
68 | 0.1918243
68.2 | 0.1860691
68.4 | 0.1803326
68.6 | 0.1746265
68.8 | 0.1689503
69 | 0.1632946
69.2 | 0.1576748
69.4 | 0.1520741
69.6 | 0.1465069
69.8 | 0.1409676
70 | 0.1354641
70.2 | 0.129982
70.4 | 0.1245239
70.6 | 0.1191109
70.8 | 0.1137125
71 | 0.1083521
71.2 | 0.1030102
71.4 | 0.09771957
71.6 | 0.09244595
71.8 | 0.08720932
72 | 0.08199692
72.2 | 0.07681485
72.4 | 0.07166862
72.6 | 0.06655808
72.8 | 0.06147613
73 | 0.05642643
73.2 | 0.05141211
73.4 | 0.04642839
73.6 | 0.04147892
73.8 | 0.03656101
74 | 0.03167567
74.2 | 0.02682486
74.4 | 0.02200451
74.6 | 0.01721692
74.8 | 0.0124635
75 | 0.007742941
75.2 | 0.003054102
75.4 | -0.001600094

## Sub plot D
0.5 mA.cm-2 |  | 1 mA.cm-2 |  | 2 mA.cm-2
Time (s) | Potential (V) | Time (s) | Potential (V) | Time (s) | Potential (V)
0 | 0.06794443 | 0 | 0.1261013 | 0 | 0.2378819
0.2 | 0.08958359 | 0.2 | 0.1672638 | 0.2 | 0.3154098
0.4 | 0.1049494 | 0.4 | 0.1960575 | 0.4 | 0.3685799
0.6 | 0.1178717 | 0.6 | 0.2200703 | 0.6 | 0.4125435
0.8 | 0.1293419 | 0.8 | 0.2412773 | 0.8 | 0.4511147
1 | 0.1398045 | 1 | 0.2605438 | 1 | 0.4860489
1.2 | 0.1495224 | 1.2 | 0.2783859 | 1.2 | 0.5182861
1.4 | 0.158638 | 1.4 | 0.2951202 | 1.4 | 0.5483963
1.6 | 0.167276 | 1.6 | 0.3109398 | 1.6 | 0.5768082
1.8 | 0.1755089 | 1.8 | 0.3259857 | 1.8 | 0.6037689
2 | 0.183387 | 2 | 0.3404121 | 2 | 0.6295105
2.2 | 0.1909775 | 2.2 | 0.3542816 | 2.2 | 0.6541535
2.4 | 0.1982925 | 2.4 | 0.3676537 | 2.4 | 0.677832
2.6 | 0.2053619 | 2.6 | 0.3805931 | 2.6 | 0.7006515
2.8 | 0.2122276 | 2.8 | 0.3931305 | 2.8 | 0.7226669
3 | 0.2188942 | 3 | 0.4053101 | 3 | 0.7439682
3.2 | 0.2253719 | 3.2 | 0.4171906 | 3.2 | 0.7645844
3.4 | 0.2316853 | 3.4 | 0.4287392 | 3.4 | 0.7845764
3.6 | 0.2378521 | 3.6 | 0.4400162 | 3.6 | 0.8039749
3.8 | 0.2438721 | 3.8 | 0.4510246 | 3.8 | 0.5393234
4 | 0.2497562 | 4 | 0.4617988 | 4 | 0.4597717
4.2 | 0.2555267 | 4.2 | 0.4723396 | 4.2 | 0.4033188
4.4 | 0.2611717 | 4.4 | 0.4826721 | 4.4 | 0.3555496
4.6 | 0.2667046 | 4.6 | 0.4928146 | 4.6 | 0.3128967
4.8 | 0.2721329 | 4.8 | 0.5027466 | 4.8 | 0.2736763
5 | 0.2774696 | 5 | 0.5125046 | 5 | 0.2369858
5.2 | 0.2827164 | 5.2 | 0.5220917 | 5.2 | 0.2023132
5.4 | 0.2878655 | 5.4 | 0.5315155 | 5.4 | 0.1692535
5.6 | 0.2929314 | 5.6 | 0.5407883 | 5.6 | 0.1375641
5.8 | 0.297921 | 5.8 | 0.549913 | 5.8 | 0.1070497
6 | 0.302842 | 6 | 0.5588745 | 6 | 0.07756176
6.2 | 0.3076774 | 6.2 | 0.5677002 | 6.2 | 0.04904041
6.4 | 0.3124344 | 6.4 | 0.5764206 | 6.4 | 0.02140858
6.6 | 0.3171219 | 6.6 | 0.5849686 | 6.6 | -0.005407793
6.8 | 0.3217339 | 6.8 | 0.5934097
7 | 0.3263039 | 7 | 0.6017166
7.2 | 0.330809 | 7.2 | 0.6098984
7.4 | 0.3352455 | 7.4 | 0.6179779
7.6 | 0.3396225 | 7.6 | 0.62594
7.8 | 0.3439384 | 7.8 | 0.6337967
8 | 0.3482071 | 8 | 0.6415375
8.2 | 0.3524178 | 8.2 | 0.6491791
8.4 | 0.3565857 | 8.4 | 0.6566925
8.6 | 0.3606903 | 8.6 | 0.6641251
8.8 | 0.3647591 | 8.8 | 0.6714783
9 | 0.3687698 | 9 | 0.6787292
9.2 | 0.3727409 | 9.2 | 0.685881
9.4 | 0.3766586 | 9.4 | 0.6929489
9.6 | 0.3805305 | 9.6 | 0.6999267
9.8 | 0.3843575 | 9.8 | 0.7068176
10 | 0.3881401 | 10 | 0.7136185
10.2 | 0.391893 | 10.2 | 0.7203445
10.4 | 0.3956116 | 10.4 | 0.726976
10.6 | 0.3992836 | 10.6 | 0.7335434
10.8 | 0.4029259 | 10.8 | 0.7400162
11 | 0.406527 | 11 | 0.7464142
11.2 | 0.4100906 | 11.2 | 0.7527359
11.4 | 0.4136345 | 11.4 | 0.758989
11.6 | 0.4171318 | 11.6 | 0.7651581
11.8 | 0.4205979 | 11.8 | 0.7712616
12 | 0.4240288 | 12 | 0.7772964
12.2 | 0.4274162 | 12.2 | 0.7832505
12.4 | 0.4307831 | 12.4 | 0.7891312
12.6 | 0.4341095 | 12.6 | 0.7949768
12.8 | 0.4374123 | 12.8 | 0.8007324
13 | 0.440686 | 13 | 0.66091
13.2 | 0.4439209 | 13.2 | 0.6179596
13.4 | 0.447123 | 13.4 | 0.5866898
13.6 | 0.450293 | 13.6 | 0.5598709
13.8 | 0.4534462 | 13.8 | 0.5356674
14 | 0.4565651 | 14 | 0.5132583
14.2 | 0.4596512 | 14.2 | 0.4921631
14.4 | 0.4627174 | 14.4 | 0.4721092
14.6 | 0.4657555 | 14.6 | 0.4528908
14.8 | 0.4687668 | 14.8 | 0.4343895
15 | 0.4717453 | 15 | 0.4164787
15.2 | 0.4747124 | 15.2 | 0.3990951
15.4 | 0.4776497 | 15.4 | 0.3821747
15.6 | 0.4805603 | 15.6 | 0.3656555
15.8 | 0.4834495 | 15.8 | 0.3495117
16 | 0.4863152 | 16 | 0.3337318
16.2 | 0.4891548 | 16.2 | 0.31828
16.4 | 0.4919907 | 16.4 | 0.3030907
16.6 | 0.4948036 | 16.6 | 0.2881935
16.8 | 0.4975899 | 16.8 | 0.2735664
17 | 0.5003311 | 17 | 0.2591858
17.2 | 0.5030716 | 17.2 | 0.2450142
17.4 | 0.505777 | 17.4 | 0.2310654
17.6 | 0.5084686 | 17.6 | 0.2173267
17.8 | 0.5111313 | 17.8 | 0.2037937
18 | 0.5137833 | 18 | 0.1904366
18.2 | 0.516391 | 18.2 | 0.1772816
18.4 | 0.5189956 | 18.4 | 0.1643024
18.6 | 0.5215698 | 18.6 | 0.1515099
18.8 | 0.5241272 | 18.8 | 0.1388737
19 | 0.5266724 | 19 | 0.1264069
19.2 | 0.5291931 | 19.2 | 0.1140963
19.4 | 0.5316971 | 19.4 | 0.1019625
19.6 | 0.5341889 | 19.6 | 0.08998013
19.8 | 0.5366715 | 19.8 | 0.07815876
20 | 0.5391144 | 20 | 0.06647892
20.2 | 0.5415604 | 20.2 | 0.05496369
20.4 | 0.5439621 | 20.4 | 0.04358549
20.6 | 0.5463715 | 20.6 | 0.03236842
20.8 | 0.5487472 | 20.8 | 0.02131095
21 | 0.5511063 | 21 | 0.01039338
21.2 | 0.5534515 | 21.2 | -0.000372498
21.4 | 0.5557755
21.6 | 0.5580994
21.8 | 0.5603867
22 | 0.5626648
22.2 | 0.5649414
22.4 | 0.5671905
22.6 | 0.5694336
22.8 | 0.5716553
23 | 0.5738693
23.2 | 0.576059
23.4 | 0.5782318
23.6 | 0.5804016
23.8 | 0.5825455
24 | 0.5846756
24.2 | 0.5868012
24.4 | 0.5888931
24.6 | 0.5909942
24.8 | 0.5930664
25 | 0.5951203
25.2 | 0.597171
25.4 | 0.599202
25.6 | 0.6012131
25.8 | 0.6032303
26 | 0.6052094
26.2 | 0.607193
26.4 | 0.609169
26.6 | 0.6111298
26.8 | 0.6130753
27 | 0.6150116
27.2 | 0.616922
27.4 | 0.6188278
27.6 | 0.620726
27.8 | 0.6226227
28 | 0.624501
28.2 | 0.6263687
28.4 | 0.6281921
28.6 | 0.6300232
28.8 | 0.6318588
29 | 0.6336762
29.2 | 0.6354782
29.4 | 0.6372864
29.6 | 0.6390656
29.8 | 0.6408356
30 | 0.6426086
30.2 | 0.6443451
30.4 | 0.6460708
30.6 | 0.6477982
30.8 | 0.6495087
31 | 0.6512085
31.2 | 0.6529053
31.4 | 0.6545898
31.6 | 0.6562607
31.8 | 0.6579331
32 | 0.6596069
32.2 | 0.6612533
32.4 | 0.662886
32.6 | 0.6645142
32.8 | 0.6661392
33 | 0.6677246
33.2 | 0.6693252
33.4 | 0.6709107
33.6 | 0.6724884
33.8 | 0.6740692
34 | 0.6756424
34.2 | 0.6772034
34.4 | 0.6787354
34.6 | 0.6802627
34.8 | 0.6817993
35 | 0.6833115
35.2 | 0.684816
35.4 | 0.6863235
35.6 | 0.6878144
35.8 | 0.6892578
36 | 0.6907333
36.2 | 0.6921921
36.4 | 0.6936569
36.6 | 0.6950806
36.8 | 0.6964996
37 | 0.697934
37.2 | 0.699353
37.4 | 0.7007492
37.6 | 0.7021621
37.8 | 0.7035446
38 | 0.7049378
38.2 | 0.7063156
38.4 | 0.7076691
38.6 | 0.7090424
38.8 | 0.7103851
39 | 0.7117233
39.2 | 0.7130631
39.4 | 0.7143982
39.6 | 0.7157348
39.8 | 0.717041
40 | 0.7183472
40.2 | 0.719638
40.4 | 0.720932
40.6 | 0.7222244
40.8 | 0.7234985
41 | 0.7247833
41.2 | 0.7260605
41.4 | 0.7273224
41.6 | 0.7285599
41.8 | 0.7297974
42 | 0.7310318
42.2 | 0.7322632
42.4 | 0.7334793
42.6 | 0.7346725
42.8 | 0.7358826
43 | 0.7370834
43.2 | 0.738263
43.4 | 0.7394317
43.6 | 0.7406082
43.8 | 0.7417771
44 | 0.7429428
44.2 | 0.7441009
44.4 | 0.7452438
44.6 | 0.7463867
44.8 | 0.7475342
45 | 0.7486526
45.2 | 0.7497681
45.4 | 0.7508728
45.6 | 0.7520005
45.8 | 0.7530991
46 | 0.7542008
46.2 | 0.7553055
46.4 | 0.7563874
46.6 | 0.7574615
46.8 | 0.7585297
47 | 0.7596054
47.2 | 0.7606827
47.4 | 0.7617356
47.6 | 0.7627762
47.8 | 0.7638108
48 | 0.7648438
48.2 | 0.7658951
48.4 | 0.7669128
48.6 | 0.7679306
48.8 | 0.7689407
49 | 0.7699509
49.2 | 0.7709549
49.4 | 0.7719544
49.6 | 0.7729553
49.8 | 0.7739242
50 | 0.7749146
50.2 | 0.7759125
50.4 | 0.7768844
50.6 | 0.7778549
50.8 | 0.7788239
51 | 0.779776
51.2 | 0.780719
51.4 | 0.7816696
51.6 | 0.7826141
51.8 | 0.7835525
52 | 0.7844726
52.2 | 0.785408
52.4 | 0.7863312
52.6 | 0.7872589
52.8 | 0.7881638
53 | 0.7890564
53.2 | 0.7899612
53.4 | 0.7908615
53.6 | 0.7917526
53.8 | 0.7926315
54 | 0.7935241
54.2 | 0.7944168
54.4 | 0.7953003
54.6 | 0.7961639
54.8 | 0.7970322
55 | 0.7979019
55.2 | 0.7987732
55.4 | 0.7996262
55.6 | 0.8004853
55.8 | 0.72659
56 | 0.7027878
56.2 | 0.6849228
56.4 | 0.6693466
56.6 | 0.65513
56.8 | 0.6418487
57 | 0.6292648
57.2 | 0.6172196
57.4 | 0.6056213
57.6 | 0.5944077
57.8 | 0.5835205
58 | 0.5729141
58.2 | 0.5625747
58.4 | 0.5524414
58.6 | 0.5425171
58.8 | 0.5327789
59 | 0.5232071
59.2 | 0.5138062
59.4 | 0.5045547
59.6 | 0.4954537
59.8 | 0.4864845
60 | 0.4776405
60.2 | 0.4689186
60.4 | 0.4603203
60.6 | 0.451825
60.8 | 0.4434601
61 | 0.4351707
61.2 | 0.4269943
61.4 | 0.4189026
61.6 | 0.4109062
61.8 | 0.4029945
62 | 0.3951775
62.2 | 0.3874397
62.4 | 0.3797867
62.6 | 0.3722168
62.8 | 0.3647217
63 | 0.3573036
63.2 | 0.3499603
63.4 | 0.3426788
63.6 | 0.3354751
63.8 | 0.3283508
64 | 0.3212852
64.2 | 0.3142861
64.4 | 0.3073517
64.6 | 0.3004807
64.8 | 0.2936691
65 | 0.2869309
65.2 | 0.2802483
65.4 | 0.2736153
65.6 | 0.2670433
65.8 | 0.2605293
66 | 0.2540718
66.2 | 0.2476749
66.4 | 0.2413261
66.6 | 0.2350258
66.8 | 0.2287785
67 | 0.2225792
67.2 | 0.2164337
67.4 | 0.2103348
67.6 | 0.2042915
67.8 | 0.1982952
68 | 0.1923435
68.2 | 0.1864414
68.4 | 0.1805866
68.6 | 0.1747707
68.8 | 0.1689968
69 | 0.1632687
69.2 | 0.1575909
69.4 | 0.1519493
69.6 | 0.1463493
69.8 | 0.1407806
70 | 0.1352592
70.2 | 0.1297787
70.4 | 0.1243336
70.6 | 0.1189278
70.8 | 0.1135653
71 | 0.1082426
71.2 | 0.1029583
71.4 | 0.09770527
71.6 | 0.09249496
71.8 | 0.08732472
72 | 0.08219013
72.2 | 0.07709332
72.4 | 0.07203922
72.6 | 0.06702061
72.8 | 0.06203604
73 | 0.05708962
73.2 | 0.05217781
73.4 | 0.04730644
73.6 | 0.04246902
73.8 | 0.03766794
74 | 0.03290544
74.2 | 0.02817469
74.4 | 0.02348146
74.6 | 0.01882272
74.8 | 0.0142025
75 | 0.009617996
75.2 | 0.005069113
75.4 | 0.000557805
75.6 | -0.00391207

## Sub plot E
0.5 mA.cm-2 |  | 1 mA.cm-2 |  | 2 mA.cm-2 |  | 3 mA.cm-2
Time (s) | Potential (V) | Time (s) | Potential (V) | Time (s) | Potential (V) | Time (s) | Potential (V)
0 | 0.02098656 | 0 | 0.03583708 | 0 | 0.08582535 | 0 | 0.1131258
0.2 | 0.0285543 | 0.2 | 0.04896641 | 0.2 | 0.1146841 | 0.2 | 0.1532463
0.4 | 0.03438149 | 0.4 | 0.05927134 | 0.4 | 0.1368713 | 0.4 | 0.1846359
0.6 | 0.03956566 | 0.6 | 0.06859265 | 0.6 | 0.1566635 | 0.6 | 0.2130131
0.8 | 0.04438715 | 0.8 | 0.07736702 | 0.8 | 0.1751453 | 0.8 | 0.2397591
1 | 0.04897385 | 1 | 0.08579674 | 1 | 0.1927975 | 1 | 0.2654518
1.2 | 0.05339117 | 1.2 | 0.0939848 | 1.2 | 0.2098515 | 1.2 | 0.2903732
1.4 | 0.05767899 | 1.4 | 0.1019907 | 1.4 | 0.2264626 | 1.4 | 0.3146812
1.6 | 0.061866 | 1.6 | 0.109848 | 1.6 | 0.2427334 | 1.6 | 0.3384865
1.8 | 0.0659708 | 1.8 | 0.11759 | 1.8 | 0.2587151 | 1.8 | 0.3618713
2 | 0.07000542 | 2 | 0.1252497 | 2 | 0.2744415 | 2 | 0.3848877
2.2 | 0.07398053 | 2.2 | 0.1328213 | 2.2 | 0.2899505 | 2.2 | 0.4076187
2.4 | 0.07790641 | 2.4 | 0.1403263 | 2.4 | 0.3052597 | 2.4 | 0.4300629
2.6 | 0.08178444 | 2.6 | 0.1477776 | 2.6 | 0.3203827 | 2.6 | 0.4522224
2.8 | 0.08562431 | 2.8 | 0.1551697 | 2.8 | 0.3353409 | 2.8 | 0.4741066
3 | 0.08942986 | 3 | 0.1625122 | 3 | 0.3501419 | 3 | 0.4957047
3.2 | 0.09320297 | 3.2 | 0.1698139 | 3.2 | 0.3648132 | 3.2 | 0.5170212
3.4 | 0.09694557 | 3.4 | 0.1770817 | 3.4 | 0.379364 | 3.4 | 0.5380585
3.6 | 0.1006601 | 3.6 | 0.1843143 | 3.6 | 0.3938042 | 3.6 | 0.5588196
3.8 | 0.1043549 | 3.8 | 0.191518 | 3.8 | 0.4081222 | 3.8 | 0.5792984
4 | 0.1080198 | 4 | 0.198682 | 4 | 0.4223312 | 4 | 0.5995086
4.2 | 0.1116667 | 4.2 | 0.2058086 | 4.2 | 0.4364212 | 4.2 | 0.6194504
4.4 | 0.1152878 | 4.4 | 0.21292 | 4.4 | 0.450383 | 4.4 | 0.6391037
4.6 | 0.1188875 | 4.6 | 0.2200012 | 4.6 | 0.4642235 | 4.6 | 0.6584824
4.8 | 0.1224806 | 4.8 | 0.2270493 | 4.8 | 0.4779388 | 4.8 | 0.6775772
5 | 0.1260529 | 5 | 0.2340725 | 5 | 0.4915329 | 5 | 0.696376
5.2 | 0.1296028 | 5.2 | 0.2410751 | 5.2 | 0.5050117 | 5.2 | 0.7148972
5.4 | 0.1331421 | 5.4 | 0.2480404 | 5.4 | 0.5183594 | 5.4 | 0.7331192
5.6 | 0.1366577 | 5.6 | 0.2549873 | 5.6 | 0.5315918 | 5.6 | 0.751036
5.8 | 0.1401638 | 5.8 | 0.2619072 | 5.8 | 0.544696 | 5.8 | 0.7686691
6 | 0.1436611 | 6 | 0.2687965 | 6 | 0.5576935 | 6 | 0.7859924
6.2 | 0.1471397 | 6.2 | 0.2756531 | 6.2 | 0.5705566 | 6.2 | 0.8030258
6.4 | 0.1506088 | 6.4 | 0.2824883 | 6.4 | 0.5833099 | 6.4 | 0.6630356
6.6 | 0.1540665 | 6.6 | 0.2892891 | 6.6 | 0.5959381 | 6.6 | 0.620134
6.8 | 0.1575005 | 6.8 | 0.2960579 | 6.8 | 0.608435 | 6.8 | 0.5870072
7 | 0.1609337 | 7 | 0.3028046 | 7 | 0.6208252 | 7 | 0.5574325
7.2 | 0.1643436 | 7.2 | 0.3095177 | 7.2 | 0.6330734 | 7.2 | 0.5298004
7.4 | 0.1677555 | 7.4 | 0.3161911 | 7.4 | 0.645192 | 7.4 | 0.5034019
7.6 | 0.1711525 | 7.6 | 0.3228355 | 7.6 | 0.6571884 | 7.6 | 0.4778366
7.8 | 0.1745354 | 7.8 | 0.3294586 | 7.8 | 0.6690689 | 7.8 | 0.4529007
8 | 0.1779141 | 8 | 0.3360359 | 8 | 0.6808106 | 8 | 0.4284447
8.2 | 0.1812782 | 8.2 | 0.3425941 | 8.2 | 0.6924103 | 8.2 | 0.4043602
8.4 | 0.1846313 | 8.4 | 0.3491234 | 8.4 | 0.7038696 | 8.4 | 0.3805893
8.6 | 0.1879734 | 8.6 | 0.355632 | 8.6 | 0.7152023 | 8.6 | 0.3570747
8.8 | 0.1913067 | 8.8 | 0.3621025 | 8.8 | 0.7263886 | 8.8 | 0.3337723
9 | 0.1946358 | 9 | 0.3685608 | 9 | 0.7374649 | 9 | 0.3106567
9.2 | 0.1979446 | 9.2 | 0.3749962 | 9.2 | 0.7483841 | 9.2 | 0.2877029
9.4 | 0.2012447 | 9.4 | 0.3813972 | 9.4 | 0.7591583 | 9.4 | 0.2649147
9.6 | 0.2045338 | 9.6 | 0.3877785 | 9.6 | 0.769783 | 9.6 | 0.2423027
9.8 | 0.2078152 | 9.8 | 0.3941444 | 9.8 | 0.7802704 | 9.8 | 0.2198502
10 | 0.2110924 | 10 | 0.4004753 | 10 | 0.7905899 | 10 | 0.1975456
10.2 | 0.2143566 | 10.2 | 0.4067871 | 10.2 | 0.8007523 | 10.2 | 0.1753494
10.4 | 0.2176174 | 10.4 | 0.4130707 | 10.4 | 0.7067215 | 10.4 | 0.15326
10.6 | 0.220861 | 10.6 | 0.4193222 | 10.6 | 0.6772842 | 10.6 | 0.1312727
10.8 | 0.2240978 | 10.8 | 0.425547 | 10.8 | 0.6544693 | 10.8 | 0.109432
11 | 0.2273258 | 11 | 0.4317375 | 11 | 0.6341217 | 11 | 0.08775368
11.2 | 0.2305435 | 11.2 | 0.437912 | 11.2 | 0.6151673 | 11.2 | 0.0662569
11.4 | 0.2337582 | 11.4 | 0.4440506 | 11.4 | 0.597113 | 11.4 | 0.04496527
11.6 | 0.2369583 | 11.6 | 0.4501526 | 11.6 | 0.579689 | 11.6 | 0.02388809
11.8 | 0.2401527 | 11.8 | 0.4562363 | 11.8 | 0.5627304 | 11.8 | 0.003052294
12 | 0.2433319 | 12 | 0.4622864 | 12 | 0.5461212 | 12 | -0.01753454
12.2 | 0.2465015 | 12.2 | 0.4683037 | 12.2 | 0.5297821
12.4 | 0.249659 | 12.4 | 0.4742912 | 12.4 | 0.5136688
12.6 | 0.2528114 | 12.6 | 0.480249 | 12.6 | 0.4977379
12.8 | 0.2559593 | 12.8 | 0.4861801 | 12.8 | 0.4819557
13 | 0.2590858 | 13 | 0.4920898 | 13 | 0.4663162
13.2 | 0.2622231 | 13.2 | 0.4979591 | 13.2 | 0.4507881
13.4 | 0.2653381 | 13.4 | 0.503804 | 13.4 | 0.4353653
13.6 | 0.2684464 | 13.6 | 0.509607 | 13.6 | 0.4200378
13.8 | 0.2715393 | 13.8 | 0.5153885 | 13.8 | 0.4047829
14 | 0.2746285 | 14 | 0.5211441 | 14 | 0.3896065
14.2 | 0.2777061 | 14.2 | 0.5268707 | 14.2 | 0.3744957
14.4 | 0.2807762 | 14.4 | 0.5325653 | 14.4 | 0.3594505
14.6 | 0.2838348 | 14.6 | 0.5382401 | 14.6 | 0.3444481
14.8 | 0.2868775 | 14.8 | 0.5438812 | 14.8 | 0.329512
15 | 0.2899193 | 15 | 0.5494873 | 15 | 0.3146324
15.2 | 0.2929359 | 15.2 | 0.5550659 | 15.2 | 0.2997955
15.4 | 0.2959564 | 15.4 | 0.5606262 | 15.4 | 0.2850281
15.6 | 0.2989624 | 15.6 | 0.5661346 | 15.6 | 0.2703049
15.8 | 0.30196 | 15.8 | 0.5716339 | 15.8 | 0.2556542
16 | 0.3049469 | 16 | 0.5770996 | 16 | 0.2410717
16.2 | 0.3079262 | 16.2 | 0.5825302 | 16.2 | 0.2265331
16.4 | 0.3108902 | 16.4 | 0.5879334 | 16.4 | 0.2120384
16.6 | 0.3138451 | 16.6 | 0.5933045 | 16.6 | 0.1975868
16.8 | 0.3167892 | 16.8 | 0.5986587 | 16.8 | 0.1831608
17 | 0.3197243 | 17 | 0.6039718 | 17 | 0.1687706
17.2 | 0.3226509 | 17.2 | 0.6092575 | 17.2 | 0.1544399
17.4 | 0.3255707 | 17.4 | 0.6145218 | 17.4 | 0.1401657
17.6 | 0.3284859 | 17.6 | 0.6197494 | 17.6 | 0.125964
17.8 | 0.3313843 | 17.8 | 0.6249481 | 17.8 | 0.1118286
18 | 0.3342766 | 18 | 0.6300995 | 18 | 0.09777851
18.2 | 0.3371491 | 18.2 | 0.6352356 | 18.2 | 0.08381958
18.4 | 0.3400368 | 18.4 | 0.6403305 | 18.4 | 0.0699501
18.6 | 0.3428947 | 18.6 | 0.645398 | 18.6 | 0.05618248
18.8 | 0.3457619 | 18.8 | 0.6504288 | 18.8 | 0.04251785
19 | 0.3486061 | 19 | 0.6554214 | 19 | 0.02895837
19.2 | 0.3514565 | 19.2 | 0.6603897 | 19.2 | 0.01551163
19.4 | 0.35429 | 19.4 | 0.6653336 | 19.4 | 0.002183849
19.6 | 0.357119 | 19.6 | 0.6702286 | 19.6 | -0.01101755
19.8 | 0.3599312 | 19.8 | 0.6750946
20 | 0.362751 | 20 | 0.6799194
20.2 | 0.3655502 | 20.2 | 0.6847092
20.4 | 0.3683495 | 20.4 | 0.689476
20.6 | 0.3711372 | 20.6 | 0.6941986
20.8 | 0.3739243 | 20.8 | 0.6988739
21 | 0.3766937 | 21 | 0.7035202
21.2 | 0.379464 | 21.2 | 0.7081314
21.4 | 0.3822044 | 21.4 | 0.7126953
21.6 | 0.3849587 | 21.6 | 0.7172226
21.8 | 0.3876968 | 21.8 | 0.7217163
22 | 0.3904343 | 22 | 0.7261688
22.2 | 0.3931541 | 22.2 | 0.7305908
22.4 | 0.3958801 | 22.4 | 0.7349793
22.6 | 0.3985771 | 22.6 | 0.7393143
22.8 | 0.4012794 | 22.8 | 0.7436112
23 | 0.4039635 | 23 | 0.7478653
23.2 | 0.4066513 | 23.2 | 0.7520706
23.4 | 0.4093231 | 23.4 | 0.7562393
23.6 | 0.4119942 | 23.6 | 0.7603638
23.8 | 0.4146477 | 23.8 | 0.7644394
24 | 0.4172951 | 24 | 0.7684708
24.2 | 0.4199356 | 24.2 | 0.7724503
24.4 | 0.4225678 | 24.4 | 0.7763779
24.6 | 0.425193 | 24.6 | 0.7802719
24.8 | 0.4277962 | 24.8 | 0.7841126
25 | 0.4304131 | 25 | 0.7878906
25.2 | 0.4330025 | 25.2 | 0.7916352
25.4 | 0.4355988 | 25.4 | 0.7953323
25.6 | 0.438176 | 25.6 | 0.7989777
25.8 | 0.4407578 | 25.8 | 0.8025818
26 | 0.4433128 | 26 | 0.7522262
26.2 | 0.4458771 | 26.2 | 0.7361725
26.4 | 0.4484131 | 26.4 | 0.723465
26.6 | 0.450959 | 26.6 | 0.7120651
26.8 | 0.453492 | 26.8 | 0.7014221
27 | 0.4560097 | 27 | 0.6912979
27.2 | 0.4585281 | 27.2 | 0.6815491
27.4 | 0.4610298 | 27.4 | 0.6720978
27.6 | 0.4635383 | 27.6 | 0.6628693
27.8 | 0.4660217 | 27.8 | 0.653833
28 | 0.4685112 | 28 | 0.6449798
28.2 | 0.4709694 | 28.2 | 0.6362564
28.4 | 0.4734413 | 28.4 | 0.6276321
28.6 | 0.475901 | 28.6 | 0.6191269
28.8 | 0.4783478 | 28.8 | 0.6106995
29 | 0.480793 | 29 | 0.6023468
29.2 | 0.4832237 | 29.2 | 0.5940689
29.4 | 0.4856598 | 29.4 | 0.5858353
29.6 | 0.4880707 | 29.6 | 0.5776749
29.8 | 0.4904861 | 29.8 | 0.569548
30 | 0.4928856 | 30 | 0.5614685
30.2 | 0.4952797 | 30.2 | 0.5534439
30.4 | 0.4976753 | 30.4 | 0.5454499
30.6 | 0.500042 | 30.6 | 0.5374893
30.8 | 0.5024277 | 30.8 | 0.5295685
31 | 0.5047852 | 31 | 0.5216781
31.2 | 0.5071396 | 31.2 | 0.5138214
31.4 | 0.509497 | 31.4 | 0.5059921
31.6 | 0.5118332 | 31.6 | 0.4981834
31.8 | 0.5141724 | 31.8 | 0.4904144
32 | 0.516481 | 32 | 0.4826614
32.2 | 0.5188065 | 32.2 | 0.4749237
32.4 | 0.5211105 | 32.4 | 0.4672233
32.6 | 0.5234207 | 32.6 | 0.4595345
32.8 | 0.5257263 | 32.8 | 0.45187
33 | 0.528006 | 33 | 0.4442268
33.2 | 0.5302917 | 33.2 | 0.4365959
33.4 | 0.5325653 | 33.4 | 0.4289917
33.6 | 0.5348312 | 33.6 | 0.4214088
33.8 | 0.5370911 | 33.8 | 0.413829
34 | 0.5393356 | 34 | 0.4062752
34.2 | 0.5415924 | 34.2 | 0.3987435
34.4 | 0.5438217 | 34.4 | 0.3912178
34.6 | 0.5460526 | 34.6 | 0.383712
34.8 | 0.5482773 | 34.8 | 0.3762283
35 | 0.5504883 | 35 | 0.3687477
35.2 | 0.5527039 | 35.2 | 0.3612892
35.4 | 0.554895 | 35.4 | 0.3538521
35.6 | 0.5570847 | 35.6 | 0.3464188
35.8 | 0.5592743 | 35.8 | 0.3390099
36 | 0.5614395 | 36 | 0.3316307
36.2 | 0.5636169 | 36.2 | 0.32425
36.4 | 0.56577 | 36.4 | 0.3168961
36.6 | 0.5679199 | 36.6 | 0.3095642
36.8 | 0.5700836 | 36.8 | 0.3022537
37 | 0.5722076 | 37 | 0.2949592
37.2 | 0.5743484 | 37.2 | 0.2876922
37.4 | 0.576474 | 37.4 | 0.2804329
37.6 | 0.5785736 | 37.6 | 0.2731819
37.8 | 0.58069 | 37.8 | 0.2659569
38 | 0.582785 | 38 | 0.2587441
38.2 | 0.5848786 | 38.2 | 0.2515419
38.4 | 0.5869675 | 38.4 | 0.2443481
38.6 | 0.5890366 | 38.6 | 0.2371628
38.8 | 0.5911133 | 38.8 | 0.22999
39 | 0.5931717 | 39 | 0.2228313
39.2 | 0.5952194 | 39.2 | 0.215683
39.4 | 0.5972732 | 39.4 | 0.2085514
39.6 | 0.5993026 | 39.6 | 0.2014446
39.8 | 0.6013306 | 39.8 | 0.1943489
40 | 0.6033539 | 40 | 0.1872742
40.2 | 0.6053573 | 40.2 | 0.1802223
40.4 | 0.6073608 | 40.4 | 0.1731911
40.6 | 0.6093567 | 40.6 | 0.166177
40.8 | 0.6113388 | 40.8 | 0.15919
41 | 0.6133301 | 41 | 0.1522366
41.2 | 0.6153046 | 41.2 | 0.1452862
41.4 | 0.6172668 | 41.4 | 0.1383682
41.6 | 0.6192215 | 41.6 | 0.1314835
41.8 | 0.6211716 | 41.8 | 0.124621
42 | 0.6231064 | 42 | 0.1177916
42.2 | 0.6250397 | 42.2 | 0.1109861
42.4 | 0.6269592 | 42.4 | 0.104211
42.6 | 0.6288681 | 42.6 | 0.09746361
42.8 | 0.6307785 | 42.8 | 0.09074974
43 | 0.6326706 | 43 | 0.08406715
43.2 | 0.6345596 | 43.2 | 0.07741775
43.4 | 0.6364456 | 43.4 | 0.07079868
43.6 | 0.6383117 | 43.6 | 0.06420889
43.8 | 0.6401657 | 43.8 | 0.05765123
44 | 0.6420151 | 44 | 0.05113344
44.2 | 0.6438614 | 44.2 | 0.04464941
44.4 | 0.6456909 | 44.4 | 0.03820152
44.6 | 0.647522 | 44.6 | 0.03178472
44.8 | 0.6493362 | 44.8 | 0.02540717
45 | 0.6511246 | 45 | 0.01906238
45.2 | 0.6529312 | 45.2 | 0.01275656
45.4 | 0.6547165 | 45.4 | 0.006492519
45.6 | 0.6564865 | 45.6 | 0.000269464
45.8 | 0.6582596 | 45.8 | -0.005915987
46 | 0.6600235
46.2 | 0.6617706
46.4 | 0.6635178
46.6 | 0.6652511
46.8 | 0.6669677
47 | 0.6686829
47.2 | 0.6703857
47.4 | 0.672078
47.6 | 0.6737641
47.8 | 0.6754303
48 | 0.6771042
48.2 | 0.6787475
48.4 | 0.6803955
48.6 | 0.6820328
48.8 | 0.6836472
49 | 0.6852615
49.2 | 0.6868713
49.4 | 0.6884598
49.6 | 0.6900314
49.8 | 0.6916214
50 | 0.6931869
50.2 | 0.694719
50.4 | 0.6962708
50.6 | 0.6977951
50.8 | 0.6993271
51 | 0.7008301
51.2 | 0.7023331
51.4 | 0.703833
51.6 | 0.7053131
51.8 | 0.7067871
52 | 0.7082443
52.2 | 0.7097061
52.4 | 0.7111374
52.6 | 0.7125626
52.8 | 0.7139816
53 | 0.7153991
53.2 | 0.7167892
53.4 | 0.7181595
53.6 | 0.719548
53.8 | 0.7209045
54 | 0.7222626
54.2 | 0.7235977
54.4 | 0.7249374
54.6 | 0.7262695
54.8 | 0.7275802
55 | 0.7288818
55.2 | 0.7301728
55.4 | 0.7314514
55.6 | 0.7327286
55.8 | 0.7339798
56 | 0.735231
56.2 | 0.7364807
56.4 | 0.737703
56.6 | 0.7389252
56.8 | 0.7401215
57 | 0.7413238
57.2 | 0.7425095
57.4 | 0.7436951
57.6 | 0.744867
57.8 | 0.7460129
58 | 0.7471649
58.2 | 0.7483109
58.4 | 0.7494324
58.6 | 0.7505509
58.8 | 0.7516586
59 | 0.7527527
59.2 | 0.7538437
59.4 | 0.7549225
59.6 | 0.7559754
59.8 | 0.7570267
60 | 0.7580795
60.2 | 0.7591141
60.4 | 0.7601425
60.6 | 0.7611618
60.8 | 0.762143
61 | 0.76315
61.2 | 0.7641236
61.4 | 0.7651108
61.6 | 0.7660797
61.8 | 0.767041
62 | 0.7679794
62.2 | 0.7689179
62.4 | 0.7698547
62.6 | 0.7707718
62.8 | 0.7716797
63 | 0.7725846
63.2 | 0.7734787
63.4 | 0.7743469
63.6 | 0.7752212
63.8 | 0.7760956
64 | 0.7769486
64.2 | 0.7777969
64.4 | 0.7786209
64.6 | 0.779451
64.8 | 0.7802719
65 | 0.7810806
65.2 | 0.7818772
65.4 | 0.782695
65.6 | 0.7834762
65.8 | 0.7842423
66 | 0.7850083
66.2 | 0.7857712
66.4 | 0.7865235
66.6 | 0.7872772
66.8 | 0.7880249
67 | 0.7887512
67.2 | 0.7894714
67.4 | 0.7901779
67.6 | 0.790892
67.8 | 0.7915817
68 | 0.7922837
68.2 | 0.7929748
68.4 | 0.7936524
68.6 | 0.7943283
68.8 | 0.7949997
69 | 0.7956513
69.2 | 0.7962845
69.4 | 0.796936
69.6 | 0.7975754
69.8 | 0.7982101
70 | 0.7988327
70.2 | 0.7994431
70.4 | 0.8000519
70.6 | 0.7728516
70.8 | 0.7636017
71 | 0.7560776
71.2 | 0.7492203
71.4 | 0.7427887
71.6 | 0.7366409
71.8 | 0.7307129
72 | 0.7249573
72.2 | 0.7193435
72.4 | 0.7138535
72.6 | 0.708461
72.8 | 0.7031586
73 | 0.6979446
73.2 | 0.6927994
73.4 | 0.6877304
73.6 | 0.6827057
73.8 | 0.6777436
74 | 0.6728302
74.2 | 0.6679642
74.4 | 0.6631439
74.6 | 0.6583465
74.8 | 0.6536041
75 | 0.6488907
75.2 | 0.6442184
75.4 | 0.6395737
75.6 | 0.6349609
75.8 | 0.630365
76 | 0.6258041
76.2 | 0.6212646
76.4 | 0.6167389
76.6 | 0.612236
76.8 | 0.6077576
77 | 0.603305
77.2 | 0.5988693
77.4 | 0.5944412
77.6 | 0.5900406
77.8 | 0.5856445
78 | 0.5812714
78.2 | 0.576918
78.4 | 0.5725784
78.6 | 0.5682373
78.8 | 0.5639267
79 | 0.5596344
79.2 | 0.5553452
79.4 | 0.5510696
79.6 | 0.5468048
79.8 | 0.5425552
80 | 0.5383164
80.2 | 0.5340851
80.4 | 0.5298691
80.6 | 0.5256561
80.8 | 0.5214615
81 | 0.5172714
81.2 | 0.5131058
81.4 | 0.5089493
81.6 | 0.5047897
81.8 | 0.5006439
82 | 0.4965134
82.2 | 0.4923859
82.4 | 0.4882652
82.6 | 0.4841583
82.8 | 0.4800583
83 | 0.4759674
83.2 | 0.4718834
83.4 | 0.4678162
83.6 | 0.4637497
83.8 | 0.4596939
84 | 0.4556427
84.2 | 0.451606
84.4 | 0.4475746
84.6 | 0.4435524
84.8 | 0.4395309
85 | 0.4355217
85.2 | 0.431514
85.4 | 0.4275208
85.6 | 0.4235443
85.8 | 0.4195603
86 | 0.4155807
86.2 | 0.4116181
86.4 | 0.4076614
86.6 | 0.4037056
86.8 | 0.399762
87 | 0.395829
87.2 | 0.3918991
87.4 | 0.3879723
87.6 | 0.3840591
87.8 | 0.3801598
88 | 0.3762619
88.2 | 0.3723633
88.4 | 0.3684784
88.6 | 0.3645935
88.8 | 0.3607246
89 | 0.3568642
89.2 | 0.3530098
89.4 | 0.3491615
89.6 | 0.3453178
89.8 | 0.3414833
90 | 0.3376579
90.2 | 0.3338486
90.4 | 0.3300339
90.6 | 0.3262299
90.8 | 0.322435
91 | 0.3186531
91.2 | 0.3148697
91.4 | 0.3111
91.6 | 0.3073372
91.8 | 0.3035759
92 | 0.299823
92.2 | 0.2960785
92.4 | 0.2923401
92.6 | 0.2886139
92.8 | 0.2848892
93 | 0.2811615
93.2 | 0.2774475
93.4 | 0.2737381
93.6 | 0.2700295
93.8 | 0.2663353
94 | 0.2626442
94.2 | 0.2589531
94.4 | 0.2552719
94.6 | 0.2515965
94.8 | 0.247921
95 | 0.244268
95.2 | 0.2406078
95.4 | 0.2369541
95.6 | 0.2333088
95.8 | 0.2296684
96 | 0.2260349
96.2 | 0.2224133
96.4 | 0.2187923
96.6 | 0.2151814
96.8 | 0.2115772
97 | 0.2079792
97.2 | 0.2043926
97.4 | 0.2008198
97.6 | 0.1972454
97.8 | 0.1936867
98 | 0.1901264
98.2 | 0.1865768
98.4 | 0.1830425
98.6 | 0.1795109
98.8 | 0.1759918
99 | 0.1724831
99.2 | 0.1689758
99.4 | 0.1654858
99.6 | 0.1619991
99.8 | 0.1585259
100 | 0.1550716
100.2 | 0.1516167
100.4 | 0.1481709
100.6 | 0.1447369
100.8 | 0.1413029
101 | 0.1378914
101.2 | 0.1344868
101.4 | 0.1310879
101.6 | 0.1277061
101.8 | 0.124328
102 | 0.1209604
102.2 | 0.1176056
102.4 | 0.1142576
102.6 | 0.1109301
102.8 | 0.1076059
103 | 0.1042957
103.2 | 0.1009924
103.4 | 0.09769459
103.6 | 0.09441833
103.8 | 0.09114246
104 | 0.087891
104.2 | 0.0846405
104.4 | 0.08140393
104.6 | 0.07817288
104.8 | 0.0749588
105 | 0.0717556
105.2 | 0.06856422
105.4 | 0.0653801
105.6 | 0.06220951
105.8 | 0.05904961
106 | 0.05590286
106.2 | 0.05276651
106.4 | 0.04964237
106.6 | 0.04652996
106.8 | 0.04343119
107 | 0.04034357
107.2 | 0.03726835
107.4 | 0.03420658
107.6 | 0.03115587
107.8 | 0.02811914
108 | 0.02509313
108.2 | 0.02207932
108.4 | 0.01908083
108.6 | 0.01609406
108.8 | 0.0131212
109 | 0.01016212
109.2 | 0.007215691
109.4 | 0.004283768
109.6 | 0.001364916
109.8 | -0.001536446

## Sub plot F
1 M LoSalt |  | 0.5 M LoSalt |  | Grenade |  | Isotonic Drink |  | 0.5 M ADP
Current Density (mA.cm-2) | Areal Capacitance (mF.cm-2) | Current Density (mA.cm-2) | Areal Capacitance (mF.cm-2) | Current Density (mA.cm-2) | Areal Capacitance (mF.cm-2) | Current Density (mA.cm-2) | Areal Capacitance (mF.cm-2) | Current Density (mA.cm-2) | Areal Capacitance (mF.cm-2)
0.5 | 25.67806 | 0.5 | 17.16065 | 0.5 | 13.87562 | 0.5 | 11.69395 | 0.5 | 24.68418
1 | 24.90903 | 1 | 17.33632 | 1 | 12.38461 | 1 | 10.22472 | 1 | 26.13585
2 | 23.63219 | 2 | 16.68257 | 2 | 8.603685 | 2 | 6.751195 | 2 | 25.48426
3 | 22.7831 | 3 | 14.77356 | 3 | 5.940476 |  |  | 3 | 24.03516