## Figure 1
n-Type BiSeTe | [10 empty] | p-type BiSbTe
Temperature | Electrical Conductivity (S/m) | Thermal Conductivity (W/mK) | Seebeck (uV/K) | Power Factor (uW/cmK^2) | ZT | Temperature | Electrical Conductivity (S/m) | Seebeck (uV/K) | Thermal Conductivity (W/mK) | ZT | Temperature | Electrical Conductivity (S/m) | Thermal Conductivity (W/mK) | Seebeck (uV/K) | Power Factor (uW/cmK^2) | ZT | Temperature | Electrical Conductivity (S/m) | Seebeck (uV/K) | Thermal Conductivity (W/mK) | ZT
298.7118 | 75413.53458 | 1.06478 | -182.68913 | 25.16951 | 0.7061 | 300 | 75552.73313 | -182.977 | 1.06418 | 0.7131 | 299.60051 | 124788.2136 | 1.10898 | 186.95985 | 43.61845 | 1.17839 | 300 | 125565.3005 | 186.84 | 1.1198 | 1.17433
324.2736 | 69330.59028 | 1.06478 | -191.00598 | 25.29408 | 0.77032 | 305 | 74030.47354 | -184.801 | 1.06037 | 0.72721 | 323.4913 | 110239.4107 | 1.06982 | 196.74952 | 42.67409 | 1.29037 | 305 | 121850.0788 | 189.144 | 1.10529 | 1.20291
347.8691 | 64392.70454 | 1.04088 | -195.80384 | 24.68761 | 0.82508 | 310 | 72587.81327 | -186.525 | 1.05686 | 0.74077 | 347.72338 | 96611.418 | 1.03309 | 205.46845 | 40.78672 | 1.37282 | 310 | 118310.1091 | 191.359 | 1.09172 | 1.23018
373.15 | 59718.30986 | 1.04717 | -199.84934 | 23.85135 | 0.84992 | 315 | 71219.40493 | -188.147 | 1.05365 | 0.75372 | 374.34454 | 85009.2081 | 0.98905 | 211.73996 | 38.11287 | 1.44254 | 315 | 114934.4943 | 193.484 | 1.07909 | 1.25601
398.9927 | 55835.97088 | 1.04088 | -199.87531 | 22.30655 | 0.85506 | 320 | 69920.3375 | -189.668 | 1.05075 | 0.76602 | 399.25922 | 75064.4567 | 0.99117 | 215.56405 | 34.88085 | 1.40505 | 320 | 111713.1732 | 195.52 | 1.06738 | 1.28032
423.9927 | 52394.06947 | 1.06478 | -199.90044 | 20.93677 | 0.8337 | 325 | 68686.09462 | -191.088 | 1.04818 | 0.77765 | 424.17389 | 67697.9742 | 1.01273 | 217.70554 | 32.08593 | 1.34389 | 325 | 108636.8448 | 197.467 | 1.05659 | 1.303
450.11629 | 50008.11046 | 1.12767 | -190.88148 | 18.22083 | 0.72729 | 330 | 67512.51745 | -192.406 | 1.04595 | 0.78854 | 449.77116 | 60883.9779 | 1.061 | 218.62333 | 29.1002 | 1.23359 | 330 | 105696.9001 | 199.323 | 1.0467 | 1.32394
474.2736 | 48415.09733 | 1.19434 | -187.89069 | 17.09194 | 0.67872 | 335 | 66395.77147 | -193.624 | 1.04408 | 0.79868 | 474.00324 | 56095.7643 | 1.12873 | 214.49331 | 25.80819 | 1.0838 | 335 | 102885.3614 | 201.091 | 1.03772 | 1.34309
498.15 | 47350.35211 | 1.26352 | -178.86948 | 15.14941 | 0.59727 | 340 | 65332.31688 | -194.739 | 1.04256 | 0.808 | 499.25922 | 51860.0368 | 1.19643 | 209.59847 | 22.7829 | 0.95071 | 340 | 100194.8274 | 202.769 | 1.02963 | 1.36034
523.4309 | 46901.30954 | 1.35031 | -164.82428 | 12.7417 | 0.49391 | 345 | 64318.88199 | -195.754 | 1.04143 | 0.81649 | 524.85648 | 48360.9576 | 1.27871 | 201.79732 | 19.69363 | 0.80834 | 345 | 97618.42354 | 204.357 | 1.02242 | 1.37563
[6 empty] | 350 | 63352.43944 | -196.667 | 1.04068 | 0.82409 | [6 empty] | 350 | 95149.75801 | 205.856 | 1.01609 | 1.3889
[6 empty] | 355 | 62430.18479 | -197.479 | 1.04034 | 0.83079 | [6 empty] | 355 | 92782.88129 | 207.265 | 1.01063 | 1.40009
[6 empty] | 360 | 61549.51725 | -198.19 | 1.0404 | 0.83654 | [6 empty] | 360 | 90512.24998 | 208.585 | 1.00603 | 1.40917
[6 empty] | 365 | 60708.02235 | -198.799 | 1.0409 | 0.84132 | [6 empty] | 365 | 88332.6939 | 209.816 | 1.00229 | 1.41611
[6 empty] | 370 | 59903.45627 | -199.307 | 1.04183 | 0.84509 | [6 empty] | 370 | 86239.38627 | 210.957 | 0.99939 | 1.42089
[6 empty] | 375 | 59133.73165 | -199.714 | 1.04321 | 0.84784 | [6 empty] | 375 | 84227.81669 | 212.008 | 0.99733 | 1.42349
[6 empty] | 380 | 58396.90484 | -200.019 | 1.04505 | 0.84953 | Seebeck fitting | [5 empty] | 380 | 82293.76652 | 212.97 | 0.9961 | 1.42392
Seebeck fitting | [5 empty] | 385 | 57691.16423 | -200.224 | 1.04737 | 0.85016 |  | second order polynomical = p1*x^2+p2*x+p3 |  |  |  |  | 385 | 80433.28648 | 213.843 | 0.99569 | 1.42221
| second order polynomical = p1*x^2+p2*x+p3 |  |  |  |  | 390 | 57014.81975 | -200.326 | 1.05017 | 0.8497 |  | p1 | -0.00179 |  |  |  | 390 | 78642.67625 | 214.626 | 0.99609 | 1.41837
| p1 | 0.002026 |  |  |  | 395 | 56366.29326 | -200.328 | 1.05348 | 0.84815 |  | p2 | 1.544 |  |  |  | 395 | 76918.46584 | 215.32 | 0.9973 | 1.41244
| p2 | -1.591 |  |  |  | 400 | 55744.10988 | -200.228 | 1.05729 | 0.8455 |  | p3 | -115.2 |  |  |  | 400 | 75257.39855 | 215.924 | 0.99931 | 1.40447
| p3 | 111.9 |  |  |  | 405 | 55146.89002 | -200.027 | 1.06163 | 0.84174 | [6 empty] | 405 | 73656.41543 | 216.438 | 1.0021 | 1.3945
[6 empty] | 410 | 54573.34216 | -199.725 | 1.06651 | 0.83688 | Sigma fit | [5 empty] | 410 | 72112.64101 | 216.864 | 1.00568 | 1.38264
Sigma fit | [5 empty] | 415 | 54022.25624 | -199.321 | 1.07193 | 0.83092 |  | Power model 2 = a*x^b +c |  |  |  |  | 415 | 70623.37022 | 217.199 | 1.01004 | 1.36891
| Power model 2 = a*x^b +c |  |  |  |  | 420 | 53492.49762 | -198.817 | 1.07791 | 0.82388 |  | a | 7812000000 |  |  |  | 420 | 69186.05641 | 217.445 | 1.01516 | 1.35342
| a | 17890000000 |  |  |  | 425 | 52983.00154 | -198.21 | 1.08447 | 0.81575 |  | b | -1.947 |  |  |  | 425 | 67798.30031 | 217.602 | 1.02104 | 1.33626
| b | -2.276 |  |  |  | 430 | 52492.76809 | -197.503 | 1.09161 | 0.80658 |  | c | 8268 |  |  |  | 430 | 66457.83992 | 217.669 | 1.02767 | 1.31751
| c | 34320 |  |  |  | 435 | 52020.85754 | -196.694 | 1.09935 | 0.79637 | [6 empty] | 435 | 65162.54116 | 217.647 | 1.03504 | 1.29729
[6 empty] | 440 | 51566.3861 | -195.784 | 1.1077 | 0.78515 | kappa fit | [5 empty] | 440 | 63910.38925 | 217.535 | 1.04315 | 1.27567
kappa fit | [5 empty] | 445 | 51128.52197 | -194.773 | 1.11667 | 0.77296 |  | third order polynomial = p1*x^3 + p2*x^2 + p3*x + p4 |  |  |  |  | 445 | 62699.48083 | 217.334 | 1.05198 | 1.25277
| third order polynomial = p1*x^3 + p2*x^2 + p3*x + p4 |  |  |  |  | 450 | 50706.48177 | -193.66 | 1.12627 | 0.75983 |  | p1 | -1.054e-08 |  |  |  | 450 | 61528.01661 | 217.044 | 1.06153 | 1.22871
| p1 | 1.589e-08 |  |  |  | 455 | 50299.52723 | -192.446 | 1.13652 | 0.74579 |  | p2 | 2.845e-05 |  |  |  | 455 | 60394.29461 | 216.664 | 1.0718 | 1.20356
| p2 | -7.56e-06 |  |  |  | 460 | 49906.96211 | -191.131 | 1.14743 | 0.7309 |  | p3 | -0.01722 |  |  |  | 460 | 59296.70388 | 216.194 | 1.08276 | 1.17745
| p3 | -0.0007903 |  |  |  | 465 | 49528.12939 | -189.714 | 1.15901 | 0.71518 |  | p4 | 4.01 |  |  |  | 465 | 58233.71873 | 215.635 | 1.09442 | 1.15048
| p4 | 1.561 |  |  |  | 470 | 49162.40869 | -188.197 | 1.17127 | 0.69872 | [6 empty] | 470 | 57203.89338 | 214.986 | 1.10677 | 1.12275
[6 empty] | 475 | 48809.21383 | -186.578 | 1.18422 | 0.68153 | [6 empty] | 475 | 56205.85695 | 214.248 | 1.1198 | 1.09438
[6 empty] | 480 | 48467.99064 | -184.857 | 1.19789 | 0.66367 | [6 empty] | 480 | 55238.30885 | 213.421 | 1.1335 | 1.06545
[6 empty] | 485 | 48138.2149 | -183.035 | 1.21227 | 0.64521 | [6 empty] | 485 | 54300.01451 | 212.504 | 1.14787 | 1.03606
[6 empty] | 490 | 47819.39041 | -181.112 | 1.22739 | 0.6262 | [6 empty] | 490 | 53389.80136 | 211.497 | 1.16289 | 1.0063
[6 empty] | 495 | 47511.04724 | -179.088 | 1.24325 | 0.6067 | [6 empty] | 495 | 52506.55517 | 210.401 | 1.17855 | 0.97626
[6 empty] | 500 | 47212.74012 | -176.963 | 1.25986 | 0.58677 | [6 empty] | 500 | 51649.21655 | 209.216 | 1.19486 | 0.94603
[6 empty] | 505 | 46924.04686 | -174.736 | 1.27725 | 0.56647 | [6 empty] | 505 | 50816.77777 | 207.941 | 1.2118 | 0.91569
[6 empty] | 510 | 46644.56699 | -172.408 | 1.29542 | 0.54585 | [6 empty] | 510 | 50008.27973 | 206.577 | 1.22936 | 0.88531
[6 empty] | 515 | 46373.92041 | -169.978 | 1.31438 | 0.52499 | [6 empty] | 515 | 49222.80922 | 205.123 | 1.24754 | 0.85496
[6 empty] | 520 | 46111.74619 | -167.447 | 1.33414 | 0.50393 | [6 empty] | 520 | 48459.49623 | 203.579 | 1.26633 | 0.82471
[6 empty] | 525 | 45857.70144 | -164.815 | 1.35472 | 0.48274 | [6 empty] | 525 | 47717.51158 | 201.946 | 1.28572 | 0.79462
[6 empty] | 530 | 45611.4602 | -162.082 | 1.37614 | 0.46149 | [6 empty] | 530 | 46996.06462 | 200.224 | 1.3057 | 0.76476
[6 empty] | 535 | 45372.71251 | -159.247 | 1.39839 | 0.44021 | [6 empty] | 535 | 46294.40106 | 198.412 | 1.32626 | 0.73517
[6 empty] | 540 | 45141.16347 | -156.312 | 1.4215 | 0.41899 | [6 empty] | 540 | 45611.80106 | 196.511 | 1.3474 | 0.70591
[6 empty] | 545 | 44916.53233 | -153.274 | 1.44548 | 0.39786 | [6 empty] | 545 | 44947.57727 | 194.52 | 1.36911 | 0.677
[6 empty] | 550 | 44698.55177 | -150.136 | 1.47033 | 0.37689 | [6 empty] | 550 | 44301.07313 | 192.44 | 1.39139 | 0.64852

## Figure 2
Cutline Y | Th | Cutline Y | Tc
0 | 292.61949 | 0 | 281.2102
0.000171881 | 292.61894 | 0.000151757 | 281.21178
0.00125 | 292.58574 | 0.00125 | 281.28509
0.00232 | 292.49876 | 0.00234 | 281.47044
0.0025 | 292.47937 | 0.00249 | 281.50524
0.00267 | 292.45846 | 0.00265 | 281.54231
0.00374 | 292.28406 | 0.00374 | 281.88059
0.00482 | 292.02111 | 0.00484 | 282.35152
0.00499 | 291.96972 | 0.00499 | 282.42853
0.00516 | 291.91467 | 0.00514 | 282.50711
0.00624 | 291.48567 | 0.00624 | 283.17241
0.00732 | 290.92981 | 0.00733 | 283.95157
0.00749 | 290.83497 | 0.00748 | 284.05604
0.00765 | 290.79905 | 0.00763 | 284.09842
0.00872 | 290.70335 | 0.00874 | 284.22913
0.01 | 290.70057 | 0.01 | 284.22666
0.01124 | 290.70337 | 0.01123 | 284.22689
0.01237 | 290.79992 | 0.01243 | 284.09004
0.01248 | 290.82244 | 0.01247 | 284.07867
0.01259 | 290.88171 | 0.01251 | 284.05322
0.01371 | 291.46373 | 0.01372 | 283.22101
0.01484 | 291.91634 | 0.01494 | 282.49687
0.01494 | 291.94869 | 0.015 | 282.46711
0.01504 | 291.97951 | 0.01507 | 282.43347
0.01626 | 292.28662 | 0.01628 | 281.92084
0.01742 | 292.47214 | 0.01724 | 281.63198
0.01763 | 292.49627 | 0.01757 | 281.55369
0.018 | 292.53384 | 0.01814 | 281.44522
0.01877 | 292.58982 | 0.01878 | 281.35963
0.01921 | 292.60973 | 0.0192 | 281.32549
0.01998 | 292.62394 | 0.02017 | 281.30777
0.02128 | 292.58984 | 0.02132 | 281.39865
0.02132 | 292.58806 | 0.02155 | 281.43261
0.02133 | 292.58709 | 0.02175 | 281.46464
0.02262 | 292.47334 | 0.02277 | 281.69434
0.02387 | 292.27093 | 0.02369 | 281.99316
0.02393 | 292.25833 | 0.024 | 282.11258
0.02405 | 292.23324 | 0.02432 | 282.25089
0.0253 | 291.88671 | 0.02531 | 282.74861
0.02603 | 291.60792 | 0.02636 | 283.41919
0.02657 | 291.35733 | 0.02657 | 283.57335
0.02736 | 290.94301 | 0.02674 | 283.72327
0.02778 | 290.78715 | 0.02781 | 284.34085
0.02805 | 290.7564 | 0.02878 | 284.41279
0.02901 | 290.73424 | 0.0291 | 284.41287
0.03 | 290.73213 | 0.03 | 284.41453
0.0308 | 290.73286 | 0.03061 | 284.41387
0.03093 | 290.73347 | 0.03114 | 284.40995
0.03186 | 290.75395 | 0.03152 | 284.40316
0.03214 | 290.7838 | 0.0317 | 284.39523
0.03316 | 291.21194 | 0.03284 | 284.01868
0.03341 | 291.34112 | 0.03306 | 283.85787
0.03468 | 291.87821 | 0.03396 | 283.21531
0.03488 | 291.9411 | 0.0346 | 282.8234
0.03519 | 292.03537 | 0.035 | 282.6037
0.03617 | 292.27499 | 0.03525 | 282.48126
0.03712 | 292.43384 | 0.03638 | 282.0034
0.0374 | 292.47079 | 0.03674 | 281.88252
0.03849 | 292.57148 | 0.0378 | 281.60424
0.03863 | 292.58022 | 0.03826 | 281.51945
0.03982 | 292.61945 | 0.03917 | 281.4097
0.03996 | 292.62007 | 0.03986 | 281.3785
0.04111 | 292.59389 | 0.04077 | 281.40491
0.04133 | 292.58206 | 0.0413 | 281.45561
0.0422 | 292.51375 | 0.04232 | 281.62869
0.04258 | 292.47171 | 0.04262 | 281.70061
0.0432 | 292.38546 | 0.04391 | 282.10938
0.04385 | 292.2691 | 0.04392 | 282.11308
0.0442 | 292.19311 | 0.04396 | 282.12795
0.04501 | 291.97558 | 0.0452 | 282.71154
0.04537 | 291.85533 | 0.04554 | 282.90069
0.04622 | 291.51868 | 0.04655 | 283.56699
0.04684 | 291.21312 | 0.04713 | 283.99301
0.04741 | 290.90882 | 0.04788 | 284.35141
0.04843 | 290.73399 | 0.0487 | 284.41467
0.04866 | 290.73262 | 0.0492 | 284.41513
0.05 | 290.72537 | 0.05 | 284.41687
0.05115 | 290.73115 | 0.05119 | 284.41551
0.05124 | 290.73098 | 0.05155 | 284.41139
0.0514 | 290.72699 | 0.05247 | 284.25991
0.05266 | 290.92252 | 0.05359 | 283.45893
0.05376 | 291.5074 | 0.05387 | 283.26136
0.05389 | 291.56499 | 0.05426 | 283.00518
0.05403 | 291.6271 | 0.05513 | 282.50691
0.05507 | 292.00206 | 0.05574 | 282.21614
0.05587 | 292.21115 | 0.05634 | 281.97067
0.05624 | 292.28898 | 0.05697 | 281.75599
0.05678 | 292.38569 | 0.05754 | 281.59968
0.05745 | 292.47989 | 0.05803 | 281.49136
0.05804 | 292.54008 | 0.0587 | 281.37979
0.05864 | 292.58418 | 0.05925 | 281.31975
0.05907 | 292.60493 | 0.05979 | 281.28867
0.05972 | 292.62141 | 0.06078 | 281.30081
0.0607 | 292.61165 | 0.06138 | 281.35179
0.06133 | 292.58325 | 0.06261 | 281.56328
0.06255 | 292.47414 | 0.06271 | 281.58807
0.0627 | 292.45622 | 0.06285 | 281.62344
0.0629 | 292.42886 | 0.06381 | 281.91678
0.06382 | 292.2688 | 0.06483 | 282.34077
0.06485 | 292.01203 | 0.06502 | 282.43417
0.06503 | 291.95814 | 0.06519 | 282.52276
0.0652 | 291.90249 | 0.06626 | 283.16194
0.06626 | 291.4776 | 0.06741 | 283.94621
0.06738 | 290.90238 | 0.06753 | 284.02655
0.06753 | 290.82289 | 0.06765 | 284.0572
0.06767 | 290.79454 | 0.06878 | 284.17285
0.06876 | 290.70458 | 0.07 | 284.17091
0.07 | 290.70182 | 0.07127 | 284.17138
0.07128 | 290.70475 | 0.07237 | 284.0455
0.07235 | 290.802 | 0.07252 | 284.00184
0.07251 | 290.83851 | 0.07267 | 283.89833
0.07268 | 290.93306 | 0.07376 | 283.13096
0.07376 | 291.48875 | 0.07486 | 282.47417
0.07484 | 291.91616 | 0.07501 | 282.39669
0.07501 | 291.97106 | 0.07516 | 282.32078
0.07518 | 292.02242 | 0.07626 | 281.85758
0.07626 | 292.2849 | 0.07735 | 281.52637
0.07733 | 292.45892 | 0.07751 | 281.49027
0.0775 | 292.47978 | 0.07766 | 281.45643
0.07768 | 292.49911 | 0.07875 | 281.27765
0.07875 | 292.58595 | 0.07985 | 281.21088
0.07983 | 292.61907 | 0.08 | 281.2102
0.08 | 292.61962

## Figure 3a
ConvT | ConvB=10 | ConvB=20 | ConvB=30 | ConvB=50 | ConvB=80 | ConvB=100
0 | 279.06 | 281.33 | 282.23 | 283.08 | 283.67 | 283.91
1 | 281.33 | 283.01 | 283.7 | 284.37 | 284.83 | 285.02
2 | 282.95 | 284.26 | 284.81 | 285.35 | 285.73 | 285.88
3 | 284.18 | 285.23 | 285.68 | 286.13 | 286.45 | 286.58
4 | 285.13 | 286.01 | 286.39 | 286.76 | 287.03 | 287.14
5 | 285.9 | 286.64 | 286.96 | 287.29 | 287.52 | 287.62
6 | 286.53 | 287.17 | 287.45 | 287.73 | 287.94 | 288.02
7 | 287.06 | 287.61 | 287.86 | 288.11 | 288.29 | 288.37
8 | 287.5 | 287.99 | 288.21 | 288.44 | 288.6 | 288.67
9 | 287.89 | 288.33 | 288.52 | 288.72 | 288.87 | 288.93
10 | 288.22 | 288.62 | 288.8 | 288.98 | 289.11 | 289.17

## Figure 3b
ConvT | ConvB=10 | ConvB=20 | ConvB=30 | ConvB=50 | ConvB=80 | ConvB=100
0 | 285.44 | 288.15 | 289.23 | 290.25 | 290.97 | 291.25
1 | 286.69 | 288.86 | 289.76 | 290.62 | 291.24 | 291.48
2 | 287.58 | 289.39 | 290.16 | 290.91 | 291.45 | 291.66
3 | 288.24 | 289.8 | 290.47 | 291.13 | 291.61 | 291.8
4 | 288.77 | 290.13 | 290.72 | 291.31 | 291.75 | 291.92
5 | 289.19 | 290.4 | 290.93 | 291.47 | 291.86 | 292.02
6 | 289.53 | 290.62 | 291.1 | 291.59 | 291.95 | 292.1
7 | 289.82 | 290.81 | 291.25 | 291.7 | 292.04 | 292.17
8 | 290.06 | 290.97 | 291.38 | 291.8 | 292.11 | 292.23
9 | 290.28 | 291.11 | 291.49 | 291.88 | 292.17 | 292.29
10 | 290.46 | 291.23 | 291.59 | 291.95 | 292.22 | 292.34

## Figure 3c
ConvT | ConvB=10 | ConvB=20 | ConvB=30 | ConvB=50 | ConvB=80 | ConvB=100
0 | 6.3808 | 6.8175 | 6.9969 | 7.1714 | 7.2971 | 7.348
1 | 5.3544 | 5.8487 | 6.0558 | 6.2589 | 6.4058 | 6.4652
2 | 4.6201 | 5.1277 | 5.3443 | 5.5587 | 5.7147 | 5.778
3 | 4.0671 | 4.5691 | 4.7867 | 5.0037 | 5.1625 | 5.2272
4 | 3.6351 | 4.1232 | 4.3373 | 4.5524 | 4.7107 | 4.7753
5 | 3.2878 | 3.7585 | 3.9672 | 4.1781 | 4.334 | 4.3978
6 | 3.0024 | 3.4547 | 3.657 | 3.8624 | 4.0149 | 4.0774
7 | 2.7636 | 3.1974 | 3.393 | 3.5924 | 3.741 | 3.802
8 | 2.5607 | 2.9768 | 3.1655 | 3.3588 | 3.5033 | 3.5627
9 | 2.3862 | 2.7853 | 2.9675 | 3.1546 | 3.2949 | 3.3527
10 | 2.2344 | 2.6177 | 2.7934 | 2.9746 | 3.1107 | 3.1669

## Figure 3d
ConvT | ConvB=10 | ConvB=20 | ConvB=30 | ConvB=50 | ConvB=80 | ConvB=100
0 | 155.46 | 178.09 | 187.68 | 197.04 | 203.73 | 206.4
1 | 109.87 | 131.36 | 140.84 | 150.3 | 157.18 | 159.96
2 | 81.992 | 101.13 | 109.83 | 118.67 | 125.2 | 127.86
3 | 63.648 | 80.389 | 88.186 | 96.23 | 102.24 | 104.7
4 | 50.908 | 65.518 | 72.456 | 79.701 | 85.167 | 87.421
5 | 41.686 | 54.478 | 60.651 | 67.161 | 72.115 | 74.168
6 | 34.789 | 46.048 | 51.557 | 57.414 | 61.903 | 63.772
7 | 29.491 | 39.462 | 44.396 | 49.68 | 53.756 | 55.458
8 | 25.332 | 34.214 | 38.653 | 43.438 | 47.149 | 48.702
9 | 22.005 | 29.962 | 33.975 | 38.323 | 41.71 | 43.135
10 | 19.3 | 26.469 | 30.111 | 34.078 | 37.181 | 38.49

## Figure 4
Atmosphere Emissivity | ΔT | PDmax
0 | 9.0309 | 311.32
0.05 | 8.5665 | 280.37
0.1 | 8.103 | 251.07
0.15 | 7.6405 | 223.42
0.2 | 7.179 | 197.41
0.25 | 6.7185 | 173.04
0.3 | 6.2589 | 150.3
0.35 | 5.8003 | 129.19
0.4 | 5.3427 | 109.69
0.45 | 4.886 | 91.816
0.5 | 4.4217 | 75.254

## Figure 5a
ε8-13μm | ε0.3-2.5μm=0 | ε0.3-2.5μm=0.01 | ε0.3-2.5μm=0.02 | ε0.3-2.5μm=0.05
0.05 | 0.42508 | -0.47438 | -1.3733 | -4.0661
0.15 | 1.2321 | 0.36274 | -0.50566 | -3.1049
0.25 | 1.9905 | 1.1483 | 0.30757 | -2.2072
0.35 | 2.71 | 1.8932 | 1.0781 | -1.3584
0.45 | 3.3815 | 2.5877 | 1.7957 | -0.56753
0.55 | 4.0254 | 3.253 | 2.4826 | 0.18276
0.65 | 4.6271 | 3.8744 | 3.124 | 0.88472
0.75 | 5.198 | 4.4638 | 3.732 | 1.549
0.85 | 5.741 | 5.024 | 4.3095 | 2.1791
0.95 | 6.2589 | 5.561 | 4.8626 | 2.7809

## Figure 5b
ε8-13μm | ε0.3-2.5μm=0 | ε0.3-2.5μm=0.01 | ε0.3-2.5μm=0.02 | ε0.3-2.5μm=0.05
0.05 | 0.70036 | 0.87341 | 7.3294 | 64.501
0.15 | 5.8762 | 0.51001 | 0.99239 | 37.557
0.25 | 15.317 | 5.1043 | 0.36669 | 18.955
0.35 | 28.355 | 13.857 | 4.4994 | 7.1705
0.45 | 44.1 | 25.858 | 12.468 | 1.25
0.55 | 62.424 | 40.818 | 23.805 | 0.12947
0.65 | 82.391 | 57.841 | 37.652 | 3.0307
0.75 | 103.87 | 76.698 | 53.677 | 9.2795
0.85 | 126.58 | 97.059 | 71.503 | 18.345
0.95 | 150.3 | 118.8 | 90.943 | 29.848

## Figure 6a
Wcooler | pitch=12 mm | Wcooler | pitch=20 mm | Wcooler | pitch=30 mm | Wcooler | pitch=40 mm | Wcooler | pitch=50 mm | Wcooler | pitch=60 mm
23 | 0.80202 | 35 | 1.7056 | 50 | 3.1023 | 65 | 4.5683 | 80 | 5.9571 | 95 | 7.2079
24 | 0.86616 | 40 | 2.1669 | 60 | 4.2024 | 70 | 5.216 | 90 | 7.2392 | 100 | 7.9412
30 | 1.2828 | 50 | 3.0302 | 70 | 5.0471 | 80 | 6.2589 | 100 | 8.0999 | 110 | 9.0048
40 | 1.9549 | 60 | 3.6649 | 80 | 5.5972 | 90 | 6.9607 | 110 | 8.6398 | 120 | 9.6701
50 | 2.4447 | 70 | 4.0607 | 90 | 5.9234 | 100 | 7.3893 | 120 | 8.9585 | 130 | 10.075
60 | 2.7393 | 80 | 4.2854 | 100 | 6.106 | 110 | 7.6344 | 130 | 9.1414 | 140 | 10.299
70 | 2.9026 | 90 | 4.4082 | 110 | 6.2092 | 120 | 7.7775 | 140 | 9.2599 | 150 | 10.438
80 | 2.9921 | 100 | 4.4773 | 120 | 6.273 | 130 | 7.8537 | 150 | 9.303 | 160 | 10.5
90 | 3.0371 | 110 | 4.5149 | 130 | 6.3092 | 140 | 7.8988 | 160 | 9.3446 | 170 | 10.548
100 | 3.0645 | 120 | 4.538 | 140 | 6.324 | 150 | 7.936 | 170 | 9.3912 | 180 | 10.582
110 | 3.0778 | 130 | 4.5518 | 150 | 6.3402 | 160 | 7.9513 | 180 | 9.4197 | 190 | 10.691
120 | 3.0888 | 140 | 4.5574 | 160 | 6.3456 | 170 | 7.9842 | 190 | 9.4277 | 200 | 10.69
130 | 3.096 | 150 | 4.5746 | 170 | 6.3697 | 180 | 8.0041 | 200 | 9.4279
140 | 3.1055 | 160 | 4.5726 | 180 | 6.3832 | 190 | 8.0948
150 | 3.1083 | 170 | 4.5853 | 190 | 6.4008 | 200 | 8.0413
160 | 3.1116 | 180 | 4.6036 | 200 | 6.4078
170 | 3.1108 | 190 | 4.6462
180 | 3.1324 | 200 | 4.6084
190 | 3.1297
200 | 3.1396

## Figure 6b
Wcooler | pitch=12 mm | Wcooler | pitch=20 mm | Wcooler | pitch=30 mm | Wcooler | pitch=40 mm | Wcooler | pitch=50 mm | Wcooler | pitch=60 mm
23 | 1.4127e-05 | 35 | 6.8905e-05 | 50 | 0.00023336 | 65 | 0.00050887 | 80 | 0.0008659 | 95 | 0.00127
24 | 1.6669e-05 | 40 | 0.00011289 | 60 | 0.00043254 | 70 | 0.00066669 | 90 | 0.00129 | 100 | 0.00154
30 | 3.8094e-05 | 50 | 0.00022291 | 70 | 0.00062475 | 80 | 0.00096193 | 100 | 0.00161 | 110 | 0.00198
40 | 9.0212e-05 | 60 | 0.00032682 | 80 | 0.00076848 | 90 | 0.00119 | 110 | 0.00183 | 120 | 0.00229
50 | 0.00014181 | 70 | 0.00040148 | 90 | 0.00086059 | 100 | 0.00134 | 120 | 0.00197 | 130 | 0.00248
60 | 0.00017837 | 80 | 0.00044732 | 100 | 0.00091427 | 110 | 0.00143 | 130 | 0.00204 | 140 | 0.00259
70 | 0.00020041 | 90 | 0.00047343 | 110 | 0.00094538 | 120 | 0.00148 | 140 | 0.00209 | 150 | 0.00266
80 | 0.0002131 | 100 | 0.00048831 | 120 | 0.00096402 | 130 | 0.00151 | 150 | 0.00212 | 160 | 0.00269
90 | 0.00021961 | 110 | 0.00049653 | 130 | 0.00097525 | 140 | 0.00153 | 160 | 0.00213 | 170 | 0.00271
100 | 0.00022357 | 120 | 0.00050148 | 140 | 0.0009801 | 150 | 0.00154 | 170 | 0.00214 | 180 | 0.00273
110 | 0.00022545 | 130 | 0.00050387 | 150 | 0.00098511 | 160 | 0.00155 | 180 | 0.00216 | 190 | 0.00274
120 | 0.00022707 | 140 | 0.00050583 | 160 | 0.000987 | 170 | 0.00156 | 190 | 0.00217 | 200 | 0.00276
130 | 0.00022806 | 150 | 0.00050908 | 170 | 0.00099233 | 180 | 0.00156 | 200 | 0.00217
140 | 0.00022936 | 160 | 0.00050882 | 180 | 0.0009918 | 190 | 0.00156
150 | 0.00022883 | 170 | 0.00051123 | 190 | 0.001 | 200 | 0.00157
160 | 0.00023024 | 180 | 0.00051171 | 200 | 0.00099228
170 | 0.00023038 | 190 | 0.00051276
180 | 0.00023125 | 200 | 0.00051423
190 | 0.00023111
200 | 0.00023178

## Figure 6c
Wcooler | pitch=12 mm | Wcooler | pitch=20 mm | Wcooler | pitch=30 mm | Wcooler | pitch=40 mm | Wcooler | pitch=50 mm | Wcooler | pitch=60 mm
23 | 26.705 | 35 | 56.249 | 50 | 93.343 | 65 | 120.44 | 80 | 135.3 | 95 | 140.28
24 | 28.939 | 40 | 70.559 | 60 | 120.15 | 70 | 136.06 | 90 | 158.69 | 100 | 154.22
30 | 42.327 | 50 | 89.163 | 70 | 127.5 | 80 | 150.3 | 100 | 160.87 | 110 | 163.89
40 | 56.383 | 60 | 90.784 | 80 | 120.07 | 90 | 146.85 | 110 | 151.19 | 120 | 158.85
50 | 56.723 | 70 | 81.935 | 90 | 106.25 | 100 | 133.96 | 120 | 136.53 | 130 | 146.6
60 | 49.547 | 80 | 69.895 | 100 | 91.427 | 110 | 118.14 | 130 | 120.93 | 140 | 132.2
70 | 40.9 | 90 | 58.449 | 110 | 78.131 | 120 | 103.03 | 140 | 106.64 | 150 | 118.28
80 | 33.296 | 100 | 48.831 | 120 | 66.946 | 130 | 89.44 | 150 | 94.068 | 160 | 105.13
90 | 27.113 | 110 | 41.035 | 130 | 57.707 | 140 | 77.908 | 160 | 83.363 | 170 | 93.904
100 | 22.357 | 120 | 34.825 | 140 | 50.005 | 150 | 68.59 | 170 | 74.091 | 180 | 84.222
110 | 18.632 | 130 | 29.815 | 150 | 43.783 | 160 | 60.43 | 180 | 66.594 | 190 | 75.882
120 | 15.769 | 140 | 25.808 | 160 | 38.555 | 170 | 53.819 | 190 | 60.057 | 200 | 68.885
130 | 13.495 | 150 | 22.626 | 170 | 34.337 | 180 | 48.224 | 200 | 54.151
140 | 11.702 | 160 | 19.876 | 180 | 30.611 | 190 | 43.206
150 | 10.17 | 170 | 17.69 | 190 | 27.702 | 200 | 39.349
160 | 8.9938 | 180 | 15.794 | 200 | 24.807
170 | 7.9718 | 190 | 14.204
180 | 7.1374 | 200 | 12.856
190 | 6.4021
200 | 5.7944

## Figure 6d
Pitch | Wcooler | Optimised PDmax
12 | 50 | 56.723
20 | 60 | 90.784
30 | 70 | 127.5
40 | 80 | 150.3
50 | 100 | 160.87
60 | 110 | 163.89

## Figure 7a
WTE | 5 | 10 | 20 | 25 | 15
3 | 7.7432 | 12.133 | 17.301 | 18.963 | 15.122
4 | 5.0962 | 8.5199 | 13.19 | 14.866 | 11.128
5 | 3.6056 | 6.2589 | 10.238 | 11.778 | 8.4263
6 | 2.6918 | 4.7792 | 8.1158 | 9.4778 | 6.5646
7 | 2.0912 | 3.7653 | 6.5633 | 7.7505 | 5.2434
8 | 1.676 | 3.044 | 5.4054 | 6.4366 | 4.2796
9 | 1.3754 | 2.5111 | 4.5195 | 5.416 | 3.5544
10 | 1.1515 | 2.1082 | 3.8316 | 4.614 | 2.9983
11 | 0.97924 | 1.7947 | 3.2852 | 3.9711 | 2.5611
12 | 0.84413 | 1.5465 | 2.8453 | 3.4496 | 2.2119
13 | 0.7361 | 1.3467 | 2.4863 | 3.0213 | 1.9288
14 | 0.64829 | 1.1832 | 2.1892 | 2.665 | 1.6958
15 | 0.57612 | 1.0481 | 1.9413 | 2.3664 | 1.5023
16 | 0.51611 | 0.93504 | 1.7322 | 2.1135 | 1.3397
17 | 0.46579 | 0.83975 | 1.5545 | 1.8979 | 1.202
18 | 0.42332 | 0.75887 | 1.4026 | 1.7131 | 1.0847
19 | 0.38722 | 0.68975 | 1.2719 | 1.5537 | 0.98408

## Figure 7b
WTE | 5 | 10 | 20 | 25 | 15
3 | 142.67 | 204.79 | 226.74 | 221.77 | 224.39
4 | 109.05 | 179.12 | 234.43 | 242.55 | 215.92
5 | 84.326 | 150.3 | 220.42 | 237.8 | 192.98
6 | 66.701 | 125.32 | 198.94 | 221.38 | 167.98
7 | 53.95 | 105.06 | 176.53 | 201.06 | 145.17
8 | 44.514 | 88.928 | 155.8 | 180.62 | 125.63
9 | 37.276 | 75.895 | 137.26 | 161.33 | 109.02
10 | 31.661 | 65.401 | 121.22 | 144.04 | 95.162
11 | 27.166 | 56.757 | 107.28 | 128.58 | 83.428
12 | 23.526 | 49.593 | 95.23 | 114.96 | 73.499
13 | 20.533 | 43.608 | 84.823 | 103 | 65.061
14 | 18.031 | 38.542 | 75.758 | 92.448 | 57.818
15 | 15.929 | 34.228 | 67.896 | 83.197 | 51.585
16 | 14.141 | 30.523 | 61.01 | 75.023 | 46.183
17 | 12.612 | 27.328 | 54.98 | 67.812 | 41.487
18 | 11.298 | 24.565 | 49.7 | 61.461 | 37.4
19 | 10.164 | 22.166 | 45.057 | 55.847 | 33.825

## Figure 8a
Time | Singapore Jan 1st | Singapore Jul 1st | London Jan 11th | London Jul 1st
0:00 | 25.15 | 26.15 | -0.45 | 13.33
1:00 | 25.12 | 26.09 | -0.6 | 12.91
2:00 | 25.14 | 25.99 | -0.76 | 12.19
3:00 | 25.08 | 25.87 | -0.89 | 11.31
4:00 | 25.01 | 25.77 | -0.96 | 11.35
5:00 | 24.98 | 25.68 | -1.11 | 12.67
6:00 | 25.08 | 26.02 | -1.42 | 14.09
7:00 | 25.47 | 27.17 | -1.75 | 15.47
8:00 | 25.9 | 27.81 | -1.77 | 16.49
9:00 | 26.26 | 28.31 | -1.02 | 17.35
10:00 | 26.54 | 28.76 | -0.17 | 18.15
11:00 | 26.74 | 29.07 | 0.73 | 18.65
12:00 | 26.9 | 28.9 | 1.31 | 18.8
13:00 | 26.98 | 28.68 | 1.62 | 18.83
14:00 | 26.94 | 28.43 | 1.8 | 18.98
15:00 | 26.76 | 28.08 | 1.87 | 19.31
16:00 | 26.38 | 27.65 | 2.01 | 19.43
17:00 | 25.79 | 27.13 | 2.23 | 19.3
18:00 | 25.29 | 26.69 | 2.34 | 18.59
19:00 | 25.09 | 26.55 | 2.44 | 17.11
20:00 | 25 | 26.46 | 2.58 | 16.51
21:00 | 24.95 | 26.4 | 2.73 | 16.44
22:00 | 24.86 | 26.33 | 2.84 | 15.94
23:00 | 24.81 | 26.19 | 2.79 | 15.52

## Figure 8b
Time | Singapore Jan 1st | Singapore Jul 1st | London Jan 11th | London Jul 1st
0:00 | 0 | 0 | 0 | 0
1:00 | 0 | 0 | 0 | 0
2:00 | 0 | 0 | 0 | 0
3:00 | 0 | 0 | 0 | 0
4:00 | 0 | 0 | 0 | 41.83
5:00 | 0 | 0 | 0 | 162.12
6:00 | 29.73 | 38.33 | 0 | 315.75
7:00 | 191.15 | 220.33 | 0 | 474.77
8:00 | 403.33 | 431.38 | 15.21 | 620.08
9:00 | 590.92 | 624.12 | 62.44 | 740.9
10:00 | 747.58 | 777.75 | 102.66 | 826.95
11:00 | 830.98 | 861.2 | 109.77 | 871.45
12:00 | 844.98 | 885.75 | 114.12 | 867.1
13:00 | 787.65 | 827.05 | 83.32 | 819.17
14:00 | 662.27 | 703.08 | 58.43 | 732.8
15:00 | 479.15 | 522.42 | 20.48 | 611.33
16:00 | 272.95 | 306.9 | 0 | 466.05
17:00 | 74.05 | 98.5 | 0 | 311.62
18:00 | 0 | 0 | 0 | 162.33
19:00 | 0 | 0 | 0 | 45.55
20:00 | 0 | 0 | 0 | 0
21:00 | 0 | 0 | 0 | 0
22:00 | 0 | 0 | 0 | 0
23:00 | 0 | 0 | 0 | 0

## Figure 8c
Time | Singapore Jan 1st | Singapore Jul 1st | London Jan 11th | London Jul 1st
0:00 | 6.8976 | 6.8048 | 4.7758 | 5.7494
1:00 | 6.8921 | 6.802 | 4.8049 | 5.7133
2:00 | 6.8828 | 6.8039 | 4.8326 | 5.6518
3:00 | 6.8716 | 6.7983 | 4.8469 | 5.577
4:00 | 6.8623 | 6.7919 | 4.8485 | 5.5771
5:00 | 6.854 | 6.7891 | 4.8659 | 5.6802
6:00 | 6.8827 | 6.7961 | 4.8826 | 5.7904
7:00 | 6.9763 | 6.82 | 4.8978 | 5.898
8:00 | 7.0205 | 6.8439 | 4.9105 | 5.9761
9:00 | 7.0531 | 6.8633 | 4.9513 | 6.0426
10:00 | 7.084 | 6.8776 | 5.0177 | 6.1068
11:00 | 7.1071 | 6.89 | 5.0796 | 6.1479
12:00 | 7.0892 | 6.9039 | 5.1131 | 6.1616
13:00 | 7.0728 | 6.9158 | 5.1404 | 6.168
14:00 | 7.0585 | 6.9215 | 5.163 | 6.188
15:00 | 7.039 | 6.9184 | 5.1619 | 6.2268
16:00 | 7.0148 | 6.8985 | 5.1584 | 6.2486
17:00 | 6.9817 | 6.8586 | 5.16 | 6.2488
18:00 | 6.948 | 6.8178 | 5.1723 | 6.1969
19:00 | 6.9349 | 6.7993 | 5.1862 | 6.0748
20:00 | 6.9265 | 6.7909 | 5.1936 | 6.0256
21:00 | 6.9209 | 6.7863 | 5.2075 | 6.0194
22:00 | 6.9144 | 6.778 | 5.2363 | 5.9756
23:00 | 6.9014 | 6.7734 | 5.2709 | 5.9389

## Figure 8d
Time | Singapore Jan 1st | Singapore Jul 1st | London Jan 11th | London Jul 1st
0:00 | 179.19 | 184.4 | 84.013 | 125.18
1:00 | 179.04 | 184.09 | 85.124 | 123.51
2:00 | 179.14 | 183.56 | 86.186 | 120.68
3:00 | 178.83 | 182.93 | 86.736 | 117.28
4:00 | 178.47 | 182.41 | 86.797 | 117.3
5:00 | 178.32 | 181.94 | 87.473 | 122.02
6:00 | 178.71 | 183.57 | 88.122 | 127.18
7:00 | 180.09 | 188.93 | 88.712 | 132.32
8:00 | 181.48 | 191.52 | 89.214 | 136.12
9:00 | 182.62 | 193.45 | 90.835 | 139.4
10:00 | 183.46 | 195.28 | 93.482 | 142.6
11:00 | 184.18 | 196.65 | 95.985 | 144.66
12:00 | 184.97 | 195.61 | 97.365 | 145.35
13:00 | 185.63 | 194.64 | 98.485 | 145.65
14:00 | 185.92 | 193.78 | 99.404 | 146.64
15:00 | 185.7 | 192.61 | 99.346 | 148.57
16:00 | 184.52 | 191.16 | 99.194 | 149.64
17:00 | 182.22 | 189.21 | 99.261 | 149.61
18:00 | 179.92 | 187.26 | 99.769 | 146.94
19:00 | 178.88 | 186.52 | 100.35 | 140.82
20:00 | 178.42 | 186.04 | 100.65 | 138.38
21:00 | 178.16 | 185.72 | 101.24 | 138.08
22:00 | 177.7 | 185.35 | 102.44 | 135.94
23:00 | 177.44 | 184.61 | 103.9 | 134.17