## Munka1
Figure 6 plots
NANF-1 |  |  |  | NANF-2
Wavelength | Attenuation | Wavelength | Attenuation | Wavelength | Attenuation | Wavelength | Attenuation
| Average |  | Error |  | Average |  | Error
[nm] | [dB/km] | [nm] | [dB/km] | [nm] | [dB/km] | [nm] | [dB/km]
887.600000000000 | 29.0515873015873 | 887.600000000000 | 30.8928571428571 | 868 | 6.56950672645741 | 868 | 8.00896860986547
889 | 26.0674603174603 | 889 | 27.8928571428572 | 869.400000000000 | 7.45142002989537 | 869.400000000000 | 7.92376681614350
890.400000000000 | 24.7976190476190 | 890.400000000000 | 26.3333333333333 | 870.800000000000 | 6.20926756352765 | 870.800000000000 | 6.89686098654708
891.800000000000 | 24.3928571428572 | 891.800000000000 | 25.7738095238095 | 872.200000000000 | 5.76083707025411 | 872.200000000000 | 7.15246636771301
893.200000000000 | 23.5436507936508 | 893.200000000000 | 24.9047619047619 | 873.600000000000 | 6.29446935724963 | 873.600000000000 | 8.77130044843050
894.600000000000 | 22.5952380952381 | 894.600000000000 | 24.9166666666667 | 875 | 4.97010463378177 | 875 | 5.18385650224215
896 | 20.2500000000000 | 896 | 20.5476190476190 | 876.400000000000 | 4.21375186846039 | 876.400000000000 | 4.45739910313902
897.400000000000 | 19.1746031746032 | 897.400000000000 | 19.5238095238095 | 877.800000000000 | 3.74289985052317 | 877.800000000000 | 3.85650224215246
898.800000000000 | 18.5714285714286 | 898.800000000000 | 19.3333333333333 | 879.200000000000 | 3.43049327354260 | 879.200000000000 | 3.82511210762332
900.200000000000 | 17.6507936507936 | 900.200000000000 | 18.2380952380952 | 880.600000000000 | 3.19581464872945 | 880.600000000000 | 3.31390134529148
901.600000000000 | 16.7698412698413 | 901.600000000000 | 17.4404761904762 | 882 | 2.63378176382660 | 882 | 2.89237668161435
903 | 16.0833333333333 | 903 | 17.0595238095238 | 883.400000000000 | 2.49626307922272 | 883.400000000000 | 2.69506726457399
904.400000000000 | 15.6626984126984 | 904.400000000000 | 16.1190476190476 | 884.800000000000 | 2.38863976083707 | 884.800000000000 | 2.56502242152467
905.800000000000 | 14.6825396825397 | 905.800000000000 | 14.8928571428572 | 886.200000000000 | 2.18834080717489 | 886.200000000000 | 2.37668161434977
907.200000000000 | 14.2142857142857 | 907.200000000000 | 14.9166666666667 | 887.600000000000 | 2.08071748878924 | 887.600000000000 | 2.28699551569507
908.600000000000 | 13.8492063492064 | 908.600000000000 | 14.2380952380952 | 889 | 1.89387144992526 | 889 | 2.05829596412556
910 | 13.1468253968254 | 910 | 13.5000000000000 | 890.400000000000 | 1.82062780269058 | 890.400000000000 | 1.91031390134529
911.400000000000 | 12.7619047619048 | 911.400000000000 | 13.0238095238095 | 891.800000000000 | 1.57847533632287 | 891.800000000000 | 1.70852017937220
912.800000000000 | 12.2222222222222 | 912.800000000000 | 12.5595238095238 | 893.200000000000 | 1.50523168908819 | 893.200000000000 | 1.63677130044843
914.200000000000 | 11.6349206349206 | 914.200000000000 | 11.9047619047619 | 894.600000000000 | 1.45590433482810 | 894.600000000000 | 1.58744394618834
915.600000000000 | 11.1468253968254 | 915.600000000000 | 11.3214285714286 | 896 | 1.33931240657698 | 896 | 1.47085201793722
917 | 10.9642857142857 | 917 | 11.2142857142857 | 897.400000000000 | 1.23916292974588 | 897.400000000000 | 1.36771300448430
918.400000000000 | 10.3809523809524 | 918.400000000000 | 10.6428571428571 | 898.800000000000 | 1.31689088191330 | 898.800000000000 | 1.47982062780269
919.800000000000 | 10.1626984126984 | 919.800000000000 | 10.4285714285714 | 900.200000000000 | 1.14947683109118 | 900.200000000000 | 1.30941704035874
921.200000000000 | 9.89682539682539 | 921.200000000000 | 10.1071428571429 | 901.600000000000 | 1.17488789237668 | 901.600000000000 | 1.34529147982063
922.600000000000 | 9.57539682539682 | 922.600000000000 | 9.76190476190476 | 903 | 1.14050822122571 | 903 | 1.26905829596412
924 | 9.24603174603175 | 924 | 9.36904761904762 | 904.400000000000 | 1.02989536621824 | 904.400000000000 | 1.12107623318386
925.400000000000 | 8.98412698412699 | 925.400000000000 | 9.22619047619048 | 905.800000000000 | 1.04633781763827 | 905.800000000000 | 1.20179372197309
926.800000000000 | 8.67460317460317 | 926.800000000000 | 8.77380952380952 | 907.200000000000 | 0.931240657698057 | 907.200000000000 | 1.06278026905829
928.200000000000 | 8.35714285714286 | 928.200000000000 | 8.57142857142858 | 908.600000000000 | 0.953662182361737 | 908.600000000000 | 1.10313901345292
929.600000000000 | 8.16666666666667 | 929.600000000000 | 8.29761904761904 | 910 | 0.941704035874443 | 910 | 1.09417040358744
931 | 7.94047619047618 | 931 | 8.11904761904761 | 911.400000000000 | 0.872944693572499 | 911.400000000000 | 1.05381165919282
932.400000000000 | 7.73809523809525 | 932.400000000000 | 7.95238095238096 | 912.800000000000 | 0.868460388639761 | 912.800000000000 | 1.00448430493273
933.800000000000 | 7.48412698412699 | 933.800000000000 | 7.65476190476191 | 914.200000000000 | 0.920777279521672 | 914.200000000000 | 1.01793721973094
935.200000000000 | 7.26587301587301 | 935.200000000000 | 7.46428571428571 | 915.600000000000 | 0.840059790732434 | 915.600000000000 | 0.946188340807175
936.600000000000 | 7.07936507936508 | 936.600000000000 | 7.21428571428572 | 917 | 0.759342301943196 | 917 | 0.887892376681616
938 | 6.86111111111109 | 938 | 7.01190476190476 | 918.400000000000 | 0.796711509715993 | 918.400000000000 | 0.901345291479823
939.400000000000 | 6.67857142857142 | 939.400000000000 | 6.78571428571429 | 919.800000000000 | 0.751868460388644 | 919.800000000000 | 0.919282511210764
940.800000000000 | 6.50000000000000 | 940.800000000000 | 6.61904761904761 | 921.200000000000 | 0.735426008968610 | 921.200000000000 | 0.874439461883406
942.200000000000 | 6.33730158730159 | 942.200000000000 | 6.41666666666667 | 922.600000000000 | 0.741405082212255 | 922.600000000000 | 0.896860986547085
943.600000000000 | 6.19841269841270 | 943.600000000000 | 6.33333333333333 | 924 | 0.732436472346789 | 924 | 0.919282511210764
945 | 6.06746031746032 | 945 | 6.21428571428571 | 925.400000000000 | 0.715994020926755 | 925.400000000000 | 0.838565022421527
946.400000000000 | 5.94444444444445 | 946.400000000000 | 6.04761904761905 | 926.800000000000 | 0.715994020926755 | 926.800000000000 | 0.852017937219730
947.800000000000 | 5.80555555555555 | 947.800000000000 | 5.88095238095238 | 928.200000000000 | 0.727952167414052 | 928.200000000000 | 0.869955156950675
949.200000000000 | 5.68253968253968 | 949.200000000000 | 5.77380952380953 | 929.600000000000 | 0.714499252615848 | 929.600000000000 | 0.829596412556054
950.600000000000 | 5.55158730158730 | 950.600000000000 | 5.61904761904762 | 931 | 0.733931240657693 | 931 | 0.883408071748879
952 | 5.44444444444444 | 952 | 5.54761904761904 | 932.400000000000 | 0.684603886397610 | 932.400000000000 | 0.798206278026906
953.400000000000 | 5.32142857142855 | 953.400000000000 | 5.39285714285714 | 933.800000000000 | 0.739910313901348 | 933.800000000000 | 0.825112107623320
954.800000000000 | 5.21825396825396 | 954.800000000000 | 5.30952380952381 | 935.200000000000 | 0.677130044843052 | 935.200000000000 | 0.811659192825113
956.200000000000 | 5.13095238095238 | 956.200000000000 | 5.22619047619048 | 936.600000000000 | 0.693572496263076 | 936.600000000000 | 0.820627802690582
957.600000000000 | 5.01587301587302 | 957.600000000000 | 5.10714285714287 | 938 | 0.684603886397604 | 938 | 0.807174887892376
959 | 4.94047619047619 | 959 | 5.01190476190476 | 939.400000000000 | 0.674140508221228 | 939.400000000000 | 0.757847533632286
960.400000000000 | 4.84126984126984 | 960.400000000000 | 4.98809523809524 | 940.800000000000 | 0.668161434977576 | 940.800000000000 | 0.784753363228700
961.800000000000 | 4.73015873015873 | 961.800000000000 | 4.86904761904762 | 942.200000000000 | 0.668161434977579 | 942.200000000000 | 0.784753363228700
963.200000000000 | 4.62698412698411 | 963.200000000000 | 4.78571428571429 | 943.600000000000 | 0.624813153961135 | 943.600000000000 | 0.739910313901345
964.600000000000 | 4.49603174603174 | 964.600000000000 | 4.59523809523810 | 945 | 0.650224215246638 | 945 | 0.748878923766817
966 | 4.45238095238096 | 966 | 4.59523809523810 | 946.400000000000 | 0.617339312406580 | 946.400000000000 | 0.717488789237669
967.400000000000 | 4.31746031746032 | 967.400000000000 | 4.44047619047619 | 947.800000000000 | 0.627802690582956 | 947.800000000000 | 0.744394618834082
968.800000000000 | 4.27380952380953 | 968.800000000000 | 4.41666666666667 | 949.200000000000 | 0.620328849028400 | 949.200000000000 | 0.717488789237669
970.200000000000 | 4.16666666666667 | 970.200000000000 | 4.29761904761905 | 950.600000000000 | 0.600896860986545 | 950.600000000000 | 0.686098654708521
971.600000000000 | 4.08730158730158 | 971.600000000000 | 4.22619047619047 | 952 | 0.603886397608370 | 952 | 0.713004484304931
973 | 3.98412698412700 | 973 | 4.10714285714286 | 953.400000000000 | 0.581464872944691 | 953.400000000000 | 0.744394618834082
974.400000000000 | 3.95238095238094 | 974.400000000000 | 4.09523809523809 | 954.800000000000 | 0.569506726457397 | 954.800000000000 | 0.668161434977579
975.800000000000 | 3.85317460317460 | 975.800000000000 | 3.97619047619047 | 956.200000000000 | 0.575485799701046 | 956.200000000000 | 0.690582959641255
977.200000000000 | 3.78968253968254 | 977.200000000000 | 3.92857142857143 | 957.600000000000 | 0.578475336322873 | 957.600000000000 | 0.681614349775786
978.600000000000 | 3.69047619047618 | 978.600000000000 | 3.80952380952381 | 959 | 0.556053811659194 | 959 | 0.659192825112107
980 | 3.62698412698412 | 980 | 3.72619047619048 | 960.400000000000 | 0.563527653213756 | 960.400000000000 | 0.645739910313900
981.400000000000 | 3.54365079365079 | 981.400000000000 | 3.64285714285714 | 961.800000000000 | 0.569506726457401 | 961.800000000000 | 0.713004484304934
982.800000000000 | 3.49206349206350 | 982.800000000000 | 3.61904761904762 | 963.200000000000 | 0.554559043348277 | 963.200000000000 | 0.645739910313900
984.200000000000 | 3.42460317460316 | 984.200000000000 | 3.51190476190476 | 964.600000000000 | 0.557548579970104 | 964.600000000000 | 0.659192825112107
985.600000000000 | 3.37301587301587 | 985.600000000000 | 3.47619047619048 | 966 | 0.530642750373694 | 966 | 0.641255605381166
987 | 3.30158730158729 | 987 | 3.36904761904762 | 967.400000000000 | 0.530642750373691 | 967.400000000000 | 0.645739910313904
988.400000000000 | 3.24603174603174 | 988.400000000000 | 3.33333333333333 | 968.800000000000 | 0.514200298953663 | 968.800000000000 | 0.609865470852018
989.800000000000 | 3.19047619047620 | 989.800000000000 | 3.25000000000000 | 970.200000000000 | 0.521674140508218 | 970.200000000000 | 0.627802690582959
991.200000000000 | 3.14285714285714 | 991.200000000000 | 3.21428571428572 | 971.600000000000 | 0.503736920777280 | 971.600000000000 | 0.609865470852018
992.600000000000 | 3.09523809523810 | 992.600000000000 | 3.15476190476190 | 973 | 0.535127055306432 | 973 | 0.632286995515697
994 | 3.04761904761906 | 994 | 3.11904761904762 | 974.400000000000 | 0.509715994020928 | 974.400000000000 | 0.600896860986545
995.400000000000 | 3.01190476190475 | 995.400000000000 | 3.07142857142857 | 975.800000000000 | 0.503736920777277 | 975.800000000000 | 0.596412556053811
996.800000000000 | 2.97619047619048 | 996.800000000000 | 3.03571428571428 | 977.200000000000 | 0.509715994020922 | 977.200000000000 | 0.596412556053811
998.200000000000 | 2.93253968253968 | 998.200000000000 | 3.00000000000000 | 978.600000000000 | 0.515695067264573 | 978.600000000000 | 0.663677130044842
999.600000000000 | 2.90079365079365 | 999.600000000000 | 2.97619047619048 | 980 | 0.499252615844546 | 980 | 0.587443946188339
1001 | 2.86507936507936 | 1001 | 2.96428571428572 | 981.400000000000 | 0.497757847533629 | 981.400000000000 | 0.636771300448431
1002.40000000000 | 2.82142857142858 | 1002.40000000000 | 2.91666666666667 | 982.800000000000 | 0.506726457399108 | 982.800000000000 | 0.591928251121076
1003.80000000000 | 2.79761904761905 | 1003.80000000000 | 2.90476190476190 | 984.200000000000 | 0.491778774289987 | 984.200000000000 | 0.578475336322870
1005.20000000000 | 2.73015873015874 | 1005.20000000000 | 2.79761904761905 | 985.600000000000 | 0.496263079222722 | 985.600000000000 | 0.578475336322870
1006.60000000000 | 2.72222222222223 | 1006.60000000000 | 2.86904761904762 | 987 | 0.502242152466363 | 987 | 0.605381165919283
1008 | 2.63888888888889 | 1008 | 2.73809523809524 | 988.400000000000 | 0.505231689088191 | 988.400000000000 | 0.600896860986549
1009.40000000000 | 2.63888888888889 | 1009.40000000000 | 2.77380952380953 | 989.800000000000 | 0.491778774289984 | 989.800000000000 | 0.591928251121076
1010.80000000000 | 2.58730158730159 | 1010.80000000000 | 2.70238095238095 | 991.200000000000 | 0.484304932735428 | 991.200000000000 | 0.582959641255607
1012.20000000000 | 2.51984126984127 | 1012.20000000000 | 2.64285714285714 | 992.600000000000 | 0.478325859491780 | 992.600000000000 | 0.578475336322870
1013.60000000000 | 2.49603174603175 | 1013.60000000000 | 2.60714285714285 | 994 | 0.494768310911808 | 994 | 0.587443946188339
1015 | 2.44841269841270 | 1015 | 2.59523809523810 | 995.400000000000 | 0.479820627802691 | 995.400000000000 | 0.578475336322870
1016.40000000000 | 2.40873015873016 | 1016.40000000000 | 2.53571428571429 | 996.800000000000 | 0.467862481315398 | 996.800000000000 | 0.565022421524666
1017.80000000000 | 2.40873015873015 | 1017.80000000000 | 2.51190476190476 | 998.200000000000 | 0.485799701046336 | 998.200000000000 | 0.582959641255604
1019.20000000000 | 2.36904761904761 | 1019.20000000000 | 2.47619047619048 | 999.600000000000 | 0.463378176382654 | 999.600000000000 | 0.556053811659194
1020.60000000000 | 2.32539682539683 | 1020.60000000000 | 2.46428571428572 | 1001 | 0.449925261584456 | 1001 | 0.560538116591928
1022 | 2.26587301587301 | 1022 | 2.36904761904761 | 1002.40000000000 | 0.455904334828104 | 1002.40000000000 | 0.578475336322870
1023.40000000000 | 2.25000000000001 | 1023.40000000000 | 2.35714285714286 | 1003.80000000000 | 0.472346786248129 | 1003.80000000000 | 0.582959641255604
1024.80000000000 | 2.21031746031746 | 1024.80000000000 | 2.32142857142857 | 1005.20000000000 | 0.461883408071749 | 1005.20000000000 | 0.573991031390135
1026.20000000000 | 2.20238095238095 | 1026.20000000000 | 2.29761904761905 | 1006.60000000000 | 0.402092675635274 | 1006.60000000000 | 0.497757847533632
1027.60000000000 | 2.17857142857144 | 1027.60000000000 | 2.28571428571429 | 1008 | 0.442451420029891 | 1008 | 0.542600896860987
1029 | 2.15873015873016 | 1029 | 2.23809523809524 | 1009.40000000000 | 0.428998505231688 | 1009.40000000000 | 0.529147982062780
1030.40000000000 | 2.10714285714286 | 1030.40000000000 | 2.19047619047619 | 1010.80000000000 | 0.396113602391629 | 1010.80000000000 | 0.502242152466367
1031.80000000000 | 2.09523809523809 | 1031.80000000000 | 2.15476190476191 | 1012.20000000000 | 0.414050822122574 | 1012.20000000000 | 0.506726457399104
1033.20000000000 | 2.03174603174603 | 1033.20000000000 | 2.11904761904762 | 1013.60000000000 | 0.421524663677129 | 1013.60000000000 | 0.547085201793721
1034.60000000000 | 2.02777777777778 | 1034.60000000000 | 2.07142857142857 | 1015 | 0.369207772795212 | 1015 | 0.457399103139012
1036 | 2.00396825396824 | 1036 | 2.08333333333333 | 1016.40000000000 | 0.420029895366219 | 1016.40000000000 | 0.560538116591928
1037.40000000000 | 1.97619047619049 | 1037.40000000000 | 2.04761904761905 | 1017.80000000000 | 0.396113602391629 | 1017.80000000000 | 0.493273542600898
1038.80000000000 | 1.95238095238095 | 1038.80000000000 | 2.00000000000000 | 1019.20000000000 | 0.379671150971598 | 1019.20000000000 | 0.448430493273543
1040.20000000000 | 1.94047619047619 | 1040.20000000000 | 2.01190476190477 | 1020.60000000000 | 0.388639760837067 | 1020.60000000000 | 0.488789237668160
1041.60000000000 | 1.91269841269842 | 1041.60000000000 | 2.01190476190477 | 1022 | 0.393124065769805 | 1022 | 0.497757847533632
1043 | 1.88888888888888 | 1043 | 1.94047619047619 | 1023.40000000000 | 0.373692077727950 | 1023.40000000000 | 0.475336322869956
1044.40000000000 | 1.86904761904761 | 1044.40000000000 | 2.00000000000000 | 1024.80000000000 | 0.397608370702546 | 1024.80000000000 | 0.493273542600898
1045.80000000000 | 1.84126984126985 | 1045.80000000000 | 1.94047619047619 | 1026.20000000000 | 0.391629297458891 | 1026.20000000000 | 0.488789237668160
1047.20000000000 | 1.82142857142857 | 1047.20000000000 | 1.94047619047619 | 1027.60000000000 | 0.366218236173391 | 1027.60000000000 | 0.457399103139012
1048.60000000000 | 1.82539682539683 | 1048.60000000000 | 1.90476190476191 | 1029 | 0.372197309417036 | 1029 | 0.470852017937219
1050 | 1.78968253968254 | 1050 | 1.92857142857143 | 1030.40000000000 | 0.357249626307919 | 1030.40000000000 | 0.466367713004484
1051.40000000000 | 1.76984126984126 | 1051.40000000000 | 1.85714285714286 | 1031.80000000000 | 0.352765321375188 | 1031.80000000000 | 0.417040358744398
1052.80000000000 | 1.75396825396825 | 1052.80000000000 | 1.88095238095238 | 1033.20000000000 | 0.357249626307922 | 1033.20000000000 | 0.461883408071746
1054.20000000000 | 1.73412698412698 | 1054.20000000000 | 1.83333333333333 | 1034.60000000000 | 0.358744394618836 | 1034.60000000000 | 0.443946188340808
1055.60000000000 | 1.71031746031745 | 1055.60000000000 | 1.84523809523810 | 1036 | 0.360239162929750 | 1036 | 0.434977578475336
1057 | 1.69444444444446 | 1057 | 1.78571428571429 | 1037.40000000000 | 0.373692077727950 | 1037.40000000000 | 0.475336322869956
1058.40000000000 | 1.67063492063492 | 1058.40000000000 | 1.82142857142857 | 1038.80000000000 | 0.339312406576984 | 1038.80000000000 | 0.430493273542601
1059.80000000000 | 1.65476190476191 | 1059.80000000000 | 1.75000000000000 | 1040.20000000000 | 0.348281016442453 | 1040.20000000000 | 0.448430493273543
1061.20000000000 | 1.64285714285715 | 1061.20000000000 | 1.77380952380953 | 1041.60000000000 | 0.375186846038867 | 1041.60000000000 | 0.466367713004487
1062.60000000000 | 1.60714285714285 | 1062.60000000000 | 1.70238095238095 | 1043 | 0.357249626307922 | 1043 | 0.443946188340808
1064 | 1.58333333333332 | 1064 | 1.70238095238095 | 1044.40000000000 | 0.354260089686098 | 1044.40000000000 | 0.457399103139015
1065.40000000000 | 1.57142857142857 | 1065.40000000000 | 1.66666666666667 | 1045.80000000000 | 0.357249626307922 | 1045.80000000000 | 0.457399103139012
1066.80000000000 | 1.55158730158730 | 1066.80000000000 | 1.66666666666667 | 1047.20000000000 | 0.357249626307922 | 1047.20000000000 | 0.439461883408074
1068.20000000000 | 1.52380952380953 | 1068.20000000000 | 1.61904761904762 | 1048.60000000000 | 0.352765321375188 | 1048.60000000000 | 0.439461883408074
1069.60000000000 | 1.50793650793651 | 1069.60000000000 | 1.59523809523810 | 1050 | 0.378176382660688 | 1050 | 0.452914798206277
1071 | 1.47222222222221 | 1071 | 1.54761904761904 | 1051.40000000000 | 0.364723467862481 | 1051.40000000000 | 0.475336322869956
1072.40000000000 | 1.46428571428571 | 1072.40000000000 | 1.52380952380953 | 1052.80000000000 | 0.348281016442453 | 1052.80000000000 | 0.439461883408070
1073.80000000000 | 1.44047619047620 | 1073.80000000000 | 1.52380952380953 | 1054.20000000000 | 0.367713004484311 | 1054.20000000000 | 0.488789237668160
1075.20000000000 | 1.42460317460319 | 1075.20000000000 | 1.48809523809524 | 1055.60000000000 | 0.351270553064274 | 1055.60000000000 | 0.439461883408070
1076.60000000000 | 1.39682539682540 | 1076.60000000000 | 1.47619047619047 | 1057 | 0.348281016442450 | 1057 | 0.452914798206277
1078 | 1.40476190476191 | 1078 | 1.46428571428571 | 1058.40000000000 | 0.363228699551571 | 1058.40000000000 | 0.434977578475336
1079.40000000000 | 1.36111111111110 | 1079.40000000000 | 1.42857142857143 | 1059.80000000000 | 0.349775784753364 | 1059.80000000000 | 0.461883408071749
1080.80000000000 | 1.37301587301588 | 1080.80000000000 | 1.42857142857142 | 1061.20000000000 | 0.357249626307926 | 1061.20000000000 | 0.439461883408074
1082.20000000000 | 1.36111111111111 | 1082.20000000000 | 1.44047619047619 | 1062.60000000000 | 0.360239162929746 | 1062.60000000000 | 0.484304932735425
1083.60000000000 | 1.33730158730159 | 1083.60000000000 | 1.40476190476190 | 1064 | 0.351270553064274 | 1064 | 0.439461883408074
1085 | 1.32142857142858 | 1085 | 1.39285714285715 | 1065.40000000000 | 0.349775784753370 | 1065.40000000000 | 0.448430493273543
1086.40000000000 | 1.32142857142858 | 1086.40000000000 | 1.38095238095239 | 1066.80000000000 | 0.357249626307919 | 1066.80000000000 | 0.443946188340808
1087.80000000000 | 1.28571428571428 | 1087.80000000000 | 1.38095238095239 | 1068.20000000000 | 0.352765321375191 | 1068.20000000000 | 0.457399103139015
1089.20000000000 | 1.28968253968254 | 1089.20000000000 | 1.36904761904763 | 1069.60000000000 | 0.349775784753364 | 1069.60000000000 | 0.430493273542601
1090.60000000000 | 1.27777777777779 | 1090.60000000000 | 1.38095238095239 | 1071 | 0.351270553064274 | 1071 | 0.479820627802691
1092 | 1.26984126984127 | 1092 | 1.35714285714286 | 1072.40000000000 | 0.346786248131540 | 1072.40000000000 | 0.430493273542601
1093.40000000000 | 1.24603174603175 | 1093.40000000000 | 1.35714285714286 | 1073.80000000000 | 0.331838565022419 | 1073.80000000000 | 0.434977578475336
1094.80000000000 | 1.24206349206349 | 1094.80000000000 | 1.33333333333333 | 1075.20000000000 | 0.366218236173391 | 1075.20000000000 | 0.452914798206280
1096.20000000000 | 1.21428571428571 | 1096.20000000000 | 1.33333333333333 | 1076.60000000000 | 0.351270553064277 | 1076.60000000000 | 0.448430493273543
1097.60000000000 | 1.21031746031747 | 1097.60000000000 | 1.32142857142857 | 1078 | 0.342301943198805 | 1078 | 0.434977578475336
1099 | 1.19047619047619 | 1099 | 1.32142857142858 | 1079.40000000000 | 0.360239162929746 | 1079.40000000000 | 0.461883408071746
1100.40000000000 | 1.18650793650793 | 1100.40000000000 | 1.28571428571429 | 1080.80000000000 | 0.342301943198805 | 1080.80000000000 | 0.434977578475336
1101.80000000000 | 1.17857142857141 | 1101.80000000000 | 1.30952380952380 | 1082.20000000000 | 0.346786248131533 | 1082.20000000000 | 0.452914798206277
1103.20000000000 | 1.17460317460318 | 1103.20000000000 | 1.26190476190476 | 1083.60000000000 | 0.354260089686098 | 1083.60000000000 | 0.452914798206277
1104.60000000000 | 1.13888888888889 | 1104.60000000000 | 1.28571428571429 | 1085 | 0.349775784753361 | 1085 | 0.457399103139012
1106 | 1.15079365079365 | 1106 | 1.23809523809524 | 1086.40000000000 | 0.348281016442453 | 1086.40000000000 | 0.448430493273543
1107.40000000000 | 1.13888888888888 | 1107.40000000000 | 1.28571428571428 | 1087.80000000000 | 0.357249626307926 | 1087.80000000000 | 0.461883408071749
1108.80000000000 | 1.13095238095238 | 1108.80000000000 | 1.22619047619048 | 1089.20000000000 | 0.352765321375185 | 1089.20000000000 | 0.434977578475336
1110.20000000000 | 1.10714285714287 | 1110.20000000000 | 1.20238095238095 | 1090.60000000000 | 0.364723467862481 | 1090.60000000000 | 0.466367713004484
1111.60000000000 | 1.11904761904762 | 1111.60000000000 | 1.22619047619048 | 1092 | 0.363228699551571 | 1092 | 0.461883408071749
1113 | 1.10317460317460 | 1113 | 1.20238095238095 | 1093.40000000000 | 0.351270553064277 | 1093.40000000000 | 0.457399103139015
1114.40000000000 | 1.09126984126985 | 1114.40000000000 | 1.20238095238095 | 1094.80000000000 | 0.366218236173395 | 1094.80000000000 | 0.470852017937219
1115.80000000000 | 1.10317460317461 | 1115.80000000000 | 1.20238095238095 | 1096.20000000000 | 0.367713004484308 | 1096.20000000000 | 0.466367713004484
1117.20000000000 | 1.07539682539683 | 1117.20000000000 | 1.16666666666666 | 1097.60000000000 | 0.366218236173391 | 1097.60000000000 | 0.479820627802691
1118.60000000000 | 1.08333333333335 | 1118.60000000000 | 1.16666666666666 | 1099 | 0.360239162929740 | 1099 | 0.434977578475339
1120 | 1.06746031746032 | 1120 | 1.15476190476191 | 1100.40000000000 | 0.388639760837070 | 1100.40000000000 | 0.511210762331839
1121.40000000000 | 1.07936507936506 | 1121.40000000000 | 1.15476190476190 | 1101.80000000000 | 0.381165919282509 | 1101.80000000000 | 0.470852017937219
1122.80000000000 | 1.05555555555556 | 1122.80000000000 | 1.11904761904762 | 1103.20000000000 | 0.370702541106126 | 1103.20000000000 | 0.470852017937219
1124.20000000000 | 1.06349206349207 | 1124.20000000000 | 1.14285714285714 | 1104.60000000000 | 0.393124065769805 | 1104.60000000000 | 0.488789237668163
1125.60000000000 | 1.02777777777777 | 1125.60000000000 | 1.08333333333333 | 1106 | 0.384155455904333 | 1106 | 0.488789237668163
1127 | 1.03571428571428 | 1127 | 1.10714285714286 | 1107.40000000000 | 0.379671150971595 | 1107.40000000000 | 0.475336322869953
1128.40000000000 | 1.00396825396825 | 1128.40000000000 | 1.05952380952381 | 1108.80000000000 | 0.415545590433487 | 1108.80000000000 | 0.524663677130046
1129.80000000000 | 1.01190476190476 | 1129.80000000000 | 1.09523809523810 | 1110.20000000000 | 0.403587443946188 | 1110.20000000000 | 0.488789237668160
1131.20000000000 | 0.996031746031745 | 1131.20000000000 | 1.04761904761905 | 1111.60000000000 | 0.424514200298953 | 1111.60000000000 | 0.529147982062780
1132.60000000000 | 1.00793650793650 | 1132.60000000000 | 1.07142857142857 | 1113 | 0.445440956651722 | 1113 | 0.529147982062780
1134 | 0.956349206349208 | 1134 | 1.00000000000000 | 1114.40000000000 | 0.464872944693570 | 1114.40000000000 | 0.587443946188342
1135.40000000000 | 0.984126984126994 | 1135.40000000000 | 1.05952380952381 | 1115.80000000000 | 0.473841554559043 | 1115.80000000000 | 0.565022421524663
1136.80000000000 | 0.948412698412699 | 1136.80000000000 | 1.01190476190476 | 1117.20000000000 | 0.500747384155456 | 1117.20000000000 | 0.600896860986545
1138.20000000000 | 0.956349206349216 | 1138.20000000000 | 1.03571428571429 | 1118.60000000000 | 0.524663677130043 | 1118.60000000000 | 0.605381165919283
1139.60000000000 | 0.928571428571430 | 1139.60000000000 | 0.988095238095245 | 1120 | 0.550074738415552 | 1120 | 0.654708520179373
1141 | 0.936507936507948 | 1141 | 1.02380952380952 | 1121.40000000000 | 0.566517189835573 | 1121.40000000000 | 0.641255605381166
1142.40000000000 | 0.900793650793644 | 1142.40000000000 | 0.964285714285717 | 1122.80000000000 | 0.575485799701046 | 1122.80000000000 | 0.668161434977579
1143.80000000000 | 0.920634920634912 | 1143.80000000000 | 0.999999999999996 | 1124.20000000000 | 0.600896860986549 | 1124.20000000000 | 0.686098654708521
1145.20000000000 | 0.884920634920634 | 1145.20000000000 | 0.964285714285717 | 1125.60000000000 | 0.621823617339311 | 1125.60000000000 | 0.735426008968607
1146.60000000000 | 0.904761904761894 | 1146.60000000000 | 0.999999999999996 | 1127 | 0.602391629297459 | 1127 | 0.690582959641255
1148 | 0.876984126984125 | 1148 | 0.964285714285717 | 1128.40000000000 | 0.611360239162928 | 1128.40000000000 | 0.704035874439462
1149.40000000000 | 0.888888888888876 | 1149.40000000000 | 0.988095238095236 | 1129.80000000000 | 0.632286995515697 | 1129.80000000000 | 0.699551569506728
1150.80000000000 | 0.880952380952383 | 1150.80000000000 | 0.976190476190477 | 1131.20000000000 | 0.642750373692076 | 1131.20000000000 | 0.748878923766814
1152.20000000000 | 0.876984126984116 | 1152.20000000000 | 0.988095238095245 | 1132.60000000000 | 0.644245142002990 | 1132.60000000000 | 0.726457399103141
1153.60000000000 | 0.876984126984116 | 1153.60000000000 | 0.964285714285709 | 1134 | 0.657698056801197 | 1134 | 0.748878923766817
1155 | 0.873015873015883 | 1155 | 0.988095238095236 | 1135.40000000000 | 0.662182361733928 | 1135.40000000000 | 0.762331838565021
1156.40000000000 | 0.869047619047615 | 1156.40000000000 | 0.940476190476190 | 1136.80000000000 | 0.683109118086693 | 1136.80000000000 | 0.762331838565021
1157.80000000000 | 0.857142857142856 | 1157.80000000000 | 0.988095238095236 | 1138.20000000000 | 0.713004484304934 | 1138.20000000000 | 0.798206278026903
1159.20000000000 | 0.849206349206355 | 1159.20000000000 | 0.928571428571422 | 1139.60000000000 | 0.723467862481314 | 1139.60000000000 | 0.811659192825110
1160.60000000000 | 0.849206349206364 | 1160.60000000000 | 0.964285714285717 | 1141 | 0.729446935724965 | 1141 | 0.811659192825113
1162 | 0.845238095238096 | 1162 | 0.928571428571430 | 1142.40000000000 | 0.762331838565021 | 1142.40000000000 | 0.860986547085199
1163.40000000000 | 0.845238095238105 | 1163.40000000000 | 0.964285714285717 | 1143.80000000000 | 0.808669656203289 | 1143.80000000000 | 0.905829596412554
1164.80000000000 | 0.833333333333345 | 1164.80000000000 | 0.916666666666662 | 1145.20000000000 | 0.855007473841561 | 1145.20000000000 | 0.950672645739909
1166.20000000000 | 0.833333333333337 | 1166.20000000000 | 0.952380952380949 | 1146.60000000000 | 0.914798206278027 | 1146.60000000000 | 1.03139013452915
1167.60000000000 | 0.817460317460318 | 1167.60000000000 | 0.892857142857143 | 1148 | 0.983557548579968 | 1148 | 1.07174887892377
1169 | 0.817460317460318 | 1169 | 0.928571428571422 | 1149.40000000000 | 1.05680119581465 | 1149.40000000000 | 1.13452914798206
1170.40000000000 | 0.797619047619050 | 1170.40000000000 | 0.880952380952383 | 1150.80000000000 | 1.13303437967115 | 1150.80000000000 | 1.21973094170404
1171.80000000000 | 0.805555555555550 | 1171.80000000000 | 0.904761904761902 | 1152.20000000000 | 1.21076233183857 | 1152.20000000000 | 1.29596412556054
1173.20000000000 | 0.785714285714282 | 1173.20000000000 | 0.857142857142856 | 1153.60000000000 | 1.29745889387145 | 1153.60000000000 | 1.37219730941704
1174.60000000000 | 0.789682539682532 | 1174.60000000000 | 0.869047619047615 | 1155 | 1.42301943198804 | 1155 | 1.52914798206278
1176 | 0.777777777777781 | 1176 | 0.833333333333337 | 1156.40000000000 | 1.50971599402092 | 1156.40000000000 | 1.59192825112108
1177.40000000000 | 0.769841269841263 | 1177.40000000000 | 0.845238095238096 | 1157.80000000000 | 1.63378176382661 | 1157.80000000000 | 1.72197309417040
1178.80000000000 | 0.742063492063494 | 1178.80000000000 | 0.809523809523809 | 1159.20000000000 | 1.78325859491779 | 1159.20000000000 | 1.86098654708520
1180.20000000000 | 0.746031746031744 | 1180.20000000000 | 0.821428571428569 | 1160.60000000000 | 1.96412556053811 | 1160.60000000000 | 2.07623318385650
1181.60000000000 | 0.738095238095244 | 1181.60000000000 | 0.797619047619050 | 1162 | 2.19282511210762 | 1162 | 2.28699551569507
1183 | 0.730158730158734 | 1183 | 0.797619047619050 | 1163.40000000000 | 2.46636771300448 | 1163.40000000000 | 2.55605381165919
1184.40000000000 | 0.714285714285708 | 1184.40000000000 | 0.761904761904763 | 1164.80000000000 | 2.77877428998505 | 1164.80000000000 | 2.88789237668161
1185.80000000000 | 0.726190476190467 | 1185.80000000000 | 0.797619047619041 | 1166.20000000000 | 3.20478325859492 | 1166.20000000000 | 3.29147982062780
1187.20000000000 | 0.706349206349207 | 1187.20000000000 | 0.773809523809522 | 1167.60000000000 | 3.69207772795217 | 1167.60000000000 | 3.82511210762332
1188.60000000000 | 0.714285714285725 | 1188.60000000000 | 0.773809523809522 | 1169 | 4.18236173393124 | 1169 | 4.27802690582960
1190 | 0.702380952380940 | 1190 | 0.773809523809522 | 1170.40000000000 | 4.76681614349776 | 1170.40000000000 | 4.82959641255605
1191.40000000000 | 0.698412698412698 | 1191.40000000000 | 0.773809523809531 | 1171.80000000000 | 5.46636771300448 | 1171.80000000000 | 5.69955156950673
1192.80000000000 | 0.690476190476197 | 1192.80000000000 | 0.773809523809522 | 1173.20000000000 | 5.88041853512705 | 1173.20000000000 | 6.12556053811659
1194.20000000000 | 0.698412698412706 | 1194.20000000000 | 0.761904761904763 | 1174.60000000000 | 6.69207772795217 | 1174.60000000000 | 7.01793721973094
1195.60000000000 | 0.686507936507938 | 1195.60000000000 | 0.785714285714290 | 1176 | 7.07623318385650 | 1176 | 7.25560538116592
1197 | 0.686507936507930 | 1197 | 0.738095238095235 | 1177.40000000000 | 7.32286995515695 | 1177.40000000000 | 7.89686098654709
1198.40000000000 | 0.682539682539688 | 1198.40000000000 | 0.785714285714290 | 1178.80000000000 | 8.03288490284006 | 1178.80000000000 | 8.35874439461883
1199.80000000000 | 0.682539682539696 | 1199.80000000000 | 0.750000000000003 | 1180.20000000000 | 8.63079222720478 | 1180.20000000000 | 9.12556053811660
1201.20000000000 | 0.674603174603170 | 1201.20000000000 | 0.773809523809522 | 1181.60000000000 | 8.84902840059791 | 1181.60000000000 | 9.28251121076233
1202.60000000000 | 0.682539682539679 | 1202.60000000000 | 0.761904761904763 | 1183 | 10.9222720478326 | 1183 | 12.8834080717489
1204 | 0.666666666666669 | 1204 | 0.785714285714282 | 1184.40000000000 | 10.1539611360239 | 1184.40000000000 | 11
1205.40000000000 | 0.674603174603179 | 1205.40000000000 | 0.750000000000003 | 1185.80000000000 | 10.3961136023916 | 1185.80000000000 | 11.3856502242152
1206.80000000000 | 0.670634920634920 | 1206.80000000000 | 0.797619047619041 |  |  | 1185.80000000000 | 9.65022421524663
1208.20000000000 | 0.662698412698419 | 1208.20000000000 | 0.738095238095235 |  |  | 1184.40000000000 | 8.83408071748879
1209.60000000000 | 0.666666666666669 | 1209.60000000000 | 0.773809523809522 |  |  | 1183 | 9.69058295964126
1211 | 0.662698412698419 | 1211 | 0.750000000000003 |  |  | 1181.60000000000 | 8.34977578475337
1212.40000000000 | 0.662698412698394 | 1212.40000000000 | 0.785714285714282 |  |  | 1180.20000000000 | 8.08071748878924
1213.80000000000 | 0.654761904761910 | 1213.80000000000 | 0.726190476190476 |  |  | 1178.80000000000 | 7.72645739910314
1215.20000000000 | 0.654761904761910 | 1215.20000000000 | 0.773809523809522 |  |  | 1177.40000000000 | 6.67264573991031
1216.60000000000 | 0.646825396825401 | 1216.60000000000 | 0.726190476190476 |  |  | 1176 | 6.77130044843049
1218 | 0.642857142857142 | 1218 | 0.750000000000003 |  |  | 1174.60000000000 | 6.41704035874440
1219.40000000000 | 0.630952380952382 | 1219.40000000000 | 0.714285714285716 |  |  | 1173.20000000000 | 5.66816143497758
1220.80000000000 | 0.634920634920650 | 1220.80000000000 | 0.738095238095235 |  |  | 1171.80000000000 | 5.30941704035874
1222.20000000000 | 0.619047619047614 | 1222.20000000000 | 0.690476190476189 |  |  | 1170.40000000000 | 4.69506726457399
1223.60000000000 | 0.638888888888883 | 1223.60000000000 | 0.738095238095235 |  |  | 1169 | 4.08071748878924
1225 | 0.611111111111122 | 1225 | 0.678571428571429 |  |  | 1167.60000000000 | 3.57399103139013
1226.40000000000 | 0.626984126984124 | 1226.40000000000 | 0.714285714285708 |  |  | 1166.20000000000 | 3.11659192825112
1227.80000000000 | 0.603174603174605 | 1227.80000000000 | 0.666666666666661 |  |  | 1164.80000000000 | 2.68161434977578
1229.20000000000 | 0.619047619047623 | 1229.20000000000 | 0.702380952380956 |  |  | 1163.40000000000 | 2.37219730941704
1230.60000000000 | 0.607142857142855 | 1230.60000000000 | 0.678571428571429 |  |  | 1162 | 2.09417040358745
1232 | 0.623015873015882 | 1232 | 0.714285714285716 |  |  | 1160.60000000000 | 1.87892376681614
1233.40000000000 | 0.599206349206354 | 1233.40000000000 | 0.666666666666669 |  |  | 1159.20000000000 | 1.69955156950673
1234.80000000000 | 0.619047619047631 | 1234.80000000000 | 0.702380952380956 |  |  | 1157.80000000000 | 1.55605381165920
1236.20000000000 | 0.603174603174596 | 1236.20000000000 | 0.678571428571429 |  |  | 1156.40000000000 | 1.42600896860987
1237.60000000000 | 0.611111111111105 | 1237.60000000000 | 0.690476190476189 |  |  | 1155 | 1.33183856502242
1239 | 0.599206349206337 | 1239 | 0.666666666666661 |  |  | 1153.60000000000 | 1.21524663677130
1240.40000000000 | 0.615079365079372 | 1240.40000000000 | 0.678571428571429 |  |  | 1152.20000000000 | 1.13452914798206
1241.80000000000 | 0.587301587301595 | 1241.80000000000 | 0.678571428571429 |  |  | 1150.80000000000 | 1.03139013452915
1243.20000000000 | 0.607142857142872 | 1243.20000000000 | 0.678571428571429 |  |  | 1149.40000000000 | 0.991031390134530
1244.60000000000 | 0.591269841269845 | 1244.60000000000 | 0.678571428571429 |  |  | 1148 | 0.905829596412554
1246 | 0.599206349206354 | 1246 | 0.666666666666669 |  |  | 1146.60000000000 | 0.838565022421524
1247.40000000000 | 0.587301587301578 | 1247.40000000000 | 0.678571428571429 |  |  | 1145.20000000000 | 0.766816143497758
1248.80000000000 | 0.591269841269836 | 1248.80000000000 | 0.654761904761901 |  |  | 1143.80000000000 | 0.726457399103138
1250.20000000000 | 0.579365079365085 | 1250.20000000000 | 0.666666666666669 |  |  | 1142.40000000000 | 0.650224215246638
1251.60000000000 | 0.595238095238104 | 1251.60000000000 | 0.654761904761901 |  |  | 1141 | 0.672645739910314
1253 | 0.575396825396843 | 1253 | 0.690476190476189 |  |  | 1139.60000000000 | 0.627802690582959
1254.40000000000 | 0.579365079365077 | 1254.40000000000 | 0.630952380952382 |  |  | 1138.20000000000 | 0.632286995515694
1255.80000000000 | 0.571428571428585 | 1255.80000000000 | 0.666666666666669 |  |  | 1136.80000000000 | 0.600896860986545
1257.20000000000 | 0.579365079365094 | 1257.20000000000 | 0.642857142857142 |  |  | 1135.40000000000 | 0.578475336322870
1258.60000000000 | 0.559523809523825 | 1258.60000000000 | 0.654761904761901 |  |  | 1134 | 0.551569506726456
1260 | 0.563492063492050 | 1260 | 0.619047619047614 |  |  | 1132.60000000000 | 0.560538116591928
1261.40000000000 | 0.559523809523808 | 1261.40000000000 | 0.666666666666669 |  |  | 1131.20000000000 | 0.533632286995515
1262.80000000000 | 0.555555555555566 | 1262.80000000000 | 0.619047619047623 |  |  | 1129.80000000000 | 0.547085201793721
1264.20000000000 | 0.551587301587299 | 1264.20000000000 | 0.654761904761901 |  |  | 1128.40000000000 | 0.529147982062780
1265.60000000000 | 0.543650793650798 | 1265.60000000000 | 0.607142857142855 |  |  | 1127 | 0.529147982062780
1267 | 0.539682539682531 | 1267 | 0.642857142857142 |  |  | 1125.60000000000 | 0.511210762331839
1268.40000000000 | 0.547619047619040 | 1268.40000000000 | 0.607142857142863 |  |  | 1124.20000000000 | 0.520179372197308
1269.80000000000 | 0.539682539682531 | 1269.80000000000 | 0.630952380952382 |  |  | 1122.80000000000 | 0.479820627802688
1271.20000000000 | 0.523809523809513 | 1271.20000000000 | 0.595238095238095 |  |  | 1121.40000000000 | 0.484304932735425
1272.60000000000 | 0.543650793650798 | 1272.60000000000 | 0.642857142857142 |  |  | 1120 | 0.452914798206277
1274 | 0.527777777777780 | 1274 | 0.583333333333336 |  |  | 1118.60000000000 | 0.443946188340808
1275.40000000000 | 0.531746031746047 | 1275.40000000000 | 0.630952380952382 |  |  | 1117.20000000000 | 0.399103139013453
1276.80000000000 | 0.523809523809530 | 1276.80000000000 | 0.583333333333336 |  |  | 1115.80000000000 | 0.394618834080719
1278.20000000000 | 0.531746031746022 | 1278.20000000000 | 0.619047619047623 |  |  | 1114.40000000000 | 0.358744394618833
1279.60000000000 | 0.515873015873012 | 1279.60000000000 | 0.583333333333336 |  |  | 1113 | 0.358744394618836
1281 | 0.539682539682531 | 1281 | 0.630952380952374 |  |  | 1111.60000000000 | 0.340807174887892
1282.40000000000 | 0.527777777777772 | 1282.40000000000 | 0.595238095238095 |  |  | 1110.20000000000 | 0.322869955156950
1283.80000000000 | 0.535714285714281 | 1283.80000000000 | 0.619047619047623 |  |  | 1108.80000000000 | 0.318385650224216
1285.20000000000 | 0.527777777777772 | 1285.20000000000 | 0.583333333333327 |  |  | 1107.40000000000 | 0.286995515695068
1286.60000000000 | 0.539682539682548 | 1286.60000000000 | 0.619047619047623 |  |  | 1106 | 0.309417040358747
1288 | 0.519841269841271 | 1288 | 0.595238095238095 |  |  | 1104.60000000000 | 0.295964125560540
1289.40000000000 | 0.547619047619049 | 1289.40000000000 | 0.607142857142855 |  |  | 1103.20000000000 | 0.286995515695068
1290.80000000000 | 0.523809523809538 | 1290.80000000000 | 0.607142857142855 |  |  | 1101.80000000000 | 0.282511210762330
1292.20000000000 | 0.527777777777788 | 1292.20000000000 | 0.595238095238095 |  |  | 1100.40000000000 | 0.295964125560537
1293.60000000000 | 0.523809523809521 | 1293.60000000000 | 0.607142857142863 |  |  | 1099 | 0.269058295964123
1295 | 0.527777777777780 | 1295 | 0.595238095238095 |  |  | 1097.60000000000 | 0.273542600896861
1296.40000000000 | 0.519841269841262 | 1296.40000000000 | 0.607142857142855 |  |  | 1096.20000000000 | 0.260089686098654
1297.80000000000 | 0.527777777777772 | 1297.80000000000 | 0.571428571428568 |  |  | 1094.80000000000 | 0.286995515695068
1299.20000000000 | 0.515873015873012 | 1299.20000000000 | 0.619047619047614 |  |  | 1093.40000000000 | 0.233183856502240
1300.60000000000 | 0.523809523809521 | 1300.60000000000 | 0.571428571428576 |  |  | 1092 | 0.278026905829598
1302 | 0.503968253968252 | 1302 | 0.595238095238095 |  |  | 1090.60000000000 | 0.255605381165919
1303.40000000000 | 0.511904761904762 | 1303.40000000000 | 0.583333333333336 |  |  | 1089.20000000000 | 0.264573991031392
1304.80000000000 | 0.499999999999994 | 1304.80000000000 | 0.595238095238095 |  |  | 1087.80000000000 | 0.246636771300450
1306.20000000000 | 0.515873015873020 | 1306.20000000000 | 0.571428571428568 |  |  | 1086.40000000000 | 0.255605381165919
1307.60000000000 | 0.496031746031743 | 1307.60000000000 | 0.607142857142855 |  |  | 1085 | 0.251121076233182
1309 | 0.496031746031743 | 1309 | 0.547619047619049 |  |  | 1083.60000000000 | 0.260089686098657
1310.40000000000 | 0.496031746031735 | 1310.40000000000 | 0.595238095238095 |  |  | 1082.20000000000 | 0.242152466367713
1311.80000000000 | 0.492063492063484 | 1311.80000000000 | 0.547619047619049 |  |  | 1080.80000000000 | 0.260089686098654
1313.20000000000 | 0.488095238095234 | 1313.20000000000 | 0.583333333333336 |  |  | 1079.40000000000 | 0.260089686098657
1314.60000000000 | 0.492063492063493 | 1314.60000000000 | 0.547619047619049 |  |  | 1078 | 0.242152466367713
1316 | 0.492063492063501 | 1316 | 0.607142857142855 |  |  | 1076.60000000000 | 0.255605381165919
1317.40000000000 | 0.496031746031752 | 1317.40000000000 | 0.559523809523808 |  |  | 1075.20000000000 | 0.278026905829598
1318.80000000000 | 0.492063492063493 | 1318.80000000000 | 0.595238095238095 |  |  | 1073.80000000000 | 0.224215246636771
1320.20000000000 | 0.492063492063493 | 1320.20000000000 | 0.559523809523808 |  |  | 1072.40000000000 | 0.273542600896861
1321.60000000000 | 0.499999999999994 | 1321.60000000000 | 0.607142857142855 |  |  | 1071 | 0.237668161434978
1323 | 0.496031746031743 | 1323 | 0.547619047619049 |  |  | 1069.60000000000 | 0.255605381165919
1324.40000000000 | 0.500000000000002 | 1324.40000000000 | 0.607142857142855 |  |  | 1068.20000000000 | 0.260089686098657
1325.80000000000 | 0.496031746031752 | 1325.80000000000 | 0.559523809523808 |  |  | 1066.80000000000 | 0.286995515695064
1327.20000000000 | 0.507936507936511 | 1327.20000000000 | 0.595238095238095 |  |  | 1065.40000000000 | 0.269058295964126
1328.60000000000 | 0.492063492063493 | 1328.60000000000 | 0.559523809523808 |  |  | 1064 | 0.255605381165919
1330 | 0.503968253968244 | 1330 | 0.583333333333336 |  |  | 1062.60000000000 | 0.251121076233182
1331.40000000000 | 0.492063492063493 | 1331.40000000000 | 0.547619047619049 |  |  | 1061.20000000000 | 0.273542600896861
1332.80000000000 | 0.500000000000002 | 1332.80000000000 | 0.595238095238095 |  |  | 1059.80000000000 | 0.233183856502240
1334.20000000000 | 0.496031746031735 | 1334.20000000000 | 0.559523809523808 |  |  | 1058.40000000000 | 0.282511210762330
1335.60000000000 | 0.507936507936511 | 1335.60000000000 | 0.571428571428576 |  |  | 1057 | 0.264573991031392
1337 | 0.484126984126984 | 1337 | 0.559523809523808 |  |  | 1055.60000000000 | 0.237668161434978
1338.40000000000 | 0.511904761904745 | 1338.40000000000 | 0.583333333333327 |  |  | 1054.20000000000 | 0.260089686098657
1339.80000000000 | 0.499999999999994 | 1339.80000000000 | 0.571428571428568 |  |  | 1052.80000000000 | 0.260089686098657
1341.20000000000 | 0.507936507936494 | 1341.20000000000 | 0.583333333333327 |  |  | 1051.40000000000 | 0.273542600896861
1342.60000000000 | 0.496031746031743 | 1342.60000000000 | 0.571428571428568 |  |  | 1050 | 0.273542600896861
1344 | 0.527777777777772 | 1344 | 0.583333333333336 |  |  | 1048.60000000000 | 0.286995515695068
1345.40000000000 | 0.515873015873020 | 1345.40000000000 | 0.595238095238095 |  |  | 1047.20000000000 | 0.242152466367713
1346.80000000000 | 0.535714285714281 | 1346.80000000000 | 0.595238095238095 |  |  | 1045.80000000000 | 0.278026905829598
1348.20000000000 | 0.531746031746039 | 1348.20000000000 | 0.607142857142855 |  |  | 1044.40000000000 | 0.255605381165919
1349.60000000000 | 0.555555555555566 | 1349.60000000000 | 0.619047619047614 |  |  | 1043 | 0.273542600896861
1351 | 0.563492063492076 | 1351 | 0.654761904761901 |  |  | 1041.60000000000 | 0.246636771300447
1352.40000000000 | 0.583333333333327 | 1352.40000000000 | 0.642857142857142 |  |  | 1040.20000000000 | 0.260089686098654
1353.80000000000 | 0.583333333333336 | 1353.80000000000 | 0.678571428571429 |  |  | 1038.80000000000 | 0.237668161434978
1355.20000000000 | 0.611111111111105 | 1355.20000000000 | 0.654761904761901 |  |  | 1037.40000000000 | 0.282511210762330
1356.60000000000 | 0.611111111111122 | 1356.60000000000 | 0.702380952380948 |  |  | 1036 | 0.273542600896861
1358 | 0.654761904761910 | 1358 | 0.702380952380956 |  |  | 1034.60000000000 | 0.260089686098654
1359.40000000000 | 0.698412698412689 | 1359.40000000000 | 0.797619047619050 |  |  | 1033.20000000000 | 0.242152466367713
1360.80000000000 | 0.777777777777781 | 1360.80000000000 | 0.821428571428569 |  |  | 1031.80000000000 | 0.278026905829595
1362.20000000000 | 0.801587301587300 | 1362.20000000000 | 0.916666666666670 |  |  | 1030.40000000000 | 0.242152466367713
1363.60000000000 | 0.833333333333328 | 1363.60000000000 | 0.869047619047615 |  |  | 1029 | 0.286995515695068
1365 | 0.849206349206355 | 1365 | 0.952380952380949 |  |  | 1027.60000000000 | 0.246636771300450
1366.40000000000 | 0.876984126984133 | 1366.40000000000 | 0.928571428571430 |  |  | 1026.20000000000 | 0.304932735426009
1367.80000000000 | 0.857142857142864 | 1367.80000000000 | 0.964285714285717 |  |  | 1024.80000000000 | 0.282511210762333
1369.20000000000 | 0.829365079365078 | 1369.20000000000 | 0.880952380952375 |  |  | 1023.40000000000 | 0.282511210762333
1370.60000000000 | 0.761904761904771 | 1370.60000000000 | 0.857142857142856 |  |  | 1022 | 0.286995515695068
1372 | 0.750000000000003 | 1372 | 0.797619047619050 |  |  | 1020.60000000000 | 0.295964125560540
1373.40000000000 | 0.738095238095227 | 1373.40000000000 | 0.833333333333337 |  |  | 1019.20000000000 | 0.291479820627802
1374.80000000000 | 0.726190476190476 | 1374.80000000000 | 0.785714285714282 |  |  | 1017.80000000000 | 0.278026905829595
1376.20000000000 | 0.761904761904754 | 1376.20000000000 | 0.845238095238088 |  |  | 1016.40000000000 | 0.318385650224216
1377.60000000000 | 0.738095238095244 | 1377.60000000000 | 0.785714285714290 |  |  | 1015 | 0.295964125560537
1379 | 0.781746031746031 | 1379 | 0.880952380952375 |  |  | 1013.60000000000 | 0.295964125560537
1380.40000000000 | 0.777777777777781 | 1380.40000000000 | 0.833333333333337 |  |  | 1012.20000000000 | 0.322869955156950
1381.80000000000 | 0.801587301587309 | 1381.80000000000 | 0.880952380952383 |  |  | 1010.80000000000 | 0.300448430493274
1383.20000000000 | 0.789682539682541 | 1383.20000000000 | 0.857142857142856 |  |  | 1009.40000000000 | 0.309417040358743
1384.60000000000 | 0.805555555555550 | 1384.60000000000 | 0.880952380952375 |  |  | 1008 | 0.322869955156950
1386 | 0.773809523809514 | 1386 | 0.821428571428569 |  |  | 1006.60000000000 | 0.304932735426009
1387.40000000000 | 0.781746031746023 | 1387.40000000000 | 0.857142857142856 |  |  | 1005.20000000000 | 0.340807174887892
1388.80000000000 | 0.750000000000003 | 1388.80000000000 | 0.809523809523809 |  |  | 1003.80000000000 | 0.358744394618836
1390.20000000000 | 0.753968253968270 | 1390.20000000000 | 0.821428571428577 |  |  | 1002.40000000000 | 0.327354260089685
1391.60000000000 | 0.750000000000012 | 1391.60000000000 | 0.809523809523809 |  |  | 1001 | 0.313901345291481
1393 | 0.761904761904754 | 1393 | 0.809523809523809 |  |  | 999.600000000000 | 0.363228699551567
1394.40000000000 | 0.734126984126976 | 1394.40000000000 | 0.797619047619041 |  |  | 998.200000000000 | 0.376681614349777
1395.80000000000 | 0.750000000000012 | 1395.80000000000 | 0.797619047619050 |  |  | 996.800000000000 | 0.363228699551567
1397.20000000000 | 0.749999999999995 | 1397.20000000000 | 0.821428571428569 |  |  | 995.400000000000 | 0.345291479820629
1398.60000000000 | 0.753968253968253 | 1398.60000000000 | 0.809523809523809 |  |  | 994 | 0.399103139013453
1400 | 0.730158730158726 | 1400 | 0.809523809523809 |  |  | 992.600000000000 | 0.367713004484305
1401.40000000000 | 0.726190476190476 | 1401.40000000000 | 0.773809523809522 |  |  | 991.200000000000 | 0.372197309417043
1402.80000000000 | 0.710317460317457 | 1402.80000000000 | 0.797619047619041 |  |  | 989.800000000000 | 0.363228699551571
1404.20000000000 | 0.714285714285716 | 1404.20000000000 | 0.750000000000003 |  |  | 988.400000000000 | 0.412556053811660
1405.60000000000 | 0.698412698412698 | 1405.60000000000 | 0.773809523809522 |  |  | 987 | 0.394618834080715
1407 | 0.690476190476189 | 1407 | 0.738095238095244 |  |  | 985.600000000000 | 0.385650224215246
1408.40000000000 | 0.662698412698411 | 1408.40000000000 | 0.761904761904763 |  |  | 984.200000000000 | 0.403587443946188
1409.80000000000 | 0.674603174603170 | 1409.80000000000 | 0.714285714285708 |  |  | 982.800000000000 | 0.412556053811660
1411.20000000000 | 0.654761904761901 | 1411.20000000000 | 0.750000000000003 |  |  | 981.400000000000 | 0.354260089686098
1412.60000000000 | 0.630952380952382 | 1412.60000000000 | 0.690476190476189 |  |  | 980 | 0.376681614349777
1414 | 0.630952380952382 | 1414 | 0.714285714285716 |  |  | 978.600000000000 | 0.376681614349774
1415.40000000000 | 0.623015873015882 | 1415.40000000000 | 0.666666666666669 |  |  | 977.200000000000 | 0.417040358744395
1416.80000000000 | 0.607142857142855 | 1416.80000000000 | 0.702380952380948 |  |  | 975.800000000000 | 0.394618834080715
1418.20000000000 | 0.603174603174596 | 1418.20000000000 | 0.654761904761910 |  |  | 974.400000000000 | 0.394618834080719
1419.60000000000 | 0.595238095238095 | 1419.60000000000 | 0.678571428571429 |  |  | 973 | 0.461883408071749
1421 | 0.579365079365085 | 1421 | 0.630952380952382 |  |  | 971.600000000000 | 0.385650224215246
1422.40000000000 | 0.591269841269836 | 1422.40000000000 | 0.666666666666661 |  |  | 970.200000000000 | 0.421524663677129
1423.80000000000 | 0.575396825396827 | 1423.80000000000 | 0.619047619047623 |  |  | 968.800000000000 | 0.399103139013453
1425.20000000000 | 0.571428571428568 | 1425.20000000000 | 0.654761904761901 |  |  | 967.400000000000 | 0.421524663677132
1426.60000000000 | 0.563492063492067 | 1426.60000000000 | 0.607142857142863 |  |  | 966 | 0.408071748878925
1428 | 0.571428571428576 | 1428 | 0.654761904761910 |  |  | 964.600000000000 | 0.475336322869956
1429.40000000000 | 0.543650793650798 | 1429.40000000000 | 0.595238095238095 |  |  | 963.200000000000 | 0.439461883408070
1430.80000000000 | 0.559523809523825 | 1430.80000000000 | 0.630952380952374 |  |  | 961.800000000000 | 0.452914798206277
1432.20000000000 | 0.547619047619057 | 1432.20000000000 | 0.595238095238095 |  |  | 960.400000000000 | 0.475336322869956
1433.60000000000 | 0.559523809523808 | 1433.60000000000 | 0.630952380952382 |  |  | 959 | 0.457399103139015
1435 | 0.539682539682539 | 1435 | 0.583333333333336 |  |  | 957.600000000000 | 0.479820627802691
1436.40000000000 | 0.555555555555541 | 1436.40000000000 | 0.630952380952382 |  |  | 956.200000000000 | 0.475336322869956
1437.80000000000 | 0.531746031746030 | 1437.80000000000 | 0.595238095238095 |  |  | 954.800000000000 | 0.421524663677132
1439.20000000000 | 0.559523809523817 | 1439.20000000000 | 0.630952380952382 |  |  | 953.400000000000 | 0.434977578475336
1440.60000000000 | 0.539682539682531 | 1440.60000000000 | 0.595238095238095 |  |  | 952 | 0.457399103139015
1442 | 0.563492063492059 | 1442 | 0.630952380952374 |  |  | 950.600000000000 | 0.529147982062780
1443.40000000000 | 0.543650793650781 | 1443.40000000000 | 0.595238095238095 |  |  | 949.200000000000 | 0.497757847533632
1444.80000000000 | 0.563492063492067 | 1444.80000000000 | 0.619047619047614 |  |  | 947.800000000000 | 0.506726457399104
1446.20000000000 | 0.551587301587299 | 1446.20000000000 | 0.619047619047614 |  |  | 946.400000000000 | 0.484304932735425
1447.60000000000 | 0.571428571428585 | 1447.60000000000 | 0.619047619047623 |  |  | 945 | 0.524663677130046
1449 | 0.559523809523808 | 1449 | 0.630952380952382 |  |  | 943.600000000000 | 0.475336322869956
1450.40000000000 | 0.575396825396835 | 1450.40000000000 | 0.619047619047623 |  |  | 942.200000000000 | 0.533632286995518
1451.80000000000 | 0.567460317460317 | 1451.80000000000 | 0.642857142857142 |  |  | 940.800000000000 | 0.538116591928249
1453.20000000000 | 0.579365079365068 | 1453.20000000000 | 0.619047619047614 |  |  | 939.400000000000 | 0.573991031390135
1454.60000000000 | 0.567460317460309 | 1454.60000000000 | 0.654761904761901 |  |  | 938 | 0.547085201793721
1456 | 0.587301587301595 | 1456 | 0.619047619047623 |  |  | 936.600000000000 | 0.556053811659194
1457.40000000000 | 0.571428571428568 | 1457.40000000000 | 0.654761904761901 |  |  | 935.200000000000 | 0.547085201793725
1458.80000000000 | 0.579365079365094 | 1458.80000000000 | 0.619047619047623 |  |  | 933.800000000000 | 0.623318385650225
1460.20000000000 | 0.575396825396818 | 1460.20000000000 | 0.654761904761901 |  |  | 932.400000000000 | 0.556053811659194
1461.60000000000 | 0.583333333333336 | 1461.60000000000 | 0.619047619047623 |  |  | 931 | 0.609865470852018
1463 | 0.583333333333327 | 1463 | 0.654761904761910 |  |  | 929.600000000000 | 0.591928251121076
1464.40000000000 | 0.583333333333344 | 1464.40000000000 | 0.607142857142855 |  |  | 928.200000000000 | 0.591928251121076
1465.80000000000 | 0.587301587301595 | 1465.80000000000 | 0.678571428571429 |  |  | 926.800000000000 | 0.605381165919283
1467.20000000000 | 0.587301587301595 | 1467.20000000000 | 0.642857142857142 |  |  | 925.400000000000 | 0.605381165919283
1468.60000000000 | 0.587301587301586 | 1468.60000000000 | 0.666666666666669 |  |  | 924 | 0.600896860986549
1470 | 0.583333333333336 | 1470 | 0.630952380952382 |  |  | 922.600000000000 | 0.573991031390135
1471.40000000000 | 0.583333333333319 | 1471.40000000000 | 0.666666666666661 |  |  | 921.200000000000 | 0.636771300448431
1472.80000000000 | 0.587301587301586 | 1472.80000000000 | 0.630952380952382 |  |  | 919.800000000000 | 0.529147982062780
1474.20000000000 | 0.583333333333336 | 1474.20000000000 | 0.666666666666669 |  |  | 918.400000000000 | 0.695067264573990
1475.60000000000 | 0.575396825396835 | 1475.60000000000 | 0.619047619047623 |  |  | 917 | 0.591928251121076
1477 | 0.583333333333336 | 1477 | 0.654761904761910 |  |  | 915.600000000000 | 0.690582959641255
1478.40000000000 | 0.575396825396818 | 1478.40000000000 | 0.607142857142855 |  |  | 914.200000000000 | 0.789237668161434
1479.80000000000 | 0.575396825396835 | 1479.80000000000 | 0.654761904761901 |  |  | 912.800000000000 | 0.721973094170403
1481.20000000000 | 0.555555555555549 | 1481.20000000000 | 0.595238095238095 |  |  | 911.400000000000 | 0.654708520179373
1482.60000000000 | 0.567460317460326 | 1482.60000000000 | 0.642857142857142 |  |  | 910 | 0.807174887892379
1484 | 0.559523809523825 | 1484 | 0.607142857142855 |  |  | 908.600000000000 | 0.793721973094172
1485.40000000000 | 0.571428571428568 | 1485.40000000000 | 0.630952380952374 |  |  | 907.200000000000 | 0.793721973094172
1486.80000000000 | 0.555555555555549 | 1486.80000000000 | 0.607142857142855 |  |  | 905.800000000000 | 0.874439461883409
1488.20000000000 | 0.555555555555541 | 1488.20000000000 | 0.619047619047623 |  |  | 904.400000000000 | 0.905829596412557
1489.60000000000 | 0.543650793650781 | 1489.60000000000 | 0.595238095238095 |  |  | 903 | 0.991031390134530
1491 | 0.567460317460326 | 1491 | 0.619047619047623 |  |  | 901.600000000000 | 1.02242152466368
1492.40000000000 | 0.543650793650798 | 1492.40000000000 | 0.595238095238095 |  |  | 900.200000000000 | 0.914798206278027
1493.80000000000 | 0.559523809523808 | 1493.80000000000 | 0.595238095238095 |  |  | 898.800000000000 | 1.16591928251121
1495.20000000000 | 0.543650793650798 | 1495.20000000000 | 0.607142857142855 |  |  | 897.400000000000 | 1.07174887892376
1496.60000000000 | 0.559523809523817 | 1496.60000000000 | 0.607142857142855 |  |  | 896 | 1.22421524663677
1498 | 0.547619047619057 | 1498 | 0.595238095238095 |  |  | 894.600000000000 | 1.32286995515695
1499.40000000000 | 0.563492063492067 | 1499.40000000000 | 0.607142857142863 |  |  | 893.200000000000 | 1.37219730941704
1500.80000000000 | 0.555555555555566 | 1500.80000000000 | 0.619047619047623 |  |  | 891.800000000000 | 1.40807174887892
1502.20000000000 | 0.571428571428585 | 1502.20000000000 | 0.607142857142855 |  |  | 890.400000000000 | 1.76233183856502
1503.60000000000 | 0.563492063492067 | 1503.60000000000 | 0.630952380952382 |  |  | 889 | 1.68609865470852
1505 | 0.571428571428585 | 1505 | 0.607142857142855 |  |  | 887.600000000000 | 1.81614349775785
1506.40000000000 | 0.563492063492067 | 1506.40000000000 | 0.630952380952382 |  |  | 886.200000000000 | 2.04932735426009
1507.80000000000 | 0.579365079365085 | 1507.80000000000 | 0.607142857142863 |  |  | 884.800000000000 | 2.13452914798207
1509.20000000000 | 0.555555555555558 | 1509.20000000000 | 0.630952380952382 |  |  | 883.400000000000 | 2.20627802690583
1510.60000000000 | 0.587301587301595 | 1510.60000000000 | 0.607142857142863 |  |  | 882 | 2.32735426008969
1512 | 0.575396825396835 | 1512 | 0.654761904761910 |  |  | 880.600000000000 | 3.12556053811659
1513.40000000000 | 0.579365079365077 | 1513.40000000000 | 0.607142857142855 |  |  | 879.200000000000 | 3.02690582959642
1514.80000000000 | 0.591269841269836 | 1514.80000000000 | 0.666666666666669 |  |  | 877.800000000000 | 3.67264573991031
1516.20000000000 | 0.595238095238095 | 1516.20000000000 | 0.630952380952382 |  |  | 876.400000000000 | 4.08520179372197
1517.60000000000 | 0.595238095238087 | 1517.60000000000 | 0.678571428571429 |  |  | 875 | 4.62780269058296
1519 | 0.599206349206363 | 1519 | 0.630952380952382 |  |  | 873.600000000000 | 4.92376681614350
1520.40000000000 | 0.595238095238095 | 1520.40000000000 | 0.666666666666669 |  |  | 872.200000000000 | 4.72197309417040
1521.80000000000 | 0.607142857142863 | 1521.80000000000 | 0.642857142857142 |  |  | 870.800000000000 | 4.98654708520179
1523.20000000000 | 0.623015873015865 | 1523.20000000000 | 0.690476190476189 |  |  | 869.400000000000 | 7.07623318385651
1524.60000000000 | 0.623015873015873 | 1524.60000000000 | 0.654761904761910 |  |  | 868 | 5.64125560538117
1526 | 0.626984126984124 | 1526 | 0.690476190476197
1527.40000000000 | 0.626984126984132 | 1527.40000000000 | 0.654761904761901
1528.80000000000 | 0.634920634920633 | 1528.80000000000 | 0.702380952380948
1530.20000000000 | 0.626984126984132 | 1530.20000000000 | 0.654761904761910
1531.60000000000 | 0.646825396825401 | 1531.60000000000 | 0.714285714285716
1533 | 0.638888888888883 | 1533 | 0.678571428571429
1534.40000000000 | 0.650793650793651 | 1534.40000000000 | 0.714285714285716
1535.80000000000 | 0.654761904761918 | 1535.80000000000 | 0.690476190476189
1537.20000000000 | 0.662698412698411 | 1537.20000000000 | 0.726190476190476
1538.60000000000 | 0.650793650793660 | 1538.60000000000 | 0.678571428571429
1540 | 0.670634920634920 | 1540 | 0.726190476190476
1541.40000000000 | 0.662698412698411 | 1541.40000000000 | 0.702380952380956
1542.80000000000 | 0.674603174603187 | 1542.80000000000 | 0.714285714285716
1544.20000000000 | 0.670634920634920 | 1544.20000000000 | 0.714285714285716
1545.60000000000 | 0.678571428571429 | 1545.60000000000 | 0.714285714285716
1547 | 0.666666666666669 | 1547 | 0.714285714285716
1548.40000000000 | 0.682539682539696 | 1548.40000000000 | 0.726190476190484
1549.80000000000 | 0.666666666666669 | 1549.80000000000 | 0.714285714285716
1551.20000000000 | 0.682539682539679 | 1551.20000000000 | 0.714285714285716
1552.60000000000 | 0.670634920634920 | 1552.60000000000 | 0.726190476190484
1554 | 0.678571428571446 | 1554 | 0.702380952380956
1555.40000000000 | 0.670634920634920 | 1555.40000000000 | 0.726190476190476
1556.80000000000 | 0.678571428571421 | 1556.80000000000 | 0.714285714285708
1558.20000000000 | 0.662698412698402 | 1558.20000000000 | 0.726190476190476
1559.60000000000 | 0.674603174603179 | 1559.60000000000 | 0.690476190476189
1561 | 0.678571428571429 | 1561 | 0.738095238095244
1562.40000000000 | 0.674603174603170 | 1562.40000000000 | 0.690476190476189
1563.80000000000 | 0.678571428571429 | 1563.80000000000 | 0.738095238095244
1565.20000000000 | 0.682539682539679 | 1565.20000000000 | 0.714285714285716
1566.60000000000 | 0.670634920634928 | 1566.60000000000 | 0.738095238095244
1568 | 0.682539682539688 | 1568 | 0.702380952380956
1569.40000000000 | 0.682539682539671 | 1569.40000000000 | 0.738095238095235
1570.80000000000 | 0.682539682539688 | 1570.80000000000 | 0.702380952380948
1572.20000000000 | 0.674603174603170 | 1572.20000000000 | 0.738095238095235
1573.60000000000 | 0.682539682539679 | 1573.60000000000 | 0.726190476190476
1575 | 0.674603174603170 | 1575 | 0.738095238095235
1576.40000000000 | 0.678571428571429 | 1576.40000000000 | 0.702380952380948
1577.80000000000 | 0.674603174603179 | 1577.80000000000 | 0.738095238095235
1579.20000000000 | 0.682539682539688 | 1579.20000000000 | 0.702380952380956
1580.60000000000 | 0.682539682539688 | 1580.60000000000 | 0.738095238095235
1582 | 0.682539682539696 | 1582 | 0.702380952380956
1583.40000000000 | 0.682539682539688 | 1583.40000000000 | 0.738095238095244
1584.80000000000 | 0.674603174603179 | 1584.80000000000 | 0.702380952380948
1586.20000000000 | 0.690476190476197 | 1586.20000000000 | 0.749999999999995
1587.60000000000 | 0.686507936507930 | 1587.60000000000 | 0.714285714285716
1589 | 0.682539682539688 | 1589 | 0.738095238095244
1590.40000000000 | 0.690476190476197 | 1590.40000000000 | 0.714285714285716
1591.80000000000 | 0.698412698412698 | 1591.80000000000 | 0.750000000000003
1593.20000000000 | 0.710317460317449 | 1593.20000000000 | 0.749999999999995
1594.60000000000 | 0.694444444444447 | 1594.60000000000 | 0.726190476190476
1596 | 0.706349206349207 | 1596 | 0.761904761904763
1597.40000000000 | 0.702380952380948 | 1597.40000000000 | 0.726190476190476
1598.80000000000 | 0.710317460317457 | 1598.80000000000 | 0.761904761904763
1600.20000000000 | 0.718253968253958 | 1600.20000000000 | 0.749999999999995
1601.60000000000 | 0.718253968253975 | 1601.60000000000 | 0.750000000000003
1603 | 0.734126984126985 | 1603 | 0.785714285714290
1604.40000000000 | 0.734126984126985 | 1604.40000000000 | 0.761904761904763
1605.80000000000 | 0.730158730158734 | 1605.80000000000 | 0.773809523809522
1607.20000000000 | 0.746031746031744 | 1607.20000000000 | 0.773809523809531
1608.60000000000 | 0.742063492063485 | 1608.60000000000 | 0.785714285714282
1610 | 0.757936507936504 | 1610 | 0.797619047619050
1611.40000000000 | 0.757936507936521 | 1611.40000000000 | 0.797619047619050
1612.80000000000 | 0.761904761904763 | 1612.80000000000 | 0.809523809523809
1614.20000000000 | 0.777777777777781 | 1614.20000000000 | 0.797619047619050
1615.60000000000 | 0.769841269841272 | 1615.60000000000 | 0.821428571428569
1617 | 0.797619047619050 | 1617 | 0.833333333333328
1618.40000000000 | 0.793650793650799 | 1618.40000000000 | 0.833333333333328
1619.80000000000 | 0.809523809523818 | 1619.80000000000 | 0.845238095238096
1621.20000000000 | 0.813492063492068 | 1621.20000000000 | 0.845238095238096
1622.60000000000 | 0.813492063492068 | 1622.60000000000 | 0.869047619047624
1624 | 0.833333333333337 | 1624 | 0.869047619047615
1625.40000000000 | 0.821428571428586 | 1625.40000000000 | 0.857142857142856
1626.80000000000 | 0.837301587301579 | 1626.80000000000 | 0.880952380952383
1628.20000000000 | 0.845238095238096 | 1628.20000000000 | 0.880952380952383
1629.60000000000 | 0.857142857142856 | 1629.60000000000 | 0.904761904761902
1631 | 0.861111111111106 | 1631 | 0.880952380952383
1632.40000000000 | 0.853174603174597 | 1632.40000000000 | 0.892857142857143
1633.80000000000 | 0.865079365079373 | 1633.80000000000 | 0.892857142857143
1635.20000000000 | 0.876984126984125 | 1635.20000000000 | 0.916666666666662
1636.60000000000 | 0.884920634920625 | 1636.60000000000 | 0.928571428571430
1638 | 0.880952380952375 | 1638 | 0.904761904761902
1639.40000000000 | 0.876984126984125 | 1639.40000000000 | 0.916666666666662
1640.80000000000 | 0.888888888888884 | 1640.80000000000 | 0.940476190476190
1642.20000000000 | 0.884920634920642 | 1642.20000000000 | 0.916666666666670
1643.60000000000 | 0.892857142857143 | 1643.60000000000 | 0.940476190476190
1645 | 0.888888888888893 | 1645 | 0.916666666666670
1646.40000000000 | 0.888888888888893 | 1646.40000000000 | 0.928571428571430
1647.80000000000 | 0.900793650793661 | 1647.80000000000 | 0.928571428571430
1649.20000000000 | 0.888888888888893 | 1649.20000000000 | 0.904761904761902
1650.60000000000 | 0.912698412698420 | 1650.60000000000 | 0.940476190476190
1652 | 0.908730158730161 | 1652 | 0.940476190476190
1653.40000000000 | 0.900793650793661 | 1653.40000000000 | 0.952380952380949
1654.80000000000 | 0.908730158730153 | 1654.80000000000 | 0.940476190476190
1656.20000000000 | 0.912698412698420 | 1656.20000000000 | 0.952380952380949
1657.60000000000 | 0.920634920634929 | 1657.60000000000 | 0.952380952380949
1659 | 0.916666666666679 | 1659 | 0.952380952380958
1660.40000000000 | 0.904761904761911 | 1660.40000000000 | 0.940476190476190
1661.80000000000 | 0.928571428571413 | 1661.80000000000 | 0.976190476190477
1663.20000000000 | 0.916666666666662 | 1663.20000000000 | 0.952380952380958
1664.60000000000 | 0.888888888888893 | 1664.60000000000 | 0.928571428571430
1666 | 0.936507936507931 | 1666 | 0.952380952380958
1667.40000000000 | 0.936507936507939 | 1667.40000000000 | 0.976190476190477
1668.80000000000 | 0.932539682539680 | 1668.80000000000 | 0.988095238095236
1670.20000000000 | 0.932539682539697 | 1670.20000000000 | 0.964285714285709
1671.60000000000 | 0.936507936507939 | 1671.60000000000 | 0.964285714285717
1673 | 0.948412698412707 | 1673 | 0.988095238095245
1674.40000000000 | 0.952380952380949 | 1674.40000000000 | 0.999999999999996
1675.80000000000 | 0.940476190476190 | 1675.80000000000 | 0.988095238095236
1677.20000000000 | 0.944444444444448 | 1677.20000000000 | 0.976190476190477
1678.60000000000 | 0.956349206349216 | 1678.60000000000 | 1.00000000000000
1680 | 0.972222222222235 | 1680 | 0.988095238095236
1681.40000000000 | 0.948412698412699 | 1681.40000000000 | 0.999999999999996
1682.80000000000 | 0.964285714285709 | 1682.80000000000 | 0.999999999999996
1684.20000000000 | 0.944444444444457 | 1684.20000000000 | 0.988095238095236
1685.60000000000 | 0.952380952380958 | 1685.60000000000 | 0.964285714285717
1687 | 0.992063492063495 | 1687 | 1.04761904761904
1688.40000000000 | 1.00000000000000 | 1688.40000000000 | 1.03571428571428
1689.80000000000 | 0.964285714285700 | 1689.80000000000 | 0.999999999999996
1691.20000000000 | 1.01190476190476 | 1691.20000000000 | 1.08333333333333
1692.60000000000 | 1.02380952380952 | 1692.60000000000 | 1.08333333333334
1694 | 1.06746031746031 | 1694 | 1.16666666666666
1695.40000000000 | 1.02777777777778 | 1695.40000000000 | 1.07142857142858
1696.80000000000 | 1.03968253968254 | 1696.80000000000 | 1.09523809523810
1698.20000000000 | 1.10317460317462 | 1698.20000000000 | 1.17857142857142
1699.60000000000 | 1.08333333333333 | 1699.60000000000 | 1.11904761904762
1701 | 1.11507936507937 | 1701 | 1.17857142857143
1702.40000000000 | 1.09126984126985 | 1702.40000000000 | 1.15476190476190
1703.80000000000 | 1.05952380952381 | 1703.80000000000 | 1.10714285714286
1705.20000000000 | 1.19444444444446 | 1705.20000000000 | 1.23809523809524
1706.60000000000 | 1.17063492063493 | 1706.60000000000 | 1.22619047619048
1708 | 1.18253968253969 | 1708 | 1.25000000000001
1709.40000000000 | 1.13888888888889 | 1709.40000000000 | 1.20238095238096
1710.80000000000 | 1.15079365079364 | 1710.80000000000 | 1.33333333333333
1712.20000000000 | 1.29365079365079 | 1712.20000000000 | 1.40476190476190
1713.60000000000 | 1.33730158730159 | 1713.60000000000 | 1.40476190476190
1715 | 1.13888888888889 | 1715 | 1.21428571428571
1716.40000000000 | 1.23809523809523 | 1716.40000000000 | 1.27380952380952
1717.80000000000 | 1.34920634920635 | 1717.80000000000 | 1.44047619047619
1719.20000000000 | 1.39682539682540 | 1719.20000000000 | 1.63095238095239
1720.60000000000 | 1.28968253968255 | 1720.60000000000 | 1.40476190476190
1722 | 1.32539682539683 | 1722 | 1.51190476190476
1723.40000000000 | 1.43650793650794 | 1723.40000000000 | 1.53571428571428
1724.80000000000 | 1.56349206349206 | 1724.80000000000 | 1.67857142857143
1726.20000000000 | 1.60714285714285 | 1726.20000000000 | 1.69047619047618
1727.60000000000 | 1.39682539682540 | 1727.60000000000 | 1.51190476190476
1729 | 1.46031746031746 | 1729 | 1.58333333333333
1730.40000000000 | 1.71428571428571 | 1730.40000000000 | 1.85714285714286
1731.80000000000 | 1.88888888888890 | 1731.80000000000 | 2.02380952380953
1733.20000000000 | 1.71825396825396 | 1733.20000000000 | 2.03571428571429
1734.60000000000 | 1.71825396825397 | 1734.60000000000 | 1.80952380952380
1736 | 1.60317460317460 | 1736 | 1.79761904761905
1737.40000000000 | 2.13888888888889 | 1737.40000000000 | 2.34523809523809
1738.80000000000 | 1.93253968253968 | 1738.80000000000 | 2.05952380952381
1740.20000000000 | 1.95634920634921 | 1740.20000000000 | 2.22619047619047
1741.60000000000 | 1.67460317460317 | 1741.60000000000 | 2.01190476190476
1743 | 1.83333333333334 | 1743 | 2.08333333333333
1744.40000000000 | 2.04761904761905 | 1744.40000000000 | 2.35714285714286
1745.80000000000 | 2.42460317460317 | 1745.80000000000 | 3.28571428571428
1747.20000000000 | 2.16269841269841 | 1747.20000000000 | 2.57142857142858
1748.60000000000 | 1.88888888888890 | 1748.60000000000 | 2.13095238095238
1750 | 2.14682539682539 | 1750 | 2.63095238095238
|  | 1750 | 1.77380952380952
|  | 1748.60000000000 | 1.55952380952381
|  | 1747.20000000000 | 1.75000000000001
|  | 1745.80000000000 | 1.72619047619047
|  | 1744.40000000000 | 1.66666666666667
|  | 1743 | 1.58333333333333
|  | 1741.60000000000 | 1.39285714285714
|  | 1740.20000000000 | 1.70238095238095
|  | 1738.80000000000 | 1.78571428571429
|  | 1737.40000000000 | 1.98809523809524
|  | 1736 | 1.26190476190476
|  | 1734.60000000000 | 1.59523809523810
|  | 1733.20000000000 | 1.42857142857143
|  | 1731.80000000000 | 1.78571428571429
|  | 1730.40000000000 | 1.58333333333333
|  | 1729 | 1.30952380952381
|  | 1727.60000000000 | 1.30952380952381
|  | 1726.20000000000 | 1.53571428571428
|  | 1724.80000000000 | 1.42857142857143
|  | 1723.40000000000 | 1.28571428571429
|  | 1722 | 1.09523809523810
|  | 1720.60000000000 | 1.14285714285714
|  | 1719.20000000000 | 1.19047619047619
|  | 1717.80000000000 | 1.25000000000000
|  | 1716.40000000000 | 1.21428571428571
|  | 1715 | 1.09523809523810
|  | 1713.60000000000 | 1.25000000000001
|  | 1712.20000000000 | 1.21428571428571
|  | 1710.80000000000 | 1.01190476190476
|  | 1709.40000000000 | 1.04761904761905
|  | 1708 | 1.09523809523810
|  | 1706.60000000000 | 1.10714285714286
|  | 1705.20000000000 | 1.14285714285714
|  | 1703.80000000000 | 1.00000000000000
|  | 1702.40000000000 | 1.00000000000000
|  | 1701 | 1.05952380952381
|  | 1699.60000000000 | 1.03571428571428
|  | 1698.20000000000 | 1.00000000000000
|  | 1696.80000000000 | 0.988095238095236
|  | 1695.40000000000 | 0.952380952380958
|  | 1694 | 0.999999999999996
|  | 1692.60000000000 | 0.988095238095236
|  | 1691.20000000000 | 0.952380952380949
|  | 1689.80000000000 | 0.928571428571430
|  | 1688.40000000000 | 0.964285714285717
|  | 1687 | 0.952380952380949
|  | 1685.60000000000 | 0.928571428571430
|  | 1684.20000000000 | 0.904761904761911
|  | 1682.80000000000 | 0.904761904761902
|  | 1681.40000000000 | 0.904761904761902
|  | 1680 | 0.964285714285717
|  | 1678.60000000000 | 0.916666666666670
|  | 1677.20000000000 | 0.904761904761902
|  | 1675.80000000000 | 0.880952380952383
|  | 1674.40000000000 | 0.916666666666670
|  | 1673 | 0.916666666666670
|  | 1671.60000000000 | 0.916666666666670
|  | 1670.20000000000 | 0.904761904761911
|  | 1668.80000000000 | 0.880952380952383
|  | 1667.40000000000 | 0.904761904761902
|  | 1666 | 0.928571428571430
|  | 1664.60000000000 | 0.845238095238096
|  | 1663.20000000000 | 0.869047619047624
|  | 1661.80000000000 | 0.892857142857143
|  | 1660.40000000000 | 0.857142857142864
|  | 1659 | 0.892857142857143
|  | 1657.60000000000 | 0.892857142857143
|  | 1656.20000000000 | 0.869047619047615
|  | 1654.80000000000 | 0.869047619047615
|  | 1653.40000000000 | 0.845238095238096
|  | 1652 | 0.880952380952383
|  | 1650.60000000000 | 0.880952380952383
|  | 1649.20000000000 | 0.857142857142856
|  | 1647.80000000000 | 0.880952380952383
|  | 1646.40000000000 | 0.845238095238096
|  | 1645 | 0.857142857142856
|  | 1643.60000000000 | 0.869047619047615
|  | 1642.20000000000 | 0.833333333333337
|  | 1640.80000000000 | 0.857142857142856
|  | 1639.40000000000 | 0.821428571428569
|  | 1638 | 0.857142857142856
|  | 1636.60000000000 | 0.857142857142856
|  | 1635.20000000000 | 0.821428571428569
|  | 1633.80000000000 | 0.833333333333337
|  | 1632.40000000000 | 0.785714285714290
|  | 1631 | 0.821428571428569
|  | 1629.60000000000 | 0.821428571428569
|  | 1628.20000000000 | 0.809523809523809
|  | 1626.80000000000 | 0.809523809523809
|  | 1625.40000000000 | 0.761904761904763
|  | 1624 | 0.797619047619050
|  | 1622.60000000000 | 0.761904761904763
|  | 1621.20000000000 | 0.773809523809522
|  | 1619.80000000000 | 0.785714285714290
|  | 1618.40000000000 | 0.738095238095235
|  | 1617 | 0.761904761904763
|  | 1615.60000000000 | 0.714285714285716
|  | 1614.20000000000 | 0.750000000000003
|  | 1612.80000000000 | 0.726190476190476
|  | 1611.40000000000 | 0.690476190476197
|  | 1610 | 0.726190476190476
|  | 1608.60000000000 | 0.678571428571429
|  | 1607.20000000000 | 0.714285714285716
|  | 1605.80000000000 | 0.678571428571429
|  | 1604.40000000000 | 0.702380952380948
|  | 1603 | 0.690476190476189
|  | 1601.60000000000 | 0.654761904761901
|  | 1600.20000000000 | 0.678571428571429
|  | 1598.80000000000 | 0.666666666666661
|  | 1597.40000000000 | 0.666666666666669
|  | 1596 | 0.666666666666661
|  | 1594.60000000000 | 0.642857142857142
|  | 1593.20000000000 | 0.666666666666661
|  | 1591.80000000000 | 0.642857142857142
|  | 1590.40000000000 | 0.654761904761901
|  | 1589 | 0.654761904761901
|  | 1587.60000000000 | 0.642857142857142
|  | 1586.20000000000 | 0.654761904761910
|  | 1584.80000000000 | 0.630952380952382
|  | 1583.40000000000 | 0.630952380952374
|  | 1582 | 0.654761904761910
|  | 1580.60000000000 | 0.630952380952382
|  | 1579.20000000000 | 0.642857142857142
|  | 1577.80000000000 | 0.619047619047623
|  | 1576.40000000000 | 0.642857142857142
|  | 1575 | 0.619047619047623
|  | 1573.60000000000 | 0.642857142857142
|  | 1572.20000000000 | 0.619047619047614
|  | 1570.80000000000 | 0.642857142857142
|  | 1569.40000000000 | 0.630952380952374
|  | 1568 | 0.642857142857150
|  | 1566.60000000000 | 0.607142857142855
|  | 1565.20000000000 | 0.642857142857142
|  | 1563.80000000000 | 0.607142857142855
|  | 1562.40000000000 | 0.642857142857142
|  | 1561 | 0.607142857142855
|  | 1559.60000000000 | 0.642857142857150
|  | 1558.20000000000 | 0.595238095238095
|  | 1556.80000000000 | 0.642857142857142
|  | 1555.40000000000 | 0.595238095238095
|  | 1554 | 0.642857142857142
|  | 1552.60000000000 | 0.595238095238095
|  | 1551.20000000000 | 0.642857142857142
|  | 1549.80000000000 | 0.595238095238095
|  | 1548.40000000000 | 0.642857142857142
|  | 1547 | 0.607142857142863
|  | 1545.60000000000 | 0.630952380952382
|  | 1544.20000000000 | 0.607142857142863
|  | 1542.80000000000 | 0.630952380952382
|  | 1541.40000000000 | 0.607142857142855
|  | 1540 | 0.619047619047623
|  | 1538.60000000000 | 0.595238095238095
|  | 1537.20000000000 | 0.619047619047623
|  | 1535.80000000000 | 0.607142857142855
|  | 1534.40000000000 | 0.607142857142855
|  | 1533 | 0.583333333333327
|  | 1531.60000000000 | 0.607142857142855
|  | 1530.20000000000 | 0.571428571428568
|  | 1528.80000000000 | 0.583333333333336
|  | 1527.40000000000 | 0.583333333333336
|  | 1526 | 0.583333333333327
|  | 1524.60000000000 | 0.571428571428568
|  | 1523.20000000000 | 0.571428571428576
|  | 1521.80000000000 | 0.559523809523808
|  | 1520.40000000000 | 0.535714285714281
|  | 1519 | 0.547619047619049
|  | 1517.60000000000 | 0.523809523809521
|  | 1516.20000000000 | 0.547619047619049
|  | 1514.80000000000 | 0.523809523809521
|  | 1513.40000000000 | 0.535714285714281
|  | 1512 | 0.500000000000002
|  | 1510.60000000000 | 0.547619047619040
|  | 1509.20000000000 | 0.476190476190475
|  | 1507.80000000000 | 0.535714285714281
|  | 1506.40000000000 | 0.488095238095243
|  | 1505 | 0.535714285714289
|  | 1503.60000000000 | 0.488095238095243
|  | 1502.20000000000 | 0.535714285714289
|  | 1500.80000000000 | 0.476190476190475
|  | 1499.40000000000 | 0.523809523809521
|  | 1498 | 0.476190476190475
|  | 1496.60000000000 | 0.523809523809521
|  | 1495.20000000000 | 0.464285714285715
|  | 1493.80000000000 | 0.535714285714289
|  | 1492.40000000000 | 0.464285714285715
|  | 1491 | 0.535714285714281
|  | 1489.60000000000 | 0.476190476190475
|  | 1488.20000000000 | 0.511904761904770
|  | 1486.80000000000 | 0.476190476190483
|  | 1485.40000000000 | 0.535714285714281
|  | 1484 | 0.488095238095234
|  | 1482.60000000000 | 0.523809523809530
|  | 1481.20000000000 | 0.488095238095234
|  | 1479.80000000000 | 0.523809523809521
|  | 1478.40000000000 | 0.511904761904762
|  | 1477 | 0.535714285714281
|  | 1475.60000000000 | 0.523809523809530
|  | 1474.20000000000 | 0.523809523809521
|  | 1472.80000000000 | 0.523809523809530
|  | 1471.40000000000 | 0.511904761904762
|  | 1470 | 0.523809523809530
|  | 1468.60000000000 | 0.523809523809521
|  | 1467.20000000000 | 0.511904761904762
|  | 1465.80000000000 | 0.499999999999994
|  | 1464.40000000000 | 0.535714285714289
|  | 1463 | 0.500000000000002
|  | 1461.60000000000 | 0.523809523809521
|  | 1460.20000000000 | 0.488095238095234
|  | 1458.80000000000 | 0.523809523809521
|  | 1457.40000000000 | 0.476190476190475
|  | 1456 | 0.547619047619049
|  | 1454.60000000000 | 0.476190476190475
|  | 1453.20000000000 | 0.523809523809530
|  | 1451.80000000000 | 0.464285714285715
|  | 1450.40000000000 | 0.535714285714289
|  | 1449 | 0.464285714285715
|  | 1447.60000000000 | 0.523809523809530
|  | 1446.20000000000 | 0.452380952380947
|  | 1444.80000000000 | 0.511904761904762
|  | 1443.40000000000 | 0.464285714285715
|  | 1442 | 0.511904761904762
|  | 1440.60000000000 | 0.452380952380947
|  | 1439.20000000000 | 0.511904761904762
|  | 1437.80000000000 | 0.440476190476187
|  | 1436.40000000000 | 0.511904761904762
|  | 1435 | 0.464285714285715
|  | 1433.60000000000 | 0.511904761904762
|  | 1432.20000000000 | 0.476190476190475
|  | 1430.80000000000 | 0.500000000000002
|  | 1429.40000000000 | 0.464285714285715
|  | 1428 | 0.511904761904762
|  | 1426.60000000000 | 0.488095238095243
|  | 1425.20000000000 | 0.511904761904762
|  | 1423.80000000000 | 0.511904761904762
|  | 1422.40000000000 | 0.523809523809521
|  | 1421 | 0.499999999999994
|  | 1419.60000000000 | 0.523809523809521
|  | 1418.20000000000 | 0.523809523809530
|  | 1416.80000000000 | 0.523809523809521
|  | 1415.40000000000 | 0.559523809523808
|  | 1414 | 0.547619047619049
|  | 1412.60000000000 | 0.559523809523808
|  | 1411.20000000000 | 0.559523809523817
|  | 1409.80000000000 | 0.619047619047623
|  | 1408.40000000000 | 0.559523809523808
|  | 1407 | 0.630952380952382
|  | 1405.60000000000 | 0.607142857142855
|  | 1404.20000000000 | 0.666666666666669
|  | 1402.80000000000 | 0.595238095238095
|  | 1401.40000000000 | 0.666666666666669
|  | 1400 | 0.630952380952382
|  | 1398.60000000000 | 0.702380952380948
|  | 1397.20000000000 | 0.654761904761910
|  | 1395.80000000000 | 0.702380952380948
|  | 1394.40000000000 | 0.642857142857142
|  | 1393 | 0.726190476190476
|  | 1391.60000000000 | 0.654761904761910
|  | 1390.20000000000 | 0.702380952380956
|  | 1388.80000000000 | 0.654761904761901
|  | 1387.40000000000 | 0.714285714285716
|  | 1386 | 0.690476190476189
|  | 1384.60000000000 | 0.750000000000003
|  | 1383.20000000000 | 0.690476190476197
|  | 1381.80000000000 | 0.738095238095235
|  | 1380.40000000000 | 0.690476190476197
|  | 1379 | 0.702380952380948
|  | 1377.60000000000 | 0.654761904761901
|  | 1376.20000000000 | 0.690476190476189
|  | 1374.80000000000 | 0.630952380952374
|  | 1373.40000000000 | 0.666666666666661
|  | 1372 | 0.666666666666669
|  | 1370.60000000000 | 0.678571428571421
|  | 1369.20000000000 | 0.750000000000003
|  | 1367.80000000000 | 0.773809523809522
|  | 1366.40000000000 | 0.797619047619050
|  | 1365 | 0.761904761904763
|  | 1363.60000000000 | 0.773809523809522
|  | 1362.20000000000 | 0.690476190476189
|  | 1360.80000000000 | 0.702380952380956
|  | 1359.40000000000 | 0.595238095238095
|  | 1358 | 0.583333333333336
|  | 1356.60000000000 | 0.511904761904770
|  | 1355.20000000000 | 0.547619047619049
|  | 1353.80000000000 | 0.476190476190475
|  | 1352.40000000000 | 0.523809523809521
|  | 1351 | 0.464285714285715
|  | 1349.60000000000 | 0.488095238095243
|  | 1348.20000000000 | 0.440476190476196
|  | 1346.80000000000 | 0.476190476190475
|  | 1345.40000000000 | 0.404761904761900
|  | 1344 | 0.476190476190475
|  | 1342.60000000000 | 0.392857142857141
|  | 1341.20000000000 | 0.440476190476187
|  | 1339.80000000000 | 0.404761904761900
|  | 1338.40000000000 | 0.452380952380955
|  | 1337 | 0.380952380952381
|  | 1335.60000000000 | 0.464285714285715
|  | 1334.20000000000 | 0.404761904761900
|  | 1332.80000000000 | 0.428571428571428
|  | 1331.40000000000 | 0.392857142857141
|  | 1330 | 0.440476190476196
|  | 1328.60000000000 | 0.392857142857141
|  | 1327.20000000000 | 0.428571428571428
|  | 1325.80000000000 | 0.392857142857141
|  | 1324.40000000000 | 0.404761904761900
|  | 1323 | 0.404761904761900
|  | 1321.60000000000 | 0.404761904761900
|  | 1320.20000000000 | 0.392857142857141
|  | 1318.80000000000 | 0.392857142857141
|  | 1317.40000000000 | 0.404761904761909
|  | 1316 | 0.380952380952381
|  | 1314.60000000000 | 0.392857142857141
|  | 1313.20000000000 | 0.392857142857141
|  | 1311.80000000000 | 0.404761904761900
|  | 1310.40000000000 | 0.392857142857141
|  | 1309 | 0.416666666666668
|  | 1307.60000000000 | 0.380952380952381
|  | 1306.20000000000 | 0.440476190476196
|  | 1304.80000000000 | 0.392857142857141
|  | 1303.40000000000 | 0.428571428571428
|  | 1302 | 0.404761904761900
|  | 1300.60000000000 | 0.452380952380947
|  | 1299.20000000000 | 0.404761904761900
|  | 1297.80000000000 | 0.476190476190475
|  | 1296.40000000000 | 0.416666666666668
|  | 1295 | 0.464285714285715
|  | 1293.60000000000 | 0.416666666666668
|  | 1292.20000000000 | 0.464285714285715
|  | 1290.80000000000 | 0.416666666666668
|  | 1289.40000000000 | 0.500000000000002
|  | 1288 | 0.404761904761909
|  | 1286.60000000000 | 0.464285714285715
|  | 1285.20000000000 | 0.416666666666668
|  | 1283.80000000000 | 0.464285714285715
|  | 1282.40000000000 | 0.428571428571428
|  | 1281 | 0.452380952380947
|  | 1279.60000000000 | 0.404761904761900
|  | 1278.20000000000 | 0.452380952380955
|  | 1276.80000000000 | 0.416666666666668
|  | 1275.40000000000 | 0.440476190476187
|  | 1274 | 0.428571428571428
|  | 1272.60000000000 | 0.464285714285715
|  | 1271.20000000000 | 0.416666666666660
|  | 1269.80000000000 | 0.452380952380947
|  | 1268.40000000000 | 0.464285714285715
|  | 1267 | 0.440476190476187
|  | 1265.60000000000 | 0.452380952380955
|  | 1264.20000000000 | 0.452380952380955
|  | 1262.80000000000 | 0.464285714285715
|  | 1261.40000000000 | 0.452380952380955
|  | 1260 | 0.476190476190475
|  | 1258.60000000000 | 0.452380952380955
|  | 1257.20000000000 | 0.488095238095243
|  | 1255.80000000000 | 0.464285714285715
|  | 1254.40000000000 | 0.500000000000002
|  | 1253 | 0.452380952380955
|  | 1251.60000000000 | 0.523809523809530
|  | 1250.20000000000 | 0.476190476190475
|  | 1248.80000000000 | 0.523809523809521
|  | 1247.40000000000 | 0.476190476190475
|  | 1246 | 0.523809523809530
|  | 1244.60000000000 | 0.464285714285715
|  | 1243.20000000000 | 0.523809523809521
|  | 1241.80000000000 | 0.464285714285715
|  | 1240.40000000000 | 0.547619047619049
|  | 1239 | 0.499999999999994
|  | 1237.60000000000 | 0.547619047619049
|  | 1236.20000000000 | 0.488095238095243
|  | 1234.80000000000 | 0.547619047619049
|  | 1233.40000000000 | 0.476190476190475
|  | 1232 | 0.547619047619049
|  | 1230.60000000000 | 0.500000000000002
|  | 1229.20000000000 | 0.547619047619049
|  | 1227.80000000000 | 0.488095238095234
|  | 1226.40000000000 | 0.547619047619040
|  | 1225 | 0.511904761904762
|  | 1223.60000000000 | 0.547619047619049
|  | 1222.20000000000 | 0.511904761904762
|  | 1220.80000000000 | 0.535714285714289
|  | 1219.40000000000 | 0.511904761904770
|  | 1218 | 0.535714285714281
|  | 1216.60000000000 | 0.547619047619049
|  | 1215.20000000000 | 0.535714285714289
|  | 1213.80000000000 | 0.547619047619049
|  | 1212.40000000000 | 0.535714285714281
|  | 1211 | 0.559523809523808
|  | 1209.60000000000 | 0.559523809523808
|  | 1208.20000000000 | 0.571428571428576
|  | 1206.80000000000 | 0.559523809523808
|  | 1205.40000000000 | 0.583333333333336
|  | 1204 | 0.535714285714289
|  | 1202.60000000000 | 0.583333333333336
|  | 1201.20000000000 | 0.547619047619049
|  | 1199.80000000000 | 0.595238095238095
|  | 1198.40000000000 | 0.571428571428576
|  | 1197 | 0.619047619047614
|  | 1195.60000000000 | 0.571428571428568
|  | 1194.20000000000 | 0.630952380952382
|  | 1192.80000000000 | 0.583333333333336
|  | 1191.40000000000 | 0.630952380952382
|  | 1190 | 0.595238095238095
|  | 1188.60000000000 | 0.654761904761901
|  | 1187.20000000000 | 0.607142857142855
|  | 1185.80000000000 | 0.666666666666661
|  | 1184.40000000000 | 0.619047619047614
|  | 1183 | 0.666666666666669
|  | 1181.60000000000 | 0.642857142857142
|  | 1180.20000000000 | 0.678571428571429
|  | 1178.80000000000 | 0.630952380952374
|  | 1177.40000000000 | 0.690476190476189
|  | 1176 | 0.666666666666669
|  | 1174.60000000000 | 0.702380952380956
|  | 1173.20000000000 | 0.666666666666661
|  | 1171.80000000000 | 0.702380952380948
|  | 1170.40000000000 | 0.678571428571429
|  | 1169 | 0.714285714285708
|  | 1167.60000000000 | 0.702380952380948
|  | 1166.20000000000 | 0.714285714285708
|  | 1164.80000000000 | 0.714285714285716
|  | 1163.40000000000 | 0.726190476190476
|  | 1162 | 0.726190476190476
|  | 1160.60000000000 | 0.726190476190476
|  | 1159.20000000000 | 0.750000000000003
|  | 1157.80000000000 | 0.714285714285716
|  | 1156.40000000000 | 0.761904761904763
|  | 1155 | 0.750000000000003
|  | 1153.60000000000 | 0.773809523809522
|  | 1152.20000000000 | 0.738095238095235
|  | 1150.80000000000 | 0.797619047619050
|  | 1149.40000000000 | 0.761904761904754
|  | 1148 | 0.797619047619050
|  | 1146.60000000000 | 0.785714285714282
|  | 1145.20000000000 | 0.809523809523809
|  | 1143.80000000000 | 0.797619047619050
|  | 1142.40000000000 | 0.833333333333328
|  | 1141 | 0.821428571428569
|  | 1139.60000000000 | 0.869047619047624
|  | 1138.20000000000 | 0.845238095238096
|  | 1136.80000000000 | 0.880952380952383
|  | 1135.40000000000 | 0.892857142857143
|  | 1134 | 0.892857142857143
|  | 1132.60000000000 | 0.916666666666670
|  | 1131.20000000000 | 0.916666666666662
|  | 1129.80000000000 | 0.904761904761902
|  | 1128.40000000000 | 0.928571428571430
|  | 1127 | 0.940476190476190
|  | 1125.60000000000 | 0.940476190476190
|  | 1124.20000000000 | 0.952380952380949
|  | 1122.80000000000 | 0.964285714285717
|  | 1121.40000000000 | 0.976190476190477
|  | 1120 | 0.940476190476190
|  | 1118.60000000000 | 0.964285714285717
|  | 1117.20000000000 | 0.940476190476190
|  | 1115.80000000000 | 0.964285714285717
|  | 1114.40000000000 | 0.940476190476190
|  | 1113 | 0.964285714285717
|  | 1111.60000000000 | 0.988095238095236
|  | 1110.20000000000 | 0.988095238095245
|  | 1108.80000000000 | 0.988095238095236
|  | 1107.40000000000 | 0.988095238095236
|  | 1106 | 1.02380952380952
|  | 1104.60000000000 | 0.999999999999996
|  | 1103.20000000000 | 1.07142857142857
|  | 1101.80000000000 | 1.04761904761904
|  | 1100.40000000000 | 1.07142857142857
|  | 1099 | 1.05952380952381
|  | 1097.60000000000 | 1.09523809523810
|  | 1096.20000000000 | 1.10714285714286
|  | 1094.80000000000 | 1.16666666666666
|  | 1093.40000000000 | 1.14285714285714
|  | 1092 | 1.20238095238095
|  | 1090.60000000000 | 1.17857142857143
|  | 1089.20000000000 | 1.22619047619048
|  | 1087.80000000000 | 1.19047619047619
|  | 1086.40000000000 | 1.26190476190476
|  | 1085 | 1.23809523809525
|  | 1083.60000000000 | 1.27380952380952
|  | 1082.20000000000 | 1.26190476190476
|  | 1080.80000000000 | 1.32142857142858
|  | 1079.40000000000 | 1.25000000000001
|  | 1078 | 1.32142857142857
|  | 1076.60000000000 | 1.27380952380952
|  | 1075.20000000000 | 1.33333333333334
|  | 1073.80000000000 | 1.30952380952380
|  | 1072.40000000000 | 1.38095238095238
|  | 1071 | 1.32142857142857
|  | 1069.60000000000 | 1.38095238095238
|  | 1068.20000000000 | 1.35714285714286
|  | 1066.80000000000 | 1.40476190476190
|  | 1065.40000000000 | 1.40476190476190
|  | 1064 | 1.42857142857142
|  | 1062.60000000000 | 1.45238095238095
|  | 1061.20000000000 | 1.47619047619048
|  | 1059.80000000000 | 1.51190476190477
|  | 1058.40000000000 | 1.48809523809524
|  | 1057 | 1.57142857142857
|  | 1055.60000000000 | 1.58333333333333
|  | 1054.20000000000 | 1.61904761904762
|  | 1052.80000000000 | 1.61904761904763
|  | 1051.40000000000 | 1.67857142857142
|  | 1050 | 1.65476190476190
|  | 1048.60000000000 | 1.75000000000000
|  | 1047.20000000000 | 1.72619047619048
|  | 1045.80000000000 | 1.76190476190477
|  | 1044.40000000000 | 1.76190476190476
|  | 1043 | 1.83333333333333
|  | 1041.60000000000 | 1.83333333333333
|  | 1040.20000000000 | 1.88095238095239
|  | 1038.80000000000 | 1.89285714285714
|  | 1037.40000000000 | 1.90476190476191
|  | 1036 | 1.90476190476191
|  | 1034.60000000000 | 1.97619047619047
|  | 1033.20000000000 | 1.89285714285715
|  | 1031.80000000000 | 2.02380952380952
|  | 1030.40000000000 | 1.97619047619048
|  | 1029 | 2.04761904761905
|  | 1027.60000000000 | 2.02380952380953
|  | 1026.20000000000 | 2.05952380952381
|  | 1024.80000000000 | 2.03571428571429
|  | 1023.40000000000 | 2.09523809523809
|  | 1022 | 2.07142857142857
|  | 1020.60000000000 | 2.15476190476191
|  | 1019.20000000000 | 2.16666666666667
|  | 1017.80000000000 | 2.26190476190476
|  | 1016.40000000000 | 2.20238095238095
|  | 1015 | 2.25000000000000
|  | 1013.60000000000 | 2.30952380952381
|  | 1012.20000000000 | 2.35714285714285
|  | 1010.80000000000 | 2.45238095238096
|  | 1009.40000000000 | 2.47619047619047
|  | 1008 | 2.50000000000000
|  | 1006.60000000000 | 2.57142857142858
|  | 1005.20000000000 | 2.64285714285715
|  | 1003.80000000000 | 2.69047619047619
|  | 1002.40000000000 | 2.75000000000000
|  | 1001 | 2.77380952380952
|  | 999.600000000000 | 2.83333333333333
|  | 998.200000000000 | 2.85714285714286
|  | 996.800000000000 | 2.94047619047619
|  | 995.400000000000 | 2.95238095238095
|  | 994 | 2.97619047619048
|  | 992.600000000000 | 3.01190476190476
|  | 991.200000000000 | 3.07142857142858
|  | 989.800000000000 | 3.08333333333334
|  | 988.400000000000 | 3.14285714285714
|  | 987 | 3.19047619047619
|  | 985.600000000000 | 3.23809523809524
|  | 984.200000000000 | 3.28571428571428
|  | 982.800000000000 | 3.32142857142857
|  | 981.400000000000 | 3.35714285714286
|  | 980 | 3.45238095238095
|  | 978.600000000000 | 3.48809523809524
|  | 977.200000000000 | 3.57142857142857
|  | 975.800000000000 | 3.64285714285715
|  | 974.400000000000 | 3.73809523809523
|  | 973 | 3.79761904761905
|  | 971.600000000000 | 3.88095238095238
|  | 970.200000000000 | 3.97619047619048
|  | 968.800000000000 | 4.09523809523809
|  | 967.400000000000 | 4.14285714285714
|  | 966 | 4.27380952380953
|  | 964.600000000000 | 4.36904761904762
|  | 963.200000000000 | 4.47619047619047
|  | 961.800000000000 | 4.64285714285714
|  | 960.400000000000 | 4.67857142857143
|  | 959 | 4.88095238095237
|  | 957.600000000000 | 4.92857142857143
|  | 956.200000000000 | 5.07142857142857
|  | 954.800000000000 | 5.11904761904762
|  | 953.400000000000 | 5.26190476190476
|  | 952 | 5.34523809523810
|  | 950.600000000000 | 5.48809523809524
|  | 949.200000000000 | 5.58333333333333
|  | 947.800000000000 | 5.71428571428572
|  | 946.400000000000 | 5.80952380952381
|  | 945 | 5.91666666666667
|  | 943.600000000000 | 6.04761904761905
|  | 942.200000000000 | 6.22619047619048
|  | 940.800000000000 | 6.33333333333333
|  | 939.400000000000 | 6.54761904761905
|  | 938 | 6.69047619047619
|  | 936.600000000000 | 6.90476190476190
|  | 935.200000000000 | 6.98809523809524
|  | 933.800000000000 | 7.26190476190476
|  | 932.400000000000 | 7.51190476190477
|  | 931 | 7.70238095238095
|  | 929.600000000000 | 8.01190476190477
|  | 928.200000000000 | 8.08333333333333
|  | 926.800000000000 | 8.52380952380952
|  | 925.400000000000 | 8.72619047619047
|  | 924 | 9.10714285714286
|  | 922.600000000000 | 9.41666666666667
|  | 921.200000000000 | 9.66666666666667
|  | 919.800000000000 | 9.96428571428571
|  | 918.400000000000 | 10.1785714285714
|  | 917 | 10.7261904761905
|  | 915.600000000000 | 11.0000000000000
|  | 914.200000000000 | 11.4285714285714
|  | 912.800000000000 | 11.9880952380952
|  | 911.400000000000 | 12.5357142857143
|  | 910 | 12.9285714285714
|  | 908.600000000000 | 13.5595238095238
|  | 907.200000000000 | 13.5714285714286
|  | 905.800000000000 | 14.5000000000000
|  | 904.400000000000 | 15.2976190476190
|  | 903 | 15.0000000000000
|  | 901.600000000000 | 16.1428571428571
|  | 900.200000000000 | 17.1428571428571
|  | 898.800000000000 | 18.1190476190476
|  | 897.400000000000 | 18.8095238095238
|  | 896 | 20.0238095238095
|  | 894.600000000000 | 20.6547619047619
|  | 893.200000000000 | 22.0595238095238
|  | 891.800000000000 | 23.3214285714286
|  | 890.400000000000 | 23.9642857142857
|  | 889 | 24.2738095238095
|  | 887.600000000000 | 28.0952380952381